21384 | ['Co0.05Mo3Sb5.4Te1.6'] | Co0.05Mo3Sb5.4Te1.6 | Conductivity | Conductivity |  | [320.0] | 320 | Kelvin^(1.0) | [320.0] | [150000.0] | 150000 | Meter^(-1.0) Siemens^(1.0) |  |  | ({ highest σ }: and Co0.05Mo3Sb5.4Te1.6 the lowest (1500 Ω−1 cm−1 at 320 K).) FROM: Ni0.05Mo3Sb5.4Te1.6 demonstrates the highest σ (1800 Ω−1 cm−1 at 320 K), and Co0.05Mo3Sb5.4Te1.6 the lowest (1500 Ω−1 cm−1 at 320 K). | 10.1016-j.jallcom.2010.05.124.xml |  |  |  |  | comma-level | highest σ | Thermoelectric properties of A0.05Mo3Sb5.4Te1.6 (A=Mn, Fe, Co, Ni) | Elsevier | 2010 | no
21385 | ['Mn0.05Mo3Sb5.4Te1.6'] | Mn0.05Mo3Sb5.4Te1.6 | Conductivity | Conductivity |  | [320.0] | 320 | Kelvin^(1.0) | [320.0] | [165000.0] | 165000 | Meter^(-1.0) Siemens^(1.0) |  |  | (Mn0.05Mo3Sb5.4Te1.6 and Fe0.05Mo3Sb5.4Te1.6 have virtually identical electrical conductivity values at 320 K, namely 1650 Ω−1 cm−1.) FROM: Mn0.05Mo3Sb5.4Te1.6 and Fe0.05Mo3Sb5.4Te1.6 have virtually identical electrical conductivity values at 320 K, namely 1650 Ω−1 cm−1. | 10.1016-j.jallcom.2010.05.124.xml |  |  |  |  | comma-level | electrical conductivity | Thermoelectric properties of A0.05Mo3Sb5.4Te1.6 (A=Mn, Fe, Co, Ni) | Elsevier | 2010 | no
21386 | ['Tl5AgTi6Se27'] | Tl5AgTi6Se27 | Conductivity | Conductivity |  | [300.0] | 300 | Kelvin^(1.0) | [300.0] | [0.008] | 0.008 | Meter^(-1.0) Siemens^(1.0) |  |  | ({ at 300 K) }: Tl5AgTi6Se27 shows σ = 8 × 10−5 Ω−1 cm−1 and S = −820 μV K−1) FROM: There are only a few quaternary examples from DiSalvo et al. : Tl2Cu2Sn2Se6 and Tl2Au2Sn2Se6 have very low electrical conductivities, hence poor thermoelectric properties; Tl5AgTi6Se27 shows σ = 8 × 10−5 Ω−1 cm−1 and S = −820 μV K−1, Tl3CuNb2Se12 shows σ = 4 × 10−5 Ω−1 cm−1 and S = +770 μV K−1, and Tl11.5Sb11.5Cu8Se27σ = 4 Ω−1 cm−1 and S = +75 μV K−1 (all at 300 K). | 10.1016-j.solidstatesciences.2007.12.013.xml |  |  |  |  | comma-level | σ | Crystal structure, electronic structure and physical properties of a new semiconducting thallium antimony selenide: Tl2.35Sb8.65Se14 | Elsevier | 2008 | no
21387 | ['Tl3CuNb2Se12'] | Tl3CuNb2Se12 | Conductivity | Conductivity |  | [300.0] | 300 | Kelvin^(1.0) | [300.0] | [0.004] | 0.004 | Meter^(-1.0) Siemens^(1.0) |  |  | ({ at 300 K) }: Tl3CuNb2Se12 shows σ = 4 × 10−5 Ω−1 cm−1 and S = +770 μV K−1) FROM: There are only a few quaternary examples from DiSalvo et al. : Tl2Cu2Sn2Se6 and Tl2Au2Sn2Se6 have very low electrical conductivities, hence poor thermoelectric properties; Tl5AgTi6Se27 shows σ = 8 × 10−5 Ω−1 cm−1 and S = −820 μV K−1, Tl3CuNb2Se12 shows σ = 4 × 10−5 Ω−1 cm−1 and S = +770 μV K−1, and Tl11.5Sb11.5Cu8Se27σ = 4 Ω−1 cm−1 and S = +75 μV K−1 (all at 300 K). | 10.1016-j.solidstatesciences.2007.12.013.xml |  |  |  |  | comma-level | σ | Crystal structure, electronic structure and physical properties of a new semiconducting thallium antimony selenide: Tl2.35Sb8.65Se14 | Elsevier | 2008 | no
21388 | ['TlSbTe2'] | TlSbTe2 | Conductivity | Conductivity |  | [295] | 295 | Kelvin^(1.0) |  | [300.0] | 300 | Meter^(-1.0) Siemens^(1.0) |  |  | (Compared with other tellurides like TlSbTe2, which shows outstanding thermoelectric performance with σ = 1 × 10+3 Ω−1 cm−1 and S = +80 μV K−1 at room temperature, higher electrical conductivity of thallium selenides is required for the thermoelectric applications, while the Seebeck coefficient is acceptable.) FROM: Compared with other tellurides like TlSbTe2, which shows outstanding thermoelectric performance with σ = 1 × 10+3 Ω−1 cm−1 and S = +80 μV K−1 at room temperature, higher electrical conductivity of thallium selenides is required for the thermoelectric applications, while the Seebeck coefficient is acceptable. | 10.1016-j.solidstatesciences.2007.12.013.xml |  |  |  |  | comma-level | σ | Crystal structure, electronic structure and physical properties of a new semiconducting thallium antimony selenide: Tl2.35Sb8.65Se14 | Elsevier | 2008 | no
21389 | ['TlSbSe2'] | TlSbSe2 | Conductivity | Conductivity |  | [295] | 295 | Kelvin^(1.0) |  | [0.01] | 0.01 | Meter^(-1.0) Siemens^(1.0) |  |  | ({ at room temperature }: the room temperature electrical conductivity value of TlSbSe2 was reported to be 1.0 × 10−4 Ω−1 cm−1) FROM: For comparison, the room temperature electrical conductivity value of TlSbSe2 was reported to be 1.0 × 10−4 Ω−1 cm−1, i.e. of the same order. | 10.1016-j.solidstatesciences.2007.12.013.xml |  |  |  |  | comma-level | electrical conductivity | Crystal structure, electronic structure and physical properties of a new semiconducting thallium antimony selenide: Tl2.35Sb8.65Se14 | Elsevier | 2008 | no
21390 | ['T = 300 K, n = 1020 cm−3, σ = 1976 Ω−1 m−1'] | T = 300 K, n = 1020 cm−3, σ = 1976 Ω−1 m−1 | Conductivity | Conductivity |  | [300.0] | 300 | Kelvin^(1.0) | [300.0] | [1976.0] | 1976 | Meter^(-1.0) Siemens^(1.0) |  |  | ({ at 300 K }: Our calculated result τ is 6.51 × 10−17 s using experimental data of T = 300 K, n = 1020 cm−3, σ = 1976 Ω−1 m−1.) FROM: Our calculated result τ is 6.51 × 10−17 s using experimental data of T = 300 K, n = 1020 cm−3, σ = 1976 Ω−1 m−1. | 10.1016-j.materresbull.2013.02.004.xml |  |  |  |  | comma-level | σ | First-principles study on doping and temperature dependence of thermoelectric property of Bi2S3 thermoelectric material | Elsevier | 2013 | no
21391 | ['Mg2Si0.7Ge0.3'] | Mg2Si0.7Ge0.3 | Conductivity | Conductivity |  | [773.0] | 773 | Kelvin^(1.0) | [773.0] | [59000.0] | 59000 | Meter^(-1.0) Siemens^(1.0) |  |  | ( while Kim’s Mg2Si0.7Ge0.3:Bi0.02 sample had higher electrical conductivity of σ = 590 Ω−1 cm−1 at 773 K (and smaller Seebeck coefficient) ().) FROM: All the Bi doped samples presented here with values between σ = 400 Ω−1 cm−1 and 540 Ω−1 cm−1 at 773 K exhibit higher electrical conductivity than the one doped with Sb with σ = 300 Ω−1 cm−1, while Kim’s Mg2Si0.7Ge0.3:Bi0.02 sample had higher electrical conductivity of σ = 590 Ω−1 cm−1 at 773 K (and smaller Seebeck coefficient) (). | 10.1016-j.jallcom.2015.04.190.xml |  |  |  |  | comma-level | electrical conductivity | Local structure and thermoelectric properties of Mg2Si0.977− x Ge x Bi0.023 (0.1⩽ x ⩽0.4) | Elsevier | 2015 | no
21392 | ['Ti10Ru19B8'] | Ti10Ru19B8 | Conductivity | Conductivity |  | [295] | 295 | Kelvin^(1.0) |  | [500000.0] | 500000 | Meter^(-1.0) Siemens^(1.0) |  |  | (As the Ti10Ru19B8 is the same pseudogap metal, it has similar σ and κtotal values (5000 Ω−1 cm−1 and 8 W m−1 K−1 at room temperature) and temperature dependences.) FROM: As the Ti10Ru19B8 is the same pseudogap metal, it has similar σ and κtotal values (5000 Ω−1 cm−1 and 8 W m−1 K−1 at room temperature) and temperature dependences. | 10.1016-j.solidstatesciences.2015.02.008.xml |  |  |  |  | comma-level | σ | Thermoelectric properties of (α-, δ-, ζ-) Ti–Ru–B approximants for the decagonal quasicrystal | Elsevier | 2015 | no
21393 | ['CeSb thin film'] | CeSb thin film | Conductivity | Conductivity |  | [295] | 295 | Kelvin^(1.0) |  | [148000.0] | 148000 | Meter^(-1.0) Siemens^(1.0) |  |  | ({ at room temperature }: Meffert et al. records the room temperature electrical conductivity for a CeSb thin film as 1.48 × 105 Ω−1 m−1.) FROM: Meffert et al. records the room temperature electrical conductivity for a CeSb thin film as 1.48 × 105 Ω−1 m−1. | 10.1016-j.nimb.2008.01.045.xml |  |  |  |  | comma-level | electrical conductivity | Thickness and MeV Si ions bombardment effects on the thermoelectric properties of Ce3Sb10 thin films | Elsevier | 2008 | no
21394 | ['HMS-1000'] | HMS-1000 | Conductivity | Conductivity |  | [298.0] | 298 | Kelvin^(1.0) | [298.0] | [93700.0] | 93700 | Meter^(-1.0) Siemens^(1.0) |  |  | (The maximum electrical conductivity reached 937 Ω−1 cm−1 at 298 K for HMS-1000) FROM: The maximum electrical conductivity reached 937 Ω−1 cm−1 at 298 K for HMS-1000, which is significantly higher than for the HMS-850 (365 Ω−1 cm−1) samples and for previously reported MnSi1.75 (MS-SPS), MnSi1.75 (MAS) [], and MnSi1.75 ball milling [] samples. | 10.1016-j.intermet.2020.106705.xml |  |  |  |  | comma-level | maximum electrical conductivity | Mechanical and thermoelectric properties of environment friendly higher manganese silicide fabricated using water atomization and spark plasma sintering | Elsevier | 2020 | no
21395 | ['MnSi1.75'] | MnSi1.75 | Conductivity | Conductivity |  | [298.0] | 298 | Kelvin^(1.0) | [298.0] | [36500.0] | 36500 | Meter^(-1.0) Siemens^(1.0) |  |  | ({ maximum electrical conductivity at 298 K }: for the HMS-850 (365 Ω−1 cm−1) samples and for previously reported MnSi1.75 (MS-SPS)) FROM: The maximum electrical conductivity reached 937 Ω−1 cm−1 at 298 K for HMS-1000, which is significantly higher than for the HMS-850 (365 Ω−1 cm−1) samples and for previously reported MnSi1.75 (MS-SPS), MnSi1.75 (MAS) [], and MnSi1.75 ball milling [] samples. | 10.1016-j.intermet.2020.106705.xml |  | SPS |  |  | comma-level | maximum electrical conductivity | Mechanical and thermoelectric properties of environment friendly higher manganese silicide fabricated using water atomization and spark plasma sintering | Elsevier | 2020 | no
21396 | ['Ag2Se'] | Ag2Se | Conductivity | Conductivity |  | [300.0] | 300 | Kelvin^(1.0) | [300.0] | [200000.0] | 200000 | Meter^(-1.0) Siemens^(1.0) |  |  | ({ conductivity }: 2000 Ω−1 cm−1 at 300 K. Ferhat and Nagao studied the electrical properties of Ag2Se from 70) FROM: The conductivity of as-prepared samples is 1200 Ω−1 cm−1 at 100 K and it increases to 2000 Ω−1 cm−1 at 300 K. Ferhat and Nagao studied the electrical properties of Ag2Se from 70 to 300 K. | 10.1016-S0167-577X(02)00538-4.xml |  |  |  |  | comma-level | conductivity | Transport properties of silver selenide thin films from 100 to 300 K | Elsevier | 2002 | no
21397 | ['Ag2S'] | Ag2S | Conductivity | Conductivity | ionic | [420.0, 828.0] | 624 | Kelvin^(1.0) | [420.0, 828.0] | [100.0] | 100 | Meter^(-1.0) Siemens^(1.0) |  |  | ({ at 420–828 K. }: This phase possesses high pure ionic conductivity (∼1 Ω−1 cm−1) in the temperature range 420–828 K. AgI was first used as a solid electrolyte in the thermodynamic study of Ag2S .) FROM: This phase possesses high pure ionic conductivity (∼1 Ω−1 cm−1) in the temperature range 420–828 K. AgI was first used as a solid electrolyte in the thermodynamic study of Ag2S . | 10.1016-j.jct.2018.08.012.xml |  |  |  |  | comma-level | ionic conductivity | Thermodynamic investigation of silver-thallium tellurides by EMF method with solid electrolyte Ag4RbI5 | Elsevier | 2019 | no
21398 | ['Zn0.97Ni0.03O'] | Zn0.97Ni0.03O | Conductivity | Conductivity |  | [1073.0] | 1073 | Kelvin^(1.0) | [800.0] | [6970.0] | 6970 | Meter^(-1.0) Siemens^(1.0) |  |  | (Zn0.97Ni0.03O showed an outstanding power factor (1.76 × 10−3 W m−1 K−2) at 800 °C due to a high conductivity (69.7 Ω−1 cm−1) and a large absolute value of the Seebeck coefficient (503 μV K−1).) FROM: Zn0.97Ni0.03O showed an outstanding power factor (1.76 × 10−3 W m−1 K−2) at 800 °C due to a high conductivity (69.7 Ω−1 cm−1) and a large absolute value of the Seebeck coefficient (503 μV K−1). | 10.1016-j.jallcom.2008.05.101.xml |  |  |  |  | comma-level | conductivity | NiO added Zn1−x Ni x O (0≤ x ≤0.05) for thermoelectric power generation | Elsevier | 2009 | no
21399 | ['(Pb0.5Sn0.5)1-xKxTe0.95Se0.05'] | (Pb0.5Sn0.5)1-xKxTe0.95Se0.05 | Conductivity | Conductivity |  | [300.0] | 300 | Kelvin^(1.0) | [300.0] | [290600.0] | 290600 | Meter^(-1.0) Siemens^(1.0) |  |  | ({ at 300 K }: The electrical conductivity of (Pb0.5Sn0.5)1-xKxTe0.95Se0.05 is reduced with increasing K-doping from 2906 Ω-1cm-1 for x = 0.0) FROM: The electrical conductivity of (Pb0.5Sn0.5)1-xKxTe0.95Se0.05 is reduced with increasing K-doping from 2906 Ω-1cm-1 for x = 0.0 to 1339 Ω–1 cm–1 for x = 0.020 at 300 K. | 10.1007-s13391-019-00130-1.txt |  |  |  |  | comma-level | electrical conductivity | Thermoelectric Properties and Chemical Potential Tuning by K- and Se-Coalloying in (Pb0.5Sn0.5)1-xKxTe0.95Se0.05 | Springer | 2019 | no
21400 | ['undoped CaMnO3'] | undoped CaMnO3 | Conductivity | Conductivity |  | [1073.0] | 1073 | Kelvin^(1.0) | [800.0] | [4800.0] | 4800 | Meter^(-1.0) Siemens^(1.0) |  |  | ({ electrical conductivity }: that of undoped CaMnO3 (∼48 Ω−1 cm−1 at 800 °C) [].) FROM: The electrical conductivity σ of Ca0.9La0.1–xCexMnO3–δ is significantly higher than that of undoped CaMnO3 (∼48 Ω−1 cm−1 at 800 °C) []. | 10.1016-j.jeurceramsoc.2019.08.021.xml |  |  |  |  | comma-level | electrical conductivity | Thermoelectric properties of La3+ and Ce3+ co-doped CaMnO3 prepared by tape casting | Elsevier | 2020 | no
21401 | ['CdO'] | CdO | Conductivity | Conductivity |  | [295] | 295 | Kelvin^(1.0) |  | [10200.0, 10300.0] | 10250 | Meter^(-1.0) Siemens^(1.0) |  |  | (Even though there is a noticeable amount (18%) of nanocrystals of CdO, there are no connections between them, since the conductivity of this material is in the range of 102–103 (Ω cm)−1 at room temperature depending on the growth conditions.) FROM: Even though there is a noticeable amount (18%) of nanocrystals of CdO, there are no connections between them, since the conductivity of this material is in the range of 102–103 (Ω cm)−1 at room temperature depending on the growth conditions. | 10.1016-j.materresbull.2015.03.070.xml |  |  |  |  | comma-level | conductivity | Incorporation of Er3+ ions into an amorphous matrix of Cd2V2O7 containing crystalline CdO nanoparticles | Elsevier | 2015 | no
21402 | ['ZnO nanowires'] | ZnO nanowires | Conductivity | Conductivity |  | [300.0] | 300 | Kelvin^(1.0) | [300.0] | [38460.0] | 38460 | Meter^(-1.0) Siemens^(1.0) |  |  | ({ at 300 K) }: However, there is no experimental data for ZnO nanowires with diameter from 1.4-1.75 nm and therefore we use the experimental data of ZnO nanowires, which are doped by Al element, with the diameter of 20-80 nm (σ=384.6(Ωcm)−1, n=8.8×1019cm−3, T=300K), and we can obtain τ=7.47×10−15s.) FROM: However, there is no experimental data for ZnO nanowires with diameter from 1.4-1.75 nm and therefore we use the experimental data of ZnO nanowires, which are doped by Al element, with the diameter of 20-80 nm (σ=384.6(Ωcm)−1, n=8.8×1019cm−3, T=300K), and we can obtain τ=7.47×10−15s. | 10.1016-j.physleta.2019.06.037.xml |  |  |  |  | comma-level | σ | Impacts of phase transformation on the thermoelectric properties of ZnO nanowires | Elsevier | 2019 | no
21403 | ['CNT'] | CNT | Conductivity | Conductivity |  | [295] | 295 | Kelvin^(1.0) |  | [48001.0] | 48001 | Meter^(-1.0) Siemens^(1.0) |  |  | ({ at room temperature }: There was a gradual increase in electrical conductivity with respect to CNT content and sample with 20 wt% CNT exhibited electrical conductivity of 4800 1/Ω-m) FROM: There was a gradual increase in electrical conductivity with respect to CNT content and sample with 20 wt% CNT exhibited electrical conductivity of 4800 1/Ω-m, thermal conductivity of 0.34 W/m-K, and a thermoelectric figure-of-merit (zT) greater than 0.006 at room temperature. | 10.1016-j.nanoen.2020.105186.xml |  |  |  |  | comma-level | electrical conductivity | Polymer based thermoelectric nanocomposite materials and devices: Fabrication and characteristics | Elsevier | 2020 | no
21404 | ['Bi2Te2.8Se0.2'] | Bi2Te2.8Se0.2 | Conductivity | Conductivity |  | [473.0] | 473 | Kelvin^(1.0) | [473.0] | [1041.0] | 1041 | Meter^(-1.0) Siemens^(1.0) |  |  | ({ at 473 K }: The electrical conductivity and thermopower of Bi2Te2.8Se0.2 were ≈ 2–3 × 104 1/Ω-m and −140 μV/K) FROM: The electrical conductivity and thermopower of Bi2Te2.8Se0.2 were ≈ 2–3 × 104 1/Ω-m and −140 μV/K, respectively at 473 K and the thermal conductivity was approximately 0.6 W/m-K. | 10.1016-j.nanoen.2020.105186.xml |  |  |  |  | comma-level | electrical conductivity | Polymer based thermoelectric nanocomposite materials and devices: Fabrication and characteristics | Elsevier | 2020 | no
21405 | ['SiC nanoparticles'] | SiC nanoparticles | Conductivity | Conductivity |  | [773.0] | 773 | Kelvin^(1.0) | [773.0] | [43100.0] | 43100 | Meter^(-1.0) Siemens^(1.0) |  |  | ({ at 773 K }: Increasing the concentration of SiC nanoparticles systematically reduces the electrical conductivity from 431 Ω-1 cm-1 for the pristine sample) FROM: Increasing the concentration of SiC nanoparticles systematically reduces the electrical conductivity from 431 Ω-1 cm-1 for the pristine sample to 370 Ω-1 cm-1 for the sample with 1.5 wt.% SiC at 773 K, while enhancing the Seebeck coefficient from -202 μV K-1 to -215 μV K-1 at 773 K. | 10.1007-s11664-016-4892-8.txt |  |  |  |  | comma-level | electrical conductivity | Effect of Silicon Carbide Nanoparticles on the Grain Boundary Segregation and Thermoelectric Properties of Bismuth Doped Mg2Si0.7Ge0.3 | Springer | 2016 | no
21406 | ['1.5 wt. % SiC'] | 1.5 wt. % SiC | Conductivity | Conductivity |  | [773.0] | 773 | Kelvin^(1.0) | [773.0] | [37000.0] | 37000 | Meter^(-1.0) Siemens^(1.0) |  |  | ({ electrical conductivity }: 370 Ω-1 cm-1 for the sample with 1.5 wt.% SiC at 773 K) FROM: Increasing the concentration of SiC nanoparticles systematically reduces the electrical conductivity from 431 Ω-1 cm-1 for the pristine sample to 370 Ω-1 cm-1 for the sample with 1.5 wt.% SiC at 773 K, while enhancing the Seebeck coefficient from -202 μV K-1 to -215 μV K-1 at 773 K. | 10.1007-s11664-016-4892-8.txt |  |  |  |  | comma-level | electrical conductivity | Effect of Silicon Carbide Nanoparticles on the Grain Boundary Segregation and Thermoelectric Properties of Bismuth Doped Mg2Si0.7Ge0.3 | Springer | 2016 | no
21407 | ['Tl9LaTe6'] | Tl9LaTe6 | Conductivity | Conductivity |  | [315.0] | 315 | Kelvin^(1.0) | [315.0] | [19000.0] | 19000 | Meter^(-1.0) Siemens^(1.0) |  |  | ({ at 315 K }: σ gradually increases from σ = 190 Ω−1 cm−1 for Tl9LaTe6) FROM: Across the thallium lanthanide telluride series, σ gradually increases from σ = 190 Ω−1 cm−1 for Tl9LaTe6 to 1039 Ω−1 cm−1 for Tl9TbTe6 at 315 K, i.e. from the left to the right in the Periodic Table. | 10.1016-j.jallcom.2015.01.025.xml |  |  |  |  | comma-level | σ | Thermoelectric properties of hot-pressed Tl9LnTe6 (Ln=La, Ce, Pr, Nd, Sm, Gd, Tb) and Tl10 − x La x Te6 (0.90⩽ x ⩽1.05) | Elsevier | 2015 | no
21408 | ['Tl9TbTe6'] | Tl9TbTe6 | Conductivity | Conductivity |  | [315.0] | 315 | Kelvin^(1.0) | [315.0] | [103900.0] | 103900 | Meter^(-1.0) Siemens^(1.0) |  |  | ({ σ }: 1039 Ω−1 cm−1 for Tl9TbTe6 at 315 K) FROM: Across the thallium lanthanide telluride series, σ gradually increases from σ = 190 Ω−1 cm−1 for Tl9LaTe6 to 1039 Ω−1 cm−1 for Tl9TbTe6 at 315 K, i.e. from the left to the right in the Periodic Table. | 10.1016-j.jallcom.2015.01.025.xml |  |  |  |  | comma-level | σ | Thermoelectric properties of hot-pressed Tl9LnTe6 (Ln=La, Ce, Pr, Nd, Sm, Gd, Tb) and Tl10 − x La x Te6 (0.90⩽ x ⩽1.05) | Elsevier | 2015 | no
21409 | ['Tl9SmTe6'] | Tl9SmTe6 | Conductivity | Conductivity |  | [315.0] | 315 | Kelvin^(1.0) | [315.0] | [94200.0] | 94200 | Meter^(-1.0) Siemens^(1.0) |  |  | (The σ values of Tl9SmTe6 (e.g., 942 Ω−1 cm−1 at 315 K) are an exception to the general trend across the series, as they are higher) FROM: The σ values of Tl9SmTe6 (e.g., 942 Ω−1 cm−1 at 315 K) are an exception to the general trend across the series, as they are higher than the ones of the representative to its right, Tl9GdTe6 with σ = 884 Ω−1 cm−1 at 315 K. | 10.1016-j.jallcom.2015.01.025.xml |  |  |  |  | comma-level | σ | Thermoelectric properties of hot-pressed Tl9LnTe6 (Ln=La, Ce, Pr, Nd, Sm, Gd, Tb) and Tl10 − x La x Te6 (0.90⩽ x ⩽1.05) | Elsevier | 2015 | no
21410 | ['Tl9GdTe6'] | Tl9GdTe6 | Conductivity | Conductivity |  | [315.0] | 315 | Kelvin^(1.0) | [315.0] | [88400.0] | 88400 | Meter^(-1.0) Siemens^(1.0) |  |  | ( Tl9GdTe6 with σ = 884 Ω−1 cm−1 at 315 K.) FROM: The σ values of Tl9SmTe6 (e.g., 942 Ω−1 cm−1 at 315 K) are an exception to the general trend across the series, as they are higher than the ones of the representative to its right, Tl9GdTe6 with σ = 884 Ω−1 cm−1 at 315 K. | 10.1016-j.jallcom.2015.01.025.xml |  |  |  |  | comma-level | σ | Thermoelectric properties of hot-pressed Tl9LnTe6 (Ln=La, Ce, Pr, Nd, Sm, Gd, Tb) and Tl10 − x La x Te6 (0.90⩽ x ⩽1.05) | Elsevier | 2015 | no
21411 | ['Tl9LaTe6'] | Tl9LaTe6 | Conductivity | Conductivity |  | [315.0] | 315 | Kelvin^(1.0) | [315.0] | [19500.0] | 19500 | Meter^(-1.0) Siemens^(1.0) |  |  | ( σ of Tl9LaTe6 slowly decreases from σ = 195 Ω−1 cm−1 at 315 K) FROM: As an illustration, σ of Tl9LaTe6 slowly decreases from σ = 195 Ω−1 cm−1 at 315 K to 70 Ω−1 cm−1 at 600 K, while σ of x = 0.90 drops rapidly from 467 Ω−1 cm−1 to 176 Ω−1 cm−1. | 10.1016-j.jallcom.2015.01.025.xml |  |  |  |  | comma-level | σ | Thermoelectric properties of hot-pressed Tl9LnTe6 (Ln=La, Ce, Pr, Nd, Sm, Gd, Tb) and Tl10 − x La x Te6 (0.90⩽ x ⩽1.05) | Elsevier | 2015 | no
21412 | ['Tl9BiTe6'] | Tl9BiTe6 | Conductivity | Conductivity |  | [295] | 295 | Kelvin^(1.0) |  | [19300.0] | 19300 | Meter^(-1.0) Siemens^(1.0) |  |  | ({ at room temperature }: the one of hot-pressed Tl9BiTe6 (σ = 193 Ω−1 cm−1) .) FROM: The room temperature σ value of Tl9LaTe6 is comparable with the one of hot-pressed Tl9BiTe6 (σ = 193 Ω−1 cm−1) . | 10.1016-j.jallcom.2015.01.025.xml |  | hot-pressed |  |  | comma-level | σ | Thermoelectric properties of hot-pressed Tl9LnTe6 (Ln=La, Ce, Pr, Nd, Sm, Gd, Tb) and Tl10 − x La x Te6 (0.90⩽ x ⩽1.05) | Elsevier | 2015 | no
21413 | ['pristine Cd3As2'] | pristine Cd3As2 | Conductivity | Conductivity |  | [300.0] | 300 | Kelvin^(1.0) | [300.0] | [2620000.0] | 2620000 | Meter^(-1.0) Siemens^(1.0) |  |  | ({ electrical conductivity }: that of the pristine Cd3As2 (2.62/μΩ m at 300 K).) FROM: When the concentration is n = 1 × 1021 cm−3, the electrical conductivity increases to 3.81/μΩ m at 300 K, which is much higher than that of the pristine Cd3As2 (2.62/μΩ m at 300 K). | 10.1039-c6qi00383d.html |  |  |  |  | comma-level | electrical conductivity | Enhanced thermoelectric properties of the Dirac semimetal Cd3As2 | RSC | 2016 | no
21414 | ['Bi2Te3'] | Bi2Te3 | Conductivity | Conductivity2 |  | [300.0] | 300 | Kelvin^(1.0) | [300.0] | [130000.0] | 130000 | Meter^(-1.0) Siemens^(1.0) | I doping |  | (I doping in Bi2Te3 makes the system n-type with an ultra-high power factor of ∼58 μW cm−1 K−2 (for 0.08% I) at 300 K along the zone melting direction (ZM direction), originating from high charge carrier mobility (μ ∼260 cm2 V−1 s−1 and σ ∼1300 S cm−1 at 300 K) and high band degeneracy near the Fermi surface (S ∼−209 μV K−1 at 300 K).) FROM: I doping in Bi2Te3 makes the system n-type with an ultra-high power factor of ∼58 μW cm−1 K−2 (for 0.08% I) at 300 K along the zone melting direction (ZM direction), originating from high charge carrier mobility (μ ∼260 cm2 V−1 s−1 and σ ∼1300 S cm−1 at 300 K) and high band degeneracy near the Fermi surface (S ∼−209 μV K−1 at 300 K). | 10.1039-d0ta00240b.html |  |  |  |  | comma-level | σ | Layered materials with 2D connectivity for thermoelectric energy conversion | RSC | 2020 | no
21415 | ['BiSe'] | BiSe | Conductivity | Conductivity2 |  | [295] | 295 | Kelvin^(1.0) |  | [190000.0] | 190000 | Meter^(-1.0) Siemens^(1.0) |  |  | (The electronic transport properties of BiSe reveal n-type electronic conduction with a moderately high S of ∼−60 μV K−1 and a high σ of ∼1900 S cm−1 along the growth direction of crystalline ingots of BiSe at room temperature.) FROM: The electronic transport properties of BiSe reveal n-type electronic conduction with a moderately high S of ∼−60 μV K−1 and a high σ of ∼1900 S cm−1 along the growth direction of crystalline ingots of BiSe at room temperature. | 10.1039-d0ta00240b.html |  |  |  |  | comma-level | σ | Layered materials with 2D connectivity for thermoelectric energy conversion | RSC | 2020 | no
21416 | ['MoS2'] | MoS2 | Conductivity | Conductivity2 |  | [295] | 295 | Kelvin^(1.0) |  | [1.0] | 1 | Meter^(-1.0) Siemens^(1.0) |  |  | (The thermoelectric performance of bulk-MoS2 is limited along both the directions (in-plane and cross-plane directions) due to poor electrical conductivity along cross plane directions (∼1 S m−1 at room temperature)) FROM: The thermoelectric performance of bulk-MoS2 is limited along both the directions (in-plane and cross-plane directions) due to poor electrical conductivity along cross plane directions (∼1 S m−1 at room temperature), while it exhibits very high thermal conductivity along the in-plane direction (∼40 W m−1 K−1 at room temperature). | 10.1039-d0ta00240b.html |  |  | in-plane and cross-plane directions |  | comma-level | electrical conductivity | Layered materials with 2D connectivity for thermoelectric energy conversion | RSC | 2020 | no
21417 | ['MoTe2'] | MoTe2 | Conductivity | Conductivity2 |  | [300.0] | 300 | Kelvin^(1.0) | [300.0] | [0.3] | 0.3 | Meter^(-1.0) Siemens^(1.0) |  |  | (The 2H-form of MoTe2 shows semiconducting electronic transport properties with poor σ (3 × 10−3 S cm−1 at 300 K)) FROM: The 2H-form of MoTe2 shows semiconducting electronic transport properties with poor σ (3 × 10−3 S cm−1 at 300 K), while 1T′-MoTe2 exhibits semimetallic transport properties with high σ (perpendicular to the layer stacking direction, σ⊥ ∼1911 S cm−1 and parallel to the stacking direction, σ‖ of ∼1195 S cm−1 at 300 K) (Fig. 18(d)). | 10.1039-d0ta00240b.html |  |  |  |  | comma-level | σ | Layered materials with 2D connectivity for thermoelectric energy conversion | RSC | 2020 | no
21418 | ['Pristine BiCuSeO'] | Pristine BiCuSeO | Conductivity | Conductivity2 |  | [295] | 295 | Kelvin^(1.0) |  | [112.00000000000001] | 112 | Meter^(-1.0) Siemens^(1.0) |  |  | ({ at room temperature }: Pristine BiCuSeO is a relatively poor p-type semiconductor with a room temperature σ of ∼1.12 S cm−1 and the corresponding carrier concentration is ∼1018 cm−3.) FROM: Pristine BiCuSeO is a relatively poor p-type semiconductor with a room temperature σ of ∼1.12 S cm−1 and the corresponding carrier concentration is ∼1018 cm−3. | 10.1039-d0ta00240b.html |  |  |  |  | comma-level | σ | Layered materials with 2D connectivity for thermoelectric energy conversion | RSC | 2020 | no
21419 | ['BiCu0.975SeO'] | BiCu0.975SeO | Conductivity | Conductivity2 |  | [923.0] | 923 | Kelvin^(1.0) | [923.0] | [5300.0] | 5300 | Meter^(-1.0) Siemens^(1.0) |  |  | (The electrical conductivity of BiCu0.975SeO is 5.3 × 103 S m−1 at 923 K and ∼4.7 × 103 S m−1 at 750 K in Bi0.975Cu0.975SeO.) FROM: The electrical conductivity of BiCu0.975SeO is 5.3 × 103 S m−1 at 923 K and ∼4.7 × 103 S m−1 at 750 K in Bi0.975Cu0.975SeO. | 10.1039-d0ta00240b.html |  |  |  |  | comma-level | electrical conductivity | Layered materials with 2D connectivity for thermoelectric energy conversion | RSC | 2020 | no
21420 | ['Na2Mn2(MoO4)3'] | Na2Mn2(MoO4)3 | Conductivity | Conductivity2 |  | [691.0] | 691 | Kelvin^(1.0) | [691.0] | [0.00022999999999999998] | 0.00023 | Meter^(-1.0) Siemens^(1.0) |  |  | (The conductivity of Na2Mn2(MoO4)3 is 2.30 μScm−1 at 691 K and it is thermally activated with energy of 0.47 eV.) FROM: The conductivity of Na2Mn2(MoO4)3 is 2.30 μScm−1 at 691 K and it is thermally activated with energy of 0.47 eV. | 10.1016-j.jssc.2019.07.028.xml |  |  |  |  | comma-level | conductivity | Synthesis, crystal structure, phonon, magnetic and electrical properties of new molybdate Na2Mn2(MoO4)3 | Elsevier | 2019 | no
21421 | ['PEDOT : PSS'] | PEDOT : PSS | Conductivity | Conductivity2 |  | [300.0] | 300 | Kelvin^(1.0) | [300.0] | [50.0, 300.0] | 175 | Meter^(-1.0) Siemens^(1.0) |  |  | ( the electrical conductivity and Seebeck coefficient of the as-prepared PEDOT:PSS coated polyester fabrics is in the range of ~0.5–3 S/cm and 15.3–16.3 μV/K at ~300 K) FROM: Normally, the electrical conductivity and Seebeck coefficient of the as-prepared PEDOT:PSS coated polyester fabrics is in the range of ~0.5–3 S/cm and 15.3–16.3 μV/K at ~300 K, respectively. | 10.1038-srep06411.txt |  | fabrics |  |  | comma-level | electrical conductivity | Thermoelectric Fabrics: Toward Power Generating Clothing | Springer | 2015 | no
21422 | ['CsBi4Te6'] | CsBi4Te6 | Conductivity | Conductivity2 |  | [295] | 295 | Kelvin^(1.0) |  | [244000.0] | 244000 | Meter^(-1.0) Siemens^(1.0) |  |  | (Single crystals of the compound CsBi4Te6 have shown conductivity as high as 2440 S/cm with a p-type thermoelectric power of ≈+110 µV/K at room temperature.) FROM: Single crystals of the compound CsBi4Te6 have shown conductivity as high as 2440 S/cm with a p-type thermoelectric power of ≈+110 µV/K at room temperature. | 10.1557-PROC-478-327.txt |  |  |  |  | comma-level | conductivity | Electrical Properties and Figures of Merit for New Chalcogenide-Based Thermoelectric Materials | Springer | 1997 | no
21423 | ['PEDOT : PSS'] | PEDOT : PSS | Conductivity | Conductivity2 |  | [378.0] | 378 | Kelvin^(1.0) | [105.0] | [941.0] | 941 | Meter^(-1.0) Siemens^(1.0) |  |  | ({ at 105 °C }: The conductivity of the PEDOT:PSS microcircuit pattern dried naturally in air was 9.41 S/cm) FROM: The conductivity of the PEDOT:PSS microcircuit pattern dried naturally in air was 9.41 S/cm, while that of the microcircuit patterns sintered at 105 °C was 168.32 S/cm. | 10.1007-s10854-019-02138-7.txt |  |  |  |  | comma-level | conductivity | Fabrication of flexible organic electronic microcircuit pattern using near-field electrohydrodynamic direct-writing method | Springer | 2019 | no
21424 | ['pure Ca3Co4O9'] | pure Ca3Co4O9 | Conductivity | Conductivity2 |  | [800.0] | 800 | Kelvin^(1.0) | [800.0] | [8000.0] | 8000 | Meter^(-1.0) Siemens^(1.0) |  |  | (Note that the σ of the pure Ca3Co4O9 ceramic at 800 K is about 8.00 × 103S m−1) FROM: Note that the σ of the pure Ca3Co4O9 ceramic at 800 K is about 8.00 × 103S m−1, which is much lower than the σ of BaxCoO2 we prepared. | 10.1016-j.scriptamat.2014.12.014.xml |  |  |  |  | comma-level | σ | High-temperature thermoelectric properties of layered Ba x CoO2 | Elsevier | 2015 | no
21425 | ['SiC'] | SiC | Conductivity | Conductivity2 |  | [295] | 295 | Kelvin^(1.0) |  | [9610.0] | 9610 | Meter^(-1.0) Siemens^(1.0) |  |  | (The electrical conductivity at room temperature of 4 μm thickness nanolayered ceramic/graphene structure was 96.1 S cm−1, which surprisingly is of the same order as that achieved for SiC/GNP bulk composites ().) FROM: The electrical conductivity at room temperature of 4 μm thickness nanolayered ceramic/graphene structure was 96.1 S cm−1, which surprisingly is of the same order as that achieved for SiC/GNP bulk composites (). | 10.1016-j.jeurceramsoc.2017.03.016.xml |  |  |  |  | comma-level | electrical conductivity | From bulk to cellular structures: A review on ceramic/graphene filler composites | Elsevier | 2017 | no
21426 | ['ZnO'] | ZnO | Conductivity | Conductivity2 |  | [975.0] | 975 | Kelvin^(1.0) | [975.0] | [58800.0] | 58800 | Meter^(-1.0) Siemens^(1.0) |  |  | ( (ZnO) Al.03In.02 was reported to exhibit better thermoelectric properties with an electrical conductivity of the order of 5.88 × 102 S/cm and a Seebeck coefficient of −220 μV/K at 975 K .) FROM: In particular, (ZnO) Al.03In.02 was reported to exhibit better thermoelectric properties with an electrical conductivity of the order of 5.88 × 102 S/cm and a Seebeck coefficient of −220 μV/K at 975 K . | 10.1016-j.spmi.2015.06.036.xml |  |  |  |  | comma-level | electrical conductivity | SiO2 substrate and Mo,In codoping effect on crystalline and vibrational characteristics of ZnO sprayed thin films | Elsevier | 2015 | no
21427 | ['Ti3C2Tx film'] | Ti3C2Tx film | Conductivity | Conductivity2 |  | [295] | 295 | Kelvin^(1.0) |  | [165200.0] | 165200 | Meter^(-1.0) Siemens^(1.0) |  |  | ({ at room temperature }: the modified free-standing Ti3C2Tx film maintained its originally high conductivity (1652 S cm−1) and the Seebeck coefficient is improved threefold) FROM: As a result, the modified free-standing Ti3C2Tx film maintained its originally high conductivity (1652 S cm−1) and the Seebeck coefficient is improved threefold, leading to an optimized power factor of 44.98 μW m−1K−2 at room temperature. | 10.1016-j.jallcom.2020.154634.xml |  |  |  |  | comma-level | conductivity | Surface termination modification on high-conductivity MXene film for energy conversion | Elsevier | 2020 | no
21428 | ['Ti3C2Tx film'] | Ti3C2Tx film | Conductivity | Conductivity2 |  | [295] | 295 | Kelvin^(1.0) |  | [165200.0] | 165200 | Meter^(-1.0) Siemens^(1.0) |  |  | ( the electrical conductivity of the K–Ti3C2Tx film remained 1652 S cm−1 at room temperature) FROM: When the concentration of the KOH reached 0.012 mmol, the electrical conductivity of the K–Ti3C2Tx film remained 1652 S cm−1 at room temperature, where the Seebeck coefficient increased threefold to 16.5 μV K−1. | 10.1016-j.jallcom.2020.154634.xml |  |  |  |  | comma-level | electrical conductivity | Surface termination modification on high-conductivity MXene film for energy conversion | Elsevier | 2020 | no
21429 | ['SiCxNy'] | SiCxNy | Conductivity | Conductivity2 |  | [295] | 295 | Kelvin^(1.0) |  | [-1000.0, 1200.0] | 100 | Meter^(-1.0) Siemens^(1.0) |  |  | ({ at room - temperature }: SiCxNy and amorphous carbon) with the room-temperature DC electrical conductivity in the ranges of 10-14–10-12 S/cm for insulators and 10-4–102 S/cm for semiconductors.) FROM: Among the phases occurring in the PDCs, most of them are insulators (e.g., SiO2 and Si3N4) or semiconductors (SiC, SiOxCy, SiCxNy and amorphous carbon) with the room-temperature DC electrical conductivity in the ranges of 10-14–10-12 S/cm for insulators and 10-4–102 S/cm for semiconductors. | 10.1016-j.pmatsci.2019.100623.xml |  |  |  |  | comma-level | electrical conductivity | The fate and role of in situ formed carbon in polymer-derived ceramics | Elsevier | 2020 | no
21430 | ['graphitic free carbon'] | graphitic free carbon | Conductivity | Conductivity2 |  | [1473.0, 1673.0] | 1573 | Kelvin^(1.0) | [1200.0, 1400.0] | [100.0] | 100 | Meter^(-1.0) Siemens^(1.0) |  |  | ({ at 1200–1400 °C }: metallic-like (electron) conduction with electrical conductivity up to 1 S/cm can be measured in the polycrystalline PDCs which usually possess a percolation network of graphitic free carbon (see a) .) FROM: After further annealing at temperatures higher than 1200–1400 °C, metallic-like (electron) conduction with electrical conductivity up to 1 S/cm can be measured in the polycrystalline PDCs which usually possess a percolation network of graphitic free carbon (see a) . | 10.1016-j.pmatsci.2019.100623.xml |  |  |  |  | comma-level | electrical conductivity | The fate and role of in situ formed carbon in polymer-derived ceramics | Elsevier | 2020 | no
21431 | ['Bi2Te2.71Se0.15 thin film'] | Bi2Te2.71Se0.15 thin film | Conductivity | Conductivity2 |  | [300.0] | 300 | Kelvin^(1.0) | [27.0] | [134100.0] | 134100 | Meter^(-1.0) Siemens^(1.0) |  |  | ( σ (∼1341 S/cm at 27 °C) of the as-deposited PCP-ED Bi2Te2.71Se0.15 thin film is much higher) FROM: However, σ (∼1341 S/cm at 27 °C) of the as-deposited PCP-ED Bi2Te2.71Se0.15 thin film is much higher than that (∼293 S/cm at 27 °C) of the as-deposited C-ED Bi2Te2.6Se0.3 thin film. | 10.1016-j.jallcom.2019.01.301.xml |  | as-deposited |  |  | comma-level | σ | Potential-current co-adjusted pulse electrodeposition for highly (110)-oriented Bi2Te3-x Se x films | Elsevier | 2019 | no
21432 | ['C-ED Bi2Te2.6Se0.3 thin film'] | C-ED Bi2Te2.6Se0.3 thin film | Conductivity | Conductivity2 |  | [300.0] | 300 | Kelvin^(1.0) | [27.0] | [29300.0] | 29300 | Meter^(-1.0) Siemens^(1.0) |  |  | ({ σ }: that (∼293 S/cm at 27 °C) of the as-deposited C-ED Bi2Te2.6Se0.3 thin film.) FROM: However, σ (∼1341 S/cm at 27 °C) of the as-deposited PCP-ED Bi2Te2.71Se0.15 thin film is much higher than that (∼293 S/cm at 27 °C) of the as-deposited C-ED Bi2Te2.6Se0.3 thin film. | 10.1016-j.jallcom.2019.01.301.xml |  | as-deposited |  |  | comma-level | σ | Potential-current co-adjusted pulse electrodeposition for highly (110)-oriented Bi2Te3-x Se x films | Elsevier | 2019 | no
21433 | ['Co4Sb12'] | Co4Sb12 | Conductivity | Conductivity2 |  | [300.0] | 300 | Kelvin^(1.0) | [300.0] | [12000.0] | 12000 | Meter^(-1.0) Siemens^(1.0) |  |  | ( their counterparts Co4Sb12 and Co4Sb11.9Se0.1 and their electrical conductivity values at 300 K were 12 × 103 S m−1 for CS1) FROM: The room-temperature electrical conductivity of the compounds were found to be high when compared to their counterparts Co4Sb12 and Co4Sb11.9Se0.1 and their electrical conductivity values at 300 K were 12 × 103 S m−1 for CS1, 7 × 103 S m−1 for CS2 and 11 × 103 S m−1 for CS3, respectively. | 10.1039-c7cp04634k.html |  |  |  |  | comma-level | electrical conductivity | Thermoelectric properties of Se and Zn/Cd/Sn double substituted Co4Sb12 skutterudite compounds | RSC | 2017 | no
21434 | ['CS2'] | CS2 | Conductivity | Conductivity2 |  | [295] | 295 | Kelvin^(1.0) |  | [7000.0] | 7000 | Meter^(-1.0) Siemens^(1.0) |  |  | ({ electrical conductivity at room - temperature }: 7 × 103 S m−1 for CS2 and 11 × 103 S m−1 for CS3) FROM: The room-temperature electrical conductivity of the compounds were found to be high when compared to their counterparts Co4Sb12 and Co4Sb11.9Se0.1 and their electrical conductivity values at 300 K were 12 × 103 S m−1 for CS1, 7 × 103 S m−1 for CS2 and 11 × 103 S m−1 for CS3, respectively. | 10.1039-c7cp04634k.html |  |  |  |  | comma-level | electrical conductivity | Thermoelectric properties of Se and Zn/Cd/Sn double substituted Co4Sb12 skutterudite compounds | RSC | 2017 | no
21436 | ['bulk doped n-type Bi2Te3'] | bulk doped n-type Bi2Te3 | Conductivity | Conductivity2 |  | [750.0] | 750 | Kelvin^(1.0) | [750.0] | [98000.0] | 98000 | Meter^(-1.0) Siemens^(1.0) |  |  | ({ electrical conductivities at 750 K) }: those of bulk doped n-type Bi2Te3 (980 S cm−1) and PbTe (526 S cm−1) but still ) FROM: Due to the significant porosity and un-doped feature in both samples, their electrical conductivities are much lower than those of bulk doped n-type Bi2Te3 (980 S cm−1) and PbTe (526 S cm−1) but still comparable to those of other PbTe-based nanocomposites, such as PbTe/BaTe (150 S cm−1 at 750 K) and PbTe/PbSnS2 (140 S cm−1 at 500 K). | 10.1039-c3ta14129b.html |  |  |  |  | comma-level | electrical conductivities | Telluride nanowire and nanowire heterostructure-based thermoelectric energy harvesting | RSC | 2014 | no
21437 | ['PbTe / BaTe'] | PbTe / BaTe | Conductivity | Conductivity2 |  | [750.0] | 750 | Kelvin^(1.0) | [750.0] | [15000.0] | 15000 | Meter^(-1.0) Siemens^(1.0) |  |  | ({ electrical conductivities }: such as PbTe/BaTe (150 S cm−1 at 750 K) and PbTe/PbSnS2 (140 S cm−1 at 500 K).) FROM: Due to the significant porosity and un-doped feature in both samples, their electrical conductivities are much lower than those of bulk doped n-type Bi2Te3 (980 S cm−1) and PbTe (526 S cm−1) but still comparable to those of other PbTe-based nanocomposites, such as PbTe/BaTe (150 S cm−1 at 750 K) and PbTe/PbSnS2 (140 S cm−1 at 500 K). | 10.1039-c3ta14129b.html |  |  |  |  | comma-level | electrical conductivities | Telluride nanowire and nanowire heterostructure-based thermoelectric energy harvesting | RSC | 2014 | no
21438 | ['CaMnO3'] | CaMnO3 | Conductivity | Conductivity2 |  | [300.0, 1000.0] | 650 | Kelvin^(1.0) | [300.0, 1000.0] | [10.0, 100.0] | 55 | Meter^(-1.0) Siemens^(1.0) |  |  | ({ at 300–1000 K) }: CaMnO3 possesses a relatively high Seebeck coefficient (−250 μV K−1), but the electrical conductivity, σ, is too low (10 to 100 S m−1 in the temperature range 300–1000 K) resulting in a low power factor (S2σ) for the un-doped material.) FROM: CaMnO3 possesses a relatively high Seebeck coefficient (−250 μV K−1), but the electrical conductivity, σ, is too low (10 to 100 S m−1 in the temperature range 300–1000 K) resulting in a low power factor (S2σ) for the un-doped material. | 10.1039-c5tc02318a.html |  |  |  |  | comma-level | electrical conductivity | Crystal structure and thermoelectric properties of Sr–Mo substituted CaMnO3: a combined experimental and computational study | RSC | 2015 | yes
21439 | ['AgSb0.98Cd0.02Se2'] | AgSb0.98Cd0.02Se2 | Conductivity | Conductivity2 |  | [295] | 295 | Kelvin^(1.0) | [640.0] | [3300.0] | 3300 | Meter^(-1.0) Siemens^(1.0) |  |  | ( the room temperature σ for AgSb0.98Cd0.02Se2 sample was ∼33 S cm−1 which slightly increases to 54 S cm−1 at 640 K.) FROM: Typically, the room temperature σ for AgSb0.98Cd0.02Se2 sample was ∼33 S cm−1 which slightly increases to 54 S cm−1 at 640 K. | 10.1039-c4ra00969j.html |  |  |  |  | comma-level | σ | Enhanced thermoelectric performance in p-type AgSbSe2 by Cd-doping | RSC | 2014 | no
21440 | ['CB composite'] | CB composite | Conductivity | Conductivity2 |  | [295] | 295 | Kelvin^(1.0) | [50.0] | [30.0] | 30 | Meter^(-1.0) Siemens^(1.0) |  |  | (Although it showed relatively adequate electrical conductivity (30 S m−1) at room temperature, the resistance of the CB composite sharply increased as the temperature approached 50 °C (PTC behavior).) FROM: Although it showed relatively adequate electrical conductivity (30 S m−1) at room temperature, the resistance of the CB composite sharply increased as the temperature approached 50 °C (PTC behavior). | 10.1039-c4nr04489d.html |  |  |  |  | comma-level | electrical conductivity | Smart conducting polymer composites having zero temperature coefficient of resistance | RSC | 2015 | no
21441 | ['NaSbTe2'] | NaSbTe2 | Conductivity | Conductivity2 |  | [295] | 295 | Kelvin^(1.0) |  | [1.4000000000000001] | 1.4 | Meter^(-1.0) Siemens^(1.0) |  |  | (For NaSbTe2 (x = 0), an electrical conductivity of 14 mS cm−1 and a Seebeck coefficient of 660 μV K−1 at RT have been reported in literature [].) FROM: For NaSbTe2 (x = 0), an electrical conductivity of 14 mS cm−1 and a Seebeck coefficient of 660 μV K−1 at RT have been reported in literature []. | 10.1016-j.jallcom.2019.07.247.xml |  |  |  | ['x = 0'] | comma-level | electrical conductivity | Structures and transport properties of metastable solid solutions (NaSbTe2)1-x (GeTe) x | Elsevier | 2019 | no
21442 | ['pristine InTe'] | pristine InTe | Conductivity | Conductivity2 |  | [295] | 295 | Kelvin^(1.0) |  | [4000.0] | 4000 | Meter^(-1.0) Siemens^(1.0) |  |  | (The pristine InTe exhibits a comparably low electrical conductivity at room temperature (σ = 4.0 × 103 S m−1)) FROM: The pristine InTe exhibits a comparably low electrical conductivity at room temperature (σ = 4.0 × 103 S m−1), and the value rises with increasing the temperature, indicating a non-degenerate semiconducting behavior [,,]. | 10.1016-j.jallcom.2019.152210.xml |  |  |  |  | comma-level | electrical conductivity | Enhancement of the thermoelectric performance of InTe via introducing Cd dopant and regulating the annealing time | Elsevier | 2020 | no
21443 | ['In0.99Cd0.01Te'] | In0.99Cd0.01Te | Conductivity | Conductivity2 |  | [295] | 295 | Kelvin^(1.0) |  | [13000.0] | 13000 | Meter^(-1.0) Siemens^(1.0) |  |  | ({ electrical conductivity at room temperature }: 1.3 × 104 S m−1 for In0.99Cd0.01Te) FROM: The room temperature electrical conductivity increases from 4.0 × 103 S m−1 for the undoped sample to 1.3 × 104 S m−1 for In0.99Cd0.01Te, which can be attributed to the increase of the carrier concentration (). | 10.1016-j.jallcom.2019.152210.xml |  |  |  |  | comma-level | electrical conductivity | Enhancement of the thermoelectric performance of InTe via introducing Cd dopant and regulating the annealing time | Elsevier | 2020 | no
21444 | ['pristine InTe'] | pristine InTe | Conductivity | Conductivity2 |  | [295] | 295 | Kelvin^(1.0) |  | [4000.0] | 4000 | Meter^(-1.0) Siemens^(1.0) |  |  | ({ at room temperature }: the room temperature electrical conductivity of the pristine InTe increases significantly from 4.0 × 103 S m−1) FROM: Consequently, the room temperature electrical conductivity of the pristine InTe increases significantly from 4.0 × 103 S m−1 to 1.2 × 104 S m−1. | 10.1016-j.jallcom.2019.152210.xml |  |  |  |  | comma-level | electrical conductivity | Enhancement of the thermoelectric performance of InTe via introducing Cd dopant and regulating the annealing time | Elsevier | 2020 | no
21445 | ['SrRuO3 single crystals'] | SrRuO3 single crystals | Conductivity | Conductivity2 |  | [295] | 295 | Kelvin^(1.0) |  | [500000.0] | 500000 | Meter^(-1.0) Siemens^(1.0) |  |  | (Comparison of σ and κ values at room temperature showed the σ of SrRuO3 single crystals (5 × 105 S m−1 at room temperature) to be higher) FROM: Comparison of σ and κ values at room temperature showed the σ of SrRuO3 single crystals (5 × 105 S m−1 at room temperature) to be higher than that of CaRuO3 single crystals (4 × 105 S m−1) . | 10.1016-j.jallcom.2012.01.150.xml |  |  |  |  | comma-level | σ | Thermoelectric properties of Ca1−x Sr x RuO3 compounds prepared by spark plasma sintering | Elsevier | 2012 | no
21446 | ['CaRuO3 single crystals'] | CaRuO3 single crystals | Conductivity | Conductivity2 |  | [295] | 295 | Kelvin^(1.0) |  | [400000.0] | 400000 | Meter^(-1.0) Siemens^(1.0) |  |  | ({ σ at room temperature }: that of CaRuO3 single crystals (4 × 105 S m−1) .) FROM: Comparison of σ and κ values at room temperature showed the σ of SrRuO3 single crystals (5 × 105 S m−1 at room temperature) to be higher than that of CaRuO3 single crystals (4 × 105 S m−1) . | 10.1016-j.jallcom.2012.01.150.xml |  |  |  |  | comma-level | σ | Thermoelectric properties of Ca1−x Sr x RuO3 compounds prepared by spark plasma sintering | Elsevier | 2012 | no
21447 | ['CNT'] | CNT | Conductivity | Conductivity2 |  | [295] | 295 | Kelvin^(1.0) |  | [4800.0] | 4800 | Meter^(-1.0) Siemens^(1.0) |  |  | (With a CNT concentration of 20 wt%, these composites exhibited an electrical conductivity of 4800 S m−1, thermal conductivity of 0.34 W m−1 K−1 and a zT value of >0.006 at room temperature.) FROM: With a CNT concentration of 20 wt%, these composites exhibited an electrical conductivity of 4800 S m−1, thermal conductivity of 0.34 W m−1 K−1 and a zT value of >0.006 at room temperature. | 10.1039-c4ee03297g.html |  |  |  |  | comma-level | electrical conductivity | Solution processed organic thermoelectrics: towards flexible thermoelectric modules | RSC | 2015 | no
21448 | ['PbTe–PbSnS2 3 %'] | PbTe–PbSnS2 3 % | Conductivity | Conductivity2 |  | [295] | 295 | Kelvin^(1.0) |  | [220000.0] | 220000 | Meter^(-1.0) Siemens^(1.0) |  |  | ({ electrical conductivity }: varying between ∼2200 S cm−1 for PbTe–PbSnS2 3% to ∼600 S cm−1 for PbTe–PbSnS2 25% at room temperature.) FROM: Across the composition range the thermopower does not change significantly, Fig. 8b, while the electrical conductivity decreases monotonically with increasing PbSnS2 concentration, varying between ∼2200 S cm−1 for PbTe–PbSnS2 3% to ∼600 S cm−1 for PbTe–PbSnS2 25% at room temperature. | 10.1039-c2ee22495j.html |  |  |  |  | comma-level | electrical conductivity | PbTe–PbSnS2 thermoelectric composites: low lattice thermal conductivity from large microstructures | RSC | 2012 | no
21449 | ['PrBaCo2−xFexO5+d'] | PrBaCo2−xFexO5+d | Conductivity | Conductivity2 |  | [873.0] | 873 | Kelvin^(1.0) | [600.0] | [3.0] | 3 | Meter^(-1.0) Siemens^(1.0) |  |  | (The O2¬ conductivity for PrBaCo2−xFexO5+d with x = 0 and 0.5 are of the same order of magnitude, ∼2 to 3 × 10−2 S cm−1 at 600 °C, as well as they are of the same order of magnitude as the protonic conductivity of the BCY10 electrolyte used in this study, 1.6 × 10−2 S cm−1 at 600 C.) FROM: The O2¬ conductivity for PrBaCo2−xFexO5+d with x = 0 and 0.5 are of the same order of magnitude, ∼2 to 3 × 10−2 S cm−1 at 600 °C, as well as they are of the same order of magnitude as the protonic conductivity of the BCY10 electrolyte used in this study, 1.6 × 10−2 S cm−1 at 600 C. | 10.1039-c3ta13956e.html |  |  |  | ['x = 0 and 0.5'] | comma-level | conductivity | Oxygen reduction reaction of PrBaCo2−xFexO5+δ compounds as H+-SOFC cathodes: correlation with physical properties | RSC | 2014 | no
21450 | ['H+-SOFC'] | H+-SOFC | Conductivity | Conductivity2 |  | [873.0] | 873 | Kelvin^(1.0) | [600.0] | [1.0] | 1 | Meter^(-1.0) Siemens^(1.0) |  |  | (When the electrical conductivity is high enough (>several tens of S cm−1), electron concentration is not a limiting factor for the oxygen reduction reaction occurring at the H+-SOFC cathode, the reaction being then limited by the flux of protons coming from the electrolyte (σH+(BCY10) ∼ 10−2 S cm−1 at 600 °C).) FROM: When the electrical conductivity is high enough (>several tens of S cm−1), electron concentration is not a limiting factor for the oxygen reduction reaction occurring at the H+-SOFC cathode, the reaction being then limited by the flux of protons coming from the electrolyte (σH+(BCY10) ∼ 10−2 S cm−1 at 600 °C). | 10.1039-c3ta13956e.html |  |  |  |  | comma-level | electrical conductivity | Oxygen reduction reaction of PrBaCo2−xFexO5+δ compounds as H+-SOFC cathodes: correlation with physical properties | RSC | 2014 | no
21451 | ['ZnO nanorod'] | ZnO nanorod | Conductivity | Conductivity2 |  | [295] | 295 | Kelvin^(1.0) |  | [1900.0] | 1900 | Meter^(-1.0) Siemens^(1.0) |  |  | (The cross-coupling reaction of hexaethynylbenzene was applied to synthesize nanowires of graphdiyne using ZnO nanorod arrays on a silicon slice as a substrate, the resultant nanowires having an electrical conductivity of 1.9 × 103 S/m and a carrier mobility of 7.1 × 102 cm2/V at room temperature .) FROM: The cross-coupling reaction of hexaethynylbenzene was applied to synthesize nanowires of graphdiyne using ZnO nanorod arrays on a silicon slice as a substrate, the resultant nanowires having an electrical conductivity of 1.9 × 103 S/m and a carrier mobility of 7.1 × 102 cm2/V at room temperature . | 10.1016-B978-0-12-819576-5.00008-6.xml |  |  |  |  | comma-level | electrical conductivity | Chapter 8 Beyond graphene | Elsevier | 2020 | no
21452 | ['LiMn2O4'] | LiMn2O4 | Conductivity | Conductivity2 |  | [295] | 295 | Kelvin^(1.0) |  | [0.01] | 0.01 | Meter^(-1.0) Siemens^(1.0) |  |  | (Electrical conductivity of LiMn2O4 at room temperature, i.e., at the working temperature of a battery, is very low (10−4 S/cm) and proceeds via small polaron mechanism.) FROM: Electrical conductivity of LiMn2O4 at room temperature, i.e., at the working temperature of a battery, is very low (10−4 S/cm) and proceeds via small polaron mechanism. | 10.1016-j.ssi.2003.11.047.xml |  |  |  |  | comma-level | Electrical conductivity | Influence of host electronic structure on lithium intercalation process | Elsevier | 2004 | no
21453 | ['Bi2Te3 films'] | Bi2Te3 films | Conductivity | Conductivity2 |  | [300.0] | 300 | Kelvin^(1.0) | [300.0] | [61790.0] | 61790 | Meter^(-1.0) Siemens^(1.0) |  |  | ({ at 300 K }: the electrical conductivity and Seebeck coefficient values of the Bi2Te3 films grown on the 4 nm seed layer were 617.9 S cm-1 and - 49.9 μV K-1.) FROM: At 300 K, the electrical conductivity and Seebeck coefficient values of the Bi2Te3 films grown on the 4 nm seed layer were 617.9 S cm-1 and - 49.9 μV K-1. | 10.1007-s10853-020-04949-0.txt |  |  |  |  | comma-level | electrical conductivity | Review of current high-ZT thermoelectric materials | Springer | 2020 | no
21454 | ['PbBr2'] | PbBr2 | Conductivity | Conductivity2 |  | [713.0] | 713 | Kelvin^(1.0) | [713.0] | [4000.0] | 4000 | Meter^(-1.0) Siemens^(1.0) | doping of PbBr2 |  | (Due to the doping of PbBr2, the electrical conductivities increased to 40 ± 2 S cm-1 at 713 K, an increase of nearly X times.) FROM: Due to the doping of PbBr2, the electrical conductivities increased to 40 ± 2 S cm-1 at 713 K, an increase of nearly X times. | 10.1007-s10853-020-04949-0.txt | 2 |  |  |  | comma-level | electrical conductivities | Review of current high-ZT thermoelectric materials | Springer | 2020 | no
21455 | ['SnSe'] | SnSe | Conductivity | Conductivity2 |  | [773.0] | 773 | Kelvin^(1.0) | [773.0] | [646.0] | 646 | Meter^(-1.0) Siemens^(1.0) |  |  | ({ at 773 K }: At 773 K, for the SnSe:Bi-8% sample, the electrical conductivities and thermal conductivities perpendicular to the pressurization direction (parallel to the pressurization direction) were 12.85 S cm-1 (6.46 S cm-1) and 0.81 W m-1 K-1 (0.60 W m-1 K-1), respectively.) FROM: At 773 K, for the SnSe:Bi-8% sample, the electrical conductivities and thermal conductivities perpendicular to the pressurization direction (parallel to the pressurization direction) were 12.85 S cm-1 (6.46 S cm-1) and 0.81 W m-1 K-1 (0.60 W m-1 K-1), respectively. | 10.1007-s10853-020-04949-0.txt |  |  | perpendicular to the pressurization |  | comma-level | electrical conductivities | Review of current high-ZT thermoelectric materials | Springer | 2020 | no
21456 | ['PEDOT : PSS'] | PEDOT : PSS | Conductivity | Conductivity2 |  | [295] | 295 | Kelvin^(1.0) |  | [8484.0] | 8484 | Meter^(-1.0) Siemens^(1.0) |  |  | (The electrical conductivity of 84.84 S cm-1 and the ZT of 2.42 × 10–3 were obtained at room temperature in 20 wt% AgNWs/PEDOT:PSS sample.) FROM: The electrical conductivity of 84.84 S cm-1 and the ZT of 2.42 × 10–3 were obtained at room temperature in 20 wt% AgNWs/PEDOT:PSS sample. | 10.1007-s10853-020-04949-0.txt |  |  |  |  | comma-level | electrical conductivity | Review of current high-ZT thermoelectric materials | Springer | 2020 | no
21457 | ['PEDOT : PSS'] | PEDOT : PSS | Conductivity | Conductivity2 |  | [300.0] | 300 | Kelvin^(1.0) | [300.0] | [36.5] | 36.5 | Meter^(-1.0) Siemens^(1.0) |  |  | ({ at 300 K }: the electrical conductivity and Seebeck coefficient of PEDOT:PSS/PPy/paper films were ~ 0.365 S cm-1 and ~ 16.0 μV K-1) FROM: At 300 K, the electrical conductivity and Seebeck coefficient of PEDOT:PSS/PPy/paper films were ~ 0.365 S cm-1 and ~ 16.0 μV K-1, and the ZT value was ~ 1.85 × 10–5. | 10.1007-s10853-020-04949-0.txt |  |  |  |  | comma-level | electrical conductivity | Review of current high-ZT thermoelectric materials | Springer | 2020 | no
21458 | ['Ca9Co12O28 compound'] | Ca9Co12O28 compound | Conductivity | Conductivity2 |  | [973.0] | 973 | Kelvin^(1.0) | [700.0] | [8400.0] | 8400 | Meter^(-1.0) Siemens^(1.0) |  |  | ({ electrical conductivity at 700 °C }: and thermal conductivity of Ca9Co12O28 compound were 84 S cm-1) FROM: The electrical conductivity, Seebeck coefficient, and thermal conductivity of Ca9Co12O28 compound were 84 S cm-1, 118 µV K-1, and 1.73 W m-1 K-1 at 700 °C, respectively, and the ZT value was 1.0 × 10^-4 K-1 at 900–1000 °C. | 10.1007-s10853-020-04949-0.txt |  |  |  |  | comma-level | electrical conductivity | Review of current high-ZT thermoelectric materials | Springer | 2020 | no
21459 | ['post-treated L-ascorbic acid'] | post-treated L-ascorbic acid | Conductivity | Conductivity2 |  | [295] | 295 | Kelvin^(1.0) |  | [145700.0] | 145700 | Meter^(-1.0) Siemens^(1.0) |  |  | ({ electrical conductivity at room temperature }: 1457 S cm−1 and 1200 S cm−1 as the concentration of post-treated L-ascorbic acid increased from 0) FROM: With the help of L-ascorbic acid immersion post-treatment, the Seebeck coefficient of 50 wt% IL film was improved from 14 μV K−1 to 15.4 μV K−1, 19.0 μV K−1 and 21.9 μV K−1, whereas the electrical conductivity was slightly decreased from 1840 S cm−1 to 1647 S cm−1, 1457 S cm−1 and 1200 S cm−1 as the concentration of post-treated L-ascorbic acid increased from 0, 0.5, 1.0 and 1.5 mol L−1 at room temperature, as shown in d-f. | 10.1016-j.jmat.2020.01.001.xml |  | post-treated |  |  | comma-level | electrical conductivity | Enhanced thermoelectric performances of flexible PEDOT:PSS film by synergistically tuning the ordering structure and oxidation state | Elsevier | 2020 | yes
21460 | ['L-ascorbic acid'] | L-ascorbic acid | Conductivity | Conductivity2 |  | [423.0] | 423 | Kelvin^(1.0) | [150.0] | [90000.0] | 90000 | Meter^(-1.0) Siemens^(1.0) |  |  | (However, when further increasing the concentration of treated L-ascorbic acid to 1.5 mol L−1, the decrease of electrical conductivity (900 S cm−1 at 150 °C) canceled the increase of Seebeck coefficient and resulted into a decreased power factor.) FROM: However, when further increasing the concentration of treated L-ascorbic acid to 1.5 mol L−1, the decrease of electrical conductivity (900 S cm−1 at 150 °C) canceled the increase of Seebeck coefficient and resulted into a decreased power factor. | 10.1016-j.jmat.2020.01.001.xml |  | treated |  |  | comma-level | electrical conductivity | Enhanced thermoelectric performances of flexible PEDOT:PSS film by synergistically tuning the ordering structure and oxidation state | Elsevier | 2020 | yes
21461 | ['Pb0.975Bi0.025S'] | Pb0.975Bi0.025S | Conductivity | Conductivity2 |  | [295] | 295 | Kelvin^(1.0) |  | [68200.0] | 68200 | Meter^(-1.0) Siemens^(1.0) |  |  | (The highest electrical conductivity of 682 S cm−1 is obtained from the sintered sample of Pb0.975Bi0.025S at room temperature.) FROM: The highest electrical conductivity of 682 S cm−1 is obtained from the sintered sample of Pb0.975Bi0.025S at room temperature. | 10.1039-c6dt04177a.html |  | sintered |  |  | comma-level | highest electrical conductivity | Enhanced thermoelectric properties of Pb1−xBixS prepared with hydrothermal synthesis and microwave sintering | RSC | 2017 | no
21462 | ['Cu1.8S'] | Cu1.8S | Conductivity | Conductivity2 |  | [295] | 295 | Kelvin^(1.0) |  | [280000.0] | 280000 | Meter^(-1.0) Siemens^(1.0) |  |  | ({ at room temperature }: It is considered that Cu1.8S possesses a controllable tremendous potential with high σ (2800 Scm−1)) FROM: It is considered that Cu1.8S possesses a controllable tremendous potential with high σ (2800 Scm−1), but low α (15 μVK−1) and high κ (1.2 Wm−1K−1) at room temperature . | 10.1016-j.jallcom.2017.09.305.xml |  | controllable |  |  | comma-level | σ | Enhanced thermoelectric properties of Cu1.8S by Ti-doping induced secondary phase | Elsevier | 2018 | no
21463 | ['Cu4(TiS4)'] | Cu4(TiS4) | Conductivity | Conductivity2 |  | [1103.0] | 1103 | Kelvin^(1.0) | [1103.0] | [869.9999999999999] | 870 | Meter^(-1.0) Siemens^(1.0) |  |  | (The σ of Cu4(TiS4) has not been reported so far, but a similar chalcogenide Cu4GeS4 which was synthesized by the solid state reaction at 1103 K, has a lower σ of 8.7 Scm−1) FROM: The σ of Cu4(TiS4) has not been reported so far, but a similar chalcogenide Cu4GeS4 which was synthesized by the solid state reaction at 1103 K, has a lower σ of 8.7 Scm−1 than those of Cu1.96S (350 Scm−1) and Cu1.8S (1744–2725 Scm−1). | 10.1016-j.jallcom.2017.09.305.xml |  |  |  |  | comma-level | σ | Enhanced thermoelectric properties of Cu1.8S by Ti-doping induced secondary phase | Elsevier | 2018 | no
21464 | ['Cu1.96S'] | Cu1.96S | Conductivity | Conductivity2 |  | [1103.0] | 1103 | Kelvin^(1.0) | [1103.0] | [35000.0] | 35000 | Meter^(-1.0) Siemens^(1.0) |  |  | ({ σ at 1103 K }: those of Cu1.96S (350 Scm−1) and Cu1.8S (1744–2725 Scm−1).) FROM: The σ of Cu4(TiS4) has not been reported so far, but a similar chalcogenide Cu4GeS4 which was synthesized by the solid state reaction at 1103 K, has a lower σ of 8.7 Scm−1 than those of Cu1.96S (350 Scm−1) and Cu1.8S (1744–2725 Scm−1). | 10.1016-j.jallcom.2017.09.305.xml |  |  |  |  | comma-level | σ | Enhanced thermoelectric properties of Cu1.8S by Ti-doping induced secondary phase | Elsevier | 2018 | no
21465 | ['calcium cobaltite'] | calcium cobaltite | Conductivity | Conductivity2 |  | [973.0] | 973 | Kelvin^(1.0) | [700.0] | [10000.0] | 10000 | Meter^(-1.0) Siemens^(1.0) |  |  | ( the calcium cobaltite is a good electronic conductor (σ = 100 S cm−1 at 700 °C) with a two-dimensional ionic conduction that is a result of oxygen vacancies associated with mixed valence of cobalt in the subsystems of the crystal structure .) FROM: Thus, the calcium cobaltite is a good electronic conductor (σ = 100 S cm−1 at 700 °C) with a two-dimensional ionic conduction that is a result of oxygen vacancies associated with mixed valence of cobalt in the subsystems of the crystal structure . | 10.1016-j.matchemphys.2016.11.063.xml |  |  |  |  | comma-level | σ | Proteic sol-gel synthesis of copper doped misfit Ca-cobaltites with potential SOFC application | Elsevier | 2017 | no
21466 | ['0.42 wt % boron doped Cu2Se'] | 0.42 wt % boron doped Cu2Se | Conductivity | Conductivity2 |  | [852.0] | 852 | Kelvin^(1.0) | [852.0] | [20700.0] | 20700 | Meter^(-1.0) Siemens^(1.0) |  |  | ({ electrical conductivity }: 207 S cm−1 for the 0.42 wt% boron doped Cu2Se at 852 K.) FROM: The electrical conductivity is reduced from ∼458 S cm−1 for the undoped sample to 207 S cm−1 for the 0.42 wt% boron doped Cu2Se at 852 K. | 10.1039-c8ta05455j.html |  |  |  |  | comma-level | electrical conductivity | Giant enhancement of the figure-of-merit over a broad temperature range in nano-boron incorporated Cu2Se | RSC | 2018 | no
21467 | ['CSE'] | CSE | Conductivity | Conductivity2 | ionic | [297.0] | 297 | Kelvin^(1.0) | [24.0] | [0.013000000000000001] | 0.013 | Meter^(-1.0) Siemens^(1.0) |  |  | (The results show that the ionic conductivity of the Ice-LLTO-PEO-LiTFSI CSE at 24 °C is 0.13 mS cm−1) FROM: The results show that the ionic conductivity of the Ice-LLTO-PEO-LiTFSI CSE at 24 °C is 0.13 mS cm−1, which is X times higher than that of M-LLTO-PEO-LiTFSI CSE (0.038 mS cm−1) and X times higher than that of the PEO-LiTFSI SPE (0.0096 mS cm−1), indicating that the vertically aligned structure is much more effective than its random counterpart in enhancing the ionic conductivity of CSEs. | 10.1016-j.memsci.2020.118265.xml |  |  |  |  | comma-level | ionic conductivity | A composite solid electrolyte with a framework of vertically aligned perovskite for all-solid-state Li-metal batteries | Elsevier | 2020 | no
21468 | ['CSE'] | CSE | Conductivity | Conductivity2 | ionic | [297.0] | 297 | Kelvin^(1.0) | [24.0] | [0.0038] | 0.0038 | Meter^(-1.0) Siemens^(1.0) |  |  | ({ ionic conductivity at 24 °C }: that of M-LLTO-PEO-LiTFSI CSE (0.038 mS cm−1) and X times higher) FROM: The results show that the ionic conductivity of the Ice-LLTO-PEO-LiTFSI CSE at 24 °C is 0.13 mS cm−1, which is X times higher than that of M-LLTO-PEO-LiTFSI CSE (0.038 mS cm−1) and X times higher than that of the PEO-LiTFSI SPE (0.0096 mS cm−1), indicating that the vertically aligned structure is much more effective than its random counterpart in enhancing the ionic conductivity of CSEs. | 10.1016-j.memsci.2020.118265.xml |  |  |  |  | comma-level | ionic conductivity | A composite solid electrolyte with a framework of vertically aligned perovskite for all-solid-state Li-metal batteries | Elsevier | 2020 | no
21469 | ['PbTe–Eu2Te3'] | PbTe–Eu2Te3 | Conductivity | Conductivity2 |  | [295] | 295 | Kelvin^(1.0) |  | [0.0225] | 0.0225 | Meter^(-1.0) Siemens^(1.0) |  |  | (Samples of the pseudo-binary system PbTe–Eu2Te3 with a low concentration (less than 5.0 mol%) of Eu2Te3 showed – with the increasing Eu content – a decrease of the thermal conductivity combined with the opposite tendencies in the changes of the electrical conductivity and Seebeck coefficient (a maximal Seebeck coefficient of 315 μV K−1 and a minimal conductivity of 22.5 × 10−3 S m−1 at 1 mol% of Eu2Te3, all properties were measured at RT).) FROM: Samples of the pseudo-binary system PbTe–Eu2Te3 with a low concentration (less than 5.0 mol%) of Eu2Te3 showed – with the increasing Eu content – a decrease of the thermal conductivity combined with the opposite tendencies in the changes of the electrical conductivity and Seebeck coefficient (a maximal Seebeck coefficient of 315 μV K−1 and a minimal conductivity of 22.5 × 10−3 S m−1 at 1 mol% of Eu2Te3, all properties were measured at RT). | 10.1039-c6qi00161k.html |  |  |  |  | comma-level | conductivity | Solid solution Pb1−xEuxTe: constitution and thermoelectric behavior | RSC | 2016 | no
21470 | ['CrSi2'] | CrSi2 | Conductivity | Conductivity2 |  | [300.0] | 300 | Kelvin^(1.0) | [300.0] | [105.0] | 105 | Meter^(-1.0) Siemens^(1.0) |  |  | (CrSi2 has large electrical conductivity (σ = 1/ρ = 105 S/m) and Seebeck coefficient (S = 100 μV/K at 300 K) due to its large degeneracy near the band extrema coupled with anisotropy in the band mass.) FROM: CrSi2 has large electrical conductivity (σ = 1/ρ = 105 S/m) and Seebeck coefficient (S = 100 μV/K at 300 K) due to its large degeneracy near the band extrema coupled with anisotropy in the band mass. | 10.1007-s10853-012-6732-4.txt |  |  |  |  | comma-level | electrical conductivity | Effect of co-substitution of Mn and Al on thermoelectric properties of chromium disilicide | Springer | 2013 | no
21471 | ['Na0.8Ag1.2CeTe4'] | Na0.8Ag1.2CeTe4 | Conductivity | Conductivity2 |  | [295] | 295 | Kelvin^(1.0) |  | [10000.0] | 10000 | Meter^(-1.0) Siemens^(1.0) |  |  | (The room temperature electrical conductivity data of Na0.8Ag1.2CeTe4 (pressed pellet) is also moderate at ∼100 S cm−1 but it exhibits a thermally activated temperature dependence) FROM: The room temperature electrical conductivity data of Na0.8Ag1.2CeTe4 (pressed pellet) is also moderate at ∼100 S cm−1 but it exhibits a thermally activated temperature dependence, consistent with the presence of an energy gap. | 10.1039-b201162j.html |  | pressed |  |  | comma-level | electrical conductivity | Polytelluride compounds containing distorted nets of tellurium | RSC | 2002 | no
21472 | ['Na0.2Ag2.8EuTe4'] | Na0.2Ag2.8EuTe4 | Conductivity | Conductivity2 |  | [295] | 295 | Kelvin^(1.0) |  | [1200.0] | 1200 | Meter^(-1.0) Siemens^(1.0) |  |  | ({ at room temperature }: The data for Na0.2Ag2.8EuTe4 suggest p-type semiconducting behavior with a room temperature conductivity value of 12 S cm−1 and a Seebeck coefficient of +70 µV K−1.) FROM: The data for Na0.2Ag2.8EuTe4 suggest p-type semiconducting behavior with a room temperature conductivity value of 12 S cm−1 and a Seebeck coefficient of +70 µV K−1. | 10.1039-b201162j.html |  |  |  |  | comma-level | conductivity | Polytelluride compounds containing distorted nets of tellurium | RSC | 2002 | no
21473 | ['SrMoO3 perovskite'] | SrMoO3 perovskite | Conductivity | Conductivity2 |  | [295] | 295 | Kelvin^(1.0) |  | [10400.0] | 10400 | Meter^(-1.0) Siemens^(1.0) |  |  | (The SrMoO3 perovskite was reported to have a very high electrical conductivity at room temperature (∼104 S cm−1) ) FROM: The SrMoO3 perovskite was reported to have a very high electrical conductivity at room temperature (∼104 S cm−1) ; and the Mo element is beneficial for catalytic oxidation of the fuel due to the existence of Mo4+ cation. | 10.1016-j.ijhydene.2019.06.023.xml |  |  |  |  | comma-level | electrical conductivity | Highly carbon– and sulfur–tolerant Sr2TiMoO6−δ double perovskite anode for solid oxide fuel cells | Elsevier | 2019 | no
21474 | ['Sr2TiNi0.5Mo0.5O6–δ'] | Sr2TiNi0.5Mo0.5O6–δ | Conductivity | Conductivity2 |  | [1073.0] | 1073 | Kelvin^(1.0) | [800.0] | [1750.0] | 1750 | Meter^(-1.0) Siemens^(1.0) |  |  | ({ conductivity }: Sr2TiNi0.5Mo0.5O6–δ (STNMO 17.5 S cm−1 at 800 °C in H2) ) FROM: It can be seen that the conductivity values of STMO sample are much higher than those of other ceramic anode materials, such as Sr2MgMoO6–δ (SMMO 8.6 S cm−1at 800 °C in H2) , Sr2TiNi0.5Mo0.5O6–δ (STNMO 17.5 S cm−1 at 800 °C in H2) , (PrBa)0.95(Fe0.9Mo0.1)2O5+δ (PBFMO 59.2 S cm−1 at 800 °C in 5% H2/Ar) and SrTiO3-based anodes , suggesting that the STMO may be a superior candidate for high–performance anode material in terms of conductivity. | 10.1016-j.ijhydene.2019.06.023.xml |  |  |  |  | comma-level | conductivity | Highly carbon– and sulfur–tolerant Sr2TiMoO6−δ double perovskite anode for solid oxide fuel cells | Elsevier | 2019 | no
21475 | ['(PrBa)0.95(Fe0.9Mo0.1)2O5+δ'] | (PrBa)0.95(Fe0.9Mo0.1)2O5+δ | Conductivity | Conductivity2 |  | [1073.0] | 1073 | Kelvin^(1.0) | [800.0] | [5920.0] | 5920 | Meter^(-1.0) Siemens^(1.0) |  |  | ({ conductivity }: (PrBa)0.95(Fe0.9Mo0.1)2O5+δ (PBFMO 59.2 S cm−1 at 800 °C in 5% H2/Ar) and SrTiO3-based anodes ) FROM: It can be seen that the conductivity values of STMO sample are much higher than those of other ceramic anode materials, such as Sr2MgMoO6–δ (SMMO 8.6 S cm−1at 800 °C in H2) , Sr2TiNi0.5Mo0.5O6–δ (STNMO 17.5 S cm−1 at 800 °C in H2) , (PrBa)0.95(Fe0.9Mo0.1)2O5+δ (PBFMO 59.2 S cm−1 at 800 °C in 5% H2/Ar) and SrTiO3-based anodes , suggesting that the STMO may be a superior candidate for high–performance anode material in terms of conductivity. | 10.1016-j.ijhydene.2019.06.023.xml |  |  |  |  | comma-level | conductivity | Highly carbon– and sulfur–tolerant Sr2TiMoO6−δ double perovskite anode for solid oxide fuel cells | Elsevier | 2019 | no
21476 | ['Co3.40Ni0.60Sb12'] | Co3.40Ni0.60Sb12 | Conductivity | Conductivity2 |  | [300.0] | 300 | Kelvin^(1.0) | [300.0] | [179000.0] | 179000 | Meter^(-1.0) Siemens^(1.0) |  |  | ({ at 300 K }: σ was enhanced significantly from 17.9 × 104 S m−1 for Co3.40Ni0.60Sb12) FROM: As the fraction x of Ni increased, σ was enhanced significantly from 17.9 × 104 S m−1 for Co3.40Ni0.60Sb12 to 26.6 × 104 S m−1 for Co3.00Ni1.00Sb12 at 300 K. | 10.1039-c9tc01824g.html |  |  |  |  | comma-level | σ | Thermoelectric properties of electronegatively filled SyCo4−xNixSb12 skutterudites | RSC | 2019 | no
21477 | ['Co3.00Ni1.00Sb12'] | Co3.00Ni1.00Sb12 | Conductivity | Conductivity2 |  | [300.0] | 300 | Kelvin^(1.0) | [300.0] | [266000.0] | 266000 | Meter^(-1.0) Siemens^(1.0) |  |  | ({ σ }: 26.6 × 104 S m−1 for Co3.00Ni1.00Sb12 at 300 K.) FROM: As the fraction x of Ni increased, σ was enhanced significantly from 17.9 × 104 S m−1 for Co3.40Ni0.60Sb12 to 26.6 × 104 S m−1 for Co3.00Ni1.00Sb12 at 300 K. | 10.1039-c9tc01824g.html |  |  |  |  | comma-level | σ | Thermoelectric properties of electronegatively filled SyCo4−xNixSb12 skutterudites | RSC | 2019 | no
21479 | ['bulk Mg2Sn'] | bulk Mg2Sn | Conductivity | Conductivity2 |  | [323.0] | 323 | Kelvin^(1.0) | [50.0] | [104.0] | 104 | Meter^(-1.0) Siemens^(1.0) |  |  | (An et al. [] reported an electrical conductivity close to 104 Sm−1 for bulk Mg2Sn (67:33) at 50 °C.) FROM: An et al. [] reported an electrical conductivity close to 104 Sm−1 for bulk Mg2Sn (67:33) at 50 °C. | 10.1016-j.jallcom.2019.05.214.xml |  |  |  |  | comma-level | electrical conductivity | Thermoelectric properties improvement in Mg2Sn thin films by structural modification | Elsevier | 2019 | no
21480 | ['VCoSb'] | VCoSb | Conductivity | Conductivity2 |  | [295] | 295 | Kelvin^(1.0) | [700.0] | [130000.0] | 130000 | Meter^(-1.0) Siemens^(1.0) |  |  | ({ at room temperature }: Our results demonstrate that VCoSb with half-Heusler phase shows characteristics of semiconductor with electrical conductivity ranging from 2.6 to 1.3 × 105 S m−1 throughout the temperature range between room temperature and 700 °C.) FROM: Our results demonstrate that VCoSb with half-Heusler phase shows characteristics of semiconductor with electrical conductivity ranging from 2.6 to 1.3 × 105 S m−1 throughout the temperature range between room temperature and 700 °C. | 10.1016-j.jallcom.2015.09.082.xml |  |  |  |  | comma-level | electrical conductivity | Synthesis and thermoelectric properties of n-type half-Heusler compound VCoSb with valence electron count of 19 | Elsevier | 2016 | no
21481 | ['LiCoO2'] | LiCoO2 | Conductivity | Conductivity2 |  | [298.0] | 298 | Kelvin^(1.0) | [25.0] | [1400.0, 3100.0] | 2250 | Meter^(-1.0) Siemens^(1.0) |  |  | ( LiCoO2 has an electronic conductivity of 14–31 S cm−1 at 25 °C.) FROM: Depending on the SOC, LiCoO2 has an electronic conductivity of 14–31 S cm−1 at 25 °C. | 10.1039-c9cp03886h.html |  |  |  |  | comma-level | conductivity | Experimental and numerical analysis to identify the performance limiting mechanisms in solid-state lithium cells under pulse operating conditions | RSC | 2019 | no
21482 | ['BT1'] | BT1 | Conductivity | Conductivity2 |  | [295] | 295 | Kelvin^(1.0) |  | [4700.0] | 4700 | Meter^(-1.0) Siemens^(1.0) |  |  | ({ at room temperature }: The room temperature electrical conductivity of BT1 is 47 S/cm which is much lower as ) FROM: The room temperature electrical conductivity of BT1 is 47 S/cm which is much lower as compared to that of BT2 bearing the room temperature electrical conductivity of 98 S/cm. | 10.1016-j.physb.2020.412183.xml |  |  |  |  | comma-level | electrical conductivity | Evolution of the structural, dielectric and electrical transport properties of Bi2Te3 nano-sticks synthesized via polyol and solvothermal routes | Elsevier | 2020 | no
21483 | ['BT2'] | BT2 | Conductivity | Conductivity2 |  | [295] | 295 | Kelvin^(1.0) |  | [9800.0] | 9800 | Meter^(-1.0) Siemens^(1.0) |  |  | ({ at room temperature }: that of BT2 bearing the room temperature electrical conductivity of 98 S/cm.) FROM: The room temperature electrical conductivity of BT1 is 47 S/cm which is much lower as compared to that of BT2 bearing the room temperature electrical conductivity of 98 S/cm. | 10.1016-j.physb.2020.412183.xml |  |  |  |  | comma-level | electrical conductivity | Evolution of the structural, dielectric and electrical transport properties of Bi2Te3 nano-sticks synthesized via polyol and solvothermal routes | Elsevier | 2020 | no
21484 | ['AgSnmSbTem+2'] | AgSnmSbTem+2 | Conductivity | Conductivity2 |  | [295] | 295 | Kelvin^(1.0) |  | [180000.0] | 180000 | Meter^(-1.0) Siemens^(1.0) |  |  | ({ electrical conductivities at R.T. }: which are similar to those of AgSnmSbTem+2 (1800 S cm−1 for m = 2 and 2800 S cm−1 for m = 10) [].) FROM: As shown, compounds with m = 2 and 10 prepared by CM method exhibit electrical conductivities of ∼1490 and ∼3200 S cm−1 at R.T., respectively, which are similar to those of AgSnmSbTem+2 (1800 S cm−1 for m = 2 and 2800 S cm−1 for m = 10) []. | 10.1016-j.matchemphys.2018.02.047.xml |  |  |  |  | comma-level | electrical conductivities | Synthesis and transport properties of p-type lead-free AgSn m SbSe2Te m thermoelectric systems | Elsevier | 2018 | no
21485 | ['pristine AgPbBiSe3'] | pristine AgPbBiSe3 | Conductivity | Conductivity2 |  | [295] | 295 | Kelvin^(1.0) | [818.0] | [6300.0] | 6300 | Meter^(-1.0) Siemens^(1.0) |  |  | (For pristine AgPbBiSe3, the electrical conductivity at room temperature is 63 S cm−1 and rises slightly to 72 S cm−1 at 818 K (Fig. 8a).) FROM: For pristine AgPbBiSe3, the electrical conductivity at room temperature is 63 S cm−1 and rises slightly to 72 S cm−1 at 818 K (Fig. 8a). | 10.1039-c9sc00485h.html |  |  |  |  | comma-level | electrical conductivity | Bonding heterogeneity and lone pair induced anharmonicity resulted in ultralow thermal conductivity and promising thermoelectric properties in n-type AgPbBiSe3 | RSC | 2019 | yes
21486 | ['In4Se2.35'] | In4Se2.35 | Conductivity | Conductivity2 |  | [295] | 295 | Kelvin^(1.0) |  | [18830.0] | 18830 | Meter^(-1.0) Siemens^(1.0) |  |  | ({ at room temperature }: The room temperature electrical conductivities of the crystals of In4Se2.35, In4Se2.32F0.03, In4Se2.32Cl0.03, In4Se2.32Br0.03, and In4Se2.32I0.03 are ∼1.1, ∼0.9, ∼537.6, ∼416.7, and ∼188.3 S cm−1, respectively.) FROM: The room temperature electrical conductivities of the crystals of In4Se2.35, In4Se2.32F0.03, In4Se2.32Cl0.03, In4Se2.32Br0.03, and In4Se2.32I0.03 are ∼1.1, ∼0.9, ∼537.6, ∼416.7, and ∼188.3 S cm−1, respectively. | 10.1039-c2jm16369a.html |  |  |  |  | comma-level | electrical conductivities | Improvement in the thermoelectric performance of the crystals of halogen-substituted In4Se3−xH0.03 (H = F, Cl, Br, I): Effect of halogen-substitution on the thermoelectric properties in In4Se3−x | RSC | 2012 | no
21487 | ['In4Se2.35'] | In4Se2.35 | Conductivity | Conductivity2 |  | [660.0] | 660 | Kelvin^(1.0) | [660.0] | [8260.0] | 8260 | Meter^(-1.0) Siemens^(1.0) |  |  | (The respective electrical conductivities at ∼660 K of the crystals of In4Se2.35, In4Se2.32F0.03, In4Se2.32Cl0.03, In4Se2.32Br0.03, and In4Se2.32I0.03 are ∼142.3, ∼46.3, ∼170.6, ∼103.4, and ∼82.6 S cm−1.) FROM: The respective electrical conductivities at ∼660 K of the crystals of In4Se2.35, In4Se2.32F0.03, In4Se2.32Cl0.03, In4Se2.32Br0.03, and In4Se2.32I0.03 are ∼142.3, ∼46.3, ∼170.6, ∼103.4, and ∼82.6 S cm−1. | 10.1039-c2jm16369a.html |  |  |  |  | comma-level | electrical conductivities | Improvement in the thermoelectric performance of the crystals of halogen-substituted In4Se3−xH0.03 (H = F, Cl, Br, I): Effect of halogen-substitution on the thermoelectric properties in In4Se3−x | RSC | 2012 | no
21488 | ['polycrystalline SiB6 ( 99 %'] | polycrystalline SiB6 ( 99 % | Conductivity | Conductivity2 |  | [298.0, 1273.0] | 785.5 | Kelvin^(1.0) | [298.0, 1273.0] | [1100.0] | 1100 | Meter^(-1.0) Siemens^(1.0) |  |  | (The electrical conductivity of the polycrystalline SiB6 (99% dense) was 0.5 to 1.1 × 103 S/m at 298 to 1273 K.) FROM: The electrical conductivity of the polycrystalline SiB6 (99% dense) was 0.5 to 1.1 × 103 S/m at 298 to 1273 K. | 10.1557-PROC-604-233.txt |  |  |  |  | comma-level | electrical conductivity | High-Temperature Thermoelectric Properties of Silicon Boride Ceramics as a Smart Material | Springer | 1999 | no
21489 | ['Ca3Co3.9Cu0.1O9−δ'] | Ca3Co3.9Cu0.1O9−δ | Conductivity | Conductivity2 |  | [1073.0] | 1073 | Kelvin^(1.0) | [800.0] | [21880.0] | 21880 | Meter^(-1.0) Siemens^(1.0) |  |  | (The maximum electrical conductivity measured was 218.8 S cm−1 for the Ca3Co3.9Cu0.1O9−δ ceramic at 800 °C.) FROM: The maximum electrical conductivity measured was 218.8 S cm−1 for the Ca3Co3.9Cu0.1O9−δ ceramic at 800 °C. | 10.1016-j.ceramint.2016.04.037.xml |  |  |  |  | comma-level | maximum electrical conductivity | Characteristics of Cu and Mo-doped Ca3Co4O9−δ cathode materials for use in solid oxide fuel cells | Elsevier | 2016 | no
21490 | ['Ca3Co4O9−δ'] | Ca3Co4O9−δ | Conductivity | Conductivity2 |  | [973.0] | 973 | Kelvin^(1.0) | [700.0] | [10000.0] | 10000 | Meter^(-1.0) Siemens^(1.0) |  |  | (The Ca3Co4O9−δ cathode has good electrical conductivity (≈100 S cm−1 at 700 °C)) FROM: The Ca3Co4O9−δ cathode has good electrical conductivity (≈100 S cm−1 at 700 °C), good chemical stability with ceria-based electrolytes, and a matching thermal expansion coefficient of 9–10×10−6 K−1. | 10.1016-j.ceramint.2016.04.037.xml |  |  |  |  | comma-level | electrical conductivity | Characteristics of Cu and Mo-doped Ca3Co4O9−δ cathode materials for use in solid oxide fuel cells | Elsevier | 2016 | no
21491 | ['Pure Ca3Co4O9−δ'] | Pure Ca3Co4O9−δ | Conductivity | Conductivity2 |  | [773.0, 1073.0] | 923 | Kelvin^(1.0) | [500.0, 800.0] | [770.0] | 770 | Meter^(-1.0) Siemens^(1.0) |  |  | ({ at 500 to 800 °C }: Pure Ca3Co4O9−δ was characterized by a low electrical conductivity that rose from 7.7 S cm−1) FROM: Pure Ca3Co4O9−δ was characterized by a low electrical conductivity that rose from 7.7 S cm−1 to 101.7 S cm−1 as the temperature increased from 500 to 800 °C. | 10.1016-j.ceramint.2016.04.037.xml |  |  |  |  | comma-level | electrical conductivity | Characteristics of Cu and Mo-doped Ca3Co4O9−δ cathode materials for use in solid oxide fuel cells | Elsevier | 2016 | no
21492 | ['Ca3Co4−xMoxO9−δ'] | Ca3Co4−xMoxO9−δ | Conductivity | Conductivity2 |  | [973.0] | 973 | Kelvin^(1.0) | [700.0] | [13030.000000000002] | 13030 | Meter^(-1.0) Siemens^(1.0) |  |  | (For the Ca3Co4−xMoxO9−δ ceramics, the electrical conductivity at temperatures over 700 °C also slightly increased with increasing Mo doping up to x=0.07, reaching a maximum value of 130.3 S cm−1 at 800 °C.) FROM: For the Ca3Co4−xMoxO9−δ ceramics, the electrical conductivity at temperatures over 700 °C also slightly increased with increasing Mo doping up to x=0.07, reaching a maximum value of 130.3 S cm−1 at 800 °C. | 10.1016-j.ceramint.2016.04.037.xml |  |  |  |  | comma-level | electrical conductivity | Characteristics of Cu and Mo-doped Ca3Co4O9−δ cathode materials for use in solid oxide fuel cells | Elsevier | 2016 | no
21493 | ['Ca3Co4O9−δ'] | Ca3Co4O9−δ | Conductivity | Conductivity2 |  | [1073.0] | 1073 | Kelvin^(1.0) | [800.0] | [21880.0] | 21880 | Meter^(-1.0) Siemens^(1.0) |  |  | (A small amount of Cu or Mo dopants increased the electrical conductivity of the Ca3Co4O9−δ ceramic, which, at 800 °C, had a maximum at 218.8 S cm−1 for the Ca3Co3.9Cu0.1O9−δ ceramic and 130.3 S cm−1 for the Ca3Co3.93Mo0.07O9−δ ceramics.) FROM: A small amount of Cu or Mo dopants increased the electrical conductivity of the Ca3Co4O9−δ ceramic, which, at 800 °C, had a maximum at 218.8 S cm−1 for the Ca3Co3.9Cu0.1O9−δ ceramic and 130.3 S cm−1 for the Ca3Co3.93Mo0.07O9−δ ceramics. | 10.1016-j.ceramint.2016.04.037.xml |  |  |  |  | comma-level | electrical conductivity | Characteristics of Cu and Mo-doped Ca3Co4O9−δ cathode materials for use in solid oxide fuel cells | Elsevier | 2016 | no
21494 | ['Li2FeSiO4'] | Li2FeSiO4 | Conductivity | Conductivity2 |  | [295] | 295 | Kelvin^(1.0) |  | [1000.0, 1400.0] | 1200 | Meter^(-1.0) Siemens^(1.0) |  |  | ({ at room temperature }: both electronic conductivity and Li-ion diffusion coefficients of the Li2FeSiO4 (LFS) material are very low about ~10−14 S cm−1 and ~10−14 cm2 s−1) FROM: At the room temperature, both electronic conductivity and Li-ion diffusion coefficients of the Li2FeSiO4 (LFS) material are very low about ~10−14 S cm−1 and ~10−14 cm2 s−1, respectively, which are much lower than those of layered LiNixMnyCozO2 (NMC) and olive LiFePO4 (LFP). | 10.1016-j.nanoen.2015.06.016.xml |  |  |  |  | comma-level | conductivity | Fast rechargeable all-solid-state lithium ion batteries with high capacity based on nano-sized Li2FeSiO4 cathode by tuning temperature | Elsevier | 2015 | no
21495 | ['AgSbTe2 bulk compounds'] | AgSbTe2 bulk compounds | Conductivity | Conductivity2 |  | [295] | 295 | Kelvin^(1.0) |  | [13000.0, 145000.0] | 79000 | Meter^(-1.0) Siemens^(1.0) |  |  | (As p-type thermoelectric materials, ternary AgSbTe2 bulk compounds exhibit Seebeck coefficients in the range of 40–295 μV/K, changes in electrical conductivity in the range of 130–1450 S/cm, power factors in the range of 153–2340 μW/mK2, and low thermal conductivities in the range of 0.3–0.7 W/mK at room temperature .) FROM: As p-type thermoelectric materials, ternary AgSbTe2 bulk compounds exhibit Seebeck coefficients in the range of 40–295 μV/K, changes in electrical conductivity in the range of 130–1450 S/cm, power factors in the range of 153–2340 μW/mK2, and low thermal conductivities in the range of 0.3–0.7 W/mK at room temperature . | 10.1016-j.electacta.2016.02.206.xml |  |  |  |  | comma-level | electrical conductivity | Optimization of Thermoelectric Properties of p-type AgSbTe2 Thin Films via Electrochemical Synthesis | Elsevier | 2016 | no
21496 | ['PEDOT : PSS'] | PEDOT : PSS | Conductivity | Conductivity2 |  | [295] | 295 | Kelvin^(1.0) |  | [30.0] | 30 | Meter^(-1.0) Siemens^(1.0) |  |  | (In general, the commercialized PEDOT:PSS aqueous solution (PH1000 produced by Clevios, Germany) exhibits a low electrical conductivity of 0.3 S cm−1 and a Seebeck coefficient of 15–20 μV K−1 at room temperature.) FROM: In general, the commercialized PEDOT:PSS aqueous solution (PH1000 produced by Clevios, Germany) exhibits a low electrical conductivity of 0.3 S cm−1 and a Seebeck coefficient of 15–20 μV K−1 at room temperature. | 10.1039-c8tc01900b.html |  |  |  |  | comma-level | electrical conductivity | Recent advances in conducting poly(3,4-ethylenedioxythiophene):polystyrene sulfonate hybrids for thermoelectric applications | RSC | 2018 | no
21497 | ['sulfuric acid treated PEDOT'] | sulfuric acid treated PEDOT | Conductivity | Conductivity2 |  | [295] | 295 | Kelvin^(1.0) |  | [438000.0] | 438000 | Meter^(-1.0) Siemens^(1.0) |  |  | ( sulfuric acid treated PEDOT:PSS films (Clevios PH1000) exhibited a superior electrical conductivity of 4380 S cm−1 at room temperature) FROM: Recently, sulfuric acid treated PEDOT:PSS films (Clevios PH1000) exhibited a superior electrical conductivity of 4380 S cm−1 at room temperature, which is even higher than conventional inorganic TE materials. | 10.1039-c8tc01900b.html |  |  |  |  | comma-level | electrical conductivity | Recent advances in conducting poly(3,4-ethylenedioxythiophene):polystyrene sulfonate hybrids for thermoelectric applications | RSC | 2018 | no
21498 | ['PEDOT : PSS films'] | PEDOT : PSS films | Conductivity | Conductivity2 |  | [433.0] | 433 | Kelvin^(1.0) | [160.0] | [306500.0] | 306500 | Meter^(-1.0) Siemens^(1.0) |  |  | (In 2012, Xia et al. utilized H2SO4 solution to treat PEDOT:PSS films, which demonstrated a large conductivity of 3065 S cm−1 by 1 M H2SO4 treatment at 160 °C three times.) FROM: In 2012, Xia et al. utilized H2SO4 solution to treat PEDOT:PSS films, which demonstrated a large conductivity of 3065 S cm−1 by 1 M H2SO4 treatment at 160 °C three times. | 10.1039-c8tc01900b.html |  | treat |  |  | comma-level | conductivity | Recent advances in conducting poly(3,4-ethylenedioxythiophene):polystyrene sulfonate hybrids for thermoelectric applications | RSC | 2018 | no
21499 | ['NaOH'] | NaOH | Conductivity | Conductivity2 |  | [295] | 295 | Kelvin^(1.0) |  | [217000.0] | 217000 | Meter^(-1.0) Siemens^(1.0) |  |  | (Based on the optimized combination of both H2SO4 and NaOH treatments, the PEDOT:PSS films exhibit a large Seebeck coefficient of 39.2 μV K−1, a high conductivity of 2170 S cm−1 and a corresponding power factor of 334 μW m−1 K−2 at room temperature.) FROM: Based on the optimized combination of both H2SO4 and NaOH treatments, the PEDOT:PSS films exhibit a large Seebeck coefficient of 39.2 μV K−1, a high conductivity of 2170 S cm−1 and a corresponding power factor of 334 μW m−1 K−2 at room temperature. | 10.1039-c8tc01900b.html |  | treatments |  |  | comma-level | conductivity | Recent advances in conducting poly(3,4-ethylenedioxythiophene):polystyrene sulfonate hybrids for thermoelectric applications | RSC | 2018 | no
21500 | ['Al2O3 nanocomposite'] | Al2O3 nanocomposite | Conductivity | Conductivity2 |  | [295] | 295 | Kelvin^(1.0) |  | [1050.0] | 1050 | Meter^(-1.0) Siemens^(1.0) |  |  | ({ at room - temperature }: the room-temperature electrical conductivity is up to 1050S/m in 5.7 vol% SWCN/Al2O3 nanocomposite.) FROM: , the room-temperature electrical conductivity is up to 1050S/m in 5.7 vol% SWCN/Al2O3 nanocomposite. | 10.1016-B978-0-08-044965-4.50006-7.xml |  |  |  |  | comma-level | electrical conductivity | Chapter 3 Mechanical Properties of Nanocomposite Materials | Elsevier | 2009 | no
21501 | ['Al2O3 nanocomposite'] | Al2O3 nanocomposite | Conductivity | Conductivity2 |  | [350.0] | 350 | Kelvin^(1.0) | [77.0] | [3375.0] | 3375 | Meter^(-1.0) Siemens^(1.0) |  |  | ({ conductivity }: 3375 S/m at 77°C, is in the 15 vol% SWCN/Al2O3 nanocomposite.) FROM: The largest conductivity increase, from 2060 S/m at − 194°C to 3375 S/m at 77°C, is in the 15 vol% SWCN/Al2O3 nanocomposite. | 10.1016-B978-0-08-044965-4.50006-7.xml |  |  |  |  | comma-level | conductivity | Chapter 3 Mechanical Properties of Nanocomposite Materials | Elsevier | 2009 | no
21502 | ['Na(Co0.95Cu0.5)2O4'] | Na(Co0.95Cu0.5)2O4 | Conductivity | Conductivity2 |  | [573.0] | 573 | Kelvin^(1.0) | [300.0] | [50000.0] | 50000 | Meter^(-1.0) Siemens^(1.0) |  |  | (S, σ, and the figure of merit of Na(Co0.95Cu0.5)2O4 at 300°C are 147 μV/K, 500 S/cm, and 0.88 × 10−3·K−1, which is ) FROM: S, σ, and the figure of merit of Na(Co0.95Cu0.5)2O4 at 300°C are 147 μV/K, 500 S/cm, and 0.88 × 10−3·K−1, which is comparable to that of Bi2Te3. | 10.1016-S0025-5408(00)00441-4.xml |  |  |  |  | comma-level | σ | Magnetic and thermoelectric properties of NaCo2−xMxO4 (M = Mn, Ru) | Elsevier | 2000 | no
21503 | ['PbSe'] | PbSe | Conductivity | Conductivity2 |  | [300.0] | 300 | Kelvin^(1.0) | [300.0] | [105300.0] | 105300 | Meter^(-1.0) Siemens^(1.0) |  |  | (The electrical conductivity of the PbSe samples prepared using excess Pb as flux method was between 7.3 × 104 and 10.53 × 104 S m−1 at 300 K) FROM: The electrical conductivity of the PbSe samples prepared using excess Pb as flux method was between 7.3 × 104 and 10.53 × 104 S m−1 at 300 K, which was much higher than that of polycrystalline sample that was prepared by the ball milling method, with the value of 1.8 × 104 S m−1 at 300 K []. | 10.1016-j.physb.2019.411797.xml |  |  |  |  | comma-level | electrical conductivity | High performance in room temperature and thermoelectric properties of PbSe single crystal prepared by Pb-flux method | Elsevier | 2020 | no
21504 | ['PbSe single crystal'] | PbSe single crystal | Conductivity | Conductivity2 |  | [295] | 295 | Kelvin^(1.0) |  | [105300.0] | 105300 | Meter^(-1.0) Siemens^(1.0) |  |  | (Compared with the polycrystalline sample prepared by ball milling, PbSe single crystal samples prepared by Pb flux method had higher μH at nearly room temperature, and the maximum electrical conductivity value of 10.53 × 104 S m−1 was obtained for the sample with x = 1.3.) FROM: Compared with the polycrystalline sample prepared by ball milling, PbSe single crystal samples prepared by Pb flux method had higher μH at nearly room temperature, and the maximum electrical conductivity value of 10.53 × 104 S m−1 was obtained for the sample with x = 1.3. | 10.1016-j.physb.2019.411797.xml |  | ballmilling |  |  | comma-level | maximum electrical conductivity | High performance in room temperature and thermoelectric properties of PbSe single crystal prepared by Pb-flux method | Elsevier | 2020 | no
21505 | ['Mo / TiN powder'] | Mo / TiN powder | Conductivity | Conductivity2 |  | [1173.0] | 1173 | Kelvin^(1.0) | [1173.0] | [100000.0] | 100000 | Meter^(-1.0) Siemens^(1.0) |  |  | ( and obtained the result that the converter yielded a maximum power of 9.99 W for the sample coated X times and heat-treated temperature at 1173 K. Kim et al. reported that a single cell composed of Mo/TiN powder (Mo 1.0 mol%) shows high performance and exhibits a low area specific resistance at 973 K. Kim et al. found that the electrode made of the Mo/TiN composite powder has high electrical conductivities of 1000 S/cm at 573 K and 260 S/cm at 973 K) FROM: Seog et al. studied the performance of the AMTEC under some conditions such as the number of coatings consisting of Mo/TiN, ranging from 1 to X times, and heat treatment temperatures of 1073–1373 K, and obtained the result that the converter yielded a maximum power of 9.99 W for the sample coated X times and heat-treated temperature at 1173 K. Kim et al. reported that a single cell composed of Mo/TiN powder (Mo 1.0 mol%) shows high performance and exhibits a low area specific resistance at 973 K. Kim et al. found that the electrode made of the Mo/TiN composite powder has high electrical conductivities of 1000 S/cm at 573 K and 260 S/cm at 973 K, and high-temperature stability. | 10.1016-j.enconman.2018.05.005.xml |  | -treated |  |  | comma-level | electrical conductivities | Optimum operation states and parametric selection criteria of an updated alkali metal thermal electric converter | Elsevier | 2018 | no
21506 | ['polycrystalline Na0.4Ni0.2Ti0.8O2'] | polycrystalline Na0.4Ni0.2Ti0.8O2 | Conductivity | Conductivity2 |  | [973.0] | 973 | Kelvin^(1.0) | [700.0] | [7000.0] | 7000 | Meter^(-1.0) Siemens^(1.0) |  |  | (The values of both d.c. conductivity and Seebeck coefficient of polycrystalline Na0.4Ni0.2Ti0.8O2 were ca. 7×103 S/m and ca. −193 μV/K around 700 °C) FROM: The values of both d.c. conductivity and Seebeck coefficient of polycrystalline Na0.4Ni0.2Ti0.8O2 were ca. 7×103 S/m and ca. −193 μV/K around 700 °C, respectively. | 10.1016-S0272-8842(02)00050-0.xml |  |  |  |  | comma-level | conductivity | Thermoelectric characterization of Na x M x/2Ti1−x/2O2 (M=Co, Ni and Fe) polycrystalline materials | Elsevier | 2002 | no
21507 | ['Ca12Al12.8Sn1.2O33 / Mg(10)'] | Ca12Al12.8Sn1.2O33 / Mg(10) | Conductivity | Conductivity2 |  | [573.0] | 573 | Kelvin^(1.0) | [573.0] | [765.0] | 765 | Meter^(-1.0) Siemens^(1.0) |  |  | (The highest electrical conductivity obtained from the Ca12Al12.8Sn1.2O33/Mg(10) sample was 7.65 S cm- 1 at 573 K.) FROM: The highest electrical conductivity obtained from the Ca12Al12.8Sn1.2O33/Mg(10) sample was 7.65 S cm- 1 at 573 K. | 10.1007-s00339-019-2548-2.txt |  |  |  |  | comma-level | highest electrical conductivity | Combined effects of Mg reducing and Sn doping on the electrical conductivity of polycrystalline Ca12Al14O33 mayenite | Springer | 2019 | no
21508 | ['Ca12Al14O33'] | Ca12Al14O33 | Conductivity | Conductivity2 |  | [295] | 295 | Kelvin^(1.0) |  | [150000.0] | 150000 | Meter^(-1.0) Siemens^(1.0) |  |  | (Strategies for improving the electrical conductivity of Ca12Al14O33 was achieved using a metallic (Ca, Ti) heat treatment process with a crystal Ca12Al14O33 insulator (electrical conductivity < 10^-10 S cm-1), which led to an increase of the electrical conductivity of approximately 1500 S cm-1 (Ti) and 800 S cm-1 (Ca) at room temperature, respectively.) FROM: Strategies for improving the electrical conductivity of Ca12Al14O33 was achieved using a metallic (Ca, Ti) heat treatment process with a crystal Ca12Al14O33 insulator (electrical conductivity < 10^-10 S cm-1), which led to an increase of the electrical conductivity of approximately 1500 S cm-1 (Ti) and 800 S cm-1 (Ca) at room temperature, respectively. | 10.1007-s00339-019-2548-2.txt |  | treatment |  |  | comma-level | electrical conductivity | Combined effects of Mg reducing and Sn doping on the electrical conductivity of polycrystalline Ca12Al14O33 mayenite | Springer | 2019 | no
21509 | ['polycrystalline Ca12Al14O33'] | polycrystalline Ca12Al14O33 | Conductivity | Conductivity2 |  | [295] | 295 | Kelvin^(1.0) |  | [312000000000000.0] | 312000000000000 | Meter^(-1.0) Siemens^(1.0) |  |  | ({ at room temperature }: Chung et al. developed the polycrystalline Ca12Al14O33 using a spark plasma sintering process, which demonstrated an increase of the electrical conductivity from 3.12 × 10^-12 S cm-1 up) FROM: Chung et al. developed the polycrystalline Ca12Al14O33 using a spark plasma sintering process, which demonstrated an increase of the electrical conductivity from 3.12 × 10^-12 S cm-1 up to 5.88 S cm-1 at room temperature. | 10.1007-s00339-019-2548-2.txt |  | sparkplasmasintering |  |  | comma-level | electrical conductivity | Combined effects of Mg reducing and Sn doping on the electrical conductivity of polycrystalline Ca12Al14O33 mayenite | Springer | 2019 | no
21510 | ['pristine Ca12Al14O33'] | pristine Ca12Al14O33 | Conductivity | Conductivity2 |  | [295] | 295 | Kelvin^(1.0) |  | [2650000000000.0] | 2650000000000 | Meter^(-1.0) Siemens^(1.0) |  |  | ({ at room temperature }: the electrical conductivity of the pristine Ca12Al14O33 was 2.65 × 10^-10 S cm-1) FROM: At room temperature, the electrical conductivity of the pristine Ca12Al14O33 was 2.65 × 10^-10 S cm-1, as it was slightly increased to 2.13 × 10^-9 and 7.31 × 10^-9 S cm-1 for x = 0.4 and 1.2, respectively. | 10.1007-s00339-019-2548-2.txt |  |  |  |  | comma-level | electrical conductivity | Combined effects of Mg reducing and Sn doping on the electrical conductivity of polycrystalline Ca12Al14O33 mayenite | Springer | 2019 | no
21511 | ['Ca12Al12.8Sn1.2O33 / Mg(10)'] | Ca12Al12.8Sn1.2O33 / Mg(10) | Conductivity | Conductivity2 |  | [573.0] | 573 | Kelvin^(1.0) | [573.0] | [765.0] | 765 | Meter^(-1.0) Siemens^(1.0) |  |  | ({ at 573 K }: the electrical conductivity rapidly increased to 7.65 S cm-1 for the Ca12Al12.8Sn1.2O33/Mg(10) samples) FROM: At 573 K, the electrical conductivity rapidly increased to 7.65 S cm-1 for the Ca12Al12.8Sn1.2O33/Mg(10) samples, which was approximately eight times higher in value than the undoped Ca12Al14O33/Mg(10) samples. | 10.1007-s00339-019-2548-2.txt |  |  |  |  | comma-level | electrical conductivity | Combined effects of Mg reducing and Sn doping on the electrical conductivity of polycrystalline Ca12Al14O33 mayenite | Springer | 2019 | no
21512 | ['CuAlO2 thin film'] | CuAlO2 thin film | Conductivity | Conductivity2 |  | [295] | 295 | Kelvin^(1.0) |  | [8.0] | 8 | Meter^(-1.0) Siemens^(1.0) |  |  | ({ at room temperature }: Sputtered-deposited transparent p-type semiconducting CuAlO2 thin film showed a high room temperature conductivity of the order of 0.08 S cm−1.) FROM: Sputtered-deposited transparent p-type semiconducting CuAlO2 thin film showed a high room temperature conductivity of the order of 0.08 S cm−1. | 10.1016-S0040-6090(03)00817-4.xml |  | -deposited |  |  | comma-level | conductivity | Synthesis and characterization of p-type transparent conducting CuAlO2 thin film by DC sputtering | Elsevier | 2003 | no
21513 | ['PEDOT : PSS'] | PEDOT : PSS | Conductivity | Conductivity2 |  | [295] | 295 | Kelvin^(1.0) |  | [24950.0] | 24950 | Meter^(-1.0) Siemens^(1.0) |  |  | ({ at room - temperature }: that of the PEDOT :PSS (0.0027 µW m-1 K-2), due to the high σ value of 249.5 S cm-1.) FROM: At room-temperature, pure PEDOT NWs film exhibited power factor of 2.54 µW m-1 K-2 which is 3 orders of magnitude larger than that of the PEDOT :PSS (0.0027 µW m-1 K-2), due to the high σ value of 249.5 S cm-1. | 10.1007-s10854-018-9834-1.txt |  |  |  |  | comma-level | σ | Facile preparation and thermoelectric properties of PEDOT nanowires/Bi2Te3 nanocomposites | Springer | 2018 | no
21514 | ['Cu2Te'] | Cu2Te | Conductivity | Conductivity2 |  | [300.0] | 300 | Kelvin^(1.0) | [300.0] | [500000.0] | 500000 | Meter^(-1.0) Siemens^(1.0) |  |  | ( Cu2Te possesses a high electrical conductivity (>5000 S cm−1 at 300 K) and low Seebeck coefficient (∼20 μV K−1 at 300 K) leading to low power factors (∼0.2 mW m−1 K−2 at 300 K) [) FROM: Due to this high carrier concentration, Cu2Te possesses a high electrical conductivity (>5000 S cm−1 at 300 K) and low Seebeck coefficient (∼20 μV K−1 at 300 K) leading to low power factors (∼0.2 mW m−1 K−2 at 300 K) [,,,]. | 10.1016-j.jallcom.2019.152729.xml |  |  |  |  | comma-level | electrical conductivity | Effect of Fe alloying on the thermoelectric performance of Cu2Te | Elsevier | 2020 | no
21515 | ['δ-Bi2O3'] | δ-Bi2O3 | Conductivity | Conductivity2 | ionic | [1073.0] | 1073 | Kelvin^(1.0) | [800.0] | [100.0] | 100 | Meter^(-1.0) Siemens^(1.0) |  |  | ( δ-Bi2O3 exhibits the highest ionic conductivity of >1 S/cm at 800 °C) FROM: Indeed, δ-Bi2O3 exhibits the highest ionic conductivity of >1 S/cm at 800 °C, but is only stable in a narrow temperature regime between 730 °C and its melting temperature of 804 °C. | 10.1016-j.pecs.2015.10.004.xml |  |  |  |  | comma-level | highest ionic conductivity | Comprehensive review of methane conversion in solid oxide fuel cells: Prospects for efficient electricity generation from natural gas | Elsevier | 2016 | no
21516 | ['H2-sintered La0.3Sr0.7TiO3'] | H2-sintered La0.3Sr0.7TiO3 | Conductivity | Conductivity2 |  | [773.0] | 773 | Kelvin^(1.0) | [500.0] | [50000.0] | 50000 | Meter^(-1.0) Siemens^(1.0) |  |  | ({ electrical conductivity }: where H2-sintered La0.3Sr0.7TiO3 (LST) showed a conductivity value of ~500 S/cm at 500 °C in PO2 <10–20 atm) FROM: Investigation of the physical and electrocatalytic properties of LaxSr1 − xTiO3 (x = 0.1, 0.2, 0.3, 0.35, 0.4) indicated that sintering in H2, as opposed to in air, greatly improved electrical conductivity, where H2-sintered La0.3Sr0.7TiO3 (LST) showed a conductivity value of ~500 S/cm at 500 °C in PO2 <10–20 atm, while the conductivity of the same composition sintered in air was almost 2 orders of magnitude lower at the same reducing atmosphere even at 1000 °C. | 10.1016-j.pecs.2015.10.004.xml |  |  |  |  | comma-level | electrical conductivity | Comprehensive review of methane conversion in solid oxide fuel cells: Prospects for efficient electricity generation from natural gas | Elsevier | 2016 | no
21517 | ['strontium titanate perovskite'] | strontium titanate perovskite | Conductivity | Conductivity2 |  | [1073.0] | 1073 | Kelvin^(1.0) | [800.0] | [6400.0] | 6400 | Meter^(-1.0) Siemens^(1.0) |  |  | (The electrical conductivity and structural stability of the parent strontium titanate perovskite structure were investigated using rare earth dopants (Y, La, Pr, Sm, Nd, Gd, YB) where the highest value of the n-type electrical conductivity was 64 S/cm for Sr0.88Y0.08TiO3 at 800 °C and improved) FROM: The electrical conductivity and structural stability of the parent strontium titanate perovskite structure were investigated using rare earth dopants (Y, La, Pr, Sm, Nd, Gd, YB) where the highest value of the n-type electrical conductivity was 64 S/cm for Sr0.88Y0.08TiO3 at 800 °C and improved to 82 S/cm by slightly increasing the Sr-vacancy concentration to Sr0.86Y0.08TiO3, which was also found to be structurally stable over a wide oxygen partial pressure regime from 1 atm down to 10−20 atm at 1400 °C . | 10.1016-j.pecs.2015.10.004.xml |  |  |  |  | comma-level | electrical conductivity | Comprehensive review of methane conversion in solid oxide fuel cells: Prospects for efficient electricity generation from natural gas | Elsevier | 2016 | no
21518 | ['yttrium-doped strontium titanate'] | yttrium-doped strontium titanate | Conductivity | Conductivity2 |  | [1073.0] | 1073 | Kelvin^(1.0) | [800.0] | [8200.0] | 8200 | Meter^(-1.0) Siemens^(1.0) |  |  | ({ electrical conductivity }: and a high electronic conductivity of 82 S/cm composition at 800 °C and at an oxygen partial pressure of 10−20 atm were reported for the yttrium-doped strontium titanate of the Sr0.86Y0.08TiO3 (YST) composition .) FROM: Separately, the structural and phase stability, reversibility of electrical conductivity between oxidation–reduction cycles, chemical and thermal compatibilities with common electrolytes such as YSZ and LSGM with no phase change or new phase formation after co-firing with each at 1400 °C for 10 hours, and a high electronic conductivity of 82 S/cm composition at 800 °C and at an oxygen partial pressure of 10−20 atm were reported for the yttrium-doped strontium titanate of the Sr0.86Y0.08TiO3 (YST) composition . | 10.1016-j.pecs.2015.10.004.xml |  | pressure |  |  | comma-level | electrical conductivity | Comprehensive review of methane conversion in solid oxide fuel cells: Prospects for efficient electricity generation from natural gas | Elsevier | 2016 | no
21519 | ['La0.75Sr0.25Cr0.6Mn0.4O3'] | La0.75Sr0.25Cr0.6Mn0.4O3 | Conductivity | Conductivity2 |  | [1173.0] | 1173 | Kelvin^(1.0) | [900.0] | [100.0] | 100 | Meter^(-1.0) Siemens^(1.0) |  |  | ( the electronic conductivity of this material is not sufficiently high under reducing conditions (~1 S/cm at 900 °C in wet H2) but has tolerance to sulfur especially for the high Cr content composition La0.75Sr0.25Cr0.6Mn0.4O3) FROM: Despite its redox stability, however, the electronic conductivity of this material is not sufficiently high under reducing conditions (~1 S/cm at 900 °C in wet H2) but has tolerance to sulfur especially for the high Cr content composition La0.75Sr0.25Cr0.6Mn0.4O3, but shows several decomposition products when the lower Cr-content composition La0.75Sr0.25Cr0.4Mn0.6O3 is exposed to 10% H2S containing humidified H2 at 950 °C for 5 days . | 10.1016-j.pecs.2015.10.004.xml |  |  |  |  | comma-level | conductivity | Comprehensive review of methane conversion in solid oxide fuel cells: Prospects for efficient electricity generation from natural gas | Elsevier | 2016 | no
21520 | ['CH4'] | CH4 | Conductivity | Conductivity2 |  | [973.0] | 973 | Kelvin^(1.0) | [700.0] | [200.0] | 200 | Meter^(-1.0) Siemens^(1.0) |  |  | (The vanadate-based ceria-Pd anodes exhibited considerable conductivity (2 S/cm at 700 °C), had low electrode polarization resistance (0.4 Ω.cm2 in CH4 at 600 °C), and gave a substantial power density of 510 mW/cm2 in humidified CH4 at 800 °C.) FROM: The vanadate-based ceria-Pd anodes exhibited considerable conductivity (2 S/cm at 700 °C), had low electrode polarization resistance (0.4 Ω.cm2 in CH4 at 600 °C), and gave a substantial power density of 510 mW/cm2 in humidified CH4 at 800 °C. | 10.1016-j.pecs.2015.10.004.xml |  |  |  |  | comma-level | conductivity | Comprehensive review of methane conversion in solid oxide fuel cells: Prospects for efficient electricity generation from natural gas | Elsevier | 2016 | no
21521 | ['La0.7Sr0.3VO3-δ'] | La0.7Sr0.3VO3-δ | Conductivity | Conductivity2 |  | [1073.0] | 1073 | Kelvin^(1.0) | [800.0] | [12000.0] | 12000 | Meter^(-1.0) Siemens^(1.0) |  |  | ( with high n-type electronic conductivity up to 120 S/cm measured at 800 °C and oxygen pressure of 10−20 atm for the composition La0.7Sr0.3VO3-δ) FROM: LaxSr1 − xVO3 − δ (LSV) was reported to be stable over the range of oxygen partial pressures from 10−14 to 10−20 atm, with high n-type electronic conductivity up to 120 S/cm measured at 800 °C and oxygen pressure of 10−20 atm for the composition La0.7Sr0.3VO3-δ, but did not seem to possess sufficient redox stability due to the irreversible formation of Sr3V2O8 phase in oxidizing conditions with poor electrical conductivity . | 10.1016-j.pecs.2015.10.004.xml |  | pressure |  |  | comma-level | conductivity | Comprehensive review of methane conversion in solid oxide fuel cells: Prospects for efficient electricity generation from natural gas | Elsevier | 2016 | no
21522 | ['La0.3Sr0.7VO3 − δ'] | La0.3Sr0.7VO3 − δ | Conductivity | Conductivity2 |  | [1073.0] | 1073 | Kelvin^(1.0) | [800.0] | [80000.0] | 80000 | Meter^(-1.0) Siemens^(1.0) |  |  | (Another study reported much higher electrical conductivities of 800 S/cm for La0.3Sr0.7VO3 − δ in humidified H2 and 149 S/cm for La0.7Sr0.3VO3 − δ at 800 °C) FROM: Another study reported much higher electrical conductivities of 800 S/cm for La0.3Sr0.7VO3 − δ in humidified H2 and 149 S/cm for La0.7Sr0.3VO3 − δ at 800 °C, and found LaxSr1 − xVO3 − δ is stable in reducing (4% H2 + 96% Ar) atmosphere as well as when exposed to high H2S content (10% H2S + 3% H2O + 87% H2) mixture at 950 °C for 5 days for the stoichiometries x = 0.3, 0.5, 07, where no changes in the x-ray diffraction patterns were observed . | 10.1016-j.pecs.2015.10.004.xml |  |  |  |  | comma-level | electrical conductivities | Comprehensive review of methane conversion in solid oxide fuel cells: Prospects for efficient electricity generation from natural gas | Elsevier | 2016 | no
21523 | ['para-toluene sulphonic acid'] | para-toluene sulphonic acid | Conductivity | Conductivity2 |  | [295] | 295 | Kelvin^(1.0) |  | [10.0] | 10 | Meter^(-1.0) Siemens^(1.0) |  |  | (POMA has been found to give a yield as high as 90% and a conductivity of 0.1 S/cm at room temperature when para-toluene sulphonic acid was used .) FROM: POMA has been found to give a yield as high as 90% and a conductivity of 0.1 S/cm at room temperature when para-toluene sulphonic acid was used . | 10.1016-S0379-6779(99)00008-9.xml |  |  |  |  | comma-level | conductivity | Electron localization studies of alkoxy polyanilines | Elsevier | 1999 | no
21525 | ['2 % Mg doped CuFeO2 thin film'] | 2 % Mg doped CuFeO2 thin film | Conductivity | Conductivity2 |  | [295] | 295 | Kelvin^(1.0) |  | [36.0] | 36 | Meter^(-1.0) Siemens^(1.0) |  |  | ({ electrical conductivity }: the value published by Deng et al. [] (σ = 0.31 S cm −1 at room temperature) for 2% Mg doped CuFeO2 thin film and by Chen et al. [] (σ = 0.36 S cm−1 at room temperature) for the undoped CuFeO2 thin film.) FROM: The obtained electrical conductivity value (σ = 1.08 S cm−1 at 25 °C) for the annealed sample at 700 °C was higher than the value published by Deng et al. [] (σ = 0.31 S cm −1 at room temperature) for 2% Mg doped CuFeO2 thin film and by Chen et al. [] (σ = 0.36 S cm−1 at room temperature) for the undoped CuFeO2 thin film. | 10.1016-j.jallcom.2020.154199.xml |  |  |  |  | comma-level | electrical conductivity | Microstructural and transport properties of Mg doped CuFeO2 thin films: A promising material for high accuracy miniaturized temperature sensors based on the Seebeck effect | Elsevier | 2020 | no
21526 | ['Pb0.995Sb0.005Te'] | Pb0.995Sb0.005Te | Conductivity | Conductivity2 |  | [295] | 295 | Kelvin^(1.0) |  | [2620.0] | 2620 | Meter^(-1.0) Siemens^(1.0) |  |  | ({ at room - temperature }: The room-temperature electrical conductivity significantly increases from ∼26.2 Scm−1 in Pb0.995Sb0.005Te) FROM: The room-temperature electrical conductivity significantly increases from ∼26.2 Scm−1 in Pb0.995Sb0.005Te to ∼2715.8 Scm−1 in Pb0.975Sb0.025Te. | 10.1016-j.jallcom.2019.152463.xml |  |  |  |  | comma-level | electrical conductivity | Synergistically optimizing charge and phonon transport properties in n-type PbTe via introducing ternary compound AgSb(Se, Te)2 | Elsevier | 2020 | no
21527 | ['Pb0.975Sb0.025Te'] | Pb0.975Sb0.025Te | Conductivity | Conductivity2 |  | [295] | 295 | Kelvin^(1.0) |  | [271580.0] | 271580 | Meter^(-1.0) Siemens^(1.0) |  |  | ({ electrical conductivity at room - temperature }: ∼2715.8 Scm−1 in Pb0.975Sb0.025Te.) FROM: The room-temperature electrical conductivity significantly increases from ∼26.2 Scm−1 in Pb0.995Sb0.005Te to ∼2715.8 Scm−1 in Pb0.975Sb0.025Te. | 10.1016-j.jallcom.2019.152463.xml |  |  |  |  | comma-level | electrical conductivity | Synergistically optimizing charge and phonon transport properties in n-type PbTe via introducing ternary compound AgSb(Se, Te)2 | Elsevier | 2020 | no
21528 | ['PbTe'] | PbTe | Conductivity | Conductivity2 |  | [295] | 295 | Kelvin^(1.0) |  | [233400.0] | 233400 | Meter^(-1.0) Siemens^(1.0) |  |  | ({ at room - temperature }: The room-temperature electrical conductivity decreases from ∼2334 Scm−1 in PbTe) FROM: The room-temperature electrical conductivity decreases from ∼2334 Scm−1 in PbTe to ∼962 Scm−1 in PbTe +3%AgSbTe2 in | 10.1016-j.jallcom.2019.152463.xml |  |  |  |  | comma-level | electrical conductivity | Synergistically optimizing charge and phonon transport properties in n-type PbTe via introducing ternary compound AgSb(Se, Te)2 | Elsevier | 2020 | no
21529 | ['PbTe + 3 % AgSbTe2'] | PbTe + 3 % AgSbTe2 | Conductivity | Conductivity2 |  | [295] | 295 | Kelvin^(1.0) |  | [96200.0] | 96200 | Meter^(-1.0) Siemens^(1.0) |  |  | ({ electrical conductivity at room - temperature }: ∼962 Scm−1 in PbTe +3%AgSbTe2 in) FROM: The room-temperature electrical conductivity decreases from ∼2334 Scm−1 in PbTe to ∼962 Scm−1 in PbTe +3%AgSbTe2 in | 10.1016-j.jallcom.2019.152463.xml |  |  |  |  | comma-level | electrical conductivity | Synergistically optimizing charge and phonon transport properties in n-type PbTe via introducing ternary compound AgSb(Se, Te)2 | Elsevier | 2020 | no
21530 | ['PbTe'] | PbTe | Conductivity | Conductivity2 |  | [295] | 295 | Kelvin^(1.0) |  | [233400.0] | 233400 | Meter^(-1.0) Siemens^(1.0) |  |  | ({ at room - temperature }: the room-temperature electrical conductivity decreases from ∼2334 Scm−1 in PbTe) FROM: , as the solid solution amount of AgSbSe2 increases, the room-temperature electrical conductivity decreases from ∼2334 Scm−1 in PbTe to ∼710 Scm−1 in PbTe +3%AgSbSe2 in (a). | 10.1016-j.jallcom.2019.152463.xml |  |  |  |  | comma-level | electrical conductivity | Synergistically optimizing charge and phonon transport properties in n-type PbTe via introducing ternary compound AgSb(Se, Te)2 | Elsevier | 2020 | no
21531 | ['PbTe + 3 % AgSbSe2'] | PbTe + 3 % AgSbSe2 | Conductivity | Conductivity2 |  | [295] | 295 | Kelvin^(1.0) |  | [71000.0] | 71000 | Meter^(-1.0) Siemens^(1.0) |  |  | ({ electrical conductivity at room - temperature }: ∼710 Scm−1 in PbTe +3%AgSbSe2 in (a).) FROM: , as the solid solution amount of AgSbSe2 increases, the room-temperature electrical conductivity decreases from ∼2334 Scm−1 in PbTe to ∼710 Scm−1 in PbTe +3%AgSbSe2 in (a). | 10.1016-j.jallcom.2019.152463.xml |  |  |  |  | comma-level | electrical conductivity | Synergistically optimizing charge and phonon transport properties in n-type PbTe via introducing ternary compound AgSb(Se, Te)2 | Elsevier | 2020 | no
21532 | ['Sr0.5Ca0.5RuO3'] | Sr0.5Ca0.5RuO3 | Conductivity | Conductivity2 |  | [295] | 295 | Kelvin^(1.0) |  | [2.7000000000000002e-05] | 2.7e-05 | Meter^(-1.0) Siemens^(1.0) |  |  | ({ at room - temperature }: which we obtain from fitting the room-temperature conductivityσ~2.7 × 10^5 S m-1 of solid solution Sr0.5Ca0.5RuO3.) FROM: Here, the relaxation time value τ=0.23 × 10^-14 s is employed in all calculations, which we obtain from fitting the room-temperature conductivityσ~2.7 × 10^5 S m-1 of solid solution Sr0.5Ca0.5RuO3. | 10.1038-ncomms4432.txt |  |  |  |  | comma-level | conductivityσ | Designing a robustly metallic noncenstrosymmetric ruthenate oxide with large thermopower anisotropy | Springer | 2014 | no
21533 | ['Ag2Te nanosheets'] | Ag2Te nanosheets | Conductivity | Conductivity2 |  | [295] | 295 | Kelvin^(1.0) |  | [10210.0] | 10210 | Meter^(-1.0) Siemens^(1.0) |  |  | ({ at room - temperature }: The good electrical conductivity of 102.1 S/cm estimated from the room-temperature I–V curve, together with a large surface-to-volume ratio due to anisotropic shape, indicated a great potential of Ag2Te nanosheets as a building block for nanodevices.) FROM: The good electrical conductivity of 102.1 S/cm estimated from the room-temperature I–V curve, together with a large surface-to-volume ratio due to anisotropic shape, indicated a great potential of Ag2Te nanosheets as a building block for nanodevices. | 10.1016-j.materresbull.2015.06.040.xml |  |  |  |  | comma-level | electrical conductivity | TOP as ligand and solvent to synthesize silver telluride nanosheets | Elsevier | 2015 | no
21534 | ['BaCe0.9Nd0.103−δ'] | BaCe0.9Nd0.103−δ | Conductivity | Conductivity2 |  | [1273.0] | 1273 | Kelvin^(1.0) | [1000.0] | [55.00000000000001] | 55 | Meter^(-1.0) Siemens^(1.0) |  |  | ({ highest conductivity }: 5.5 × 10−1 S/cm at 1000 °C for BaCe0.9Nd0.103−δ.) FROM: Among the oxides described above, BaCeO3-based ceramics show the highest conductivity, approximately, 5.5 × 10−1 S/cm at 1000 °C for BaCe0.9Nd0.103−δ. | 10.1016-j.jpowsour.2004.02.036.xml |  |  |  |  | comma-level | highest conductivity | Proton conductivity in stoichiometric and sub-stoichiometric yittrium doped SrCeO3 ceramic electrolytes | Elsevier | 2004 | no
21535 | ['BaCeCV based'] | BaCeCV based | Conductivity | Conductivity2 |  | [373.0] | 373 | Kelvin^(1.0) | [100.0] | [95.0] | 95 | Meter^(-1.0) Siemens^(1.0) |  |  | ({ at 100 °C }: At 100 °C, although the conductivity of BaCeCV based ceramics is rather low (approximately, 9.5 × 10−1 S/cm the transport number of protons is higher) FROM: At 100 °C, although the conductivity of BaCeCV based ceramics is rather low (approximately, 9.5 × 10−1 S/cm the transport number of protons is higher than that of BaCeO3-based ceramics. | 10.1016-j.jpowsour.2004.02.036.xml |  |  |  |  | comma-level | conductivity | Proton conductivity in stoichiometric and sub-stoichiometric yittrium doped SrCeO3 ceramic electrolytes | Elsevier | 2004 | no
21536 | ['KCl'] | KCl | Conductivity | Conductivity2 |  | [298.0] | 298 | Kelvin^(1.0) | [25.0] | [0.014700000000000001] | 0.0147 | Meter^(-1.0) Siemens^(1.0) |  |  | (The KCl was diluted to a 0.001 M solution resulting in 147 μS/cm conductivity at 25 °C.) FROM: The KCl was diluted to a 0.001 M solution resulting in 147 μS/cm conductivity at 25 °C. | 10.1016-j.algal.2012.02.001.xml |  |  |  |  | comma-level | conductivity | Chemical and physical properties of algal methyl ester biodiesel containing varying levels of methyl eicosapentaenoate and methyl docosahexaenoate | Elsevier | 2012 | no
21537 | ['MoS2 nanosheets'] | MoS2 nanosheets | Conductivity | Conductivity2 |  | [1458.0] | 1458 | Kelvin^(1.0) | [1185.0] | [0.01] | 0.01 | Meter^(-1.0) Siemens^(1.0) |  |  | ({ at 1185 °C }: and the electrical conductivity of the MoS2 nanosheets is very low [It is below the lower limit (10−4 S/cm) of the Hall effect measurement instrument (HMS-3000) after cold pressing].) FROM: As the melting point of MoS2 is 1185 °C, which is much higher than the hot pressing temperature, the MoS2 nanosheets are assumed to remain the similar size before and after hot pressing, and the electrical conductivity of the MoS2 nanosheets is very low [It is below the lower limit (10−4 S/cm) of the Hall effect measurement instrument (HMS-3000) after cold pressing]. | 10.1016-j.ceramint.2016.07.083.xml |  | coldpressing |  |  | comma-level | electrical conductivity | Preparation and thermoelectric properties of MoS2/Bi2Te3 nanocomposites | Elsevier | 2016 | no
21538 | ['InSn2Bi3Se8'] | InSn2Bi3Se8 | Conductivity | Conductivity2 |  | [300.0] | 300 | Kelvin^(1.0) | [300.0] | [7859.0] | 7859 | Meter^(-1.0) Siemens^(1.0) |  |  | (The electrical conductivities of InSn2Bi3Se8 and In0.2Sn6Bi1.8Se9 at 300 K are 7859 Sm-1 and 1974 S m-1) FROM: The electrical conductivities of InSn2Bi3Se8 and In0.2Sn6Bi1.8Se9 at 300 K are 7859 Sm-1 and 1974 S m-1, respectively. | 10.1016-j.jssc.2009.03.013.xml |  |  |  |  | comma-level | electrical conductivities | Synthesis and characterization of quaternary chalcogenides InSn2Bi3Se8 and In0.2Sn6Bi1.8Se9 | Elsevier | 2009 | no
21539 | ['Ba1.05Ce0.8Y0.2O3vs'] | Ba1.05Ce0.8Y0.2O3vs | Conductivity | Conductivity2 |  | [773.0] | 773 | Kelvin^(1.0) | [500.0] | [0.1] | 0.1 | Meter^(-1.0) Siemens^(1.0) |  |  | ( conductivity measurements performed on sol–gel derived samples having 5 mol% barium excess showed lower conductivities (around 10−3 S cm−1 at 500 °C for Ba1.05Ce0.8Y0.2O3vs.) FROM: Nevertheless, conductivity measurements performed on sol–gel derived samples having 5 mol% barium excess showed lower conductivities (around 10−3 S cm−1 at 500 °C for Ba1.05Ce0.8Y0.2O3vs. | 10.1016-j.jallcom.2008.03.011.xml |  |  |  |  | comma-level | conductivity | Role of synthetic route on the transport properties of BaCe1−x Y x O3 proton conductor | Elsevier | 2009 | no
21540 | ['10− 10 S / m to 10− 12 S'] | 10− 10 S / m to 10− 12 S | Conductivity | Conductivity2 |  | [295] | 295 | Kelvin^(1.0) |  | [1.0] | 1 | Meter^(-1.0) Siemens^(1.0) |  |  | (Laboratory measurements of the conductivity of molten basalt give values around 1 S/m, but on solidification the conductivity of dry basalt reduces by many orders of magnitude (e.g., to 10− 10 S/m to 10− 12 S/m at room temperature, ).) FROM: Laboratory measurements of the conductivity of molten basalt give values around 1 S/m, but on solidification the conductivity of dry basalt reduces by many orders of magnitude (e.g., to 10− 10 S/m to 10− 12 S/m at room temperature, ). | 10.1016-j.jvolgeores.2015.06.007.xml |  |  |  |  | comma-level | conductivity | Geothermal evolution of an intruded dike in the rift zone of Kilauea volcano, Hawaii from VLF and self-potential measurements | Elsevier | 2015 | no
21541 | ['Sb-substituted BSO'] | Sb-substituted BSO | Conductivity | Conductivity2 |  | [820.0] | 820 | Kelvin^(1.0) | [820.0] | [630.0] | 630 | Meter^(-1.0) Siemens^(1.0) |  |  | (The high σ value of 630 S/m at 820 K was achieved for the 10 mM Sb-substituted BSO) FROM: The high σ value of 630 S/m at 820 K was achieved for the 10 mM Sb-substituted BSO, which was higher than that of 5 mM Sb-substituted BSO (270 S/m) at the same temperature. | 10.1016-j.physb.2020.412387.xml |  |  |  |  | comma-level | σ | Effect of Sb substitution on structural, morphological and electrical properties of BaSnO3 for thermoelectric application | Elsevier | 2020 | no
21542 | ['Sb-substituted BSO'] | Sb-substituted BSO | Conductivity | Conductivity2 |  | [820.0] | 820 | Kelvin^(1.0) | [820.0] | [270.0] | 270 | Meter^(-1.0) Siemens^(1.0) |  |  | ({ σ at 820 K }: that of 5 mM Sb-substituted BSO (270 S/m) at the same temperature.) FROM: The high σ value of 630 S/m at 820 K was achieved for the 10 mM Sb-substituted BSO, which was higher than that of 5 mM Sb-substituted BSO (270 S/m) at the same temperature. | 10.1016-j.physb.2020.412387.xml |  |  |  |  | comma-level | σ | Effect of Sb substitution on structural, morphological and electrical properties of BaSnO3 for thermoelectric application | Elsevier | 2020 | no
21543 | ['at. % doped SiGe alloy'] | at. % doped SiGe alloy | Conductivity | Conductivity2 |  | [373.0] | 373 | Kelvin^(1.0) | [100.0] | [45450.0] | 45450 | Meter^(-1.0) Siemens^(1.0) |  |  | ( higher σ value of 45.45 × 103 S/m is observed in P2.0 at.% doped SiGe alloy at 100 °C.) FROM: Therefore, higher σ value of 45.45 × 103 S/m is observed in P2.0 at.% doped SiGe alloy at 100 °C. | 10.1016-j.scriptamat.2017.08.048.xml |  |  |  |  | comma-level | σ | Thermoelectric power factor performance of silicon-germanium alloy doped with phosphorus prepared by spark plasma assisted transient liquid phase sintering | Elsevier | 2018 | no
21544 | ['sample'] | sample | Conductivity | Conductivity2 |  | [295] | 295 | Kelvin^(1.0) | [150.0] | [58000.0, 72000.0] | 65000 | Meter^(-1.0) Siemens^(1.0) |  |  | ({ electrical conductivities }: shows a spread of 580–720 S/cm at room temperature that converges into a narrow band of 50 S/cm for temperature above 150 °C with the data of sample #4 slightly higher) FROM: The measured electrical conductivities for the four discs, as presented in , shows a spread of 580–720 S/cm at room temperature that converges into a narrow band of 50 S/cm for temperature above 150 °C with the data of sample #4 slightly higher than the others. | 10.1016-j.mssp.2016.07.024.xml |  |  |  |  | comma-level | electrical conductivities | Thermal stability of melt grown Tl-doped PbTeSe material for thermoelectric applications | Elsevier | 2016 | yes
21545 | ['CCO single crystal'] | CCO single crystal | Conductivity | Conductivity2 |  | [973.0] | 973 | Kelvin^(1.0) | [973.0] | [43000.0] | 43000 | Meter^(-1.0) Siemens^(1.0) |  |  | ({ at 973 K }: Shikano et al. also reported that the Seebeck coefficient and electrical conductivity of the CCO single crystal are 240 μV K−1 Scm−1 and 430 S cm−1) FROM: In addition, Shikano et al. also reported that the Seebeck coefficient and electrical conductivity of the CCO single crystal are 240 μV K−1 Scm−1 and 430 S cm−1, respectively, thus the ZT value can exceed 0.87 at 973 K. | 10.1016-j.mattod.2019.07.003.xml |  |  |  |  | comma-level | electrical conductivity | Layered oxygen-containing thermoelectric materials: Mechanisms, strategies, and beyond | Elsevier | 2019 | no
21546 | ['CCO'] | CCO | Conductivity | Conductivity2 |  | [973.0] | 973 | Kelvin^(1.0) | [973.0] | [10000.0] | 10000 | Meter^(-1.0) Siemens^(1.0) |  |  | ( the electrical conductivity (∼100 S cm−1 at 973 K) of CCO ceramics is far smaller) FROM: Nevertheless, due to the numerous interfaces and random grain orientation, the electrical conductivity (∼100 S cm−1 at 973 K) of CCO ceramics is far smaller than that of the single crystal, further the ZT value of 0.2–0.3 at 973 K is not so good . | 10.1016-j.mattod.2019.07.003.xml |  |  |  |  | comma-level | electrical conductivity | Layered oxygen-containing thermoelectric materials: Mechanisms, strategies, and beyond | Elsevier | 2019 | no
21547 | ['Mo2TiC2Tx'] | Mo2TiC2Tx | Conductivity | Conductivity2 |  | [803.0] | 803 | Kelvin^(1.0) | [803.0] | [138000.0] | 138000 | Meter^(-1.0) Siemens^(1.0) |  |  | ( Mo2TiC2Tx showed both high electrical conductivity of 1380 S cm−1 and relatively large Seebeck coefficient of −47.3 μV K−1 at 803 K) FROM: Among the three Mo-based MXenes, Mo2TiC2Tx showed both high electrical conductivity of 1380 S cm−1 and relatively large Seebeck coefficient of −47.3 μV K−1 at 803 K, with the largest thermoelectric power factor of 3.09 × 10−4 W m−1 K−2. | 10.1016-j.nanoen.2019.03.020.xml |  |  |  |  | comma-level | electrical conductivity | MXetronics: Electronic and photonic applications of MXenes | Elsevier | 2019 | no
21548 | ['Chl a'] | Chl a | Conductivity | Conductivity2 |  | [284.9] | 284.9 | Kelvin^(1.0) | [11.9] | [0.07384] | 0.07384 | Meter^(-1.0) Siemens^(1.0) |  |  | ({ at 11.9 °C }: The main hydrochemical characteristics (mean annual concentration) in the Vistula River mouth cross section in 2001 were as follows: water flow: 1315.0 m3/s, water temperature: 11.9 °C, Chl a: 25.2 μg/L, dissolved matter: 491.2 mg/L, suspended matter: 13.8 mg/L, colour: 25.3 mg Pt/L, turbidity: 1.83 mg SiO2/L, pH: 8.08, conductivity: 738.4 μS/cm, dissolved oxygen: 10.7 mg/L, BOD5: 3.7 mg/L, COD-Mn: 8.48 mg/L, COD-Cr: 24.4 mg/L, NH4–N: 0.31 mg/L, NO2–N: 0.019 mg/L, NO3–N: 1.63 mg/L, Kjeldahl N: 1.05 mg/L, total N: 2.7 mg/L, PO4–P: 0.086 mg/L, total P: 0.181 mg/L,) FROM: The main hydrochemical characteristics (mean annual concentration) in the Vistula River mouth cross section in 2001 were as follows: water flow: 1315.0 m3/s, water temperature: 11.9 °C, Chl a: 25.2 μg/L, dissolved matter: 491.2 mg/L, suspended matter: 13.8 mg/L, colour: 25.3 mg Pt/L, turbidity: 1.83 mg SiO2/L, pH: 8.08, conductivity: 738.4 μS/cm, dissolved oxygen: 10.7 mg/L, BOD5: 3.7 mg/L, COD-Mn: 8.48 mg/L, COD-Cr: 24.4 mg/L, NH4–N: 0.31 mg/L, NO2–N: 0.019 mg/L, NO3–N: 1.63 mg/L, Kjeldahl N: 1.05 mg/L, total N: 2.7 mg/L, PO4–P: 0.086 mg/L, total P: 0.181 mg/L, | 10.1016-B978-0-12-369449-2.00016-3.xml |  |  |  |  | comma-level | conductivity | Chapter 16 Baltic and Eastern Continental Rivers | Elsevier | 2009 | no
21549 | ['In-doped SnTe'] | In-doped SnTe | Conductivity | Conductivity2 |  | [300.0] | 300 | Kelvin^(1.0) | [300.0] | [430000.0] | 430000 | Meter^(-1.0) Siemens^(1.0) |  |  | ({ electrical conductivity at 300 K }: which is close to the conductivity of In-doped SnTe polycrystalline samples (∼2.0–4.3 × 105 S m−1) and nanoplates (∼1.4 × 105 S m−1)) FROM: The electrical conductivity σ determined from a standard four-terminal measurement is ∼1.49 × 105 S m−1 at 300 K, which is close to the conductivity of In-doped SnTe polycrystalline samples (∼2.0–4.3 × 105 S m−1) and nanoplates (∼1.4 × 105 S m−1), but is clearly lower than that of the undoped SnTe nanowires (6–7 × 105 S m−1). | 10.1039-c7nr04934j.html |  |  |  |  | comma-level | electrical conductivity | Surface oxidation and thermoelectric properties of indium-doped tin telluride nanowires | RSC | 2017 | no
21550 | ['undoped SnTe nanowires'] | undoped SnTe nanowires | Conductivity | Conductivity2 |  | [300.0] | 300 | Kelvin^(1.0) | [300.0] | [700000.0] | 700000 | Meter^(-1.0) Siemens^(1.0) |  |  | ({ electrical conductivity at 300 K }: that of the undoped SnTe nanowires (6–7 × 105 S m−1).) FROM: The electrical conductivity σ determined from a standard four-terminal measurement is ∼1.49 × 105 S m−1 at 300 K, which is close to the conductivity of In-doped SnTe polycrystalline samples (∼2.0–4.3 × 105 S m−1) and nanoplates (∼1.4 × 105 S m−1), but is clearly lower than that of the undoped SnTe nanowires (6–7 × 105 S m−1). | 10.1039-c7nr04934j.html |  |  |  |  | comma-level | electrical conductivity | Surface oxidation and thermoelectric properties of indium-doped tin telluride nanowires | RSC | 2017 | no
21551 | ['Ag0.01Bi0.5Sb1.49Te3'] | Ag0.01Bi0.5Sb1.49Te3 | Conductivity | Conductivity2 |  | [300.0] | 300 | Kelvin^(1.0) | [300.0] | [201100.0] | 201100 | Meter^(-1.0) Siemens^(1.0) |  |  | (A maximum electrical conductivity of 20.11 × 104 S m−1 at 300 K is obtained in Ag0.01Bi0.5Sb1.49Te3) FROM: A maximum electrical conductivity of 20.11 × 104 S m−1 at 300 K is obtained in Ag0.01Bi0.5Sb1.49Te3, which is around five times higher than that of the matrix. | 10.1039-c7tc04573e.html |  |  |  |  | comma-level | maximum electrical conductivity | Suppressed intrinsic excitation and enhanced thermoelectric performance in AgxBi0.5Sb1.5−xTe3 | RSC | 2017 | no
21552 | ['Ag0.01Bi0.5Sb1.49Te3'] | Ag0.01Bi0.5Sb1.49Te3 | Conductivity | Conductivity2 |  | [600.0] | 600 | Kelvin^(1.0) | [600.0] | [2450.0] | 2450 | Meter^(-1.0) Siemens^(1.0) |  |  | ( the electron electrical conductivity σe is greatly suppressed from 2450 S m−1 in the matrix to 762 S m−1 in Ag0.01Bi0.5Sb1.49Te3 at 600 K) FROM: Clearly, with more doping content, the electron electrical conductivity σe is greatly suppressed from 2450 S m−1 in the matrix to 762 S m−1 in Ag0.01Bi0.5Sb1.49Te3 at 600 K, which confirms that Ag doping indeed can suppress the intrinsic excitation. | 10.1039-c7tc04573e.html |  | suppressed |  |  | comma-level | electrical conductivity | Suppressed intrinsic excitation and enhanced thermoelectric performance in AgxBi0.5Sb1.5−xTe3 | RSC | 2017 | no
21553 | ['BSTR05'] | BSTR05 | Conductivity | Conductivity2 |  | [773.0] | 773 | Kelvin^(1.0) | [500.0] | [0.1] | 0.1 | Meter^(-1.0) Siemens^(1.0) |  |  | ({ at 500 °C }: BSTR05 had σ = 0.001 S cm−1) FROM: At 500 °C under N2, BSTR05 had σ = 0.001 S cm−1, and BSTR10 had σ = 0.024 S cm−1. | 10.1016-j.ssi.2019.115010.xml |  |  |  |  | comma-level | σ | Ru-doped barium strontium titanates of the cathode for the electrochemical synthesis of ammonia | Elsevier | 2019 | no
21554 | ['BSTR10'] | BSTR10 | Conductivity | Conductivity2 |  | [773.0] | 773 | Kelvin^(1.0) | [500.0] | [2.4] | 2.4 | Meter^(-1.0) Siemens^(1.0) |  |  | ({ at 500 °C }: and BSTR10 had σ = 0.024 S cm−1.) FROM: At 500 °C under N2, BSTR05 had σ = 0.001 S cm−1, and BSTR10 had σ = 0.024 S cm−1. | 10.1016-j.ssi.2019.115010.xml |  |  |  |  | comma-level | σ | Ru-doped barium strontium titanates of the cathode for the electrochemical synthesis of ammonia | Elsevier | 2019 | no
21555 | ['BSTR0'] | BSTR0 | Conductivity | Conductivity2 |  | [773.0] | 773 | Kelvin^(1.0) | [500.0] | [0.1] | 0.1 | Meter^(-1.0) Siemens^(1.0) |  |  | ({ at 500 °C }: BSTR0 had σ = 0.001 S cm−1) FROM: At 500 °C under 5% H2/N2, BSTR0 had σ = 0.001 S cm−1, BSTR05 had σ = 0.004 S cm−1, and BSTR10 had σ = 0.069 S cm−1. | 10.1016-j.ssi.2019.115010.xml |  |  |  |  | comma-level | σ | Ru-doped barium strontium titanates of the cathode for the electrochemical synthesis of ammonia | Elsevier | 2019 | no
21556 | ['BSTR05'] | BSTR05 | Conductivity | Conductivity2 |  | [773.0] | 773 | Kelvin^(1.0) | [500.0] | [0.4] | 0.4 | Meter^(-1.0) Siemens^(1.0) |  |  | ({ at 500 °C }: BSTR05 had σ = 0.004 S cm−1) FROM: At 500 °C under 5% H2/N2, BSTR0 had σ = 0.001 S cm−1, BSTR05 had σ = 0.004 S cm−1, and BSTR10 had σ = 0.069 S cm−1. | 10.1016-j.ssi.2019.115010.xml |  |  |  |  | comma-level | σ | Ru-doped barium strontium titanates of the cathode for the electrochemical synthesis of ammonia | Elsevier | 2019 | no
21557 | ['BSTR10'] | BSTR10 | Conductivity | Conductivity2 |  | [773.0] | 773 | Kelvin^(1.0) | [500.0] | [6.9] | 6.9 | Meter^(-1.0) Siemens^(1.0) |  |  | ({ at 500 °C }: and BSTR10 had σ = 0.069 S cm−1.) FROM: At 500 °C under 5% H2/N2, BSTR0 had σ = 0.001 S cm−1, BSTR05 had σ = 0.004 S cm−1, and BSTR10 had σ = 0.069 S cm−1. | 10.1016-j.ssi.2019.115010.xml |  |  |  |  | comma-level | σ | Ru-doped barium strontium titanates of the cathode for the electrochemical synthesis of ammonia | Elsevier | 2019 | no
21558 | ['Bi1.95O2Se'] | Bi1.95O2Se | Conductivity | Conductivity2 |  | [773.0] | 773 | Kelvin^(1.0) | [773.0] | [350.0] | 350 | Meter^(-1.0) Siemens^(1.0) |  |  | ({ peak electrical conductivity }: merely attaining 3.50 S/cm at 773 K for the Bi1.95O2Se.) FROM: The peak electrical conductivity is still low, merely attaining 3.50 S/cm at 773 K for the Bi1.95O2Se. | 10.1007-s10832-016-0038-x.txt |  |  |  |  | comma-level | peak electrical conductivity | Optimization of the thermoelectric properties of Bi2O2Se ceramics by altering the temperature of spark plasma sintering | Springer | 2016 | no
21559 | ['SmCoO3 nanoparticles'] | SmCoO3 nanoparticles | Conductivity | Conductivity2 |  | [295.0] | 295 | Kelvin^(1.0) | [295.0] | [0.004914] | 0.004914 | Meter^(-1.0) Siemens^(1.0) |  |  | (The AC electrical conductivity of 4.914 × 10−5 S cm−1 at 295 K is measured for SmCoO3 nanoparticles.) FROM: The AC electrical conductivity of 4.914 × 10−5 S cm−1 at 295 K is measured for SmCoO3 nanoparticles. | 10.1016-j.materresbull.2014.02.009.xml |  |  |  |  | comma-level | electrical conductivity | Electrical properties of samarium cobaltite nanoparticles synthesized using Sol–Gel autocombustion route | Elsevier | 2014 | no
21560 | ['SmCoO3'] | SmCoO3 | Conductivity | Conductivity2 |  | [470.0] | 470 | Kelvin^(1.0) | [470.0] | [0.273] | 0.273 | Meter^(-1.0) Siemens^(1.0) |  |  | (The maximum electrical conductivity of the prepared SmCoO3 has been observed to be around 2.73 × 10−3 S cm−1 at 470 K.) FROM: The maximum electrical conductivity of the prepared SmCoO3 has been observed to be around 2.73 × 10−3 S cm−1 at 470 K. | 10.1016-j.materresbull.2014.02.009.xml |  |  |  |  | comma-level | maximum electrical conductivity | Electrical properties of samarium cobaltite nanoparticles synthesized using Sol–Gel autocombustion route | Elsevier | 2014 | no
21561 | ['BaY0.1Hf0.9O3-δ'] | BaY0.1Hf0.9O3-δ | Conductivity | Conductivity2 |  | [773.0] | 773 | Kelvin^(1.0) | [773.0] | [0.03162277660168379] | 0.03162278 | Meter^(-1.0) Siemens^(1.0) |  |  | (The conductivity at 773 K in air of BaY0.1Hf0.9O3-δ and BaY0.1Zr0.9O3-δ has been found experimentally to be ∼10−2.9 and ∼10−3.5 S/cm) FROM: The conductivity at 773 K in air of BaY0.1Hf0.9O3-δ and BaY0.1Zr0.9O3-δ has been found experimentally to be ∼10−2.9 and ∼10−3.5 S/cm, respectively . | 10.1016-j.jallcom.2016.09.221.xml |  |  |  |  | comma-level | conductivity | Characterizing chemical stability and proton conductivity of B-site doped barium hafnate (BaHfO3) and barium stannate (BaSnO3) with first principles modeling | Elsevier | 2017 | no
21562 | ['PbNiTe'] | PbNiTe | Conductivity | Conductivity2 |  | [298.0] | 298 | Kelvin^(1.0) | [298.0] | [19800.0] | 19800 | Meter^(-1.0) Siemens^(1.0) |  |  | (The electrical conductivities of PbNiTe sample using 0.1 g and 1.5 g Ni precursor were ∼198 S/cm and 500 S/cm at 298 K) FROM: The electrical conductivities of PbNiTe sample using 0.1 g and 1.5 g Ni precursor were ∼198 S/cm and 500 S/cm at 298 K, respectively, which coincides with the range of conductivity values reported for PbSe:Nix (x = 0.01–0.06) (147–229 S/cm) and PbTe nanowires with different diameters (10–500 S/cm) and is larger the value of pure PbTe reported by the Cabot group (∼10 S/cm at 600 K) . | 10.1016-j.mtener.2018.12.001.xml |  |  |  |  | comma-level | electrical conductivities | Anchoring NiTe domains with unusual composition on Pb0.95Ni0.05Te nanorod as superior lithium-ion battery anodes and oxygen evolution catalysts | Elsevier | 2019 | no
21563 | ['PbSe'] | PbSe | Conductivity | Conductivity2 |  | [600.0] | 600 | Kelvin^(1.0) | [600.0] | [14700.0, 22900.0] | 18800 | Meter^(-1.0) Siemens^(1.0) |  |  | ({ electrical conductivities }: which coincides with the range of conductivity values reported for PbSe:Nix (x = 0.01–0.06) (147–229 S/cm) and PbTe nanowires with different diameters (10–500 S/cm) and is larger the value of pure PbTe reported by the Cabot group (∼10 S/cm at 600 K) .) FROM: The electrical conductivities of PbNiTe sample using 0.1 g and 1.5 g Ni precursor were ∼198 S/cm and 500 S/cm at 298 K, respectively, which coincides with the range of conductivity values reported for PbSe:Nix (x = 0.01–0.06) (147–229 S/cm) and PbTe nanowires with different diameters (10–500 S/cm) and is larger the value of pure PbTe reported by the Cabot group (∼10 S/cm at 600 K) . | 10.1016-j.mtener.2018.12.001.xml |  |  |  |  | comma-level | electrical conductivities | Anchoring NiTe domains with unusual composition on Pb0.95Ni0.05Te nanorod as superior lithium-ion battery anodes and oxygen evolution catalysts | Elsevier | 2019 | no
21566 | ['Ba2In1.8P0.2O5.2'] | Ba2In1.8P0.2O5.2 | Conductivity | Conductivity2 | ionic | [673.0] | 673 | Kelvin^(1.0) | [400.0] | [0.1] | 0.1 | Meter^(-1.0) Siemens^(1.0) |  |  | ({ ion conductivity }: with measurements in wet atmospheres giving a further enhancement in conductivity due to a protonic contribution (thus for Ba2In1.8P0.2O5.2 a bulk conductivity approaching 10−3 S cm−1 was observed at 400 °C in wet N2) (Fig. 5).) FROM: Accompanying this change, there was a significant increase in the oxide ion conductivity at temperatures <800 °C, with measurements in wet atmospheres giving a further enhancement in conductivity due to a protonic contribution (thus for Ba2In1.8P0.2O5.2 a bulk conductivity approaching 10−3 S cm−1 was observed at 400 °C in wet N2) (Fig. 5). | 10.1039-c4dt03036b.html |  |  |  |  | comma-level | ion conductivity | Oxyanions in perovskites: from superconductors to solid oxide fuel cells | RSC | 2015 | yes
21567 | ['CO2'] | CO2 | Conductivity | Conductivity2 |  | [673.0] | 673 | Kelvin^(1.0) | [400.0] | [0.24] | 0.24 | Meter^(-1.0) Siemens^(1.0) |  |  | (proton conductivity (σ = 2.4 × 10−3 S cm−1 at 400 °C in wet N2), and good CO2 stability.) FROM: A sample of composition Ba2In1.8Si0.2O5.1 was shown to be cubic from XRD, with high conductivity, further enhanced in a wet atmosphere due to proton conductivity (σ = 2.4 × 10−3 S cm−1 at 400 °C in wet N2), and good CO2 stability. | 10.1039-c4dt03036b.html |  |  |  |  | comma-level | conductivity | Oxyanions in perovskites: from superconductors to solid oxide fuel cells | RSC | 2015 | yes
21568 | ['Ba2In1.6Si0.2Zr0.2O5.2'] | Ba2In1.6Si0.2Zr0.2O5.2 | Conductivity | Conductivity2 |  | [773.0] | 773 | Kelvin^(1.0) | [500.0] | [0.27] | 0.27 | Meter^(-1.0) Siemens^(1.0) |  |  | ( a sample with composition Ba2In1.6Si0.2Zr0.2O5.2 showed excellent CO2 stability along with good conductivity (2.7 × 10−3 S cm−1 at 500 °C in wet N2).29Si NMR and Raman spectroscopy confirmed that the Si was present as tetrahedral groups.) FROM: Through co-doping with Zr, the CO2 stability could be further improved; a sample with composition Ba2In1.6Si0.2Zr0.2O5.2 showed excellent CO2 stability along with good conductivity (2.7 × 10−3 S cm−1 at 500 °C in wet N2).29Si NMR and Raman spectroscopy confirmed that the Si was present as tetrahedral groups. | 10.1039-c4dt03036b.html |  |  |  |  | comma-level | conductivity | Oxyanions in perovskites: from superconductors to solid oxide fuel cells | RSC | 2015 | yes
21569 | ['Ba2Sc1.6P0.4O5.4'] | Ba2Sc1.6P0.4O5.4 | Conductivity | Conductivity2 | ionic | [773.0] | 773 | Kelvin^(1.0) | [500.0] | [0.5900000000000001] | 0.59 | Meter^(-1.0) Siemens^(1.0) |  |  | ({ ion conductivities }: a bulk conductivity of 5.9 × 10−3 S cm−1 at 500 °C in wet N2 was observed for Ba2Sc1.6P0.4O5.4).) FROM: These doped systems showed good thermal stability, allowing for high temperature sintering, and high oxide ion conductivities were observed, with a further enhancement in wet atmospheres due to a protonic contribution (for example, a bulk conductivity of 5.9 × 10−3 S cm−1 at 500 °C in wet N2 was observed for Ba2Sc1.6P0.4O5.4). | 10.1039-c4dt03036b.html |  |  |  |  | comma-level | ion conductivities | Oxyanions in perovskites: from superconductors to solid oxide fuel cells | RSC | 2015 | yes
21570 | ['Sr0.9Y0.1TiO3-δ'] | Sr0.9Y0.1TiO3-δ | Conductivity | Conductivity2 |  | [760.0] | 760 | Kelvin^(1.0) | [760.0] | [25000.0] | 25000 | Meter^(-1.0) Siemens^(1.0) |  |  | ( 10% Y-doped STO (Sr0.9Y0.1TiO3-δ) shows a degenerate semiconducting behavior with a well-tuned n of ~1021 cm−3 and has a S of ~ -200 μV K−1 and a σ of ~250 S cm−1 at 760 K) FROM: Fabricated by using combined solid-state reaction in air and rapid densification by a specified SPS process, 10% Y-doped STO (Sr0.9Y0.1TiO3-δ) shows a degenerate semiconducting behavior with a well-tuned n of ~1021 cm−3 and has a S of ~ -200 μV K−1 and a σ of ~250 S cm−1 at 760 K, giving rise to a high S2σ of ~10 μW cm−1 K−2 at 760 K []. | 10.1016-j.nanoen.2020.105195.xml |  |  |  |  | comma-level | σ | SrTiO3-based thermoelectrics: Progress and challenges | Elsevier | 2020 | no
21571 | ['SrNb0.15Ti0.85O3 composites'] | SrNb0.15Ti0.85O3 composites | Conductivity | Conductivity2 |  | [900.0] | 900 | Kelvin^(1.0) | [900.0] | [20000.0] | 20000 | Meter^(-1.0) Siemens^(1.0) |  |  | (SrNb0.15Ti0.85O3 composites with 5 vol% mesoporous silica (MS) nanoinclusions exhibited a ZT of 0.165 at 900 K, derived from a high σ of 200 S cm−1 and a reduced κ of 2.7 W m−1 K−1 [].) FROM: SrNb0.15Ti0.85O3 composites with 5 vol% mesoporous silica (MS) nanoinclusions exhibited a ZT of 0.165 at 900 K, derived from a high σ of 200 S cm−1 and a reduced κ of 2.7 W m−1 K−1 []. | 10.1016-j.nanoen.2020.105195.xml |  |  |  |  | comma-level | σ | SrTiO3-based thermoelectrics: Progress and challenges | Elsevier | 2020 | no
21572 | ['La0.6Sr0.4MnO3-δ'] | La0.6Sr0.4MnO3-δ | Conductivity | Conductivity2 |  | [973.0] | 973 | Kelvin^(1.0) | [700.0] | [34000.0] | 34000 | Meter^(-1.0) Siemens^(1.0) |  |  | (Selection of La0.6Sr0.4MnO3-δ (LSM) and LaNi0.6Fe0.4O3-δ (LNF) as the collector materials in this study was justified by their high electronic conductivity at 700 °C, i.e., 340 S cm-1 for LSM and 780 S cm-1 for LNF.) FROM: Selection of La0.6Sr0.4MnO3-δ (LSM) and LaNi0.6Fe0.4O3-δ (LNF) as the collector materials in this study was justified by their high electronic conductivity at 700 °C, i.e., 340 S cm-1 for LSM and 780 S cm-1 for LNF. | 10.1007-s10008-020-04606-1.txt |  |  |  |  | comma-level | conductivity | Assessment of prospective cathodes based on (1-x)Ca3Co4O9+δ-xBaCe0.5Zr0.3Y0.1Yb0.1O3-δ composites for protonic ceramic electrochemical cells | Springer | 2020 | no
21573 | ['BCZYYb'] | BCZYYb | Conductivity | Conductivity2 |  | [873.0] | 873 | Kelvin^(1.0) | [600.0] | [1.6] | 1.6 | Meter^(-1.0) Siemens^(1.0) |  |  | ({ at 600 °C }: the conductivity of the BCZYYb compact sample was 0.016 S cm-1 in both humidified air and hydrogen (Fig. 3S).) FROM: So, at 600 °C, the conductivity of the BCZYYb compact sample was 0.016 S cm-1 in both humidified air and hydrogen (Fig. 3S). | 10.1007-s10008-020-04606-1.txt |  |  |  |  | comma-level | conductivity | Assessment of prospective cathodes based on (1-x)Ca3Co4O9+δ-xBaCe0.5Zr0.3Y0.1Yb0.1O3-δ composites for protonic ceramic electrochemical cells | Springer | 2020 | no
21574 | ['20 mol % CuI-doped 70GeSe2-30Sb2Se3'] | 20 mol % CuI-doped 70GeSe2-30Sb2Se3 | Conductivity | Conductivity2 |  | [295] | 295 | Kelvin^(1.0) |  | [500.0] | 500 | Meter^(-1.0) Siemens^(1.0) |  |  | ( 20 mol% CuI-doped 70GeSe2-30Sb2Se3 and 50GeSe2–50Sb2Se3 glass ceramics contain both Sb2Se3 crystal which has a conductivity of about 10^-6 S/cm and Cu2GeSe3 crystal which behaves like a metal at room temperature with a conductivity of about 5 S/cm.) FROM: For example, 20 mol% CuI-doped 70GeSe2-30Sb2Se3 and 50GeSe2–50Sb2Se3 glass ceramics contain both Sb2Se3 crystal which has a conductivity of about 10^-6 S/cm and Cu2GeSe3 crystal which behaves like a metal at room temperature with a conductivity of about 5 S/cm. | 10.1007-s10854-019-02683-1.txt |  |  |  |  | comma-level | conductivity | Enhanced conductivity and photoelectric performance of GeSe2–Sb2Se3-based glass ceramics by CuI doping | Springer | 2020 | no
21575 | ['Na0.02Ag0.98SbTe2.02'] | Na0.02Ag0.98SbTe2.02 | Conductivity | Conductivity2 |  | [620.0] | 620 | Kelvin^(1.0) | [620.0] | [25000.0] | 25000 | Meter^(-1.0) Siemens^(1.0) |  |  | (For Na0.02Ag0.98SbTe2.02 specimen, a σ of 2.5 × 104 Sm−1 is obtained at about 620 K, representing a 60% enhancement with respect to AgSbTe2 compound at the same temperature.) FROM: For Na0.02Ag0.98SbTe2.02 specimen, a σ of 2.5 × 104 Sm−1 is obtained at about 620 K, representing a 60% enhancement with respect to AgSbTe2 compound at the same temperature. | 10.1016-j.jallcom.2010.10.131.xml |  |  |  |  | comma-level | σ | Enhanced thermoelectric performance in Na-doped p-type nonstoichiometric AgSbTe2 compound | Elsevier | 2011 | no
21576 | ['Lithium perchlorate ( LiClO4 )'] | Lithium perchlorate ( LiClO4 ) | Conductivity | Conductivity2 |  | [293.0] | 293 | Kelvin^(1.0) | [20.0] | [0.9] | 0.9 | Meter^(-1.0) Siemens^(1.0) |  |  | (Lithium perchlorate (LiClO4) has been an accepted electrolyte solute owing to its solubility and high conductivity (~9.0 mS cm-1 in EC/DMC at 20 °C) as well as its high anodic stability (up to 5.1 V on a surface in EC/DMC).) FROM: Lithium perchlorate (LiClO4) has been an accepted electrolyte solute owing to its solubility and high conductivity (~9.0 mS cm-1 in EC/DMC at 20 °C) as well as its high anodic stability (up to 5.1 V on a surface in EC/DMC). | 10.1007-s11581-008-0309-x.txt |  |  |  |  | comma-level | conductivity | RETRACTED ARTICLE: Polymer electrolytes: characteristics and peculiarities | Springer | 2009 | no
21577 | ['Bi2YO4Cu2Se2'] | Bi2YO4Cu2Se2 | Conductivity | Conductivity2 |  | [300.0, 873.0] | 586.5 | Kelvin^(1.0) | [300.0, 873.0] | [85000.0] | 85000 | Meter^(-1.0) Siemens^(1.0) |  |  | (In this work, we report the thermoelectric performance in the temperature from 300 K to 873 K. Bi2YO4Cu2Se2 exhibits relatively low thermal conductivity (~1.8 W m−1 K−1 to ~0.96 W m−1 K−1 from 300 K to 873 K) over the entire temperature range, and much higher electrical conductivity (~850 S/cm at 300 K) but lower Seebeck coefficient (~+20 μV/K at 300 K)) FROM: In this work, we report the thermoelectric performance in the temperature from 300 K to 873 K. Bi2YO4Cu2Se2 exhibits relatively low thermal conductivity (~1.8 W m−1 K−1 to ~0.96 W m−1 K−1 from 300 K to 873 K) over the entire temperature range, and much higher electrical conductivity (~850 S/cm at 300 K) but lower Seebeck coefficient (~+20 μV/K at 300 K) than BiCuSeO. | 10.1016-j.jssc.2016.03.032.xml |  |  |  |  | comma-level | conductivity | Electrical and thermal transport properties of layered Bi2YO4Cu2Se2 | Elsevier | 2016 | no
21578 | ['Pb0.975Bi0.025S'] | Pb0.975Bi0.025S | Conductivity | Conductivity2 |  | [295] | 295 | Kelvin^(1.0) |  | [68200.0] | 68200 | Meter^(-1.0) Siemens^(1.0) |  |  | (The σ value reaches 682 S cm−1 at room temperature for Pb0.975Bi0.025S.) FROM: The σ value reaches 682 S cm−1 at room temperature for Pb0.975Bi0.025S. | 10.1016-j.jeurceramsoc.2018.03.046.xml |  |  |  |  | comma-level | σ | Effects of anion and cation doping on the thermoelectric properties of n-type PbS | Elsevier | 2018 | no
21579 | ['PbCl0.005S0.995'] | PbCl0.005S0.995 | Conductivity | Conductivity2 |  | [800.0] | 800 | Kelvin^(1.0) | [800.0] | [26300.0] | 26300 | Meter^(-1.0) Siemens^(1.0) |  |  | (The highest σ value is 263 S cm−1 for PbCl0.005S0.995 at 800 K.) FROM: The highest σ value is 263 S cm−1 for PbCl0.005S0.995 at 800 K. | 10.1016-j.jeurceramsoc.2018.03.046.xml |  |  |  |  | comma-level | highest σ | Effects of anion and cation doping on the thermoelectric properties of n-type PbS | Elsevier | 2018 | no
21580 | ['iodine doped tetrathiotetracene'] | iodine doped tetrathiotetracene | Conductivity | Conductivity2 |  | [295] | 295 | Kelvin^(1.0) |  | [10300.0] | 10300 | Meter^(-1.0) Siemens^(1.0) |  |  | ({ n - type conductivity }: Slightly higher ZT values of 0.03 and 0.2 have been reported for single crystals of iodine doped tetrathiotetracene (TTT2I3) and copper-dicyanoquinonediamine (Cu(DCNQI)2) showing p- and n-type conductivity of about 103 S cm−1 at room temperature) FROM: Slightly higher ZT values of 0.03 and 0.2 have been reported for single crystals of iodine doped tetrathiotetracene (TTT2I3) and copper-dicyanoquinonediamine (Cu(DCNQI)2) showing p- and n-type conductivity of about 103 S cm−1 at room temperature, respectively. | 10.1039-c9ta11717b.html |  |  |  |  | comma-level | n - type conductivity | Organic-based thermoelectrics | RSC | 2020 | no
21581 | ['undoped Bi2Te2.7Se0.3'] | undoped Bi2Te2.7Se0.3 | Conductivity | Conductivity2 |  | [295] | 295 | Kelvin^(1.0) |  | [86200.0] | 86200 | Meter^(-1.0) Siemens^(1.0) |  |  | (The σ values at room temperature slightly decrease from 862 Scm−1 for undoped Bi2Te2.7Se0.3) FROM: The σ values at room temperature slightly decrease from 862 Scm−1 for undoped Bi2Te2.7Se0.3 to 797 Scm−1 for 0.02 Nb doping as the Nb doping increases, whereas the magnitude of S at room temperature increases from −178 to −192 μVK−1. | 10.1016-j.physb.2018.10.009.xml |  |  |  |  | comma-level | σ | Quantitative analysis on the influence of Nb substitutional doping on electronic and thermal properties of n-type Cu0.008Bi2Te2.7Se0.3 alloys | Elsevier | 2019 | no
21582 | ['Bi2S3 ingots doped with BiCl3'] | Bi2S3 ingots doped with BiCl3 | Conductivity | Conductivity2 |  | [295] | 295 | Kelvin^(1.0) |  | [61500.0] | 61500 | Meter^(-1.0) Siemens^(1.0) |  |  | ( the electrical conductivity of oriented Bi2S3 ingots doped with BiCl3 was increased to 615 S cm−1 at room temperature along the ingot growth direction) FROM: In the work of K. Biswas, the electrical conductivity of oriented Bi2S3 ingots doped with BiCl3 was increased to 615 S cm−1 at room temperature along the ingot growth direction, but the thermal conductivity was increased accordingly. | 10.1039-c5ra01071c.html |  |  |  |  | comma-level | electrical conductivity | Enhanced thermoelectric performance of n-type Bi2S3 with added ZnO for power generation | RSC | 2015 | no
21583 | ['Bi2S3'] | Bi2S3 | Conductivity | Conductivity2 |  | [295] | 295 | Kelvin^(1.0) |  | [100.0] | 100 | Meter^(-1.0) Siemens^(1.0) |  |  | ({ at room temperature }: the electrical conductivity varies from 100 S m−1 of Bi2S3) FROM: Among three kinds of thermoelectric nanowires, Bi2S3, CdS and SnTe, the electrical conductivity varies from 100 S m−1 of Bi2S3 to 6 × 105 S m−1 of SnTe at room temperature. | 10.1039-c7ra02734f.html |  |  |  |  | comma-level | electrical conductivity | Benchmark characterization of the thermoelectric properties of individual single-crystalline CdS nanowires by a H-type sensor | RSC | 2017 | yes
21584 | ['SnTe'] | SnTe | Conductivity | Conductivity2 |  | [295] | 295 | Kelvin^(1.0) |  | [600000.0] | 600000 | Meter^(-1.0) Siemens^(1.0) |  |  | ({ electrical conductivity }: 6 × 105 S m−1 of SnTe at room temperature.) FROM: Among three kinds of thermoelectric nanowires, Bi2S3, CdS and SnTe, the electrical conductivity varies from 100 S m−1 of Bi2S3 to 6 × 105 S m−1 of SnTe at room temperature. | 10.1039-c7ra02734f.html |  |  |  |  | comma-level | electrical conductivity | Benchmark characterization of the thermoelectric properties of individual single-crystalline CdS nanowires by a H-type sensor | RSC | 2017 | yes
21585 | ['LiF-NaF'] | LiF-NaF | Conductivity | Conductivity2 |  | [1073.0] | 1073 | Kelvin^(1.0) | [1073.0] | [572.9] | 572.9 | Meter^(-1.0) Siemens^(1.0) |  |  | ({ at 1073 K }: To obtain the value of the electrical conductivity for the eutectic composition xNaF = 0.39 interpolation of the experimental data between xNaF = 0.15 and xNaF = 0.6 was performed (considering linear dependence of electrical conductivity on composition in this concentration range is) and the value of σ = 5.729 S cm−1 was obtained for the eutectic composition of LiF-NaF molten system and temperature T = 1073 K.) FROM: To obtain the value of the electrical conductivity for the eutectic composition xNaF = 0.39 interpolation of the experimental data between xNaF = 0.15 and xNaF = 0.6 was performed (considering linear dependence of electrical conductivity on composition in this concentration range is) and the value of σ = 5.729 S cm−1 was obtained for the eutectic composition of LiF-NaF molten system and temperature T = 1073 K. | 10.1016-j.molliq.2018.07.114.xml |  |  |  |  | comma-level | electrical conductivity | Physico-chemical properties of the system (LiF-NaF)eut-LaF3 – Phase equilibria, density and volume properties, electrical conductivity and surface tension | Elsevier | 2018 | no
21586 | ['Al2O3 / RGO composite'] | Al2O3 / RGO composite | Conductivity | Conductivity2 |  | [295] | 295 | Kelvin^(1.0) |  | [84.2] | 84.2 | Meter^(-1.0) Siemens^(1.0) |  |  | ({ at room temperature }: the Al2O3/RGO composite shows an electrical conductivity of only 84.2 Sm−1 () and corresponding carrier density of 3.92 × 1018cm−3 () which is two orders lower) FROM: At room temperature, the Al2O3/RGO composite shows an electrical conductivity of only 84.2 Sm−1 () and corresponding carrier density of 3.92 × 1018cm−3 () which is two orders lower than the carrier density in RGO/STO composite. | 10.1016-j.carbon.2016.11.012.xml |  |  |  |  | comma-level | electrical conductivity | Graphene promoted oxygen vacancies in perovskite for enhanced thermoelectric properties | Elsevier | 2017 | no
21587 | ['AgCl'] | AgCl | Conductivity | Conductivity2 |  | [555.0] | 555 | Kelvin^(1.0) | [555.0] | [180.0] | 180 | Meter^(-1.0) Siemens^(1.0) |  |  | (According to the data reported, the conductivity of AgI is σAg = 1.8 S cm−1 and Q/Ea ≈ 1.3 at T = 555 K , whereas for AgCl, they are σAg = 1.1 × 10−3 S cm−1 and Q/Ea ≈ 0.3 .) FROM: According to the data reported, the conductivity of AgI is σAg = 1.8 S cm−1 and Q/Ea ≈ 1.3 at T = 555 K , whereas for AgCl, they are σAg = 1.1 × 10−3 S cm−1 and Q/Ea ≈ 0.3 . | 10.1016-j.tca.2011.01.018.xml |  |  |  |  | comma-level | conductivity | Relationship between the activation energy of ion migration and the heat of transport in some ionic conductors | Elsevier | 2012 | no
21588 | ['CuI–CdI2'] | CuI–CdI2 | Conductivity | Conductivity2 |  | [500.0] | 500 | Kelvin^(1.0) | [500.0] | [0.001] | 0.001 | Meter^(-1.0) Siemens^(1.0) |  |  | ({ at 500 K }: Takahashi et al. have also reported that the electronic conductivity of CuI–CdI2 is of the order of 10−4 to 10−5(S cm−1) whereas in AgI–CdI2 is less or ) FROM: Takahashi et al. have also reported that the electronic conductivity of CuI–CdI2 is of the order of 10−4 to 10−5(S cm−1) whereas in AgI–CdI2 is less or equal to 10−10(S cm−1), both at 500 K. | 10.1016-j.tca.2011.01.018.xml |  |  |  |  | comma-level | conductivity | Relationship between the activation energy of ion migration and the heat of transport in some ionic conductors | Elsevier | 2012 | no
21589 | ['BiSbTe'] | BiSbTe | Conductivity | Conductivity2 |  | [350.0] | 350 | Kelvin^(1.0) | [350.0] | [0.0007] | 0.0007 | Meter^(-1.0) Siemens^(1.0) |  |  | (On the other hand BiSbTe is the promising thermoelectric materials with typical values of Seebeck coefficient ~ 230 µV/K, electrical conductivity ~ 7×10^4 S/m, thermal conductivity ~ 1.3 W/mK and ZT = ~ 1 at ~ 350 K.) FROM: On the other hand BiSbTe is the promising thermoelectric materials with typical values of Seebeck coefficient ~ 230 µV/K, electrical conductivity ~ 7×10^4 S/m, thermal conductivity ~ 1.3 W/mK and ZT = ~ 1 at ~ 350 K. | 10.1007-s10854-019-01538-z.txt |  |  |  |  | comma-level | electrical conductivity | Thermoelectric properties of BiSbTe/graphene nanocomposites | Springer | 2019 | no
21590 | ['Bi2S3 + 0.6 mol % CuCl2'] | Bi2S3 + 0.6 mol % CuCl2 | Conductivity | Conductivity2 |  | [323.0] | 323 | Kelvin^(1.0) | [323.0] | [3500.0] | 3500 | Meter^(-1.0) Siemens^(1.0) |  |  | (For an 80 wt% (Bi2S3 + 0.6 mol% CuCl2)@Bi + 20 wt% Bi2S3@Bi (BS-3) bulk sample, the metallic bismuth existing in grain boundaries not only provides an effective electronic path but also inhibits the diffusion of doping elements, leading to a high electrical conductivity value of 35 Scm−1 at 323 K, which is three orders of magnitude higher) FROM: For an 80 wt% (Bi2S3 + 0.6 mol% CuCl2)@Bi + 20 wt% Bi2S3@Bi (BS-3) bulk sample, the metallic bismuth existing in grain boundaries not only provides an effective electronic path but also inhibits the diffusion of doping elements, leading to a high electrical conductivity value of 35 Scm−1 at 323 K, which is three orders of magnitude higher than that of a pristine Bi2S3 sample. | 10.1016-j.apsusc.2020.146341.xml |  |  |  |  | comma-level | electrical conductivity | Remarkably enhanced thermoelectric properties of Bi2S3 nanocomposites via modulation doping and grain boundary engineering | Elsevier | 2020 | no
21591 | ['Bi2S3 + 0.6 mol % CuCl2'] | Bi2S3 + 0.6 mol % CuCl2 | Conductivity | Conductivity2 |  | [573.0] | 573 | Kelvin^(1.0) | [573.0] | [5100.0] | 5100 | Meter^(-1.0) Siemens^(1.0) |  |  | (The results reveal that the electrical conductivity of the 80 wt% (Bi2S3 + 0.6 mol% CuCl2)@Bi) + 20 wt% Bi2S3@Bi bulk sample (BS-3) was significantly improved over the whole measured temperature range, and the electrical conductivity peak value of 51 Scm−1 is achieved at 573 K.) FROM: The results reveal that the electrical conductivity of the 80 wt% (Bi2S3 + 0.6 mol% CuCl2)@Bi) + 20 wt% Bi2S3@Bi bulk sample (BS-3) was significantly improved over the whole measured temperature range, and the electrical conductivity peak value of 51 Scm−1 is achieved at 573 K. | 10.1016-j.apsusc.2020.146341.xml |  |  |  |  | comma-level | electrical conductivity | Remarkably enhanced thermoelectric properties of Bi2S3 nanocomposites via modulation doping and grain boundary engineering | Elsevier | 2020 | no
21592 | ['pristine Bi2S3'] | pristine Bi2S3 | Conductivity | Conductivity2 |  | [673.0] | 673 | Kelvin^(1.0) | [673.0] | [300.0, 400.0] | 350 | Meter^(-1.0) Siemens^(1.0) |  |  | ( the electrical conductivity of the pristine Bi2S3 is just 3–4 Scm−1 at 673 K) FROM: However, the electrical conductivity of the pristine Bi2S3 is just 3–4 Scm−1 at 673 K, which is too far away from a high-performance TE material. | 10.1016-j.apsusc.2020.146341.xml |  |  |  |  | comma-level | electrical conductivity | Remarkably enhanced thermoelectric properties of Bi2S3 nanocomposites via modulation doping and grain boundary engineering | Elsevier | 2020 | no
21593 | ['doped Bi2S3'] | doped Bi2S3 | Conductivity | Conductivity2 |  | [673.0] | 673 | Kelvin^(1.0) | [673.0] | [2900.0] | 2900 | Meter^(-1.0) Siemens^(1.0) |  |  | (The electrical conductivity for a uniformly doped Bi2S3 sample (BS-1) at 673 K is increased to 29 Scm−1 and further up to 35 Scm−1 for the modulation-doped sample (BS-2).) FROM: The electrical conductivity for a uniformly doped Bi2S3 sample (BS-1) at 673 K is increased to 29 Scm−1 and further up to 35 Scm−1 for the modulation-doped sample (BS-2). | 10.1016-j.apsusc.2020.146341.xml |  |  |  |  | comma-level | electrical conductivity | Remarkably enhanced thermoelectric properties of Bi2S3 nanocomposites via modulation doping and grain boundary engineering | Elsevier | 2020 | no
21594 | ['BS-3 bulk'] | BS-3 bulk | Conductivity | Conductivity2 |  | [323.0] | 323 | Kelvin^(1.0) | [323.0] | [3500.0] | 3500 | Meter^(-1.0) Siemens^(1.0) |  |  | (An electrical conductivity of 35 Scm−1 for the BS-3 bulk sample is obtained at 323 K) FROM: An electrical conductivity of 35 Scm−1 for the BS-3 bulk sample is obtained at 323 K, which is three orders of magnitude higher than that of the other Bi2S3 bulk samples in this work. | 10.1016-j.apsusc.2020.146341.xml |  |  |  |  | comma-level | electrical conductivity | Remarkably enhanced thermoelectric properties of Bi2S3 nanocomposites via modulation doping and grain boundary engineering | Elsevier | 2020 | no
21595 | ['pristine Bi2Te2.74'] | pristine Bi2Te2.74 | Conductivity | Conductivity2 |  | [300.0] | 300 | Kelvin^(1.0) | [300.0] | [84400.0] | 84400 | Meter^(-1.0) Siemens^(1.0) |  |  | (The highest σ value of 844 S cm−1 was achieved at 300 K for the pristine Bi2Te2.74 (x = 0.26) pellet.) FROM: The highest σ value of 844 S cm−1 was achieved at 300 K for the pristine Bi2Te2.74 (x = 0.26) pellet. | 10.1016-j.cej.2019.123513.xml |  |  |  | ['x = 0.26'] | comma-level | highest σ | Enhanced thermoelectric properties of nanostructured n-type Bi2Te3 by suppressing Te vacancy through non-equilibrium fast reaction | Elsevier | 2020 | no
21596 | ['CuAlO2'] | CuAlO2 | Conductivity | Conductivity2 |  | [800.0] | 800 | Kelvin^(1.0) | [800.0] | [80.0] | 80 | Meter^(-1.0) Siemens^(1.0) |  |  | ( in our case thin films deposited at 200 mTorr show lower conductivity (0.8 S/cm at 800 K) which is possible due to the partial disconnection of the CuAlO2 grains and also to the presence of bigger particles of CuO phase in the CAO200 thin film.) FROM: However, in our case thin films deposited at 200 mTorr show lower conductivity (0.8 S/cm at 800 K) which is possible due to the partial disconnection of the CuAlO2 grains and also to the presence of bigger particles of CuO phase in the CAO200 thin film. | 10.1007-s11665-018-3601-6.txt |  | deposited |  |  | comma-level | conductivity | Effect of Oxygen Pressure on Thermoelectric Properties of p-Type CuAlO2 Films Fabricated by Pulsed Laser Deposition | Springer | 2018 | no
21597 | ['CuAlO2'] | CuAlO2 | Conductivity | Conductivity2 |  | [800.0] | 800 | Kelvin^(1.0) | [800.0] | [167.0] | 167 | Meter^(-1.0) Siemens^(1.0) |  |  | (Typical bulk and single crystals of CuAlO2, however, present higher conductivity: 1.67 S/cm at 800 K (Ref) and 10 S/cm at 800 K (Ref), respectively.) FROM: Typical bulk and single crystals of CuAlO2, however, present higher conductivity: 1.67 S/cm at 800 K (Ref) and 10 S/cm at 800 K (Ref), respectively. | 10.1007-s11665-018-3601-6.txt |  |  |  |  | comma-level | conductivity | Effect of Oxygen Pressure on Thermoelectric Properties of p-Type CuAlO2 Films Fabricated by Pulsed Laser Deposition | Springer | 2018 | no
21598 | ['Mg with Si / P'] | Mg with Si / P | Conductivity | Conductivity2 |  | [295] | 295 | Kelvin^(1.0) |  | [0.1] | 0.1 | Meter^(-1.0) Siemens^(1.0) |  |  | ({ at room - temperature }: The NaZSP material could achieve a conductivity of 2.7 (±0.3) × 10−3 S cm−1 by doping the Mg with Si/P with a ratio of 2.2) FROM: The NaZSP material could achieve a conductivity of 2.7 (±0.3) × 10−3 S cm−1 by doping the Mg with Si/P with a ratio of 2.2, which shows that the NaZSP could be used as a promising solid electrolyte candidate for room-temperature SIBs. | 10.1016-j.ensm.2020.09.007.xml |  |  |  |  | comma-level | conductivity | Understanding crystal structures, ion diffusion mechanisms and sodium storage behaviors of NASICON materials | Elsevier | 2021 | no
21599 | ['Ge substituted NaZSP'] | Ge substituted NaZSP | Conductivity | Conductivity2 |  | [423.0] | 423 | Kelvin^(1.0) | [150.0] | [1.4] | 1.4 | Meter^(-1.0) Siemens^(1.0) |  |  | ({ at 150 °C }: Kang et al. observed two times higher Na+ conductivity (1.4 × 10−2 S cm−1) in Ge substituted NaZSP (Na3[Zr2-δGeδ]Si2PO12) FROM: Kang et al. observed two times higher Na+ conductivity (1.4 × 10−2 S cm−1) in Ge substituted NaZSP (Na3[Zr2-δGeδ]Si2PO12, δ = 0.1, 0.2) at 150 °C as compared to the pristine sample. | 10.1016-j.ensm.2020.09.007.xml |  |  |  |  | comma-level | conductivity | Understanding crystal structures, ion diffusion mechanisms and sodium storage behaviors of NASICON materials | Elsevier | 2021 | no
21600 | ['Na3.1Zr1.95Mg0.05Si2PO12'] | Na3.1Zr1.95Mg0.05Si2PO12 | Conductivity | Conductivity2 | ionic | [295] | 295 | Kelvin^(1.0) |  | [0.35000000000000003] | 0.35 | Meter^(-1.0) Siemens^(1.0) |  |  | ({ at room - temperature }: Lu et al.investigated Na3.1Zr1.95Mg0.05Si2PO12 electrolyte for Na-S batteries which showed high room-temperature ionic conductivity of 3.5 × 10−3 S cm−1.) FROM: Lu et al.investigated Na3.1Zr1.95Mg0.05Si2PO12 electrolyte for Na-S batteries which showed high room-temperature ionic conductivity of 3.5 × 10−3 S cm−1. | 10.1016-j.ensm.2020.09.007.xml |  |  |  |  | comma-level | ionic conductivity | Understanding crystal structures, ion diffusion mechanisms and sodium storage behaviors of NASICON materials | Elsevier | 2021 | no
21601 | ['Bi2S2.95Se0.05 bulk'] | Bi2S2.95Se0.05 bulk | Conductivity | Conductivity2 |  | [295] | 295 | Kelvin^(1.0) |  | [7.0] | 7 | Meter^(-1.0) Siemens^(1.0) |  |  | ({ at room temperature }: The σ value of Bi2S2.95Se0.05 bulk is 7 Sm−1) FROM: The σ value of Bi2S2.95Se0.05 bulk is 7 Sm−1, which is even lower than that (41 Sm−1) of pristine Bi2S3 at room temperature, which is due to the high porosity. | 10.1016-j.ssc.2013.03.013.xml |  |  |  |  | comma-level | σ | Fabrication and properties of Bi2S3−x Se x thermoelectric polycrystals | Elsevier | 2013 | no
21602 | ['pristine Bi2S3'] | pristine Bi2S3 | Conductivity | Conductivity2 |  | [295] | 295 | Kelvin^(1.0) |  | [41.0] | 41 | Meter^(-1.0) Siemens^(1.0) |  |  | ({ σ }: that (41 Sm−1) of pristine Bi2S3 at room temperature) FROM: The σ value of Bi2S2.95Se0.05 bulk is 7 Sm−1, which is even lower than that (41 Sm−1) of pristine Bi2S3 at room temperature, which is due to the high porosity. | 10.1016-j.ssc.2013.03.013.xml |  |  |  |  | comma-level | σ | Fabrication and properties of Bi2S3−x Se x thermoelectric polycrystals | Elsevier | 2013 | no
21603 | ['YSZ'] | YSZ | Conductivity | Conductivity2 |  | [1273.0] | 1273 | Kelvin^(1.0) | [1000.0] | [10.0] | 10 | Meter^(-1.0) Siemens^(1.0) |  |  | (The conductivity of an YSZ (yttria stabilized zirconia) electrolyte, currently being in use, reaches the required conductivity of oxygen ions, 10−1 S cm−1, at around 1000 °C.) FROM: The conductivity of an YSZ (yttria stabilized zirconia) electrolyte, currently being in use, reaches the required conductivity of oxygen ions, 10−1 S cm−1, at around 1000 °C. | 10.1016-j.jpowsour.2007.05.085.xml |  |  |  |  | comma-level | conductivity | Functional materials for the IT-SOFC | Elsevier | 2007 | no
21604 | ['SOFC'] | SOFC | Conductivity | Conductivity2 | ionic | [873.0, 973.0] | 923 | Kelvin^(1.0) | [600.0, 700.0] | [10.0] | 10 | Meter^(-1.0) Siemens^(1.0) |  |  | (For the effective performance of the SOFC at the intermediate temperatures (IT-SOFC), it is necessary to develop a new solid oxide electrolyte, characterized by a sufficiently high ionic conductivity within this temperature range (of the order 10−1 S cm−1), and new electrode materials, working efficiently within the temperature range of 600–700 °C.) FROM: For the effective performance of the SOFC at the intermediate temperatures (IT-SOFC), it is necessary to develop a new solid oxide electrolyte, characterized by a sufficiently high ionic conductivity within this temperature range (of the order 10−1 S cm−1), and new electrode materials, working efficiently within the temperature range of 600–700 °C. | 10.1016-j.jpowsour.2007.05.085.xml |  |  |  |  | comma-level | ionic conductivity | Functional materials for the IT-SOFC | Elsevier | 2007 | no
21606 | ['La10(SiO4)6O2'] | La10(SiO4)6O2 | Conductivity | Conductivity2 |  | [973.0] | 973 | Kelvin^(1.0) | [700.0] | [1.08] | 1.08 | Meter^(-1.0) Siemens^(1.0) |  |  | (Among the examined compounds La10(SiO4)6O2±y exhibits one of the highest electrical conductivities (1.08 × 10−2 S cm−1 at 700 °C) FROM: Among the examined compounds La10(SiO4)6O2±y exhibits one of the highest electrical conductivities (1.08 × 10−2 S cm−1 at 700 °C, ), with the transference number of the oxygen ions close to one. | 10.1016-j.jpowsour.2007.05.085.xml |  |  |  |  | comma-level | highest electrical conductivities | Functional materials for the IT-SOFC | Elsevier | 2007 | no
21607 | ['strontium-doped LaCoO3−δ'] | strontium-doped LaCoO3−δ | Conductivity | Conductivity2 |  | [1073.0] | 1073 | Kelvin^(1.0) | [800.0] | [65000.0] | 65000 | Meter^(-1.0) Siemens^(1.0) |  |  | (The compounds of LSCF group are based on strontium-doped LaCoO3−δ, which shows a quite high ionic–electronic conductivity up to 650 S cm−1 at 800 °C.) FROM: The compounds of LSCF group are based on strontium-doped LaCoO3−δ, which shows a quite high ionic–electronic conductivity up to 650 S cm−1 at 800 °C. | 10.1016-j.jpowsour.2007.05.085.xml |  |  |  |  | comma-level | conductivity | Functional materials for the IT-SOFC | Elsevier | 2007 | no
21608 | ['BiCuSeO'] | BiCuSeO | Conductivity | Conductivity2 |  | [295] | 295 | Kelvin^(1.0) |  | [770.0] | 770 | Meter^(-1.0) Siemens^(1.0) |  |  | ( electrical conductivity at room temperature dramatically increases to 7.7 S cm−1 for the BiCuSeO prepared under 4 GPa.) FROM: Meanwhile, electrical conductivity at room temperature dramatically increases to 7.7 S cm−1 for the BiCuSeO prepared under 4 GPa. | 10.1016-j.jallcom.2019.152106.xml |  |  |  |  | comma-level | electrical conductivity | Effect of high pressure on structure characteristics and electrical transport properties of layered BiCuSeO oxyselenides | Elsevier | 2020 | no
21609 | ['YbZn2Sb2'] | YbZn2Sb2 | Conductivity | Conductivity2 |  | [295] | 295 | Kelvin^(1.0) |  | [208000.0] | 208000 | Meter^(-1.0) Siemens^(1.0) |  |  | ({ at room temperature }: the electrical conductivity is increased with the Bi content from 2.08 × 105 S/m for YbZn2Sb2) FROM: At room temperature, the electrical conductivity is increased with the Bi content from 2.08 × 105 S/m for YbZn2Sb2 to 2.40 × 105 S/m for YbZn2Sb1.97Bi0.03 (and YbZn2Sb1.99Bi0.01). | 10.1016-j.cej.2019.05.206.xml |  |  |  |  | comma-level | electrical conductivity | Enhanced thermoelectric properties of YbZn2Sb2−xBix through a synergistic effect via Bi-doping | Elsevier | 2019 | no
21610 | ['YbZn2Sb1.97Bi0.03'] | YbZn2Sb1.97Bi0.03 | Conductivity | Conductivity2 |  | [295] | 295 | Kelvin^(1.0) |  | [240000.0] | 240000 | Meter^(-1.0) Siemens^(1.0) |  |  | ({ electrical conductivity at room temperature }: 2.40 × 105 S/m for YbZn2Sb1.97Bi0.03 (and YbZn2Sb1.99Bi0.01).) FROM: At room temperature, the electrical conductivity is increased with the Bi content from 2.08 × 105 S/m for YbZn2Sb2 to 2.40 × 105 S/m for YbZn2Sb1.97Bi0.03 (and YbZn2Sb1.99Bi0.01). | 10.1016-j.cej.2019.05.206.xml |  |  |  |  | comma-level | electrical conductivity | Enhanced thermoelectric properties of YbZn2Sb2−xBix through a synergistic effect via Bi-doping | Elsevier | 2019 | no
21611 | ['Sb2Te3 nanorod'] | Sb2Te3 nanorod | Conductivity | Conductivity2 |  | [298.0, 573.0] | 435.5 | Kelvin^(1.0) | [25.0, 300.0] | [19000.0] | 19000 | Meter^(-1.0) Siemens^(1.0) |  |  | ({ at 25–300 °C }: For the volume maximum expansion by 0.62% in Sb2Te3 nanorod array, a concomitant maximum increase in σ and S by 1.9 × 104 S/m and 43 μV/K are achieved, respectively, in the temperature range of 25–300 °C.) FROM: For the volume maximum expansion by 0.62% in Sb2Te3 nanorod array, a concomitant maximum increase in σ and S by 1.9 × 104 S/m and 43 μV/K are achieved, respectively, in the temperature range of 25–300 °C. | 10.1016-j.tsf.2017.01.002.xml |  |  |  |  | comma-level | σ | Transport properties and lattice variation behavior as a function of temperature in Sb2Te3 nanorod array | Elsevier | 2017 | no
21612 | ['Sb2Te3 nanorod'] | Sb2Te3 nanorod | Conductivity | Conductivity2 |  | [298.0, 573.0] | 435.5 | Kelvin^(1.0) | [25.0, 300.0] | [19000.0] | 19000 | Meter^(-1.0) Siemens^(1.0) |  |  | ({ at 25–300 °C }: For the volume maximum expansion by 0.62% in Sb2Te3 nanorod array, a concomitant maximum increase in σ and S by 1.9 × 104 S/m and 43 μV/K are observed, respectively, in the temperature range of 25–300 °C.) FROM: For the volume maximum expansion by 0.62% in Sb2Te3 nanorod array, a concomitant maximum increase in σ and S by 1.9 × 104 S/m and 43 μV/K are observed, respectively, in the temperature range of 25–300 °C. | 10.1016-j.tsf.2017.01.002.xml |  |  |  |  | comma-level | σ | Transport properties and lattice variation behavior as a function of temperature in Sb2Te3 nanorod array | Elsevier | 2017 | no
21614 | ['Zr0.7Hf0.3Ni1.03Sn'] | Zr0.7Hf0.3Ni1.03Sn | Conductivity | Conductivity2 |  | [773.0] | 773 | Kelvin^(1.0) | [773.0] | [1230.0] | 1230 | Meter^(-1.0) Siemens^(1.0) |  |  | (Thus combining a large value in the Seebeck coefficient (∼−158 μV K−1 at 773 K) and high electrical conductivity (∼12.3 × 102 S m−1 at 773 K), together with the low value of thermal conductivity (i.e.∼2.4 W m−1 K−1 at 773 K), the ZT of the HH(97%)/FH(3%) composite in Zr0.7Hf0.3Ni1.03Sn was obtained to be about ∼0.96 at 773 K which is ∼## % change than that of the parent HH matrix phase.) FROM: Thus combining a large value in the Seebeck coefficient (∼−158 μV K−1 at 773 K) and high electrical conductivity (∼12.3 × 102 S m−1 at 773 K), together with the low value of thermal conductivity (i.e.∼2.4 W m−1 K−1 at 773 K), the ZT of the HH(97%)/FH(3%) composite in Zr0.7Hf0.3Ni1.03Sn was obtained to be about ∼0.96 at 773 K which is ∼250% improvement than that of the parent HH matrix phase. | 10.1039-c5cp05213k.html |  |  |  |  | comma-level | electrical conductivity | Panoscopically optimized thermoelectric performance of a half-Heusler/full-Heusler based in situ bulk composite Zr0.7Hf0.3Ni1+xSn: an energy and time efficient way | RSC | 2015 | no
21615 | ['TiO1.95'] | TiO1.95 | Conductivity | Conductivity2 |  | [460.0] | 460 | Kelvin^(1.0) | [460.0] | [55.0] | 55 | Meter^(-1.0) Siemens^(1.0) |  |  | (Lu et al. have demonstrated that TiO1.95 prepared by oxidizing and reducing from the Ti metal reveals S of -800 μV K-1 and σ of 55 S m-1 at 460 K. Tsuyomoto et al. have reported that TiO1.94 with an orthorhombic crystal structure prepared by reducing the anatase in H2) FROM: Lu et al. have demonstrated that TiO1.95 prepared by oxidizing and reducing from the Ti metal reveals S of -800 μV K-1 and σ of 55 S m-1 at 460 K. Tsuyomoto et al. have reported that TiO1.94 with an orthorhombic crystal structure prepared by reducing the anatase in H2, exhibits a peak S of -518 μV K-1 and σ of 1.9 × 10^3 S m-1 at 343 K. | 10.1038-srep36581.txt |  |  |  |  | comma-level | σ | Thermoelectric properties of in-situ plasma spray synthesized sub-stoichiometry TiO2-x | Springer | 2016 | yes
21616 | ['Pr2CuO4'] | Pr2CuO4 | Conductivity | Conductivity2 |  | [298.0, 1173.0] | 735.5 | Kelvin^(1.0) | [298.0, 1173.0] | [10.0, 10800.0] | 5405 | Meter^(-1.0) Siemens^(1.0) |  |  | ({ at 298–1173 K) }: High-temperature electrical conductivity of Pr2CuO4 is the highest one in the whole studied temperature range (298–1173 K): 0.1–108 S/cm for Pr2CuO4) FROM: High-temperature electrical conductivity of Pr2CuO4 is the highest one in the whole studied temperature range (298–1173 K): 0.1–108 S/cm for Pr2CuO4, 0.07–23 S/cm for Nd2CuO4 and 2×10−4–9 S/cm for Sm2CuO4. | 10.1016-j.jssc.2011.01.035.xml |  |  |  |  | comma-level | electrical conductivity | High-temperature crystal structure and transport properties of the layered cuprates Ln 2CuO4, Ln=Pr, Nd and Sm | Elsevier | 2011 | no
21617 | ['Nd2CuO4'] | Nd2CuO4 | Conductivity | Conductivity2 |  | [298.0, 1173.0] | 735.5 | Kelvin^(1.0) | [298.0, 1173.0] | [7.000000000000001, 2300.0] | 1153.5 | Meter^(-1.0) Siemens^(1.0) |  |  | ({ electrical conductivity at 298–1173 K) }: 0.07–23 S/cm for Nd2CuO4 and 2×10−4–9 S/cm for Sm2CuO4.) FROM: High-temperature electrical conductivity of Pr2CuO4 is the highest one in the whole studied temperature range (298–1173 K): 0.1–108 S/cm for Pr2CuO4, 0.07–23 S/cm for Nd2CuO4 and 2×10−4–9 S/cm for Sm2CuO4. | 10.1016-j.jssc.2011.01.035.xml |  |  |  |  | comma-level | electrical conductivity | High-temperature crystal structure and transport properties of the layered cuprates Ln 2CuO4, Ln=Pr, Nd and Sm | Elsevier | 2011 | no
21618 | ['La0.7Sr0.3CuO2.5−y'] | La0.7Sr0.3CuO2.5−y | Conductivity | Conductivity2 |  | [1073.0] | 1073 | Kelvin^(1.0) | [1073.0] | [80000.0] | 80000 | Meter^(-1.0) Siemens^(1.0) |  |  | (Some of them show high total conductivity up to ∼800 S/cm at 1073 K as, for example, La0.7Sr0.3CuO2.5−y.) FROM: Some of them show high total conductivity up to ∼800 S/cm at 1073 K as, for example, La0.7Sr0.3CuO2.5−y. | 10.1016-j.jssc.2011.01.035.xml |  |  |  |  | comma-level | conductivity | High-temperature crystal structure and transport properties of the layered cuprates Ln 2CuO4, Ln=Pr, Nd and Sm | Elsevier | 2011 | no
21619 | ['La2CuO4'] | La2CuO4 | Conductivity | Conductivity2 |  | [1200.0] | 1200 | Kelvin^(1.0) | [1200.0] | [1500.0] | 1500 | Meter^(-1.0) Siemens^(1.0) |  |  | (Indeed, La2CuO4 has average TEC as low as 12.3 ppm K−1, however, exhibits quite low conductivity at high temperature (∼15 S/cm at 1200 K) .) FROM: Indeed, La2CuO4 has average TEC as low as 12.3 ppm K−1, however, exhibits quite low conductivity at high temperature (∼15 S/cm at 1200 K) . | 10.1016-j.jssc.2011.01.035.xml |  | high temperature |  |  | comma-level | conductivity | High-temperature crystal structure and transport properties of the layered cuprates Ln 2CuO4, Ln=Pr, Nd and Sm | Elsevier | 2011 | no
21620 | ['La2CuO4'] | La2CuO4 | Conductivity | Conductivity2 |  | [298.0, 1273.0] | 785.5 | Kelvin^(1.0) | [298.0, 1273.0] | [1500.0] | 1500 | Meter^(-1.0) Siemens^(1.0) |  |  | ( at 298–1273 K La2CuO4 with T-structure exhibits temperature-independent type of conductivity with σ∼15 S/cm .) FROM: In contrast, at 298–1273 K La2CuO4 with T-structure exhibits temperature-independent type of conductivity with σ∼15 S/cm . | 10.1016-j.jssc.2011.01.035.xml |  |  |  |  | comma-level | conductivity | High-temperature crystal structure and transport properties of the layered cuprates Ln 2CuO4, Ln=Pr, Nd and Sm | Elsevier | 2011 | no
21621 | ['Pr2CuO4'] | Pr2CuO4 | Conductivity | Conductivity2 |  | [973.0] | 973 | Kelvin^(1.0) | [973.0] | [1000.0] | 1000 | Meter^(-1.0) Siemens^(1.0) |  |  | ({ conductivity }: Nd and Sm at T<973 K is high enough (>10 S/cm) for Pr2CuO4 only.) FROM: However, conductivity of Ln2CuO4, Ln=Pr, Nd and Sm at T<973 K is high enough (>10 S/cm) for Pr2CuO4 only. | 10.1016-j.jssc.2011.01.035.xml |  |  |  |  | comma-level | conductivity | High-temperature crystal structure and transport properties of the layered cuprates Ln 2CuO4, Ln=Pr, Nd and Sm | Elsevier | 2011 | no
21622 | ['PEDOT : PSS'] | PEDOT : PSS | Conductivity | Conductivity2 |  | [295] | 295 | Kelvin^(1.0) |  | [217000.0] | 217000 | Meter^(-1.0) Siemens^(1.0) |  |  | (The sequential treatments give rise to PEDOT:PSS with a Seebeck coefficient of 39.2 μV K−1, an electrical conductivity of 2170 S cm−1 and a power factor of 334 μW m−1 K−2 at room temperature.) FROM: The sequential treatments give rise to PEDOT:PSS with a Seebeck coefficient of 39.2 μV K−1, an electrical conductivity of 2170 S cm−1 and a power factor of 334 μW m−1 K−2 at room temperature. | 10.1039-c8ta08387h.html |  | treatments |  |  | comma-level | electrical conductivity | Significant enhancement in the Seebeck coefficient and power factor of thermoelectric polymers by the Soret effect of polyelectrolytes | RSC | 2018 | no
21623 | ['undoped Mg2Si'] | undoped Mg2Si | Conductivity | Conductivity2 |  | [295] | 295 | Kelvin^(1.0) |  | [1400.0] | 1400 | Meter^(-1.0) Siemens^(1.0) |  |  | ({ at room temperature }: the room temperature electrical conductivity of nominally undoped Mg2Si (1.4 × 103 S m−1) FROM: For example, the room temperature electrical conductivity of nominally undoped Mg2Si (1.4 × 103 S m−1, 2% extra Mg added) is one order of magnitude smaller than that in another report (6.0 × 104 S m−1). | 10.1039-c2jm16694a.html |  |  |  |  | comma-level | electrical conductivity | Roles of interstitial Mg in improving thermoelectric properties of Sb-doped Mg2Si0.4Sn0.6 solid solutions | RSC | 2012 | no
21624 | ['PbSe'] | PbSe | Conductivity | Conductivity2 |  | [400.0] | 400 | Kelvin^(1.0) | [400.0] | [120.0] | 120 | Meter^(-1.0) Siemens^(1.0) |  |  | ( The temperature-dependent electrical conductivity of the as-obtained flower-like PbSe sample in Fig. 7 shows that it is fluctuating around 1.2 S cm−1 before 400 K and reaches the maximum of 1.3 S cm−1.) FROM: The temperature-dependent electrical conductivity of the as-obtained flower-like PbSe sample in Fig. 7 shows that it is fluctuating around 1.2 S cm−1 before 400 K and reaches the maximum of 1.3 S cm−1. | 10.1039-c4ce00714j.html |  |  |  |  | comma-level | electrical conductivity | PbSe hierarchical nanostructures: solvothermal synthesis, growth mechanism and their thermoelectric transportation properties | RSC | 2014 | no
21625 | ['Bi0.38Sb1.62Te3'] | Bi0.38Sb1.62Te3 | Conductivity | Conductivity2 |  | [295] | 295 | Kelvin^(1.0) |  | [118000.0] | 118000 | Meter^(-1.0) Siemens^(1.0) |  |  | ({ at room temperature }: The electrical conductivity of Bi0.38Sb1.62Te3 + xGe0.5Mn0.5Te increases from 1180 S cm−1 for x = 0) FROM: The electrical conductivity of Bi0.38Sb1.62Te3 + xGe0.5Mn0.5Te increases from 1180 S cm−1 for x = 0 to 2070 S cm−1 for x = 1.5% at room temperature, which can be attributed to the improved carrier concentration as shown in Fig. 2. | 10.1039-c9ta01962f.html |  |  |  |  | comma-level | electrical conductivity | Thermoelectric (Bi,Sb)2Te3–Ge0.5Mn0.5Te composites with excellent mechanical properties | RSC | 2019 | no
21626 | ['potassium-doped n-type fullerenes'] | potassium-doped n-type fullerenes | Conductivity | Conductivity2 |  | [295] | 295 | Kelvin^(1.0) |  | [55000.0] | 55000 | Meter^(-1.0) Siemens^(1.0) |  |  | ( Wang et al. studied potassium-doped n-type fullerenes KxC70 and found that K4C70 showed σ ∼ 550 S cm−1 and S ∼ −22 μV K−1 at room temperature) FROM: In 1993, Wang et al. studied potassium-doped n-type fullerenes KxC70 and found that K4C70 showed σ ∼ 550 S cm−1 and S ∼ −22 μV K−1 at room temperature, which resulted in a power factor of ∼26 μW m−1 K−2. | 10.1039-c5tc01644d.html |  |  |  |  | comma-level | σ | Flexible thermoelectric materials and device optimization for wearable energy harvesting | RSC | 2015 | no
21627 | ['CNT films'] | CNT films | Conductivity | Conductivity2 |  | [295] | 295 | Kelvin^(1.0) |  | [5200.0] | 5200 | Meter^(-1.0) Siemens^(1.0) |  |  | (A maximum power factor of ∼38 μW m−1 K−2 with σ ∼ 52 S cm−1, and S ∼ −86 μV K−1 was obtained for the reduced CNT films with transport optimization at room temperature.) FROM: A maximum power factor of ∼38 μW m−1 K−2 with σ ∼ 52 S cm−1, and S ∼ −86 μV K−1 was obtained for the reduced CNT films with transport optimization at room temperature. | 10.1039-c5tc01644d.html |  |  |  |  | comma-level | σ | Flexible thermoelectric materials and device optimization for wearable energy harvesting | RSC | 2015 | no
21628 | ['TiS2 monolayers'] | TiS2 monolayers | Conductivity | Conductivity2 |  | [295] | 295 | Kelvin^(1.0) |  | [79000.0] | 79000 | Meter^(-1.0) Siemens^(1.0) |  |  | (Recently the hybrid superlattices of alternating inorganic TiS2 monolayers and organic [(hexylammonium)x(H2O)y(DMSO)z] layers showed a very high power factor of ∼450 μW m−1 K−2 with σ ∼ 790 S cm−1 and S ∼ −78 μV K−1 at room temperature.) FROM: Recently the hybrid superlattices of alternating inorganic TiS2 monolayers and organic [(hexylammonium)x(H2O)y(DMSO)z] layers showed a very high power factor of ∼450 μW m−1 K−2 with σ ∼ 790 S cm−1 and S ∼ −78 μV K−1 at room temperature. | 10.1039-c5tc01644d.html |  |  |  |  | comma-level | σ | Flexible thermoelectric materials and device optimization for wearable energy harvesting | RSC | 2015 | no
21629 | ['1 % PbBr2-doped SnSe'] | 1 % PbBr2-doped SnSe | Conductivity | Conductivity2 |  | [295] | 295 | Kelvin^(1.0) |  | [23400.0] | 23400 | Meter^(-1.0) Siemens^(1.0) |  |  | ( the electrical conductivity for 1% PbBr2-doped SnSe reaches ∼234 S cm−1 at room temperature) FROM: Especially, the electrical conductivity for 1% PbBr2-doped SnSe reaches ∼234 S cm−1 at room temperature, which is nearly X times higher than that of the undoped sample. | 10.1039-c9ee03897c.html |  |  |  |  | comma-level | electrical conductivity | Fermi-surface dynamics and high thermoelectric performance along the out-of-plane direction in n-type SnSe crystals | RSC | 2020 | no
21630 | ['2 % PbBr2-doped SnSe'] | 2 % PbBr2-doped SnSe | Conductivity | Conductivity2 |  | [295] | 295 | Kelvin^(1.0) |  | [20700.0] | 20700 | Meter^(-1.0) Siemens^(1.0) |  |  | (2% PbBr2-doped SnSe also achieves a high electrical conductivity of ∼207 S cm−1 at room temperature.) FROM: 2% PbBr2-doped SnSe also achieves a high electrical conductivity of ∼207 S cm−1 at room temperature. | 10.1039-c9ee03897c.html |  |  |  |  | comma-level | electrical conductivity | Fermi-surface dynamics and high thermoelectric performance along the out-of-plane direction in n-type SnSe crystals | RSC | 2020 | no
21631 | ['un-doped LaCoO3−δ'] | un-doped LaCoO3−δ | Conductivity | Conductivity2 |  | [323.0] | 323 | Kelvin^(1.0) | [323.0] | [301.0] | 301 | Meter^(-1.0) Siemens^(1.0) |  |  | (The un-doped LaCoO3−δ has an electrical conductivity value of 3.01 S cm−1 at 323 K.) FROM: The un-doped LaCoO3−δ has an electrical conductivity value of 3.01 S cm−1 at 323 K. | 10.1039-c2cp41743j.html |  |  |  |  | comma-level | electrical conductivity | The effect of Cu substitution on microstructure and thermoelectric properties of LaCoO3 ceramics | RSC | 2012 | no
21632 | ['815.27 Scm-1'] | 815.27 Scm-1 | Conductivity | Conductivity2 |  | [295] | 295 | Kelvin^(1.0) | [951.0] | [81527.0] | 81527 | Meter^(-1.0) Siemens^(1.0) |  |  | (It could be supported by the electrical conductivity data of 815.27 Scm-1 at room temperature and 1148.75 Scm-1 at 951 K for x = 0.4.) FROM: It could be supported by the electrical conductivity data of 815.27 Scm-1 at room temperature and 1148.75 Scm-1 at 951 K for x = 0.4. | 10.1007-s13391-018-0088-0.txt |  |  |  |  | comma-level | electrical conductivity | Thermoelectric and Transport Properties of FeV1-xTixSb Half-Heusler System Synthesized by Controlled Mechanical Alloying Process | Springer | 2018 | no
21633 | ['TiOx'] | TiOx | Conductivity | Conductivity2 |  | [363.0] | 363 | Kelvin^(1.0) | [90.0] | [0.00074] | 0.00074 | Meter^(-1.0) Siemens^(1.0) |  |  | ({ at 90 °C) }: The low temperature (90 °C) processed TiOx shows a good electrical conductivity of 7.4 × 10−6 S cm−1.) FROM: The low temperature (90 °C) processed TiOx shows a good electrical conductivity of 7.4 × 10−6 S cm−1. | 10.1039-c5cs00831j.html |  | low temperature |  |  | comma-level | electrical conductivity | Inverted organic photovoltaic cells | RSC | 2016 | no
21634 | ['NiO'] | NiO | Conductivity | Conductivity2 |  | [295] | 295 | Kelvin^(1.0) |  | [1000.0, 1300.0] | 1150 | Meter^(-1.0) Siemens^(1.0) |  |  | (Pure stoichiometric NiO is an excellent insulator, with an electrical conductivity in the order of 10−13 S cm−1 at room temperature, while after stoichiometric changes, the NiOx becomes a wide bandgap p-type semiconductor.) FROM: Pure stoichiometric NiO is an excellent insulator, with an electrical conductivity in the order of 10−13 S cm−1 at room temperature, while after stoichiometric changes, the NiOx becomes a wide bandgap p-type semiconductor. | 10.1039-c5cs00831j.html |  |  |  |  | comma-level | electrical conductivity | Inverted organic photovoltaic cells | RSC | 2016 | no
21635 | ['TiIrAs'] | TiIrAs | Conductivity | Conductivity2 |  | [1200.0] | 1200 | Kelvin^(1.0) | [1200.0] | [107000.0] | 107000 | Meter^(-1.0) Siemens^(1.0) |  |  | (The value of electrical conductivity of TiIrAs is 10.7 × 104 S/m and 3.87 × 104 S/m for TiIrSb at 1200 K which are lower) FROM: The value of electrical conductivity of TiIrAs is 10.7 × 104 S/m and 3.87 × 104 S/m for TiIrSb at 1200 K which are lower than the value reported for ZrIrBi (26.5 × 104 S/m) . | 10.1016-j.jallcom.2017.08.216.xml |  |  |  |  | comma-level | electrical conductivity | Ti based half Heusler compounds: A new on the screen with robustic thermoelectric performance | Elsevier | 2017 | no
21636 | ['ZrIrBi'] | ZrIrBi | Conductivity | Conductivity2 |  | [1200.0] | 1200 | Kelvin^(1.0) | [1200.0] | [265000.0] | 265000 | Meter^(-1.0) Siemens^(1.0) |  |  | ({ electrical conductivity at 1200 K }: the value reported for ZrIrBi (26.5 × 104 S/m) .) FROM: The value of electrical conductivity of TiIrAs is 10.7 × 104 S/m and 3.87 × 104 S/m for TiIrSb at 1200 K which are lower than the value reported for ZrIrBi (26.5 × 104 S/m) . | 10.1016-j.jallcom.2017.08.216.xml |  |  |  |  | comma-level | electrical conductivity | Ti based half Heusler compounds: A new on the screen with robustic thermoelectric performance | Elsevier | 2017 | no
21637 | ['pristine BiCuSeO'] | pristine BiCuSeO | Conductivity | Conductivity2 |  | [295] | 295 | Kelvin^(1.0) |  | [800.0] | 800 | Meter^(-1.0) Siemens^(1.0) |  |  | ({ at room temperature }: the room temperature electrical conductivity significantly increases from ∼8 Scm−1 for pristine BiCuSeO) FROM: Specifically, the room temperature electrical conductivity significantly increases from ∼8 Scm−1 for pristine BiCuSeO to ∼244 Scm−1 for Bi0.92Ba0.04Pb0.04CuSeO, and further up to ∼443 Scm−1 for Bi0.84Ba0.08Pb0.08CuSeO. | 10.1016-j.matlet.2018.01.074.xml |  |  |  |  | comma-level | electrical conductivity | Effect of Ba and Pb dual doping on the thermoelectric properties of BiCuSeO ceramics | Elsevier | 2018 | no
21638 | ['Bi0.92Ba0.04Pb0.04CuSeO'] | Bi0.92Ba0.04Pb0.04CuSeO | Conductivity | Conductivity2 |  | [295] | 295 | Kelvin^(1.0) |  | [24400.0] | 24400 | Meter^(-1.0) Siemens^(1.0) |  |  | ({ electrical conductivity at room temperature }: ∼244 Scm−1 for Bi0.92Ba0.04Pb0.04CuSeO) FROM: Specifically, the room temperature electrical conductivity significantly increases from ∼8 Scm−1 for pristine BiCuSeO to ∼244 Scm−1 for Bi0.92Ba0.04Pb0.04CuSeO, and further up to ∼443 Scm−1 for Bi0.84Ba0.08Pb0.08CuSeO. | 10.1016-j.matlet.2018.01.074.xml |  |  |  |  | comma-level | electrical conductivity | Effect of Ba and Pb dual doping on the thermoelectric properties of BiCuSeO ceramics | Elsevier | 2018 | no
21639 | ['Bi0.84Ba0.08Pb0.08CuSeO'] | Bi0.84Ba0.08Pb0.08CuSeO | Conductivity | Conductivity2 |  | [295] | 295 | Kelvin^(1.0) |  | [44300.0] | 44300 | Meter^(-1.0) Siemens^(1.0) |  |  | ({ electrical conductivity at room temperature }: ∼443 Scm−1 for Bi0.84Ba0.08Pb0.08CuSeO.) FROM: Specifically, the room temperature electrical conductivity significantly increases from ∼8 Scm−1 for pristine BiCuSeO to ∼244 Scm−1 for Bi0.92Ba0.04Pb0.04CuSeO, and further up to ∼443 Scm−1 for Bi0.84Ba0.08Pb0.08CuSeO. | 10.1016-j.matlet.2018.01.074.xml |  |  |  |  | comma-level | electrical conductivity | Effect of Ba and Pb dual doping on the thermoelectric properties of BiCuSeO ceramics | Elsevier | 2018 | no
21640 | ['Cs-PTA thin film'] | Cs-PTA thin film | Conductivity | Conductivity2 |  | [300.0] | 300 | Kelvin^(1.0) | [300.0] | [650.0] | 650 | Meter^(-1.0) Siemens^(1.0) |  |  | ({ electrical conductivity }: up to 6.50 S cm-1 for Cs-PTA thin film at 300 K.) FROM: The electrical conductivity of PTA was measured to 2.43 S cm-1 which is increased on Cs ion doping, up to 6.50 S cm-1 for Cs-PTA thin film at 300 K. | 10.1007-s10854-020-04361-z.txt |  |  |  |  | comma-level | electrical conductivity | Cesium doped H3PW12O40 nanocrystalline thin films using single step hydrothermal route and its photoelectrochemical properties | Springer | 2020 | no
21641 | ['Zr2Al3C4'] | Zr2Al3C4 | Conductivity | Conductivity2 |  | [295] | 295 | Kelvin^(1.0) |  | [910000.0] | 910000 | Meter^(-1.0) Siemens^(1.0) |  |  | ({ at room temperature }: The room temperature electrical conductivities of ternary Zr2Al3C4, Zr3Al3C5 and quaternary Zr2[Al(Si)]4C5, Zr3[Al(Si)]4C6 are 0.91 × 106 S/m, 0.69 × 106 S/m, 0.74 × 106 S/m and 1.16 × 106 S/m, respectively, while the conductivity of the Hf-Al-C composite is 0.78 × 106 S/m.) FROM: The room temperature electrical conductivities of ternary Zr2Al3C4, Zr3Al3C5 and quaternary Zr2[Al(Si)]4C5, Zr3[Al(Si)]4C6 are 0.91 × 106 S/m, 0.69 × 106 S/m, 0.74 × 106 S/m and 1.16 × 106 S/m, respectively, while the conductivity of the Hf-Al-C composite is 0.78 × 106 S/m. | 10.1016-j.jeurceramsoc.2013.05.020.xml |  |  |  |  | comma-level | electrical conductivities | Synthesis and structure–property relationships of a new family of layered carbides in Zr-Al(Si)-C and Hf-Al(Si)-C systems | Elsevier | 2013 | no
21642 | ['CuAlO2 thin films'] | CuAlO2 thin films | Conductivity | Conductivity2 |  | [873.0] | 873 | Kelvin^(1.0) | [873.0] | [34.0] | 34 | Meter^(-1.0) Siemens^(1.0) |  |  | ({ at 873 K }: CuAlO2 thin films obtained by PLD have reported conductivities of 0.95 and 0.34 S cm-1) FROM: With respect to the thermoelectric behavior, CuAlO2 thin films obtained by PLD have reported conductivities of 0.95 and 0.34 S cm-1, for compacts prepared by SPS the electrical conductivity is 3.0 S cm-1, and their ZT values vary from 2.6 × 10^-3 to 5 × 10^-3 K-1 at 873 K, when the sample density increases. | 10.1007-s10853-017-1602-8.txt |  | PLD |  |  | comma-level | conductivities | Effect of calcination temperature on structure and thermoelectric properties of CuAlO2 powders | Springer | 2018 | no
21643 | ['NaSi'] | NaSi | Conductivity | Conductivity2 |  | [295] | 295 | Kelvin^(1.0) |  | [27.0] | 27 | Meter^(-1.0) Siemens^(1.0) |  |  | ({ at room temperature }: Extrapolating the lower temperature fit to room temperature yields a conductivity of NaSi of 0.27 S cm−1.) FROM: Extrapolating the lower temperature fit to room temperature yields a conductivity of NaSi of 0.27 S cm−1. | 10.1016-j.jallcom.2020.154849.xml |  | lower temperature |  |  | comma-level | conductivity | Electrical conductivity of NaSi at elevated temperatures | Elsevier | 2020 | no
21644 | ['bulk NaSi'] | bulk NaSi | Conductivity | Conductivity2 |  | [295] | 295 | Kelvin^(1.0) |  | [1.0, 10.0] | 5.5 | Meter^(-1.0) Siemens^(1.0) |  |  | (Crude measurements of bulk NaSi at room temperature showed conductivity between 0.01 and 0.1 S cm−1.) FROM: Crude measurements of bulk NaSi at room temperature showed conductivity between 0.01 and 0.1 S cm−1. | 10.1016-j.jallcom.2020.154849.xml |  |  |  |  | comma-level | conductivity | Electrical conductivity of NaSi at elevated temperatures | Elsevier | 2020 | no
21645 | ['LiSi'] | LiSi | Conductivity | Conductivity2 |  | [295] | 295 | Kelvin^(1.0) |  | [100.0] | 100 | Meter^(-1.0) Siemens^(1.0) |  |  | ({ at room temperature }: This compares favorably with the reported room temperature conductivity of 1 S cm−1 for LiSi.) FROM: This compares favorably with the reported room temperature conductivity of 1 S cm−1 for LiSi. | 10.1016-j.jallcom.2020.154849.xml |  |  |  |  | comma-level | conductivity | Electrical conductivity of NaSi at elevated temperatures | Elsevier | 2020 | no
21646 | ['NaSi'] | NaSi | Conductivity | Conductivity2 |  | [295] | 295 | Kelvin^(1.0) | [460.0] | [10.0] | 10 | Meter^(-1.0) Siemens^(1.0) |  |  | ( with the conductivity of NaSi at room temperature being on the order of 10−1 S cm−1 and rapidly increasing at temperatures above 460 °C.) FROM: The results were characteristic of semiconductors, with the conductivity of NaSi at room temperature being on the order of 10−1 S cm−1 and rapidly increasing at temperatures above 460 °C. | 10.1016-j.jallcom.2020.154849.xml |  |  |  |  | comma-level | conductivity | Electrical conductivity of NaSi at elevated temperatures | Elsevier | 2020 | no
21647 | ['CBT'] | CBT | Conductivity | Conductivity2 |  | [513.0] | 513 | Kelvin^(1.0) | [240.0] | [0.01] | 0.01 | Meter^(-1.0) Siemens^(1.0) |  |  | ({ at 240 °C }: while after adding the CBT the conductivity was increased five orders of magnitude to 1.0 × 10−2 S/m.) FROM: The composite prepared at the processing temperature of 240 °C exhibits a conductivity of 2.9 × 10−7 S/m, while after adding the CBT the conductivity was increased five orders of magnitude to 1.0 × 10−2 S/m. | 10.1016-j.polymer.2014.08.048.xml |  |  |  |  | comma-level | conductivity | Influence of a cyclic butylene terephthalate oligomer on the processability and thermoelectric properties of polycarbonate/MWCNT nanocomposites | Elsevier | 2014 | no
21648 | ['CBT'] | CBT | Conductivity | Conductivity2 |  | [543.0] | 543 | Kelvin^(1.0) | [270.0] | [0.05] | 0.05 | Meter^(-1.0) Siemens^(1.0) | adding CBT |  | ({ conductivity at 270 °C }: while after adding CBT it was increased to 5.0 × 10−2 S/m.) FROM: At 270 °C, the nanocomposite shows conductivity of 2.6 × 10−3 S/m, while after adding CBT it was increased to 5.0 × 10−2 S/m. | 10.1016-j.polymer.2014.08.048.xml |  |  |  |  | comma-level | conductivity | Influence of a cyclic butylene terephthalate oligomer on the processability and thermoelectric properties of polycarbonate/MWCNT nanocomposites | Elsevier | 2014 | no
21649 | ['SnSe'] | SnSe | Conductivity | Conductivity2 |  | [773.0] | 773 | Kelvin^(1.0) | [773.0] | [1280.0] | 1280 | Meter^(-1.0) Siemens^(1.0) |  |  | (This is because along the a-axis, the SnSe layers arrayed along the a-axis composed by weak van der Waals force resulted in a much lower μ (∼7.2 cm2 V−1 s−1 at 773 K), and in turn resulted in a much lower σ (∼12.8 S cm−1 at 923 K) .) FROM: This is because along the a-axis, the SnSe layers arrayed along the a-axis composed by weak van der Waals force resulted in a much lower μ (∼7.2 cm2 V−1 s−1 at 773 K), and in turn resulted in a much lower σ (∼12.8 S cm−1 at 923 K) . | 10.1016-j.pmatsci.2018.04.005.xml |  |  | a-axis |  | comma-level | σ | High-performance SnSe thermoelectric materials: Progress and future challenge | Elsevier | 2018 | no
21650 | ['textured polycrystalline SnSe ingot'] | textured polycrystalline SnSe ingot | Conductivity | Conductivity2 |  | [873.0] | 873 | Kelvin^(1.0) | [873.0] | [6190.0] | 6190 | Meter^(-1.0) Siemens^(1.0) |  |  | (In the case of hot-pressing, through the combination of traditional melting, a highly textured polycrystalline SnSe ingot was obtained, and a maximum ZT of 1.1 was obtained caused by a obtained high σ of ∼61.9 S cm−1 and a high S of ∼366.3 μV K−1, and resulting in a high S2σ of ∼8.3 μW cm−1 K−2 at 873 K .) FROM: In the case of hot-pressing, through the combination of traditional melting, a highly textured polycrystalline SnSe ingot was obtained, and a maximum ZT of 1.1 was obtained caused by a obtained high σ of ∼61.9 S cm−1 and a high S of ∼366.3 μV K−1, and resulting in a high S2σ of ∼8.3 μW cm−1 K−2 at 873 K . | 10.1016-j.pmatsci.2018.04.005.xml |  | hot-pressing |  |  | comma-level | σ | High-performance SnSe thermoelectric materials: Progress and future challenge | Elsevier | 2018 | no
21651 | ['SnSe crystals'] | SnSe crystals | Conductivity | Conductivity2 |  | [823.0] | 823 | Kelvin^(1.0) | [823.0] | [7240.000000000001] | 7240 | Meter^(-1.0) Siemens^(1.0) | In addition |  | (In addition, Sn vacancies of the synthesized SnSe crystals (Sn0.98Se) resulted in a large enhanced n of ∼1.5 × 1019 cm−3 at 823 K, which in turn led to a high σ of ∼72.4 S cm−1, a high S of ∼309.9 μV K−1 and a low κ of ∼0.42 W m−1 K−1 at 823 K .) FROM: In addition, Sn vacancies of the synthesized SnSe crystals (Sn0.98Se) resulted in a large enhanced n of ∼1.5 × 1019 cm−3 at 823 K, which in turn led to a high σ of ∼72.4 S cm−1, a high S of ∼309.9 μV K−1 and a low κ of ∼0.42 W m−1 K−1 at 823 K . | 10.1016-j.pmatsci.2018.04.005.xml |  |  |  |  | comma-level | σ | High-performance SnSe thermoelectric materials: Progress and future challenge | Elsevier | 2018 | no
21652 | ['0.5 mol % SnTe / Ag0.005Sn0.995Se composites'] | 0.5 mol % SnTe / Ag0.005Sn0.995Se composites | Conductivity | Conductivity2 |  | [875.0] | 875 | Kelvin^(1.0) | [875.0] | [11230.0] | 11230 | Meter^(-1.0) Siemens^(1.0) |  |  | ( a peak ZT of 1.6 with a high σ of ∼112.3 S cm−1 and a high S2σ of ∼11 μW cm−1 K−2 at 875 K was achieved for 0.5 mol% SnTe/Ag0.005Sn0.995Se composites .) FROM: For the case of inducing both Ag as dopant and SnTe as inclusion, a peak ZT of 1.6 with a high σ of ∼112.3 S cm−1 and a high S2σ of ∼11 μW cm−1 K−2 at 875 K was achieved for 0.5 mol% SnTe/Ag0.005Sn0.995Se composites . | 10.1016-j.pmatsci.2018.04.005.xml |  |  |  |  | comma-level | σ | High-performance SnSe thermoelectric materials: Progress and future challenge | Elsevier | 2018 | no
21653 | ['pristine SnTe'] | pristine SnTe | Conductivity | Conductivity2 |  | [300.0] | 300 | Kelvin^(1.0) | [300.0] | [724000.0] | 724000 | Meter^(-1.0) Siemens^(1.0) |  |  | ({ at 300 K }: σ of pristine SnTe is ∼7240 S cm−1 and is decreased to ∼2811 S cm−1 for x = 6%.) FROM: At 300 K, σ of pristine SnTe is ∼7240 S cm−1 and is decreased to ∼2811 S cm−1 for x = 6%. | 10.1039-c9ta11614a.html |  |  |  |  | comma-level | σ | Outstanding thermoelectric properties of solvothermal-synthesized Sn1−3xInxAg2xTe micro-crystals through defect engineering and band tuning | RSC | 2020 | no
21654 | ['CBTS'] | CBTS | Conductivity | Conductivity2 |  | [295] | 295 | Kelvin^(1.0) |  | [86500.0] | 86500 | Meter^(-1.0) Siemens^(1.0) |  |  | ({ at room temperature }: the room temperature σ value of CBTS (~865 S cm−1) is increased by Ti- and V-doping.) FROM: , the room temperature σ value of CBTS (~865 S cm−1) is increased by Ti- and V-doping. | 10.1016-j.physb.2017.05.007.xml |  |  |  |  | comma-level | σ | Doping and band engineering by vanadium to enhance the thermoelectric performance in n-type Cu0.008Bi2Te2.7Se0.3 | Elsevier | 2017 | no
21655 | ['BiCuSeO'] | BiCuSeO | Conductivity | Conductivity2 |  | [300.0] | 300 | Kelvin^(1.0) | [300.0] | [112.00000000000001] | 112 | Meter^(-1.0) Siemens^(1.0) |  |  | ({ electrical conductivity at 300 K }: from ∼1.12 S cm−1 (BiCuSeO)) FROM: Upon Mg doping, the electrical transport gradually changes to an overall metallic-like behavior, and the electrical conductivity increases with increasing Mg doping, from ∼1.12 S cm−1 (BiCuSeO) to ∼32 S cm−1 (Bi0.875Mg0.125CuSeO) at 300 K. | 10.1016-j.jallcom.2012.10.160.xml |  |  |  |  | comma-level | electrical conductivity | Thermoelectric properties of Mg doped p-type BiCuSeO oxyselenides | Elsevier | 2013 | no
21656 | ['Bi0.875Mg0.125CuSeO'] | Bi0.875Mg0.125CuSeO | Conductivity | Conductivity2 |  | [300.0] | 300 | Kelvin^(1.0) | [300.0] | [3200.0] | 3200 | Meter^(-1.0) Siemens^(1.0) |  |  | ({ electrical conductivity }: ∼32 S cm−1 (Bi0.875Mg0.125CuSeO) at 300 K.) FROM: Upon Mg doping, the electrical transport gradually changes to an overall metallic-like behavior, and the electrical conductivity increases with increasing Mg doping, from ∼1.12 S cm−1 (BiCuSeO) to ∼32 S cm−1 (Bi0.875Mg0.125CuSeO) at 300 K. | 10.1016-j.jallcom.2012.10.160.xml |  |  |  |  | comma-level | electrical conductivity | Thermoelectric properties of Mg doped p-type BiCuSeO oxyselenides | Elsevier | 2013 | no
21657 | ['LiCl–KCl'] | LiCl–KCl | Conductivity | Conductivity2 |  | [773.0] | 773 | Kelvin^(1.0) | [500.0] | [127.0] | 127 | Meter^(-1.0) Siemens^(1.0) |  |  | ( the conductivity of LiCl–KCl eutectic at 400 and 500 °C is 1270 mScm−1 and 1850 mS cm−1) FROM: For example, the conductivity of LiCl–KCl eutectic at 400 and 500 °C is 1270 mScm−1 and 1850 mS cm−1, respectively, which is several orders of magnitude greater than typical Li-ion electrolytes. | 10.1016-j.jpowsour.2006.06.013.xml |  |  |  |  | comma-level | conductivity | Thermally activated (“thermal”) battery technology Part I: An overview | Elsevier | 2006 | no
21658 | ['TiNiSi'] | TiNiSi | Conductivity | Conductivity2 |  | [295] | 295 | Kelvin^(1.0) |  | [248000.0] | 248000 | Meter^(-1.0) Siemens^(1.0) |  |  | (The σ value of the TiNiSi sample (x = 0) is 2.48 × 105 S/m at room temperature) FROM: The σ value of the TiNiSi sample (x = 0) is 2.48 × 105 S/m at room temperature, which is higher than the literature value (1.04 × 105 S/m []). | 10.1016-j.jallcom.2018.08.238.xml |  |  |  |  | comma-level | σ | Preparation and thermoelectric properties of pseudogap intermetallic (Ti1-x V x )NiSi solid solutions | Elsevier | 2019 | no
21659 | ['Nd-doped STO'] | Nd-doped STO | Conductivity | Conductivity2 |  | [500.0] | 500 | Kelvin^(1.0) | [227.0] | [110000.0] | 110000 | Meter^(-1.0) Siemens^(1.0) |  |  | (cm−1 at 227 °C for Nd-doped STO, essentially due to the high electrical conductivity (1100 S cm−1) at the same temperature.) FROM: cm−1 at 227 °C for Nd-doped STO, essentially due to the high electrical conductivity (1100 S cm−1) at the same temperature. | 10.1016-j.jeurceramsoc.2019.09.024.xml |  |  |  |  | comma-level | electrical conductivity | Thermoelectric properties of A-site deficient La-doped SrTiO3 at 100–900 °C under reducing conditions | Elsevier | 2020 | no
21660 | ['La0.9Sr0.1Al0.85Mg0.15O3'] | La0.9Sr0.1Al0.85Mg0.15O3 | Conductivity | Conductivity2 |  | [1273.0] | 1273 | Kelvin^(1.0) | [1000.0] | [491000.0] | 491000 | Meter^(-1.0) Siemens^(1.0) |  |  | ({ conductivity at 1000 °C }: 4.91 × 10^-3 S/cm exhibited by the La0.9Sr0.1Al0.85Mg0.15O3 (LSAM) composition without cobalt.) FROM: The sintered LSAMC perovskite exhibited a conductivity of 2.42 × 10^-2 S/cm in air at 1000 °C compared with 4.91 × 10^-3 S/cm exhibited by the La0.9Sr0.1Al0.85Mg0.15O3 (LSAM) composition without cobalt. | 10.1007-s11581-014-1340-8.txt |  |  |  |  | comma-level | conductivity | Review on nanoperovskites: materials, synthesis, and applications for proton and oxide ion conductivity | Springer | 2015 | no
21661 | ['Pt / SrZr0.9Y0.1O3'] | Pt / SrZr0.9Y0.1O3 | Conductivity | Conductivity2 |  | [873.0, 1273.0] | 1073 | Kelvin^(1.0) | [600.0, 1000.0] | [1.0, 21.0] | 11 | Meter^(-1.0) Siemens^(1.0) |  |  | (They concluded that the fine platinum particles dispersed in the proton-conducting oxide show a decrease in electrical conductivity of the Pt/SrZr0.9Y0.1O3 - δ. Jena et al. synthesized La1 - xMxGa1 - yNyO3 ± δ (M = Sr, N = Mn, Mg) by wet chemical method and measured oxide ion conductivity, and the conductivities fall in the range 0.01–0.21 S/cm at 600–1000 °C.) FROM: They concluded that the fine platinum particles dispersed in the proton-conducting oxide show a decrease in electrical conductivity of the Pt/SrZr0.9Y0.1O3 - δ. Jena et al. synthesized La1 - xMxGa1 - yNyO3 ± δ (M = Sr, N = Mn, Mg) by wet chemical method and measured oxide ion conductivity, and the conductivities fall in the range 0.01–0.21 S/cm at 600–1000 °C. | 10.1007-s11581-014-1340-8.txt |  |  |  |  | comma-level | electrical conductivity | Review on nanoperovskites: materials, synthesis, and applications for proton and oxide ion conductivity | Springer | 2015 | no
21662 | ['La0.55K0.45TiO3'] | La0.55K0.45TiO3 | Conductivity | Conductivity2 |  | [600.0] | 600 | Kelvin^(1.0) | [600.0] | [21000.0] | 21000 | Meter^(-1.0) Siemens^(1.0) |  |  | (For La0.55K0.45TiO3 and La0.5K0.5Ti0.9Nb0.1O3, which nominally have the same n, almost identical conductivities of ≈210(10) S cm−1 are observed at 600 K.) FROM: For La0.55K0.45TiO3 and La0.5K0.5Ti0.9Nb0.1O3, which nominally have the same n, almost identical conductivities of ≈210(10) S cm−1 are observed at 600 K. | 10.1039-c8ta03739f.html | 10 |  |  |  | comma-level | conductivities | A and B site doping of a phonon-glass perovskite oxide thermoelectric | RSC | 2018 | yes
21663 | ['Pristine GeTe'] | Pristine GeTe | Conductivity | Conductivity2 |  | [300.0] | 300 | Kelvin^(1.0) | [300.0] | [800000.0] | 800000 | Meter^(-1.0) Siemens^(1.0) |  |  | (Pristine GeTe contains intrinsic Ge vacancies, which causes excess p-type carrier density (∼1021 cm−3) that consequently results in a large σ of ∼8,000 S/cm, low S of ∼30 μV/K, and high κtotal of ∼8 W/mK at 300 K with a maximum zT of ∼0.9 at 675 K.) FROM: Pristine GeTe contains intrinsic Ge vacancies, which causes excess p-type carrier density (∼1021 cm−3) that consequently results in a large σ of ∼8,000 S/cm, low S of ∼30 μV/K, and high κtotal of ∼8 W/mK at 300 K with a maximum zT of ∼0.9 at 675 K. | 10.1016-j.joule.2019.08.017.xml |  |  |  |  | comma-level | σ | Realization of High Thermoelectric Figure of Merit in GeTe by Complementary Co-doping of Bi and In | Elsevier | 2019 | no
21664 | ['pristine GeTe'] | pristine GeTe | Conductivity | Conductivity2 |  | [300.0] | 300 | Kelvin^(1.0) | [300.0] | [806700.0] | 806700 | Meter^(-1.0) Siemens^(1.0) |  |  | (At 300 K, pristine GeTe shows the σ value of 8,067 S/cm, which reduces to 2,158 S/cm at 708 K.) FROM: At 300 K, pristine GeTe shows the σ value of 8,067 S/cm, which reduces to 2,158 S/cm at 708 K. | 10.1016-j.joule.2019.08.017.xml |  |  |  |  | comma-level | σ | Realization of High Thermoelectric Figure of Merit in GeTe by Complementary Co-doping of Bi and In | Elsevier | 2019 | no
21665 | ['GeTe'] | GeTe | Conductivity | Conductivity2 |  | [295] | 295 | Kelvin^(1.0) |  | [6700.0] | 6700 | Meter^(-1.0) Siemens^(1.0) |  |  | ({ σ at room temperature }: 067 S/cm in GeTe decreases to ∼970 S/cm in Ge0.92Bi0.06In0.02Te.) FROM: In particular, the room temperature σ value of ∼8,067 S/cm in GeTe decreases to ∼970 S/cm in Ge0.92Bi0.06In0.02Te. | 10.1016-j.joule.2019.08.017.xml |  |  |  |  | comma-level | σ | Realization of High Thermoelectric Figure of Merit in GeTe by Complementary Co-doping of Bi and In | Elsevier | 2019 | no
21666 | ['Ag(Li1'] | Ag(Li1 | Conductivity | Conductivity2 |  | [300.0] | 300 | Kelvin^(1.0) | [300.0] | [900.0] | 900 | Meter^(-1.0) Siemens^(1.0) |  |  | (The conductivities at 300 K are 9.0 S cm−1 (Ag(Li1/3Rh2/3)O2)) FROM: The conductivities at 300 K are 9.0 S cm−1 (Ag(Li1/3Rh2/3)O2), 1.7×10−2 S cm−1 (Ag(Li1/3Ir2/3)O2) and 7.4×10−6 S cm−1 (AgRhO2). | 10.1016-j.jssc.2011.03.014.xml |  |  |  |  | comma-level | conductivities | On AgRhO2, and the new quaternary delafossites AgLi1/3 M 2/3O2, syntheses and analyses of real structures | Elsevier | 2011 | no
21667 | ['Ag(Li1'] | Ag(Li1 | Conductivity | Conductivity2 |  | [300.0] | 300 | Kelvin^(1.0) | [300.0] | [1.7000000000000002] | 1.7 | Meter^(-1.0) Siemens^(1.0) |  |  | ({ conductivities at 300 K }: 1.7×10−2 S cm−1 (Ag(Li1/3Ir2/3)O2) and 7.4×10−6 S cm−1 (AgRhO2).) FROM: The conductivities at 300 K are 9.0 S cm−1 (Ag(Li1/3Rh2/3)O2), 1.7×10−2 S cm−1 (Ag(Li1/3Ir2/3)O2) and 7.4×10−6 S cm−1 (AgRhO2). | 10.1016-j.jssc.2011.03.014.xml |  |  |  |  | comma-level | conductivities | On AgRhO2, and the new quaternary delafossites AgLi1/3 M 2/3O2, syntheses and analyses of real structures | Elsevier | 2011 | no
21668 | ['Bi1.2Sb0.8(Se1−yIy)3'] | Bi1.2Sb0.8(Se1−yIy)3 | Conductivity | Conductivity2 |  | [300.0] | 300 | Kelvin^(1.0) | [300.0] | [25000.0] | 25000 | Meter^(-1.0) Siemens^(1.0) | Iodine - doping |  | (Iodine-doping effectively increases σ to 2.5 × 104 S m−1 for Bi1.2Sb0.8(Se1−yIy)3 and 1.6 × 104 S m−1 for BiSb(Se1−yIy)3 at 300 K) FROM: Iodine-doping effectively increases σ to 2.5 × 104 S m−1 for Bi1.2Sb0.8(Se1−yIy)3 and 1.6 × 104 S m−1 for BiSb(Se1−yIy)3 at 300 K, respectively. | 10.1039-c6ee02674e.html |  |  |  |  | comma-level | σ | High thermoelectric performance in Te-free (Bi,Sb)2Se3via structural transition induced band convergence and chemical bond softening | RSC | 2016 | no
21669 | ['Pristine AgCuTe'] | Pristine AgCuTe | Conductivity | Conductivity2 |  | [295] | 295 | Kelvin^(1.0) | [473.0] | [75800.0] | 75800 | Meter^(-1.0) Siemens^(1.0) |  |  | (Pristine AgCuTe exhibits a high electrical conductivity of 758 S cm−1 at room temperature and it decreases to 123 S cm−1 at 473 K) FROM: Pristine AgCuTe exhibits a high electrical conductivity of 758 S cm−1 at room temperature and it decreases to 123 S cm−1 at 473 K, which is slightly lower than that of melted AgCuTe [,]. | 10.1016-j.nanoen.2020.105297.xml |  |  |  |  | comma-level | electrical conductivity | Suppressed phase transition and enhanced thermoelectric performance in iodine-doped AgCuTe | Elsevier | 2020 | no
21670 | ['AgCuTe0.925I0.075'] | AgCuTe0.925I0.075 | Conductivity | Conductivity2 |  | [295] | 295 | Kelvin^(1.0) |  | [19700.0] | 19700 | Meter^(-1.0) Siemens^(1.0) |  |  | ({ at room - temperature }: the room-temperature electrical conductivity rapidly decreases to 197 S cm−1 for AgCuTe0.925I0.075.) FROM: During the gradual formation of the cubic structure (x ≤ 0.075), the room-temperature electrical conductivity rapidly decreases to 197 S cm−1 for AgCuTe0.925I0.075. | 10.1016-j.nanoen.2020.105297.xml |  |  |  |  | comma-level | electrical conductivity | Suppressed phase transition and enhanced thermoelectric performance in iodine-doped AgCuTe | Elsevier | 2020 | no
21671 | ['(Ti,Zr)2 O7'] | (Ti,Zr)2 O7 | Conductivity | Conductivity2 | ionic | [295] | 295 | Kelvin^(1.0) | [1000.0] | [1.0] | 1 | Meter^(-1.0) Siemens^(1.0) | introduction of 50 % Zr |  | (In Y2 (Ti,Zr)2 O7 system, introduction of 50% Zr initiates disorder between cationic sites and 90% Zr results in the complete disorder among the cationic sites and oxygen sites resulting in the formation of defect-fluorite structure at room temperature whereas, at 1000 °C, above system exhibits disorder for migration of oxygen among the vacancies resulting in ionic conductivity up to 10−2 S cm−1.) FROM: In Y2 (Ti,Zr)2 O7 system, introduction of 50% Zr initiates disorder between cationic sites and 90% Zr results in the complete disorder among the cationic sites and oxygen sites resulting in the formation of defect-fluorite structure at room temperature whereas, at 1000 °C, above system exhibits disorder for migration of oxygen among the vacancies resulting in ionic conductivity up to 10−2 S cm−1. | 10.1016-j.solidstatesciences.2011.08.025.xml |  |  |  |  | comma-level | ionic conductivity | Ionic conductivity, structural and thermal properties of pure and Sr2+ doped Y2Ti2O7 pyrochlores for SOFC | Elsevier | 2011 | no
21672 | ['YST-2'] | YST-2 | Conductivity | Conductivity2 |  | [1173.0] | 1173 | Kelvin^(1.0) | [900.0] | [0.339] | 0.339 | Meter^(-1.0) Siemens^(1.0) |  |  | ({ at 900 °C }: the order of conductivity changes from 3.39 × 10−3 S cm−1 for YST-2) FROM: Therefore, the order of conductivity changes from 3.39 × 10−3 S cm−1 for YST-2 to 1.50 × 10−1 for YST-4 at 900 °C. | 10.1016-j.solidstatesciences.2011.08.025.xml |  |  |  |  | comma-level | conductivity | Ionic conductivity, structural and thermal properties of pure and Sr2+ doped Y2Ti2O7 pyrochlores for SOFC | Elsevier | 2011 | no
21673 | ['( 90 wt. % CrSi2'] | ( 90 wt. % CrSi2 | Conductivity | Conductivity2 |  | [295] | 295 | Kelvin^(1.0) |  | [290.0] | 290 | Meter^(-1.0) Siemens^(1.0) |  |  | ({ at room temperature }: The powder mixture (90 wt.% CrSi2, 10 wt.% NFC) was pressed under the similar conditions as the previous methods (T = room temperature, P = 100 MPa for 3 min) and this time results in a strong pellet with a σ of 2.9 ± 0.3 S/cm and a α of 105 ± 11 μV/K) FROM: The powder mixture (90 wt.% CrSi2, 10 wt.% NFC) was pressed under the similar conditions as the previous methods (T = room temperature, P = 100 MPa for 3 min) and this time results in a strong pellet with a σ of 2.9 ± 0.3 S/cm and a α of 105 ± 11 μV/K; which is almost the α of a hot pressed pellet of CrSi2 (110 μV/K). | 10.1016-j.synthmet.2017.01.007.xml | 0.3 | pressed |  |  | comma-level | σ | Room temperature synthesis of transition metal silicide-conducting polymer micro-composites for thermoelectric applications | Elsevier | 2017 | no
21674 | ['Cu0.07Bi2Te3'] | Cu0.07Bi2Te3 | Conductivity | Conductivity2 |  | [300.0] | 300 | Kelvin^(1.0) | [300.0] | [68100.0] | 68100 | Meter^(-1.0) Siemens^(1.0) |  |  | ({ at 300 K }: Cu0.07Bi2Te3 had high electrical conductivity of 681 S cm−1 and Seebeck coefficient of −236 μV K−1 with low thermal conductivity of 1.0 W m−1 K−1) FROM: Cu0.07Bi2Te3 had high electrical conductivity of 681 S cm−1 and Seebeck coefficient of −236 μV K−1 with low thermal conductivity of 1.0 W m−1 K−1, thus enhancing the figure of merit, ZT, to 1.15 at approximately 300 K. | 10.1039-c1jm10163c.html |  |  |  |  | comma-level | electrical conductivity | Formation of Cu nanoparticles in layered Bi2Te3 and their effect on ZT enhancement | RSC | 2011 | no
21675 | ['undoped Pb0.6Sn0.4Te'] | undoped Pb0.6Sn0.4Te | Conductivity | Conductivity2 |  | [295] | 295 | Kelvin^(1.0) |  | [172500.0] | 172500 | Meter^(-1.0) Siemens^(1.0) |  |  | ({ at room temperature }: the σ value for undoped Pb0.6Sn0.4Te was calculated to be ∼1725 S cm−1) FROM: At room temperature, the σ value for undoped Pb0.6Sn0.4Te was calculated to be ∼1725 S cm−1, which increases to ∼2691 S cm−1 for 2 mol% I doped sample due to a significant increase in the n-type carrier concentration. | 10.1039-c8ta08731h.html |  |  |  |  | comma-level | σ | Enhanced thermoelectric performance in topological crystalline insulator n-type Pb0.6Sn0.4Te by simultaneous tuning of the band gap and chemical potential | RSC | 2018 | no
21676 | ['pristine GeTe'] | pristine GeTe | Conductivity | Conductivity2 |  | [295] | 295 | Kelvin^(1.0) |  | [822800.0] | 822800 | Meter^(-1.0) Siemens^(1.0) |  |  | ({ at room temperature }: σ for pristine GeTe is a very high value ∼8228 S cm−1) FROM: Characteristically, σ for pristine GeTe is a very high value ∼8228 S cm−1, which decreases to ∼1811 S cm−1 at 775 K, whereas the Ge0.90Sb0.10Te sample exhibits a σ value of ∼927 S cm−1 at room temperature, which decreases to ∼652 S cm−1 at 775 K which is comparatively low as reported by Perumal et al. | 10.1039-d0ta00628a.html |  |  |  |  | comma-level | σ | Synergistic optimization of thermoelectric performance of Sb doped GeTe with a strained domain and domain boundaries | RSC | 2020 | no
21677 | ['Ge0.90Sb0.10Te'] | Ge0.90Sb0.10Te | Conductivity | Conductivity2 |  | [295] | 295 | Kelvin^(1.0) |  | [92700.0] | 92700 | Meter^(-1.0) Siemens^(1.0) |  |  | ( whereas the Ge0.90Sb0.10Te sample exhibits a σ value of ∼927 S cm−1 at room temperature) FROM: Characteristically, σ for pristine GeTe is a very high value ∼8228 S cm−1, which decreases to ∼1811 S cm−1 at 775 K, whereas the Ge0.90Sb0.10Te sample exhibits a σ value of ∼927 S cm−1 at room temperature, which decreases to ∼652 S cm−1 at 775 K which is comparatively low as reported by Perumal et al. | 10.1039-d0ta00628a.html |  |  |  |  | comma-level | σ | Synergistic optimization of thermoelectric performance of Sb doped GeTe with a strained domain and domain boundaries | RSC | 2020 | no
21678 | ['CoSb3 thin films'] | CoSb3 thin films | Conductivity | Conductivity2 |  | [300.0] | 300 | Kelvin^(1.0) | [300.0] | [35000.0] | 35000 | Meter^(-1.0) Siemens^(1.0) | substitution of Sb |  | (The electron doping provided with the substitution of Sb by Te leads to an increase in the carrier concentration and enhanced the poor electrical conductivity of the CoSb3 thin films up to σ ≈ 3.50 × 104 S m−1 at 300 K for the richest Te content.) FROM: The electron doping provided with the substitution of Sb by Te leads to an increase in the carrier concentration and enhanced the poor electrical conductivity of the CoSb3 thin films up to σ ≈ 3.50 × 104 S m−1 at 300 K for the richest Te content. | 10.1039-d0ra02699a.html |  |  |  |  | comma-level | electrical conductivity | Drastic power factor improvement by Te doping of rare earth-free CoSb3-skutterudite thin films | RSC | 2020 | yes
21679 | ['InSe'] | InSe | Conductivity | Conductivity2 |  | [795.0] | 795 | Kelvin^(1.0) | [795.0] | [850.0] | 850 | Meter^(-1.0) Siemens^(1.0) | substitution with Si |  | (The cation substitution with Si increased the electrical conductivity of InSe to 8.5 S/cm at 795 K while decreasing the activation energy for the electrical conductivity.) FROM: The cation substitution with Si increased the electrical conductivity of InSe to 8.5 S/cm at 795 K while decreasing the activation energy for the electrical conductivity. | 10.3938-jkps.72.775.txt |  |  |  |  | comma-level | electrical conductivity | Electronic and Thermal Properties of Si-doped InSe Layered Chalcogenides | Springer | 2018 | no
21680 | ['SnSe : Bi 8 %'] | SnSe : Bi 8 % | Conductivity | Conductivity2 |  | [773.0] | 773 | Kelvin^(1.0) | [773.0] | [1285.0] | 1285 | Meter^(-1.0) Siemens^(1.0) |  |  | ({ electrical conductivity }: 12.85 Scm-1 and 6.46 S cm-1 at 773 K for SnSe:Bi 8% sample) FROM: The electrical conductivity perpendicular to the pressing direction is higher than that parallel to the pressing direction, 12.85 Scm-1 and 6.46 S cm-1 at 773 K for SnSe:Bi 8% sample, respectively, while thermal conductivity perpendicular to the pressing direction is higher than that parallel to the pressing direction, 0.81 and 0.60 W m-1 K-1 at 773 K for SnSe:Bi 8% sample, respectively. | 10.1186-s11671-018-2500-y.txt |  |  |  |  | comma-level | electrical conductivity | Thermoelectric Properties of Hot-Pressed Bi-Doped n-Type Polycrystalline SnSe | Springer | 2018 | yes
21681 | ['SnSe : Bi 8 %'] | SnSe : Bi 8 % | Conductivity | Conductivity2 |  | [773.0] | 773 | Kelvin^(1.0) | [773.0] | [646.0] | 646 | Meter^(-1.0) Siemens^(1.0) |  |  | ({ electrical conductivities }: those parallel to the pressing direction (6.46 S cm-1) at 773 K for SnSe:Bi 8% sample) FROM: The electrical conductivities perpendicular to the pressing direction (12.85 S cm-1) are higher than those parallel to the pressing direction (6.46 S cm-1) at 773 K for SnSe:Bi 8% sample, while thermal conductivities perpendicular to the pressing direction (0.81 W m- 1 K-1) are higher than those parallel to the pressing direction (0.60 W m-1 K-1) at 773 K for SnSe:Bi 8% sample. | 10.1186-s11671-018-2500-y.txt |  |  | parallel to the pressing |  | comma-level | electrical conductivities | Thermoelectric Properties of Hot-Pressed Bi-Doped n-Type Polycrystalline SnSe | Springer | 2018 | yes
21682 | ['boron carbides'] | boron carbides | Conductivity | Conductivity2 |  | [1073.0] | 1073 | Kelvin^(1.0) | [1073.0] | [10000.0, 18000.0] | 14000 | Meter^(-1.0) Siemens^(1.0) |  |  | (Werheit et al. showed comparable electrical conductivities of boron carbides in the range from about 100 to 180 S/cm at 1073 K.) FROM: Werheit et al. showed comparable electrical conductivities of boron carbides in the range from about 100 to 180 S/cm at 1073 K. | 10.1016-j.jeurceramsoc.2013.08.013.xml |  |  |  |  | comma-level | electrical conductivities | Reactive sintering process and thermoelectric properties of boron rich boron carbides | Elsevier | 2014 | no
21683 | ['K.The'] | K.The | Conductivity | Conductivity2 |  | [300.0] | 300 | Kelvin^(1.0) | [300.0] | [74800.0] | 74800 | Meter^(-1.0) Siemens^(1.0) |  |  | (660 K.The σ for the sample with Pb initial content x = 0.2 reaches the highest value of 7.48 × 104 S m−1 at 300 K) FROM: It is obvious that the σ (T) decreases monotonically with increased temperature from 300 K to 660 K.The σ for the sample with Pb initial content x = 0.2 reaches the highest value of 7.48 × 104 S m−1 at 300 K, which is improved by 9% compared with that (6.75 × 104 S m−1) of Pb-substituted poly-crystalline β-Zn4Sb3 due to the partial substitution of Pb and Sn for Zn, in which the Pb 4+ or Sn 4+ replaces Zn 2+, results in increased carrier concentration. | 10.1016-j.physb.2017.05.036.xml |  |  |  |  | comma-level | σ | Effect of Pb doped on thermal stability and electrical transport properties of single crystalline β-Zn4Sb3 | Elsevier | 2017 | no
21684 | ['Pb-substituted poly-crystalline β-Zn4Sb3'] | Pb-substituted poly-crystalline β-Zn4Sb3 | Conductivity | Conductivity2 |  | [300.0] | 300 | Kelvin^(1.0) | [300.0] | [67500.0] | 67500 | Meter^(-1.0) Siemens^(1.0) |  |  | ({ σ at 300 K }: that (6.75 × 104 S m−1) of Pb-substituted poly-crystalline β-Zn4Sb3 due) FROM: It is obvious that the σ (T) decreases monotonically with increased temperature from 300 K to 660 K.The σ for the sample with Pb initial content x = 0.2 reaches the highest value of 7.48 × 104 S m−1 at 300 K, which is improved by 9% compared with that (6.75 × 104 S m−1) of Pb-substituted poly-crystalline β-Zn4Sb3 due to the partial substitution of Pb and Sn for Zn, in which the Pb 4+ or Sn 4+ replaces Zn 2+, results in increased carrier concentration. | 10.1016-j.physb.2017.05.036.xml |  |  |  |  | comma-level | σ | Effect of Pb doped on thermal stability and electrical transport properties of single crystalline β-Zn4Sb3 | Elsevier | 2017 | no
21685 | ['Mg-doped CuCrO2'] | Mg-doped CuCrO2 | Conductivity | Conductivity2 |  | [873.0] | 873 | Kelvin^(1.0) | [600.0] | [160.0] | 160 | Meter^(-1.0) Siemens^(1.0) |  |  | (They found that at 600 °C, the Mg-doped CuCrO2 structure displayed an optical transmittance of only 63% in the visible range with, however, a conductivity of 1.6 S cm-1.) FROM: They found that at 600 °C, the Mg-doped CuCrO2 structure displayed an optical transmittance of only 63% in the visible range with, however, a conductivity of 1.6 S cm-1. | 10.1038-srep43179.txt |  |  |  |  | comma-level | conductivity | High-throughput search of ternary chalcogenides for p-type transparent electrodes | Springer | 2017 | yes
21686 | ['lithium thiophosphates'] | lithium thiophosphates | Conductivity | Conductivity2 | ionic | [295] | 295 | Kelvin^(1.0) |  | [1.0] | 1 | Meter^(-1.0) Siemens^(1.0) |  |  | ({ at room - temperature }: lithium thiophosphates) have the highest room-temperature ionic conductivity (∼10−2 S cm−1) among solid Li-ion conductors so far) FROM: Sulfide solid electrolytes (e.g., lithium thiophosphates) have the highest room-temperature ionic conductivity (∼10−2 S cm−1) among solid Li-ion conductors so far, and thus have attracted ever-increasing attention for high energy-density and safety all-solid-state batteries (ASSBs). | 10.1016-j.jmat.2020.09.003.xml |  |  |  |  | comma-level | ionic conductivity | Interfacial challenges for all-solid-state batteries based on sulfide solid electrolytes | Elsevier | 2021 | no
21687 | ['Ca3Co4O9+δ'] | Ca3Co4O9+δ | Conductivity | Conductivity2 |  | [973.0] | 973 | Kelvin^(1.0) | [700.0] | [8340.0] | 8340 | Meter^(-1.0) Siemens^(1.0) |  |  | (The electrical conductivity of Ca3Co4O9+δ increases slightly with increasing temperature, and the value is 83.4 S cm−1 at 700°C.) FROM: The electrical conductivity of Ca3Co4O9+δ increases slightly with increasing temperature, and the value is 83.4 S cm−1 at 700°C. | 10.1016-S0272-8842(00)00083-3.xml |  |  |  |  | comma-level | electrical conductivity | Synthesis and thermoelectric properties of the new oxide ceramics Ca3−x Sr x Co4O9+δ (x=0.0–1.0) | Elsevier | 2001 | no
21688 | ['PEDOT / PSS with H2O'] | PEDOT / PSS with H2O | Conductivity | Conductivity2 |  | [295] | 295 | Kelvin^(1.0) |  | [80.0] | 80 | Meter^(-1.0) Siemens^(1.0) |  |  | ({ at Room temperature }: Room temperature DC conductivity [σDC(RT)] of a free standing film of PEDOT/PSS with H2O was measured to be ∼0.8 S/cm.) FROM: Room temperature DC conductivity [σDC(RT)] of a free standing film of PEDOT/PSS with H2O was measured to be ∼0.8 S/cm. | 10.1016-S0379-6779(01)00576-8.xml |  |  |  |  | comma-level | conductivity | Enhancement of electrical conductivity of poly(3,4-ethylenedioxythiophene)/poly(4-styrenesulfonate) by a change of solvents | Elsevier | 2002 | no
21689 | ['Bi2Te3 without SiC'] | Bi2Te3 without SiC | Conductivity | Conductivity2 |  | [295] | 295 | Kelvin^(1.0) |  | [143000.0] | 143000 | Meter^(-1.0) Siemens^(1.0) |  |  | (The electrical conductivity value of Bi2Te3 without SiC is about 1.43 × 105 S/m at room temperature) FROM: The electrical conductivity value of Bi2Te3 without SiC is about 1.43 × 105 S/m at room temperature, which is higher than that in reports . | 10.1016-j.jallcom.2007.01.015.xml |  |  |  |  | comma-level | electrical conductivity | Thermoelectric and mechanical properties of nano-SiC-dispersed Bi2Te3 fabricated by mechanical alloying and spark plasma sintering | Elsevier | 2008 | no
21690 | ['undoped BiSbSe3'] | undoped BiSbSe3 | Conductivity | Conductivity2 |  | [295] | 295 | Kelvin^(1.0) |  | [0.3] | 0.3 | Meter^(-1.0) Siemens^(1.0) |  |  | ({ electrical conductivity }: from ∼3 × 10−3 Scm−1 in undoped BiSbSe3 to ∼ 180 Scm−1 in BiSb(Se0.92Br0.08)3 at room temperature) FROM: , which gives rise to the significant increasement of electrical conductivity, from ∼3 × 10−3 Scm−1 in undoped BiSbSe3 to ∼ 180 Scm−1 in BiSb(Se0.92Br0.08)3 at room temperature, depicted in | 10.1016-j.jallcom.2020.155473.xml |  |  |  |  | comma-level | electrical conductivity | Enhancing thermoelectric performance of BiSbSe3 through improving carrier mobility via percolating carrier transports | Elsevier | 2020 | no
21691 | ['BiSb(Se0.94Br0.06)3-0C'] | BiSb(Se0.94Br0.06)3-0C | Conductivity | Conductivity2 |  | [295] | 295 | Kelvin^(1.0) |  | [15300.0] | 15300 | Meter^(-1.0) Siemens^(1.0) |  |  | ({ electrical conductivity }: from ∼153 Scm−1 in BiSb(Se0.94Br0.06)3-0C sample to ∼ 218 Scm−1 in BiSb(Se0.94Br0.06)3–8C sample at room temperature.) FROM: The electrical conductivity of samples is enhanced in the entire working temperature interval after introducing microscale grains, from ∼153 Scm−1 in BiSb(Se0.94Br0.06)3-0C sample to ∼ 218 Scm−1 in BiSb(Se0.94Br0.06)3–8C sample at room temperature. | 10.1016-j.jallcom.2020.155473.xml |  |  |  |  | comma-level | electrical conductivity | Enhancing thermoelectric performance of BiSbSe3 through improving carrier mobility via percolating carrier transports | Elsevier | 2020 | no
21692 | ['Ba0.7K0.3Cu2Se2'] | Ba0.7K0.3Cu2Se2 | Conductivity | Conductivity2 |  | [323.0] | 323 | Kelvin^(1.0) | [323.0] | [200000.0] | 200000 | Meter^(-1.0) Siemens^(1.0) |  |  | (For Ba0.7K0.3Cu2Se2, the σ is greatly enhanced to 2000 S cm−1 at 323 K ) FROM: For Ba0.7K0.3Cu2Se2, the σ is greatly enhanced to 2000 S cm−1 at 323 K compared to that of BaCu2Se2. | 10.1016-j.matlet.2015.03.098.xml |  |  |  |  | comma-level | σ | Enhancement of the thermoelectric properties of BaCu2Se2 by potassium doping | Elsevier | 2015 | no
21693 | ['Cu @ Ag nanoparticles'] | Cu @ Ag nanoparticles | Conductivity | Conductivity2 |  | [475.0] | 475 | Kelvin^(1.0) | [475.0] | [62000.0] | 62000 | Meter^(-1.0) Siemens^(1.0) |  |  | (When the content of Cu@Ag nanoparticles was 0.5 vol%, σ was the highest, up to 6.2 × 104 S/m at 475 K, which was ## % change) FROM: When the content of Cu@Ag nanoparticles was 0.5 vol%, σ was the highest, up to 6.2 × 104 S/m at 475 K, which was 27% higher than that of the matrix (4.2 × 104 S/m). | 10.1016-j.cclet.2019.07.034.xml |  |  |  |  | comma-level | σ | Enhanced TE properties of Cu@Ag/Bi2Te3 nanocomposites by decoupling electrical and thermal properties | Elsevier | 2020 | no
21694 | ['natural hematite'] | natural hematite | Conductivity | Conductivity2 | ionic | [873.0] | 873 | Kelvin^(1.0) | [600.0] | [11.600000000000001] | 11.6 | Meter^(-1.0) Siemens^(1.0) |  |  | (Our latest study further modified the natural hematite through acid treatment, the resulting mineral-based composite exhibited an good ionic conductivity of 0.116 S cm−1 at 600 °C with an activation energy of 0.50 eV (400 – 600 °C) .) FROM: Our latest study further modified the natural hematite through acid treatment, the resulting mineral-based composite exhibited an good ionic conductivity of 0.116 S cm−1 at 600 °C with an activation energy of 0.50 eV (400 – 600 °C) . | 10.1016-j.jpowsour.2016.12.120.xml |  | acidtreatment |  |  | comma-level | ionic conductivity | Strategy towards cost-effective low-temperature solid oxide fuel cells: A mixed-conductive membrane comprised of natural minerals and perovskite oxide | Elsevier | 2017 | no
21695 | ['YSZ'] | YSZ | Conductivity | Conductivity2 |  | [873.0] | 873 | Kelvin^(1.0) | [600.0] | [0.5] | 0.5 | Meter^(-1.0) Siemens^(1.0) |  |  | ({ conductivities }: and other typical electrolytes—such as YSZ (0.005 S cm−1 at 600 °C) and GDC (0.025 S cm−1 at 600 °C) .) FROM: As indicated by the blue curve in (b), the calculated σi reaches a value as high as 0.153 S cm−1 at 600 °C, which is much higher than the reported conductivities of the LCP-oxide and hematite (LW) , and other typical electrolytes—such as YSZ (0.005 S cm−1 at 600 °C) and GDC (0.025 S cm−1 at 600 °C) . | 10.1016-j.jpowsour.2016.12.120.xml |  |  |  |  | comma-level | conductivities | Strategy towards cost-effective low-temperature solid oxide fuel cells: A mixed-conductive membrane comprised of natural minerals and perovskite oxide | Elsevier | 2017 | no
21696 | ['CoSb3'] | CoSb3 | Conductivity | Conductivity2 |  | [295] | 295 | Kelvin^(1.0) |  | [4000.0] | 4000 | Meter^(-1.0) Siemens^(1.0) |  |  | (The electrical conductivities of pure components CoSb3 and RhSb3 at room temperature are about 4 × 103 Sm−1 and 1.64 × 105 S m−1) FROM: The electrical conductivities of pure components CoSb3 and RhSb3 at room temperature are about 4 × 103 Sm−1 and 1.64 × 105 S m−1, respectively, which makes the values comparable to those for polycrystalline samples reported in literature (). | 10.1016-j.jallcom.2006.08.296.xml |  |  |  |  | comma-level | electrical conductivities | Study of transport properties of the Co1−x Rh x Sb3 | Elsevier | 2007 | no
21697 | ['AgPbmSbTe2+m'] | AgPbmSbTe2+m | Conductivity | Conductivity2 |  | [295] | 295 | Kelvin^(1.0) |  | [185000.0] | 185000 | Meter^(-1.0) Siemens^(1.0) |  |  | (The report on the AgPbmSbTe2+m (m = 18) samples, or Ag0.05Pb0.9Sb 0.05Te1, prepared by simply cooling the melt , has the values of 0.023 W/cm-K, 1850 S/cm and −0.135 mV/K for κ, σ, and α, respectively, at room temperature which are ) FROM: The report on the AgPbmSbTe2+m (m = 18) samples, or Ag0.05Pb0.9Sb 0.05Te1, prepared by simply cooling the melt , has the values of 0.023 W/cm-K, 1850 S/cm and −0.135 mV/K for κ, σ, and α, respectively, at room temperature which are comparable to 0.024 W/cm-K, 2100 S/cm and −0.075 mV/K for our sample of #28. | 10.1016-j.pcrysgrow.2019.04.001.xml |  |  |  |  | comma-level | σ | Design, growth and characterization of PbTe-based thermoelectric materials | Elsevier | 2019 | no
21698 | ['bulk Na3B20'] | bulk Na3B20 | Conductivity | Conductivity2 |  | [295.0] | 295 | Kelvin^(1.0) | [295.0] | [1150000.0] | 1150000 | Meter^(-1.0) Siemens^(1.0) |  |  | ( the electrical conductivity measured for bulk Na3B20 was 1.15 × 106 S/m at 295 K) FROM: , the electrical conductivity measured for bulk Na3B20 was 1.15 × 106 S/m at 295 K, and continuously decreased to 0.67 × 106 S/m at 475 K with increasing temperature. | 10.1016-j.solidstatesciences.2020.106166.xml |  |  |  |  | comma-level | electrical conductivity | Synthesis and electrical conductivity of Na3B20 | Elsevier | 2020 | no
21699 | ['CaB6'] | CaB6 | Conductivity | Conductivity2 |  | [295] | 295 | Kelvin^(1.0) |  | [700000.0] | 700000 | Meter^(-1.0) Siemens^(1.0) |  |  | (The conductivities of CaB6, SrB6, and BaB6 at room temperature were 4.0 × 105, 3.5 × 105, and 7.0 × 105 S/m, respectively, while Na3B20 with a lower relative density (73.4%) showed a slightly higher conductivity.) FROM: The conductivities of CaB6, SrB6, and BaB6 at room temperature were 4.0 × 105, 3.5 × 105, and 7.0 × 105 S/m, respectively, while Na3B20 with a lower relative density (73.4%) showed a slightly higher conductivity. | 10.1016-j.solidstatesciences.2020.106166.xml |  |  |  |  | comma-level | conductivities | Synthesis and electrical conductivity of Na3B20 | Elsevier | 2020 | no
21700 | ['Cu2Se powder'] | Cu2Se powder | Conductivity | Conductivity2 |  | [295] | 295 | Kelvin^(1.0) | [750.0] | [260000.0] | 260000 | Meter^(-1.0) Siemens^(1.0) |  |  | ({ electrical conductivity }: that of commercial Cu2Se powder at room temperature (2600 S/cm) and at 750 K (1200 S/cm)) FROM: The electrical conductivity ((a)) of the Cu2−xSe sample is around 6800 S/cm at room temperature and decreases quickly to about 2200 S/cm at 750 K, which is higher than that of commercial Cu2Se powder at room temperature (2600 S/cm) and at 750 K (1200 S/cm), respectively. | 10.1016-j.jcis.2014.11.052.xml |  |  |  |  | comma-level | electrical conductivity | Aqueous preparation of surfactant-free copper selenide nanowires | Elsevier | 2015 | no
21701 | ['Ag4RbI5'] | Ag4RbI5 | Conductivity | Conductivity2 |  | [298.0] | 298 | Kelvin^(1.0) | [25.0] | [30.0] | 30 | Meter^(-1.0) Siemens^(1.0) |  |  | (Ag4RbI5 and Cu4RbCl3I2 are two such superionic conductors that are known to exhibit excellent conductivity of about 30 S m−1 at 25 °C .) FROM: Ag4RbI5 and Cu4RbCl3I2 are two such superionic conductors that are known to exhibit excellent conductivity of about 30 S m−1 at 25 °C . | 10.1016-B978-0-08-096532-1.01302-9.xml |  |  |  |  | comma-level | conductivity | 13.02 Review of Physical Principles of Sensing and Types of Sensing Materials | Elsevier | 2014 | no
21702 | ['Ge12InSbTe15'] | Ge12InSbTe15 | Conductivity | Conductivity2 |  | [723.0] | 723 | Kelvin^(1.0) | [450.0] | [58000.0] | 58000 | Meter^(-1.0) Siemens^(1.0) |  |  | ({ at 450 °C }: the absolute electrical conductivity of Ge12InSbTe15 is 580 S/cm) FROM: At 450 °C, the absolute electrical conductivity of Ge12InSbTe15 is 580 S/cm, which is comparable to that of Ge19Sb2Te22 (769 S/cm) with ZT = 1.3 and Se substituted samples, e.g. Ge7Sb2Te5Se5 (400 S/cm, ZT = 1.0) . | 10.1016-j.solidstatesciences.2013.08.013.xml |  |  |  |  | comma-level | electrical conductivity | The solid solution series Ge12M2Te15 (M = Sb, In): Nanostructures and thermoelectric properties | Elsevier | 2013 | no
21703 | ['Ge19Sb2Te22'] | Ge19Sb2Te22 | Conductivity | Conductivity2 |  | [723.0] | 723 | Kelvin^(1.0) | [450.0] | [76900.0] | 76900 | Meter^(-1.0) Siemens^(1.0) |  |  | ({ electrical conductivity at 450 °C }: that of Ge19Sb2Te22 (769 S/cm) with ZT = 1.3 and Se substituted samples) FROM: At 450 °C, the absolute electrical conductivity of Ge12InSbTe15 is 580 S/cm, which is comparable to that of Ge19Sb2Te22 (769 S/cm) with ZT = 1.3 and Se substituted samples, e.g. Ge7Sb2Te5Se5 (400 S/cm, ZT = 1.0) . | 10.1016-j.solidstatesciences.2013.08.013.xml |  |  |  |  | comma-level | electrical conductivity | The solid solution series Ge12M2Te15 (M = Sb, In): Nanostructures and thermoelectric properties | Elsevier | 2013 | no
21704 | ['Ge7Sb2Te5Se5'] | Ge7Sb2Te5Se5 | Conductivity | Conductivity2 |  | [723.0] | 723 | Kelvin^(1.0) | [450.0] | [40000.0] | 40000 | Meter^(-1.0) Siemens^(1.0) |  |  | ({ electrical conductivity at 450 °C }: e.g. Ge7Sb2Te5Se5 (400 S/cm) FROM: At 450 °C, the absolute electrical conductivity of Ge12InSbTe15 is 580 S/cm, which is comparable to that of Ge19Sb2Te22 (769 S/cm) with ZT = 1.3 and Se substituted samples, e.g. Ge7Sb2Te5Se5 (400 S/cm, ZT = 1.0) . | 10.1016-j.solidstatesciences.2013.08.013.xml |  |  |  |  | comma-level | electrical conductivity | The solid solution series Ge12M2Te15 (M = Sb, In): Nanostructures and thermoelectric properties | Elsevier | 2013 | no
21705 | ['Ge12In2Te15'] | Ge12In2Te15 | Conductivity | Conductivity2 |  | [723.0] | 723 | Kelvin^(1.0) | [450.0] | [96000.0] | 96000 | Meter^(-1.0) Siemens^(1.0) |  |  | (The electrical conductivity of Ge12In2Te15 at 450 °C is 960 S/cm.) FROM: The electrical conductivity of Ge12In2Te15 at 450 °C is 960 S/cm. | 10.1016-j.solidstatesciences.2013.08.013.xml |  |  |  |  | comma-level | electrical conductivity | The solid solution series Ge12M2Te15 (M = Sb, In): Nanostructures and thermoelectric properties | Elsevier | 2013 | no
21706 | ['undoped Mg3Sb2'] | undoped Mg3Sb2 | Conductivity | Conductivity2 |  | [295] | 295 | Kelvin^(1.0) |  | [8.000000000000001e-06] | 8e-06 | Meter^(-1.0) Siemens^(1.0) |  |  | ({ at room temperature }: The room temperature electrical conductivity is only ~ 0.08 × 10^4 S m-1 for undoped Mg3Sb2) FROM: The room temperature electrical conductivity is only ~ 0.08 × 10^4 S m-1 for undoped Mg3Sb2, lower than that reported by Song et al., but higher than that reported by Bhardwaj et al.. | 10.1007-s10853-018-2555-2.txt |  |  |  |  | comma-level | electrical conductivity | Enhanced thermoelectric performance of p-type Mg3Sb2 by lithium doping and its tunability in an anionic framework | Springer | 2018 | no
21707 | ['CoSbS'] | CoSbS | Conductivity | Conductivity2 |  | [295] | 295 | Kelvin^(1.0) |  | [44.800000000000004] | 44.8 | Meter^(-1.0) Siemens^(1.0) |  |  | ({ at room temperature }: the electrical conductivity σ increases from 0.448 S cm−1 for CoSbS) FROM: At room temperature, the electrical conductivity σ increases from 0.448 S cm−1 for CoSbS to 344 S cm−1 for Co0.93Ni0.07SbS. | 10.1039-c8ta05572f.html |  |  |  |  | comma-level | electrical conductivity | Ni and Se co-doping increases the power factor and thermoelectric performance of CoSbS | RSC | 2018 | no
21708 | ['Co0.93Ni0.07SbS'] | Co0.93Ni0.07SbS | Conductivity | Conductivity2 |  | [295] | 295 | Kelvin^(1.0) |  | [34400.0] | 34400 | Meter^(-1.0) Siemens^(1.0) |  |  | ({ electrical conductivity at room temperature }: 344 S cm−1 for Co0.93Ni0.07SbS.) FROM: At room temperature, the electrical conductivity σ increases from 0.448 S cm−1 for CoSbS to 344 S cm−1 for Co0.93Ni0.07SbS. | 10.1039-c8ta05572f.html |  |  |  |  | comma-level | electrical conductivity | Ni and Se co-doping increases the power factor and thermoelectric performance of CoSbS | RSC | 2018 | no
21709 | ['BCCO'] | BCCO | Conductivity | Conductivity2 |  | [300.0] | 300 | Kelvin^(1.0) | [300.0] | [2000.0, 2500.0] | 2250 | Meter^(-1.0) Siemens^(1.0) |  |  | ( the spray-drying isostatic and the solid state uniaxial BCCO have electrical conductivity values of 20–25 S cm−1 at 300 K) FROM: For the samples without silver, the spray-drying isostatic and the solid state uniaxial BCCO have electrical conductivity values of 20–25 S cm−1 at 300 K, in agreement with the value reported by Maignan et al. . | 10.1016-j.solidstatesciences.2010.06.014.xml |  |  |  |  | comma-level | electrical conductivity | Enhancement of the power factor of [Bi1.68Ca2O4]RS[CoO2]1.69 – Ag composites prepared by the spray-drying method | Elsevier | 2010 | no
21710 | ['pure Sr2Ti0.8Fe0.8Nb0.4O6'] | pure Sr2Ti0.8Fe0.8Nb0.4O6 | Conductivity | Conductivity2 |  | [846.0] | 846 | Kelvin^(1.0) | [846.0] | [204.7] | 204.7 | Meter^(-1.0) Siemens^(1.0) |  |  | ( pure Sr2Ti0.8Fe0.8Nb0.4O6 (STFN) exhibited the maximum conductivity value of 204.7 S m−1 at 846 K.) FROM: Among all the BSTFN compositions, pure Sr2Ti0.8Fe0.8Nb0.4O6 (STFN) exhibited the maximum conductivity value of 204.7 S m−1 at 846 K. | 10.1039-c6cp06273c.html |  |  |  |  | comma-level | maximum conductivity | Large change in thermopower with temperature driven p–n type conduction switching in environment friendly BaxSr2−xTi0.8Fe0.8Nb0.4O6 double perovskites | RSC | 2017 | no
21711 | ['pure PbTe'] | pure PbTe | Conductivity | Conductivity2 |  | [700.0] | 700 | Kelvin^(1.0) | [700.0] | [750.0] | 750 | Meter^(-1.0) Siemens^(1.0) |  |  | ({ highest electrical conductivity }: s the value of pure PbTe reported by the Cabot group, while the octapodal dendrite sample exhibits the lowest electrical conductivity (7.5 S cm−1 at 700 K).) FROM: Under the same measurement conditions, the data of the curves in Fig. 11 clearly indicate that the hopper sample has the highest electrical conductivity (82.5 S cm−1 at 700 K), which significantly exceeds the value of pure PbTe reported by the Cabot group, while the octapodal dendrite sample exhibits the lowest electrical conductivity (7.5 S cm−1 at 700 K). | 10.1039-c3ta13783j.html |  |  |  |  | comma-level | highest electrical conductivity | New insights into the growth mechanism of hierarchical architectures of PbTe synthesized through a triethanolamine-assisted solvothermal method and their shape-dependent electrical transport properties | RSC | 2013 | no
21712 | ['SOFC'] | SOFC | Conductivity | Conductivity2 |  | [1273.0] | 1273 | Kelvin^(1.0) | [1000.0] | [10.0] | 10 | Meter^(-1.0) Siemens^(1.0) |  |  | (Classical high temperature SOFC generally uses Yttria Stabilised Zirconia (YSZ) as an electrolyte, which offers good physical and chemical stability along with the high conductivity (only) at high temperature (0.1 Scm−1 at ∼ 1000 °C) .) FROM: Classical high temperature SOFC generally uses Yttria Stabilised Zirconia (YSZ) as an electrolyte, which offers good physical and chemical stability along with the high conductivity (only) at high temperature (0.1 Scm−1 at ∼ 1000 °C) . | 10.1016-j.jpowsour.2016.11.019.xml |  | high temperature |  |  | comma-level | conductivity | Low temperature solid oxide electrolytes (LT-SOE): A review | Elsevier | 2017 | no
21713 | ['La2Mo2O9'] | La2Mo2O9 | Conductivity | Conductivity2 |  | [1023.0] | 1023 | Kelvin^(1.0) | [750.0] | [15.9] | 15.9 | Meter^(-1.0) Siemens^(1.0) |  |  | (The sintered La2Mo2O9 sample exhibited a conductivity of 0.159 S/cm in air at 750 °C.) FROM: The sintered La2Mo2O9 sample exhibited a conductivity of 0.159 S/cm in air at 750 °C. | 10.1016-B978-0-444-53590-0.00004-2.xml |  | sintered |  |  | comma-level | conductivity | Chapter 251 Controlled Synthesis and Properties of Rare Earth Nanomaterials | Elsevier | 2011 | no
21714 | ['Cu0.04BST'] | Cu0.04BST | Conductivity | Conductivity2 |  | [295] | 295 | Kelvin^(1.0) |  | [74070.0] | 74070 | Meter^(-1.0) Siemens^(1.0) |  |  | ({ σ at RT }: and Cu0.04BST are 740.7 S/cm) FROM: Cu acts as an effective p-type dopant in BST leading to a significant increase in σ with a small addition of Cu to the BST matrix, where the σ values at RT for BST, Cu0.01BST, Cu0.02BST, and Cu0.04BST are 740.7 S/cm, 1343.0 S/cm, 1680.6 S/cm, and 2357.7 S/cm, respectively ( | 10.1016-j.actamat.2018.07.067.xml |  |  |  |  | comma-level | σ | High thermoelectric performance of melt-spun CuxBi0.5Sb1.5Te3 by synergetic effect of carrier tuning and phonon engineering | Elsevier | 2018 | no
21715 | ['Cu5Sn2Se7'] | Cu5Sn2Se7 | Conductivity | Conductivity2 |  | [295] | 295 | Kelvin^(1.0) |  | [1080000.0] | 1080000 | Meter^(-1.0) Siemens^(1.0) |  |  | (The intrinsic Cu5Sn2Se7 sample has a σ value of 1.08 × 104 Scm−1 at room temperature) FROM: The intrinsic Cu5Sn2Se7 sample has a σ value of 1.08 × 104 Scm−1 at room temperature, which is higher than the literature value (6.67 × 103 Scm−1, 300 K) because of the difference in carrier concentration (see details later). | 10.1016-j.jallcom.2020.154154.xml |  |  |  |  | comma-level | σ | Large effective mass and low lattice thermal conductivity contributing to high thermoelectric performance of Zn-doped Cu5Sn2Se7 | Elsevier | 2020 | no
21716 | ['pristine Cu5Sn2Se7'] | pristine Cu5Sn2Se7 | Conductivity | Conductivity2 |  | [295] | 295 | Kelvin^(1.0) |  | [1080000.0] | 1080000 | Meter^(-1.0) Siemens^(1.0) |  |  | ({ conductivity at room temperature }: from 1.08 × 104 Scm−1 for pristine Cu5Sn2Se7) FROM: The conductivity of Cu5−xZnxSn2Se7 decreases gradually with increasing Zn content (x value) at room temperature, from 1.08 × 104 Scm−1 for pristine Cu5Sn2Se7 to 123.34 Scm−1 for Cu4ZnSn2Se7. | 10.1016-j.jallcom.2020.154154.xml |  |  |  |  | comma-level | conductivity | Large effective mass and low lattice thermal conductivity contributing to high thermoelectric performance of Zn-doped Cu5Sn2Se7 | Elsevier | 2020 | no
21717 | ['Cu4ZnSn2Se7'] | Cu4ZnSn2Se7 | Conductivity | Conductivity2 |  | [295] | 295 | Kelvin^(1.0) |  | [12334.0] | 12334 | Meter^(-1.0) Siemens^(1.0) |  |  | ({ conductivity at room temperature }: 123.34 Scm−1 for Cu4ZnSn2Se7.) FROM: The conductivity of Cu5−xZnxSn2Se7 decreases gradually with increasing Zn content (x value) at room temperature, from 1.08 × 104 Scm−1 for pristine Cu5Sn2Se7 to 123.34 Scm−1 for Cu4ZnSn2Se7. | 10.1016-j.jallcom.2020.154154.xml |  |  |  |  | comma-level | conductivity | Large effective mass and low lattice thermal conductivity contributing to high thermoelectric performance of Zn-doped Cu5Sn2Se7 | Elsevier | 2020 | no
21718 | ['Cu2Te'] | Cu2Te | Conductivity | Conductivity2 |  | [295] | 295 | Kelvin^(1.0) |  | [191000.0] | 191000 | Meter^(-1.0) Siemens^(1.0) |  |  | (The Cu2Te particle dispersion in the BST matrix shows a pronounced effect in the enhancement of electrical conductivity and boost its electrical conductivity of about 1910 S/cm at room temperature.) FROM: The Cu2Te particle dispersion in the BST matrix shows a pronounced effect in the enhancement of electrical conductivity and boost its electrical conductivity of about 1910 S/cm at room temperature. | 10.1016-j.scriptamat.2019.01.046.xml |  |  |  |  | comma-level | electrical conductivity | Chemically synthesized Cu2Te incorporated Bi-Sb-Te p-type thermoelectric materials for low temperature energy harvesting | Elsevier | 2019 | no
21721 | ['Cu2.1Fe0.9SnSe4'] | Cu2.1Fe0.9SnSe4 | Conductivity | Conductivity2 |  | [300.0] | 300 | Kelvin^(1.0) | [300.0] | [19000.0] | 19000 | Meter^(-1.0) Siemens^(1.0) |  |  | (The σ for Cu2.1Fe0.9SnSe4 is 1.9 × 104 S m−1 at 300 K) FROM: The σ for Cu2.1Fe0.9SnSe4 is 1.9 × 104 S m−1 at 300 K, about six times that for the stoichiometric Cu2FeSnSe4. | 10.1016-j.mtphys.2018.10.005.xml |  |  |  |  | comma-level | σ | Enhanced carrier mobility and thermoelectric performance in Cu2FeSnSe4 diamond-like compound via manipulating the intrinsic lattice defects | Elsevier | 2018 | no
21722 | ['Bi2O2-xSe1+x'] | Bi2O2-xSe1+x | Conductivity | Conductivity2 |  | [295] | 295 | Kelvin^(1.0) |  | [54700.0] | 54700 | Meter^(-1.0) Siemens^(1.0) |  |  | ( the electrical conductivity of Bi2O2-xSe1+x with LME have been greatly improved to 547 S cm−1 at room temperature with both higher carrier concentration and holes mobility.) FROM: Moreover, the electrical conductivity of Bi2O2-xSe1+x with LME have been greatly improved to 547 S cm−1 at room temperature with both higher carrier concentration and holes mobility. | 10.1016-j.scriptamat.2019.12.003.xml |  |  |  |  | comma-level | electrical conductivity | Enhanced thermoelectric properties of highly textured Bi2O2- x Se1+ x with liquid-phase mechanical exfoliation | Elsevier | 2020 | no
21723 | ['pure SnSe2'] | pure SnSe2 | Conductivity | Conductivity2 |  | [300.0] | 300 | Kelvin^(1.0) | [300.0] | [60.0] | 60 | Meter^(-1.0) Siemens^(1.0) |  |  | ({ σ at 300 K }: from 60 S m−1 for pure SnSe2 up) FROM: With increasing the content of Cl dopant, the σ at 300 K increases several orders of magnitude, from 60 S m−1 for pure SnSe2 up to 19,300 S m−1 for SnSe1.88Cl0.12 in in-plane direction, also higher than Cl-doped SnSe2 (9,600 S m−1) synthesized by the solvothermal method . | 10.1016-j.scib.2017.11.015.xml |  |  |  |  | comma-level | σ | Anisotropic thermoelectric properties of layered compound SnSe2 | Elsevier | 2017 | no
21724 | ['SnSe1.88Cl0.12'] | SnSe1.88Cl0.12 | Conductivity | Conductivity2 |  | [300.0] | 300 | Kelvin^(1.0) | [300.0] | [300.0] | 300 | Meter^(-1.0) Siemens^(1.0) |  |  | ({ σ at 300 K }: 300 S m−1 for SnSe1.88Cl0.12 in in-plane direction) FROM: With increasing the content of Cl dopant, the σ at 300 K increases several orders of magnitude, from 60 S m−1 for pure SnSe2 up to 19,300 S m−1 for SnSe1.88Cl0.12 in in-plane direction, also higher than Cl-doped SnSe2 (9,600 S m−1) synthesized by the solvothermal method . | 10.1016-j.scib.2017.11.015.xml |  |  | in in-plane |  | comma-level | σ | Anisotropic thermoelectric properties of layered compound SnSe2 | Elsevier | 2017 | no
21725 | ['Cl-doped SnSe2'] | Cl-doped SnSe2 | Conductivity | Conductivity2 |  | [300.0] | 300 | Kelvin^(1.0) | [300.0] | [9600.0] | 9600 | Meter^(-1.0) Siemens^(1.0) |  |  | ({ σ at 300 K }: Cl-doped SnSe2 (9,600 S m−1) synthesized by the solvothermal method .) FROM: With increasing the content of Cl dopant, the σ at 300 K increases several orders of magnitude, from 60 S m−1 for pure SnSe2 up to 19,300 S m−1 for SnSe1.88Cl0.12 in in-plane direction, also higher than Cl-doped SnSe2 (9,600 S m−1) synthesized by the solvothermal method . | 10.1016-j.scib.2017.11.015.xml |  |  |  |  | comma-level | σ | Anisotropic thermoelectric properties of layered compound SnSe2 | Elsevier | 2017 | no
21726 | ['bulk amorphous V2O5'] | bulk amorphous V2O5 | Conductivity | Conductivity2 |  | [295] | 295 | Kelvin^(1.0) |  | [0.00065] | 0.00065 | Meter^(-1.0) Siemens^(1.0) |  |  | ({ at room temperature }: it is seen that the bulk amorphous V2O5 prepared by splat-cooling has a low room temperature (RT) conductivity of 6.5 × 10−6 S/cm) FROM: From , it is seen that the bulk amorphous V2O5 prepared by splat-cooling has a low room temperature (RT) conductivity of 6.5 × 10−6 S/cm, while the single crystal has a high RT conductivity of 10−3 ∼ 10−4 S/cm. | 10.1016-j.jeurceramsoc.2016.11.021.xml |  |  |  |  | comma-level | conductivity | Semiconducting properties of cold sintered V2O5 ceramics and Co-sintered V2O5-PEDOT:PSS composites | Elsevier | 2017 | no
21727 | ['V2O5'] | V2O5 | Conductivity | Conductivity2 |  | [295] | 295 | Kelvin^(1.0) |  | [0.048] | 0.048 | Meter^(-1.0) Siemens^(1.0) |  |  | ({ at RT }: The RT conductivity of cold sintered V2O5 ceramic (4.8 × 10−4 S/cm) is higher) FROM: The RT conductivity of cold sintered V2O5 ceramic (4.8 × 10−4 S/cm) is higher than that conventionally sintered ceramics at 450 °C for 24 h (5 × 10−5 S/cm), and similar to that of hot pressed V2O5 ceramics (10−4 S/cm) and single crystals (10−3 ∼ 10−4 S/cm), as shown in . | 10.1016-j.jeurceramsoc.2016.11.021.xml |  | coldsintered |  |  | comma-level | conductivity | Semiconducting properties of cold sintered V2O5 ceramics and Co-sintered V2O5-PEDOT:PSS composites | Elsevier | 2017 | no
21728 | ['V2O5'] | V2O5 | Conductivity | Conductivity2 |  | [295] | 295 | Kelvin^(1.0) |  | [0.01] | 0.01 | Meter^(-1.0) Siemens^(1.0) |  |  | ({ conductivity at RT }: and similar to that of hot pressed V2O5 ceramics (10−4 S/cm) and single crystals (10−3 ∼ 10−4 S/cm)) FROM: The RT conductivity of cold sintered V2O5 ceramic (4.8 × 10−4 S/cm) is higher than that conventionally sintered ceramics at 450 °C for 24 h (5 × 10−5 S/cm), and similar to that of hot pressed V2O5 ceramics (10−4 S/cm) and single crystals (10−3 ∼ 10−4 S/cm), as shown in . | 10.1016-j.jeurceramsoc.2016.11.021.xml |  | hotpressed |  |  | comma-level | conductivity | Semiconducting properties of cold sintered V2O5 ceramics and Co-sintered V2O5-PEDOT:PSS composites | Elsevier | 2017 | no
21729 | ['V2O5 thin films'] | V2O5 thin films | Conductivity | Conductivity2 |  | [295] | 295 | Kelvin^(1.0) |  | [9.999999999999999e-06] | 1e-05 | Meter^(-1.0) Siemens^(1.0) |  |  | ({ at RT }: There are also many research groups working on V2O5 thin films, and most of these efforts reported RT conductivities in the range of 10−4 ∼ 10−7 S/cm .) FROM: There are also many research groups working on V2O5 thin films, and most of these efforts reported RT conductivities in the range of 10−4 ∼ 10−7 S/cm . | 10.1016-j.jeurceramsoc.2016.11.021.xml |  |  |  |  | comma-level | conductivities | Semiconducting properties of cold sintered V2O5 ceramics and Co-sintered V2O5-PEDOT:PSS composites | Elsevier | 2017 | no
21730 | ['% PEDOT : PSS'] | % PEDOT : PSS | Conductivity | Conductivity2 |  | [323.0] | 323 | Kelvin^(1.0) | [50.0] | [0.01] | 0.01 | Meter^(-1.0) Siemens^(1.0) |  |  | ({ at 50 °C }: With the addition of 1–2 Vol% PEDOT:PSS, the electrical conductivity dramatically increases from 10−4 S/cm) FROM: With the addition of 1–2 Vol% PEDOT:PSS, the electrical conductivity dramatically increases from 10−4 S/cm to 10−3 ∼ 10−2 S/cm at 50 °C, and the Seebeck coefficient drops from to −990 μV/K to −(600 ∼ 250) μV/K at 50 °C. | 10.1016-j.jeurceramsoc.2016.11.021.xml |  |  |  |  | comma-level | electrical conductivity | Semiconducting properties of cold sintered V2O5 ceramics and Co-sintered V2O5-PEDOT:PSS composites | Elsevier | 2017 | no
21731 | ['MnBi2Te4'] | MnBi2Te4 | Conductivity | Conductivity2 |  | [295] | 295 | Kelvin^(1.0) |  | [3900.0] | 3900 | Meter^(-1.0) Siemens^(1.0) |  |  | (Whereas MnBi2Te4 has been reported to be a p-type conductor with rather low σ (39 S cm−1 at RT)) FROM: Whereas MnBi2Te4 has been reported to be a p-type conductor with rather low σ (39 S cm−1 at RT), other investigations on comparable materials indicate n-type conduction, concluding from a negative Seebeck coefficient S and a much higher σ (450 S cm−1 at RT). | 10.1039-c9tc00979e.html |  |  |  |  | comma-level | σ | Layered manganese bismuth tellurides with GeBi4Te7- and GeBi6Te10-type structures: towards multifunctional materials | RSC | 2019 | yes
21732 | ['Li4+x+δ(Ge1−δ′ −xGax)S4'] | Li4+x+δ(Ge1−δ′ −xGax)S4 | Conductivity | Conductivity2 |  | [295] | 295 | Kelvin^(1.0) |  | [0.006500000000000001] | 0.0065 | Meter^(-1.0) Siemens^(1.0) |  |  | ({ at room temperature }: Six new materials were reported of which Li4+x+δ(Ge1−δ′ −xGax)S4 showed the highest room temperature conductivity of 6.5 × 10−5 S cm−1.) FROM: Six new materials were reported of which Li4+x+δ(Ge1−δ′ −xGax)S4 showed the highest room temperature conductivity of 6.5 × 10−5 S cm−1. | 10.1039-b102987h.html |  |  |  |  | comma-level | conductivity | 25 Conducting solids, covering ionic and electronic conductors | RSC | 2001 | no
21733 | ['lithium titanate'] | lithium titanate | Conductivity | Conductivity2 |  | [473.0] | 473 | Kelvin^(1.0) | [200.0] | [0.000266] | 0.000266 | Meter^(-1.0) Siemens^(1.0) |  |  | (Single phases were formed for 0 ≤ x ≤ 0.9 and exhibited pure protonic conduction in hydrogen-containing atmospheres which decreased with increasing x. Corcoran et al. have made H2Ti3O7 from the corresponding lithium titanate phase and measured a conductivity of 2.66 × 10−6 S cm−1 at 200 °C.) FROM: Single phases were formed for 0 ≤ x ≤ 0.9 and exhibited pure protonic conduction in hydrogen-containing atmospheres which decreased with increasing x. Corcoran et al. have made H2Ti3O7 from the corresponding lithium titanate phase and measured a conductivity of 2.66 × 10−6 S cm−1 at 200 °C. | 10.1039-b102987h.html |  |  |  |  | comma-level | conductivity | 25 Conducting solids, covering ionic and electronic conductors | RSC | 2001 | no
21734 | ['3Zr2(PO4)3'] | 3Zr2(PO4)3 | Conductivity | Conductivity2 |  | [873.0] | 873 | Kelvin^(1.0) | [600.0] | [0.010600000000000002] | 0.0106 | Meter^(-1.0) Siemens^(1.0) |  |  | (Tamura et al. have synthesized a new Sc3+-conducting solid electrolyte, Sc1/3Zr2(PO4)3, which adopts a NASICON-type structure and exhibits a conductivity of 1.06 × 10−4 S cm−1 at 600 °C.) FROM: Tamura et al. have synthesized a new Sc3+-conducting solid electrolyte, Sc1/3Zr2(PO4)3, which adopts a NASICON-type structure and exhibits a conductivity of 1.06 × 10−4 S cm−1 at 600 °C. | 10.1039-b102987h.html |  |  |  |  | comma-level | conductivity | 25 Conducting solids, covering ionic and electronic conductors | RSC | 2001 | no
21735 | ['Doped LaGaO3'] | Doped LaGaO3 | Conductivity | Conductivity2 | ionic | [1073.0] | 1073 | Kelvin^(1.0) | [800.0] | [9.5] | 9.5 | Meter^(-1.0) Siemens^(1.0) |  |  | (Doped LaGaO3 exhibited almost pure ionic conductivity of 95 mS cm−1 at 800 °C which decreased with time as a secondary phase crystallised out.) FROM: Doped LaGaO3 exhibited almost pure ionic conductivity of 95 mS cm−1 at 800 °C which decreased with time as a secondary phase crystallised out. | 10.1039-b102987h.html |  |  |  |  | comma-level | ionic conductivity | 25 Conducting solids, covering ionic and electronic conductors | RSC | 2001 | no
21736 | ['La0.9Sr0.1AlO3−δ'] | La0.9Sr0.1AlO3−δ | Conductivity | Conductivity2 | ionic | [1173.0] | 1173 | Kelvin^(1.0) | [900.0] | [1.3] | 1.3 | Meter^(-1.0) Siemens^(1.0) |  |  | (The highest ionic conductivity of 1.3 × 10−2 S cm−1 at 900 °C was shown by La0.9Sr0.1AlO3−δ.) FROM: The highest ionic conductivity of 1.3 × 10−2 S cm−1 at 900 °C was shown by La0.9Sr0.1AlO3−δ. | 10.1039-b102987h.html |  |  |  |  | comma-level | highest ionic conductivity | 25 Conducting solids, covering ionic and electronic conductors | RSC | 2001 | no
21737 | ['La0.9Sr0.1InO3−δ'] | La0.9Sr0.1InO3−δ | Conductivity | Conductivity2 |  | [1173.0] | 1173 | Kelvin^(1.0) | [900.0] | [0.76] | 0.76 | Meter^(-1.0) Siemens^(1.0) |  |  | (Strontium doping on the A site improved the conductivity and, for La0.9Sr0.1InO3−δ at 900 °C, the conductivity was optimised at 7.6 × 10−3 S cm−1.) FROM: Strontium doping on the A site improved the conductivity and, for La0.9Sr0.1InO3−δ at 900 °C, the conductivity was optimised at 7.6 × 10−3 S cm−1. | 10.1039-b102987h.html |  |  |  |  | comma-level | conductivity | 25 Conducting solids, covering ionic and electronic conductors | RSC | 2001 | no
21738 | ['La0.9Ba0.1Ga1−xMg'] | La0.9Ba0.1Ga1−xMg | Conductivity | Conductivity2 | ionic | [1073.0] | 1073 | Kelvin^(1.0) | [800.0] | [10.0] | 10 | Meter^(-1.0) Siemens^(1.0) | doping with Ba2+ and Mg2+ |  | (Choi et al. have synthesized La0.9Ba0.1Ga1−xMg xO3−δ which has an oxide ion conductivity (0.1 S cm−1 at 800 °C) as high as that of LSGM due to oxide ion vacancies introduced by doping with Ba2+ and Mg2+.) FROM: Choi et al. have synthesized La0.9Ba0.1Ga1−xMg xO3−δ which has an oxide ion conductivity (0.1 S cm−1 at 800 °C) as high as that of LSGM due to oxide ion vacancies introduced by doping with Ba2+ and Mg2+. | 10.1039-b102987h.html |  |  |  |  | comma-level | ion conductivity | 25 Conducting solids, covering ionic and electronic conductors | RSC | 2001 | no
21739 | ['(La0.9Sr0.1)CrO3'] | (La0.9Sr0.1)CrO3 | Conductivity | Conductivity2 |  | [1773.0] | 1773 | Kelvin^(1.0) | [1500.0] | [1500.0] | 1500 | Meter^(-1.0) Siemens^(1.0) |  |  | ( have reported the rapid preparation of dense (La0.9Sr0.1)CrO3 (LSC) by spark-plasma sintering (SPS).SPS results in a lower sinter temperature (1500 °C) and a 97% dense material with a conductivity of 15 S cm−1 at 1000 °C in air.) FROM: Takekeuchi et al., have reported the rapid preparation of dense (La0.9Sr0.1)CrO3 (LSC) by spark-plasma sintering (SPS).SPS results in a lower sinter temperature (1500 °C) and a 97% dense material with a conductivity of 15 S cm−1 at 1000 °C in air. | 10.1039-b102987h.html |  | spark-plasmasintering |  |  | comma-level | conductivity | 25 Conducting solids, covering ionic and electronic conductors | RSC | 2001 | no
21740 | ['Pr0.8Sr0.2Co0.2Fe0.8O3−δ'] | Pr0.8Sr0.2Co0.2Fe0.8O3−δ | Conductivity | Conductivity2 |  | [973.0] | 973 | Kelvin^(1.0) | [700.0] | [15900.0] | 15900 | Meter^(-1.0) Siemens^(1.0) |  |  | (The best performance was by Pr0.8Sr0.2Co0.2Fe0.8O3−δ with conductivity of 159 Scm−1 at 700 °C.) FROM: The best performance was by Pr0.8Sr0.2Co0.2Fe0.8O3−δ with conductivity of 159 Scm−1 at 700 °C. | 10.1039-b102987h.html |  |  |  |  | comma-level | conductivity | 25 Conducting solids, covering ionic and electronic conductors | RSC | 2001 | no
21741 | ['LaSrCoO4'] | LaSrCoO4 | Conductivity | Conductivity2 |  | [1123.0] | 1123 | Kelvin^(1.0) | [850.0] | [16000.0] | 16000 | Meter^(-1.0) Siemens^(1.0) |  |  | ({ at 850 °C }: a maximum conductivity of 160 S cm−1 was observed for LaSrCoO4±δ.) FROM: The strontium content influenced δ and, above 850 °C, a maximum conductivity of 160 S cm−1 was observed for LaSrCoO4±δ. | 10.1039-b102987h.html |  |  |  |  | comma-level | maximum conductivity | 25 Conducting solids, covering ionic and electronic conductors | RSC | 2001 | no
21742 | ['Sr0.2Ba0.4Ti0.2Nb0.8O3'] | Sr0.2Ba0.4Ti0.2Nb0.8O3 | Conductivity | Conductivity2 |  | [1203.0] | 1203 | Kelvin^(1.0) | [930.0] | [1000.0] | 1000 | Meter^(-1.0) Siemens^(1.0) |  |  | (Sr0.2Ba0.4Ti0.2Nb0.8O3 exhibited an electronic conductivity of 10 S cm−1 at 930 °C (PO2 = 10−20)) FROM: Sr0.2Ba0.4Ti0.2Nb0.8O3 exhibited an electronic conductivity of 10 S cm−1 at 930 °C (PO2 = 10−20), however reactivity tests with YSZ up to 1300 °C indicated the formation of ZrO2. | 10.1039-b102987h.html |  |  |  |  | comma-level | conductivity | 25 Conducting solids, covering ionic and electronic conductors | RSC | 2001 | no
21743 | ['La2Mo2O9'] | La2Mo2O9 | Conductivity | Conductivity2 | ionic | [1073.0] | 1073 | Kelvin^(1.0) | [800.0] | [6.0] | 6 | Meter^(-1.0) Siemens^(1.0) |  |  | (Goutenoire et al. have examined the crystal structure of La2Mo2O9, a new fast oxide ion conductor with ionic conductivity of 0.06 S cm−1 at 800 °C ) FROM: Goutenoire et al. have examined the crystal structure of La2Mo2O9, a new fast oxide ion conductor with ionic conductivity of 0.06 S cm−1 at 800 °C comparable to the conductivity of stabilised zirconia. | 10.1039-b102987h.html |  |  |  |  | comma-level | ionic conductivity | 25 Conducting solids, covering ionic and electronic conductors | RSC | 2001 | no
21744 | ['La2Ni0.5Cu0.5O4-based'] | La2Ni0.5Cu0.5O4-based | Conductivity | Conductivity2 |  | [1073.0] | 1073 | Kelvin^(1.0) | [800.0] | [3600.0] | 3600 | Meter^(-1.0) Siemens^(1.0) |  |  | (The low power output for La2Ni0.5Cu0.5O4-based SOFC cells mainly is due to the much lower electrical conductivity of 36 S cm−1 at 800° C) FROM: The low power output for La2Ni0.5Cu0.5O4-based SOFC cells mainly is due to the much lower electrical conductivity of 36 S cm−1 at 800° C, while Pr2Ni0.5Cu0.5O4 oxide shows much higher value of 103 S cm−1 at 800° C. | 10.1016-j.materresbull.2016.08.017.xml |  |  |  |  | comma-level | electrical conductivity | Evaluation of La2Ni0.5Cu0.5O4+δ and Pr2Ni0.5Cu0.5O4+δ Ruddlesden-Popper-type layered oxides as cathode materials for solid oxide fuel cells | Elsevier | 2016 | no
21745 | ['Pr2Ni0.5Cu0.5O4 oxide'] | Pr2Ni0.5Cu0.5O4 oxide | Conductivity | Conductivity2 |  | [1073.0] | 1073 | Kelvin^(1.0) | [800.0] | [10300.0] | 10300 | Meter^(-1.0) Siemens^(1.0) |  |  | ({ electrical conductivity }: while Pr2Ni0.5Cu0.5O4 oxide shows much higher value of 103 S cm−1 at 800° C.) FROM: The low power output for La2Ni0.5Cu0.5O4-based SOFC cells mainly is due to the much lower electrical conductivity of 36 S cm−1 at 800° C, while Pr2Ni0.5Cu0.5O4 oxide shows much higher value of 103 S cm−1 at 800° C. | 10.1016-j.materresbull.2016.08.017.xml |  |  |  |  | comma-level | electrical conductivity | Evaluation of La2Ni0.5Cu0.5O4+δ and Pr2Ni0.5Cu0.5O4+δ Ruddlesden-Popper-type layered oxides as cathode materials for solid oxide fuel cells | Elsevier | 2016 | no
21746 | ['TiB2'] | TiB2 | Conductivity | Conductivity2 |  | [295] | 295 | Kelvin^(1.0) |  | [107.0] | 107 | Meter^(-1.0) Siemens^(1.0) |  |  | ( TiB2 has high electrical conductivity ~107 S/m at room temperature .) FROM: Interestingly, TiB2 has high electrical conductivity ~107 S/m at room temperature . | 10.1016-j.ceramint.2018.03.100.xml |  |  |  |  | comma-level | electrical conductivity | Synthesis and thermoelectric performance of titanium diboride and its composites with lead selenide and carbon | Elsevier | 2018 | no
21747 | ['10 wt % PVA incorporated TiB2'] | 10 wt % PVA incorporated TiB2 | Conductivity | Conductivity2 |  | [550.0] | 550 | Kelvin^(1.0) | [550.0] | [104.0] | 104 | Meter^(-1.0) Siemens^(1.0) |  |  | ({ at 550 K }: 10 wt% PVA incorporated TiB2 has the highest electrical conductivity ~ (1.92 ± 0.3) × 104 S/m) FROM: At 550 K, 10 wt% PVA incorporated TiB2 has the highest electrical conductivity ~ (1.92 ± 0.3) × 104 S/m, which is around 103 S/m less than pristine TiB2. | 10.1016-j.ceramint.2018.03.100.xml |  |  |  |  | comma-level | highest electrical conductivity | Synthesis and thermoelectric performance of titanium diboride and its composites with lead selenide and carbon | Elsevier | 2018 | no
21748 | ['SSR'] | SSR | Conductivity | Conductivity2 |  | [1060.0] | 1060 | Kelvin^(1.0) | [1060.0] | [4600.0] | 4600 | Meter^(-1.0) Siemens^(1.0) |  |  | ({ electrical conductivity }: σab = 0.46 × 104 S m−1 for the textured specimen and σSSR = ∼0.26 × 104 S m−1 at 1060 K for the SSR specimen for BCCO.) FROM: Our textured ceramic specimens exhibited larger values of electrical conductivity (σ) than the ceramics prepared by a conventional solid-state reaction (SSR specimens): e.g., σab = 0.46 × 104 S m−1 for the textured specimen and σSSR = ∼0.26 × 104 S m−1 at 1060 K for the SSR specimen for BCCO. | 10.1039-b309804d.html |  |  |  |  | comma-level | electrical conductivity | Fabrication of textured thermoelectric layered cobaltites with various rock salt-type layers by using β-Co(OH)2 platelets as reactive templates | RSC | 2004 | no
21749 | ['Sn0.99Ag0.02Se'] | Sn0.99Ag0.02Se | Conductivity | Conductivity2 |  | [295] | 295 | Kelvin^(1.0) |  | [4000.0] | 4000 | Meter^(-1.0) Siemens^(1.0) |  |  | ({ at room temperature }: In Figure 4, we compare the thermoelectric properties of Sn0.99Ag0.02Se prepared via ZM and HP with the best results of the SC and polycrystalline samples produced via HP and SPS., In Figure 4a, the room temperature electrical conductivity for Ag-doped SnSe varies in a very large range, from ~40 S/cm for the HP sample) FROM: In Figure 4, we compare the thermoelectric properties of Sn0.99Ag0.02Se prepared via ZM and HP with the best results of the SC and polycrystalline samples produced via HP and SPS., In Figure 4a, the room temperature electrical conductivity for Ag-doped SnSe varies in a very large range, from ~40 S/cm for the HP sample to ~300 S/cm for the SC. | 10.1038-am.2017.147.txt |  | HP |  |  | comma-level | electrical conductivity | Texturing degree boosts thermoelectric performance of silver-doped polycrystalline SnSe | Springer | 2017 | yes
21750 | ['PEDOT / PSS film'] | PEDOT / PSS film | Conductivity | Conductivity2 |  | [295] | 295 | Kelvin^(1.0) | [21.0] | [25.0] | 25 | Meter^(-1.0) Siemens^(1.0) |  |  | (The conductivity of the PEDOT/PSS film was 0.25 S cm−1 (R (21 °C) = 1310 Ω) at RT in air.) FROM: The conductivity of the PEDOT/PSS film was 0.25 S cm−1 (R (21 °C) = 1310 Ω) at RT in air. | 10.1039-c4tc01593b.html |  |  |  |  | comma-level | conductivity | The temperature-dependent microstructure of PEDOT/PSS films: insights from morphological, mechanical and electrical analyses | RSC | 2014 | no
21751 | ['SS120'] | SS120 | Conductivity | Conductivity2 |  | [295] | 295 | Kelvin^(1.0) |  | [5190.0] | 5190 | Meter^(-1.0) Siemens^(1.0) |  |  | (A maximum electrical conductivity of 51.9 S cm−1 for the sample SS120 was obtained around room temperature.) FROM: A maximum electrical conductivity of 51.9 S cm−1 for the sample SS120 was obtained around room temperature. | 10.1039-c5tc04202j.html |  |  |  |  | comma-level | maximum electrical conductivity | Enhanced mid-temperature thermoelectric performance of textured SnSe polycrystals made of solvothermally synthesized powders | RSC | 2016 | no
21752 | ['SS140'] | SS140 | Conductivity | Conductivity2 |  | [295] | 295 | Kelvin^(1.0) |  | [2010.0000000000002] | 2010 | Meter^(-1.0) Siemens^(1.0) |  |  | ({ at room temperature }: the electrical conductivities are 20.1 S cm−1 and 31.6 S cm−1 for the samples SS140 and SS160) FROM: At room temperature, the electrical conductivities are 20.1 S cm−1 and 31.6 S cm−1 for the samples SS140 and SS160, respectively. | 10.1039-c5tc04202j.html |  |  |  |  | comma-level | electrical conductivities | Enhanced mid-temperature thermoelectric performance of textured SnSe polycrystals made of solvothermally synthesized powders | RSC | 2016 | no
21753 | ['SS140'] | SS140 | Conductivity | Conductivity2 |  | [470.0] | 470 | Kelvin^(1.0) | [470.0] | [5800.0] | 5800 | Meter^(-1.0) Siemens^(1.0) |  |  | ({ electrical conductivity }: resulting in a maximal value of 58.0 S cm−1 and 62.0 S cm−1 for SS140 and SS160 at around 470 K.) FROM: With increasing temperature, the electrical conductivity first increased rapidly and then decreased up to 650 K, resulting in a maximal value of 58.0 S cm−1 and 62.0 S cm−1 for SS140 and SS160 at around 470 K. | 10.1039-c5tc04202j.html |  |  |  |  | comma-level | electrical conductivity | Enhanced mid-temperature thermoelectric performance of textured SnSe polycrystals made of solvothermally synthesized powders | RSC | 2016 | no
21754 | ['pristine TiS2'] | pristine TiS2 | Conductivity | Conductivity2 |  | [350.0] | 350 | Kelvin^(1.0) | [350.0] | [74200.0] | 74200 | Meter^(-1.0) Siemens^(1.0) |  |  | ( the σ value for pristine TiS2 is about 742 S cm−1 at 350 K and 240 S cm−1 at 700 K) FROM: Electrically, the σ value for pristine TiS2 is about 742 S cm−1 at 350 K and 240 S cm−1 at 700 K, as shown in Fig. 5(a), lying between the data of Ti1.025S2 and Ti1.05S2 by Guilmeau et al., indicating a slight excess of Ti relative to S. | 10.1039-c8tc00914g.html |  |  |  |  | comma-level | σ | Doubling the ZT record of TiS2-based thermoelectrics by incorporation of ionized impurity scattering | RSC | 2018 | no
21755 | ['AgSnSe2'] | AgSnSe2 | Conductivity | Conductivity2 |  | [350.0, 700.0] | 525 | Kelvin^(1.0) | [350.0, 700.0] | [360000.0, 250000.0] | 305000 | Meter^(-1.0) Siemens^(1.0) |  |  | ( our AgSnSe2 is p-type with holes as its major carrier (with S ∼ 5 μV K−1 and σ of 3600–2500 S cm−1 at 350–700 K) FROM: As examined in advance using a densified pellet sample, our AgSnSe2 is p-type with holes as its major carrier (with S ∼ 5 μV K−1 and σ of 3600–2500 S cm−1 at 350–700 K, see Fig. S1(b), ESI), which means a reduction of carrier concentration due to electron–hole recombination; therefore, the intercalation of metal atoms (mainly Ag) into TiS2 should have occurred to increase the electron concentration, as reflected from the peak shifting in the XRD results and the HR-TEM observations. | 10.1039-c8tc00914g.html |  |  |  |  | comma-level | σ | Doubling the ZT record of TiS2-based thermoelectrics by incorporation of ionized impurity scattering | RSC | 2018 | no
21756 | ['Sr : Ba'] | Sr : Ba | Conductivity | Conductivity2 |  | [295] | 295 | Kelvin^(1.0) |  | [3000.0] | 3000 | Meter^(-1.0) Siemens^(1.0) |  |  | (For example, in the work of Bock et al., the 60:40 Sr:Ba composition *process*, and ~10^-16 atm pO2 had room temperature and maximum electrical conductivities of about 30 S/cm and 275 S/cm, respectively.) FROM: For example, in the work of Bock et al., the 60:40 Sr:Ba composition annealed at 1300 °C, and ~10^-16 atm pO2 had room temperature and maximum electrical conductivities of about 30 S/cm and 275 S/cm, respectively. | 10.1557-jmr.2017.18.txt |  | annealed at 1300 °C |  |  | comma-level | maximum electrical conductivities | High-temperature thermoelectric characterization of filled strontium barium niobates: power factors and carrier concentrations | Springer | 2017 | no
21757 | ['NbO2'] | NbO2 | Conductivity | Conductivity2 |  | [650.0] | 650 | Kelvin^(1.0) | [650.0] | [4000.0] | 4000 | Meter^(-1.0) Siemens^(1.0) |  |  | (The electrical conductivity of NbO2 was reported to be 40 S/cm at about 650 K.) FROM: The electrical conductivity of NbO2 was reported to be 40 S/cm at about 650 K. | 10.1557-jmr.2017.18.txt |  |  |  |  | comma-level | electrical conductivity | High-temperature thermoelectric characterization of filled strontium barium niobates: power factors and carrier concentrations | Springer | 2017 | no
21758 | ['NbO2'] | NbO2 | Conductivity | Conductivity2 |  | [1000.0] | 1000 | Kelvin^(1.0) | [1000.0] | [25000.0] | 25000 | Meter^(-1.0) Siemens^(1.0) |  |  | (The conductivity of NbO2 as reported by Janninck et al. increases drastically at higher temperatures to ~250 S/cm at 1000 K and ~500 S/cm at ~1300 K.) FROM: The conductivity of NbO2 as reported by Janninck et al. increases drastically at higher temperatures to ~250 S/cm at 1000 K and ~500 S/cm at ~1300 K. | 10.1557-jmr.2017.18.txt |  | higher temperatures |  |  | comma-level | conductivity | High-temperature thermoelectric characterization of filled strontium barium niobates: power factors and carrier concentrations | Springer | 2017 | no
21759 | ['25Bi2O3–75GeO2'] | 25Bi2O3–75GeO2 | Conductivity | Conductivity2 |  | [373.0] | 373 | Kelvin^(1.0) | [100.0] | [260.0] | 260 | Meter^(-1.0) Siemens^(1.0) |  |  | (The bulk electrical conductivity of the reduced 25Bi2O3–75GeO2 sample measured at 100 °C is ∼ 2.6 Scm-1) FROM: The bulk electrical conductivity of the reduced 25Bi2O3–75GeO2 sample measured at 100 °C is ∼ 2.6 Scm-1, whereas the Seebeck coefficient of this glass estimated in a temperature range 20-100 °C in reference to Pt is α=(-57.5±0.5) μVK-1. | 10.1016-j.proeng.2014.12.486.xml |  |  |  |  | comma-level | bulk electrical conductivity | The Properties of Reduced Bi-Ge-O Glasses for Thermoelectric Devices | Elsevier | 2014 | yes
21760 | ['NO3'] | NO3 | Conductivity | Conductivity2 |  | [295] | 295 | Kelvin^(1.0) |  | [0.0182] | 0.0182 | Meter^(-1.0) Siemens^(1.0) |  |  | (Physical and thermoelectric parameters (Redox Couple LiI/I2 0.2M at 25Â°C) of ammonium bases ionic liquids Ionic Liquid Chemical Structure Viscosity [cPaÂ·s, 25Â°C] Conductivity [mS/cm, 25Â°C] Seebeck Coefficient Cool-down [ÂµV/K] Power max [nW] âˆ†T [Â°C] BAN 50.3 33.8 573.36 2300 62 PAN 3.84 18.2 503.67 2000 54 EAN 2.8 25.2 677.36 4000 58 EAF 20.7 16.3 -1424.56 50 55 EAA 30.6 2.6 400.74 225 36 EAP 90.7 1.3 501.72 45 63 Et2NH2 NO3 a) - -325.83 350 57 EATA 11.97 46.1 584.64 2000 61 NO3 N H2 + 10304 Pilar PÃ©rez / Materials Today: Proceedings 5 (2018) 10298â€“10305 MATA a) - 570.24 5200 59 a) Solid at room temperature On the other hand, in general the conductivity increase with shorter alkyl chains e.g. PAN (18.2 mS/m) < EAN (25.2 mS/m).) FROM: Physical and thermoelectric parameters (Redox Couple LiI/I2 0.2M at 25Â°C) of ammonium bases ionic liquids Ionic Liquid Chemical Structure Viscosity [cPaÂ·s, 25Â°C] Conductivity [mS/cm, 25Â°C] Seebeck Coefficient Cool-down [ÂµV/K] Power max [nW] âˆ†T [Â°C] BAN 50.3 33.8 573.36 2300 62 PAN 3.84 18.2 503.67 2000 54 EAN 2.8 25.2 677.36 4000 58 EAF 20.7 16.3 -1424.56 50 55 EAA 30.6 2.6 400.74 225 36 EAP 90.7 1.3 501.72 45 63 Et2NH2 NO3 a) - -325.83 350 57 EATA 11.97 46.1 584.64 2000 61 NO3 N H2 + 10304 Pilar PÃ©rez / Materials Today: Proceedings 5 (2018) 10298â€“10305 MATA a) - 570.24 5200 59 a) Solid at room temperature On the other hand, in general the conductivity increase with shorter alkyl chains e.g. PAN (18.2 mS/m) < EAN (25.2 mS/m). | 10.1016-j.matpr.2017.12.277.xml |  |  |  |  | comma-level | conductivity | Synthesis and Structure modification of Ionic Liquids to optimize their Thermoelectric Properties | Elsevier | 2018 | no
21761 | ['TiO1.94'] | TiO1.94 | Conductivity | Conductivity2 |  | [343.0] | 343 | Kelvin^(1.0) | [343.0] | [1900.0] | 1900 | Meter^(-1.0) Siemens^(1.0) |  |  | (Tsuyomoto et al. have reported that TiO1.94 with an orthorhombic crystal structure prepared by reducing the anatase in H2, exhibits a peak α of -518 µV K−1 and σ of 1.9 × 103 S m−1 at 343 K .) FROM: Tsuyomoto et al. have reported that TiO1.94 with an orthorhombic crystal structure prepared by reducing the anatase in H2, exhibits a peak α of -518 µV K−1 and σ of 1.9 × 103 S m−1 at 343 K . | 10.1016-j.apenergy.2017.02.001.xml |  |  |  |  | comma-level | σ | TiO2−X based thermoelectric generators enabled by additive and layered manufacturing | Elsevier | 2017 | no
21762 | ['Bi0.82Mg0.09Pb0.09CuSeO'] | Bi0.82Mg0.09Pb0.09CuSeO | Conductivity | Conductivity2 |  | [300.0] | 300 | Kelvin^(1.0) | [300.0] | [134690.0] | 134690 | Meter^(-1.0) Siemens^(1.0) |  |  | ( the electrical conductivity of Bi0.82Mg0.09Pb0.09CuSeO reaches as high as 1346.9 S cm-1 at 300 K and 544.7 S cm-1 at 750 K.) FROM: For instance, the electrical conductivity of Bi0.82Mg0.09Pb0.09CuSeO reaches as high as 1346.9 S cm-1 at 300 K and 544.7 S cm-1 at 750 K. | 10.1016-j.ceramint.2017.09.143.xml |  |  |  |  | comma-level | electrical conductivity | Co-doping for significantly improved thermoelectric figure of merit in p-type Bi1-2x Mg x Pb x CuSeO oxyselenides | Elsevier | 2017 | no
21763 | ['Pristine AgBiSe2'] | Pristine AgBiSe2 | Conductivity | Conductivity2 |  | [295] | 295 | Kelvin^(1.0) |  | [6300.0] | 6300 | Meter^(-1.0) Siemens^(1.0) |  |  | (Pristine AgBiSe2 exhibits a σ value of ~63 S cm-1 at room temperature (figure 3a) FROM: Pristine AgBiSe2 exhibits a σ value of ~63 S cm-1 at room temperature (figure 3a, inset). | 10.1007-s12034-020-02285-2.txt |  |  |  |  | comma-level | σ | Enhancement of thermoelectric performance of n-type AgBi1+xSe2 via improvement of the carrier mobility by modulation doping | Springer | 2020 | no
21764 | ['PEDOT : PSS'] | PEDOT : PSS | Conductivity | Conductivity2 |  | [298.0] | 298 | Kelvin^(1.0) | [298.0] | [61.0] | 61 | Meter^(-1.0) Siemens^(1.0) |  |  | ( the highest electrical conductivity ~0.61 S/cm at 298 K (5 wt% graphite) is close to that of the PEDOT:PSS coated polyester fabrics (in the range of 0.5–3 S/cm at ~300 K)) FROM: For the graphite-PEDOT:PSS coated polyester fabrics, the highest electrical conductivity ~0.61 S/cm at 298 K (5 wt% graphite) is close to that of the PEDOT:PSS coated polyester fabrics (in the range of 0.5–3 S/cm at ~300 K), but still much lower than that of the DMSO doped PEDOT:PSS film prepared by a drop casting method (~753.8 S/cm at RT). | 10.1007-s10854-016-6250-2.txt |  | fabrics |  |  | comma-level | highest electrical conductivity | Thermoelectric properties of graphite-PEDOT:PSS coated flexible polyester fabrics | Springer | 2017 | no
21765 | ['DMSO doped PEDOT'] | DMSO doped PEDOT | Conductivity | Conductivity2 |  | [295] | 295 | Kelvin^(1.0) |  | [75380.0] | 75380 | Meter^(-1.0) Siemens^(1.0) |  |  | ({ highest electrical conductivity }: that of the DMSO doped PEDOT:PSS film prepared by a drop casting method (~753.8 S/cm at RT).) FROM: For the graphite-PEDOT:PSS coated polyester fabrics, the highest electrical conductivity ~0.61 S/cm at 298 K (5 wt% graphite) is close to that of the PEDOT:PSS coated polyester fabrics (in the range of 0.5–3 S/cm at ~300 K), but still much lower than that of the DMSO doped PEDOT:PSS film prepared by a drop casting method (~753.8 S/cm at RT). | 10.1007-s10854-016-6250-2.txt |  | dropcasting |  |  | comma-level | highest electrical conductivity | Thermoelectric properties of graphite-PEDOT:PSS coated flexible polyester fabrics | Springer | 2017 | no
21766 | ['p-type Bi0.4Sb1.6Te3'] | p-type Bi0.4Sb1.6Te3 | Conductivity | Conductivity2 |  | [300.0] | 300 | Kelvin^(1.0) | [300.0] | [960000.0] | 960000 | Meter^(-1.0) Siemens^(1.0) |  |  | (σ for the p-type Bi0.4Sb1.6Te3 sample (σp) varied from 9.6×105 S/m at 300 K) FROM: σ for the p-type Bi0.4Sb1.6Te3 sample (σp) varied from 9.6×105 S/m at 300 K to 4.8×105 S/m at 523 K, whereas σ for the n-type Bi2Se0.6Te3 sample (σn) was from 1.99×104 S/m at 300 K to 1.74×104 S/m at 523 K. | 10.1016-j.ssc.2013.04.020.xml |  |  |  |  | comma-level | σ | Thermoelectric generation device based on p-type Bi0.4Sb1.6Te3 and n-type Bi2Se0.6Te2.4 bulk materials prepared by solid state microwave synthesis | Elsevier | 2013 | no
21767 | ['n-type Bi2Se0.6Te3'] | n-type Bi2Se0.6Te3 | Conductivity | Conductivity2 |  | [300.0] | 300 | Kelvin^(1.0) | [300.0] | [19900.0] | 19900 | Meter^(-1.0) Siemens^(1.0) |  |  | ( whereas σ for the n-type Bi2Se0.6Te3 sample (σn) was from 1.99×104 S/m at 300 K) FROM: σ for the p-type Bi0.4Sb1.6Te3 sample (σp) varied from 9.6×105 S/m at 300 K to 4.8×105 S/m at 523 K, whereas σ for the n-type Bi2Se0.6Te3 sample (σn) was from 1.99×104 S/m at 300 K to 1.74×104 S/m at 523 K. | 10.1016-j.ssc.2013.04.020.xml |  |  |  |  | comma-level | σ | Thermoelectric generation device based on p-type Bi0.4Sb1.6Te3 and n-type Bi2Se0.6Te2.4 bulk materials prepared by solid state microwave synthesis | Elsevier | 2013 | no
21768 | ['Sn0.97Ag0.03Se single crystal'] | Sn0.97Ag0.03Se single crystal | Conductivity | Conductivity2 |  | [295] | 295 | Kelvin^(1.0) |  | [19000.0] | 19000 | Meter^(-1.0) Siemens^(1.0) |  |  | ({ at room temperature }: the σ of Sn0.97Ag0.03Se single crystal is 190 S cm−1 that is very close to the crystal with same composition grown by modified Bridgman method reported elsewhere .) FROM: At 300 K room temperature, the σ of Sn0.97Ag0.03Se single crystal is 190 S cm−1 that is very close to the crystal with same composition grown by modified Bridgman method reported elsewhere . | 10.1016-j.jcrysgro.2016.12.087.xml |  |  |  |  | comma-level | σ | Single crystal growth of Sn0.97Ag0.03Se by a novel horizontal Bridgman method and its thermoelectric properties | Elsevier | 2017 | no
21769 | ['pure ZnO'] | pure ZnO | Conductivity | Conductivity2 |  | [973.0] | 973 | Kelvin^(1.0) | [700.0] | [1789.9999999999998] | 1790 | Meter^(-1.0) Siemens^(1.0) |  |  | (The as-quenched samples show the highest electrical conductivity values, e.g. 17.9 S cm−1 at 700 °C, whereas the pure ZnO samples possess the lowest values.) FROM: The as-quenched samples show the highest electrical conductivity values, e.g. 17.9 S cm−1 at 700 °C, whereas the pure ZnO samples possess the lowest values. | 10.1016-j.jeurceramsoc.2017.04.042.xml |  | as-quenched |  |  | comma-level | highest electrical conductivity | Effects of microstructure evolution on transport properties of thermoelectric nickel-doped zinc oxide | Elsevier | 2017 | no
21770 | ['BaMn0.5Ti0.5O3 material'] | BaMn0.5Ti0.5O3 material | Conductivity | Conductivity2 |  | [500.0] | 500 | Kelvin^(1.0) | [500.0] | [9.999999999999999e-06] | 1e-05 | Meter^(-1.0) Siemens^(1.0) |  |  | ( the 12R-type BaMn0.5Ti0.5O3 material is a weak insulator (σb ∼ 10−7 S cm−1 around 500 K) and the 6H-type BaMn0.5Ti0.5O2.84 material has higher conductivity (σb ∼ 10−6 S cm−1 around 300 K)) FROM: In the case of BaMn0.5Ti0.5O3−δ, the 12R-type BaMn0.5Ti0.5O3 material is a weak insulator (σb ∼ 10−7 S cm−1 around 500 K) and the 6H-type BaMn0.5Ti0.5O2.84 material has higher conductivity (σb ∼ 10−6 S cm−1 around 300 K), which was attributed to the mixed valency of Mn in the 6H-type BaMn0.5Ti0.5O2.84 material. | 10.1039-c2jm15845k.html |  |  |  |  | comma-level | conductivity | Oxygen-deficiency-induced 6H-polymorph of hexagonal perovskite Ba4YMn3O11.5−δ: synthesis, structure and properties | RSC | 2012 | no
21771 | ['pristine Bi2Te3'] | pristine Bi2Te3 | Conductivity | Conductivity2 |  | [295] | 295 | Kelvin^(1.0) |  | [16064.0] | 16064 | Meter^(-1.0) Siemens^(1.0) |  |  | ({ at room temperature }: the pristine Bi2Te3 pallets display σ of 16064 S/m.) FROM: At room temperature, the pristine Bi2Te3 pallets display σ of 16064 S/m. | 10.1016-j.jallcom.2018.07.324.xml |  |  |  |  | comma-level | σ | Enhancing the thermoelectric property of Bi2Te3 through a facile design of interfacial phonon scattering | Elsevier | 2018 | no
21772 | ['PbS'] | PbS | Conductivity | Conductivity2 |  | [295] | 295 | Kelvin^(1.0) |  | [0.03] | 0.03 | Meter^(-1.0) Siemens^(1.0) |  |  | (PbS and PbSe nanocrystal films made on both glass and flexible substrates at room temperature exhibit Ohmic behavior with optimum DC conductivities of 0.03 S m−1 and 0.08 S m−1) FROM: PbS and PbSe nanocrystal films made on both glass and flexible substrates at room temperature exhibit Ohmic behavior with optimum DC conductivities of 0.03 S m−1 and 0.08 S m−1, respectively. | 10.1039-c5nr01016k.html |  |  |  |  | comma-level | conductivities | Electronic grade and flexible semiconductor film employing oriented attachment of colloidal ligand-free PbS and PbSe nanocrystals at room temperature | RSC | 2015 | no
21773 | ['PbS'] | PbS | Conductivity | Conductivity2 |  | [423.0] | 423 | Kelvin^(1.0) | [150.0] | [1.1] | 1.1 | Meter^(-1.0) Siemens^(1.0) |  |  | (Mild annealing of the films at 150 °C increases the conductivity values to 1.1 S m−1 and 137 S m−1 for PbS and PbSe nanocrystal films) FROM: Mild annealing of the films at 150 °C increases the conductivity values to 1.1 S m−1 and 137 S m−1 for PbS and PbSe nanocrystal films, respectively. | 10.1039-c5nr01016k.html |  | annealing |  |  | comma-level | conductivity | Electronic grade and flexible semiconductor film employing oriented attachment of colloidal ligand-free PbS and PbSe nanocrystals at room temperature | RSC | 2015 | no
21774 | ['PbS'] | PbS | Conductivity | Conductivity2 |  | [295] | 295 | Kelvin^(1.0) |  | [0.03] | 0.03 | Meter^(-1.0) Siemens^(1.0) |  |  | (The best DC conductivities of PbS and PbSe NC films processed at room temperature are 0.03 S m−1 and 0.08 S m−1) FROM: The best DC conductivities of PbS and PbSe NC films processed at room temperature are 0.03 S m−1 and 0.08 S m−1, exhibiting linear voltage vs. current plots, and the conductivity values increased to 1.1 S m−1 and 137 S m−1, respectively, after a mild annealing of the films at 150 °C. | 10.1039-c5nr01016k.html |  | processed |  |  | comma-level | conductivities | Electronic grade and flexible semiconductor film employing oriented attachment of colloidal ligand-free PbS and PbSe nanocrystals at room temperature | RSC | 2015 | no
21775 | ['PbS'] | PbS | Conductivity | Conductivity2 |  | [295] | 295 | Kelvin^(1.0) |  | [0.03] | 0.03 | Meter^(-1.0) Siemens^(1.0) |  |  | (Four-probe DC electrical conductivity measurements (left inset to Fig. 6b) on the PbS NC films on the glass substrate show the ohmic behavior of current (I) vs. voltage (V) with conductivity of 0.03 S m−1 for the film processed at room temperature.) FROM: Four-probe DC electrical conductivity measurements (left inset to Fig. 6b) on the PbS NC films on the glass substrate show the ohmic behavior of current (I) vs. voltage (V) with conductivity of 0.03 S m−1 for the film processed at room temperature. | 10.1039-c5nr01016k.html |  | processed |  |  | comma-level | electrical conductivity | Electronic grade and flexible semiconductor film employing oriented attachment of colloidal ligand-free PbS and PbSe nanocrystals at room temperature | RSC | 2015 | no
21776 | ['PbSe film'] | PbSe film | Conductivity | Conductivity2 |  | [295] | 295 | Kelvin^(1.0) |  | [0.08] | 0.08 | Meter^(-1.0) Siemens^(1.0) |  |  | (Four probe DC V vs. I plot for the PbSe film processed at room temperature with a conductivity of 0.08 S m−1 shows an ohmic behavior) FROM: Four probe DC V vs. I plot for the PbSe film processed at room temperature with a conductivity of 0.08 S m−1 shows an ohmic behavior, as shown in the inset of Fig. 8c. | 10.1039-c5nr01016k.html |  | processed |  |  | comma-level | conductivity | Electronic grade and flexible semiconductor film employing oriented attachment of colloidal ligand-free PbS and PbSe nanocrystals at room temperature | RSC | 2015 | no
21777 | ['PbS'] | PbS | Conductivity | Conductivity2 |  | [295] | 295 | Kelvin^(1.0) |  | [2.5] | 2.5 | Meter^(-1.0) Siemens^(1.0) |  |  | (The annealed pellets of PbS show an electrical conductivity (σ) of 2.5 S m−1 at room temperature) FROM: The annealed pellets of PbS show an electrical conductivity (σ) of 2.5 S m−1 at room temperature, which increases to 17.6 S m−1 at 450 K, as shown in Fig. 9a. | 10.1039-c5nr01016k.html |  | annealed |  |  | comma-level | electrical conductivity | Electronic grade and flexible semiconductor film employing oriented attachment of colloidal ligand-free PbS and PbSe nanocrystals at room temperature | RSC | 2015 | no
21778 | ['PbSe'] | PbSe | Conductivity | Conductivity2 |  | [295] | 295 | Kelvin^(1.0) |  | [301.0] | 301 | Meter^(-1.0) Siemens^(1.0) |  |  | ( the ligand-free PbSe shows a σ of 301 S m−1 at room temperature) FROM: Similarly, the ligand-free PbSe shows a σ of 301 S m−1 at room temperature, which increases with increasing temperature to 699 S m−1 at 460 K (Fig. 9a). | 10.1039-c5nr01016k.html |  |  |  |  | comma-level | σ | Electronic grade and flexible semiconductor film employing oriented attachment of colloidal ligand-free PbS and PbSe nanocrystals at room temperature | RSC | 2015 | no
21779 | ['PbS'] | PbS | Conductivity | Conductivity2 |  | [295] | 295 | Kelvin^(1.0) |  | [0.03] | 0.03 | Meter^(-1.0) Siemens^(1.0) |  |  | ({ at room temperature }: DC V vs. I plots of PbS and PbSe NC films exhibit a linear ohmic behavior with electrical conductivities of 0.03 S m−1 and 0.08 S m−1) FROM: DC V vs. I plots of PbS and PbSe NC films exhibit a linear ohmic behavior with electrical conductivities of 0.03 S m−1 and 0.08 S m−1, respectively, after processing the films at room temperature. | 10.1039-c5nr01016k.html |  |  |  |  | comma-level | electrical conductivities | Electronic grade and flexible semiconductor film employing oriented attachment of colloidal ligand-free PbS and PbSe nanocrystals at room temperature | RSC | 2015 | no
21780 | ['PbS'] | PbS | Conductivity | Conductivity2 |  | [423.0] | 423 | Kelvin^(1.0) | [150.0] | [1.1] | 1.1 | Meter^(-1.0) Siemens^(1.0) |  |  | ({ at 150 °C }: The electrical conductivities increase to 1.1 S m−1 and 137 S m−1 for PbS and PbSe) FROM: The electrical conductivities increase to 1.1 S m−1 and 137 S m−1 for PbS and PbSe, respectively, after annealing the films on glass substrates at 150 °C. | 10.1039-c5nr01016k.html |  |  |  |  | comma-level | electrical conductivities | Electronic grade and flexible semiconductor film employing oriented attachment of colloidal ligand-free PbS and PbSe nanocrystals at room temperature | RSC | 2015 | no
21781 | ['N2H4·H2O-synthesized Te NWs'] | N2H4·H2O-synthesized Te NWs | Conductivity | Conductivity2 |  | [393.0] | 393 | Kelvin^(1.0) | [120.0] | [42.0] | 42 | Meter^(-1.0) Siemens^(1.0) |  |  | ({ maximum electrical conductivity at 120 °C }: that of the N2H4·H2O-synthesized Te NWs (0.42 S cm−1) in our work.) FROM: A maximum electrical conductivity of 8.44 S cm−1 was obtained for Te NWs synthesized with glucose at 120 °C for 12 h, which is X times higher than that of the N2H4·H2O-synthesized Te NWs (0.42 S cm−1) in our work. | 10.1039-d0ma00220h.html |  |  |  |  | comma-level | maximum electrical conductivity | Green synthesis of air-stable tellurium nanowires via biomolecule-assisted hydrothermal for thermoelectrics | RSC | 2020 | yes
21782 | ['N2H4·H2O-synthesized Te NWs'] | N2H4·H2O-synthesized Te NWs | Conductivity | Conductivity2 |  | [623.0] | 623 | Kelvin^(1.0) | [350.0] | [744.0] | 744 | Meter^(-1.0) Siemens^(1.0) |  |  | ({ at 350 °C }: but also the electrical conductivity was dramatically enhanced to 7.44 S cm−1 for N2H4·H2O-synthesized Te NWs) FROM: Furthermore, after annealing at 350 °C for 3 h, not only was the T0 value greatly decreased to 20 K, but also the electrical conductivity was dramatically enhanced to 7.44 S cm−1 for N2H4·H2O-synthesized Te NWs, which may be attributed to the degradation and carbonization of PVP during the annealing process. | 10.1039-d0ma00220h.html |  |  |  |  | comma-level | electrical conductivity | Green synthesis of air-stable tellurium nanowires via biomolecule-assisted hydrothermal for thermoelectrics | RSC | 2020 | yes
21783 | ['pristine Bi2Te3'] | pristine Bi2Te3 | Conductivity | Conductivity2 |  | [300.0] | 300 | Kelvin^(1.0) | [300.0] | [69700.0] | 69700 | Meter^(-1.0) Siemens^(1.0) |  |  | ({ σ at 300 K }: substantially reduced from ~697 S cm−1 of pristine Bi2Te3.) FROM: For examples, its σ is ~462 S cm−1 at 300 K, substantially reduced from ~697 S cm−1 of pristine Bi2Te3. | 10.1016-j.jssc.2018.10.012.xml |  |  |  |  | comma-level | σ | Unusual n-type thermoelectric properties of Bi2Te3 doped with divalent alkali earth metals | Elsevier | 2019 | no
21784 | ['Mg0.01Bi1.99Te3'] | Mg0.01Bi1.99Te3 | Conductivity | Conductivity2 |  | [300.0] | 300 | Kelvin^(1.0) | [300.0] | [123700.0] | 123700 | Meter^(-1.0) Siemens^(1.0) |  |  | ( Mg0.01Bi1.99Te3 exhibits much higher σ of ~1237 S cm−1 at 300 K) FROM: In contrast, Mg0.01Bi1.99Te3 exhibits much higher σ of ~1237 S cm−1 at 300 K than the others. | 10.1016-j.jssc.2018.10.012.xml |  |  |  |  | comma-level | σ | Unusual n-type thermoelectric properties of Bi2Te3 doped with divalent alkali earth metals | Elsevier | 2019 | no
21785 | ['CuInTe2'] | CuInTe2 | Conductivity | Conductivity2 |  | [300.0] | 300 | Kelvin^(1.0) | [300.0] | [14431.0] | 14431 | Meter^(-1.0) Siemens^(1.0) |  |  | (Liu and co-workers reported an experimental electrical conductivity σ of 14431 S m−1 for CuInTe2 with the carrier concentration of 1.06 × 1019 cm−3 at 300 K.) FROM: Liu and co-workers reported an experimental electrical conductivity σ of 14431 S m−1 for CuInTe2 with the carrier concentration of 1.06 × 1019 cm−3 at 300 K. | 10.1039-c5cp05129k.html |  |  |  |  | comma-level | electrical conductivity | High thermoelectric performance from optimization of hole-doped CuInTe2 | RSC | 2016 | no
21786 | ['AgCrSe2'] | AgCrSe2 | Conductivity | Conductivity2 | ionic | [295] | 295 | Kelvin^(1.0) |  | [0.030000000000000002] | 0.03 | Meter^(-1.0) Siemens^(1.0) |  |  | ({ at room temperature }: AgCrSe2 was recognized as a superionic conductor by Murphyet al. in the late 1980s, and its room temperature ionic conductivity is moderately high (∼3 × 10−4 S cm−1).) FROM: AgCrSe2 was recognized as a superionic conductor by Murphyet al. in the late 1980s, and its room temperature ionic conductivity is moderately high (∼3 × 10−4 S cm−1). | 10.1039-c6cp04791b.html |  |  |  |  | comma-level | ionic conductivity | Revisiting AgCrSe2 as a promising thermoelectric material | RSC | 2016 | no
21787 | ['pristine AgCrSe2'] | pristine AgCrSe2 | Conductivity | Conductivity2 | ionic | [295] | 295 | Kelvin^(1.0) |  | [0.030000000000000002] | 0.03 | Meter^(-1.0) Siemens^(1.0) |  |  | ({ at room temperature }: who reported the room temperature superionic conductivity of pristine AgCrSe2 was only ∼3 × 10−4 S cm−1.) FROM: Our finding is consistent with Murphy et al., who reported the room temperature superionic conductivity of pristine AgCrSe2 was only ∼3 × 10−4 S cm−1. | 10.1039-c6cp04791b.html |  |  |  |  | comma-level | superionic conductivity | Revisiting AgCrSe2 as a promising thermoelectric material | RSC | 2016 | no
21788 | ['PEDOT : PSS films'] | PEDOT : PSS films | Conductivity | Conductivity2 |  | [295] | 295 | Kelvin^(1.0) |  | [80.0, 8000.0] | 4040 | Meter^(-1.0) Siemens^(1.0) |  |  | (The electrical conductivity and Seebeck coefficient of PEDOT:PSS films treated with H2O and DMSO were 0.8–80 S cm-1 and 9–12 μV K-1 at room temperature) FROM: The electrical conductivity and Seebeck coefficient of PEDOT:PSS films treated with H2O and DMSO were 0.8–80 S cm-1 and 9–12 μV K-1 at room temperature, respectively. | 10.1007-s10854-013-1391-z.txt |  | treated |  |  | comma-level | electrical conductivity | Improved thermoelectric performance of PEDOT:PSS films prepared by polar-solvent vapor annealing method | Springer | 2013 | no
21789 | ['PEDOT : PSS films'] | PEDOT : PSS films | Conductivity | Conductivity2 |  | [295] | 295 | Kelvin^(1.0) |  | [30000.0] | 30000 | Meter^(-1.0) Siemens^(1.0) |  |  | ({ at room - temperature }: highly conducting free-standing PEDOT:PSS films with room-temperature conductivity of about 300 S cm-1 were successfully prepared from PEDOT/PSS solution containing additives (DMSO or EG) on the smooth and flexible polypropylene (PP) film substrate.) FROM: To improve the thermoelectric performance of PEDOT:PSS, highly conducting free-standing PEDOT:PSS films with room-temperature conductivity of about 300 S cm-1 were successfully prepared from PEDOT/PSS solution containing additives (DMSO or EG) on the smooth and flexible polypropylene (PP) film substrate. | 10.1007-s10854-013-1391-z.txt |  |  |  |  | comma-level | conductivity | Improved thermoelectric performance of PEDOT:PSS films prepared by polar-solvent vapor annealing method | Springer | 2013 | no
21790 | ['pristine PEDOT : PSS film'] | pristine PEDOT : PSS film | Conductivity | Conductivity2 |  | [295] | 295 | Kelvin^(1.0) |  | [20.0] | 20 | Meter^(-1.0) Siemens^(1.0) |  |  | ({ at room temperature }: the pristine PEDOT:PSS film exhibited a low electrical conductivity (~0.2 S cm-1)) FROM: At room temperature, the pristine PEDOT:PSS film exhibited a low electrical conductivity (~0.2 S cm-1), whereas PSVA-treated films exhibited much higher than it. | 10.1007-s10854-013-1391-z.txt |  |  |  |  | comma-level | electrical conductivity | Improved thermoelectric performance of PEDOT:PSS films prepared by polar-solvent vapor annealing method | Springer | 2013 | no
21791 | ['PEDOT : PSS films'] | PEDOT : PSS films | Conductivity | Conductivity2 |  | [300.0] | 300 | Kelvin^(1.0) | [300.0] | [45100.0] | 45100 | Meter^(-1.0) Siemens^(1.0) |  |  | ({ at 300 K }: the electrical conductivity of PEDOT:PSS films was enhanced to 451 Scm-1) FROM: After treating with DMSO, EG, DMF, NMP, and H2O by PSVA method, the electrical conductivity of PEDOT:PSS films was enhanced to 451 Scm-1, 496 Scm-1, 240 Scm-1, 198 Scm-1 and 57 S cm-1 at 300 K, respectively, which were almost three orders of magnitude larger than the pristine films. | 10.1007-s10854-013-1391-z.txt |  |  |  |  | comma-level | electrical conductivity | Improved thermoelectric performance of PEDOT:PSS films prepared by polar-solvent vapor annealing method | Springer | 2013 | no
21792 | ['BSCF5582'] | BSCF5582 | Conductivity | Conductivity2 | ionic | [973.0] | 973 | Kelvin^(1.0) | [700.0] | [1.7999999999999998] | 1.8 | Meter^(-1.0) Siemens^(1.0) |  |  | (As a mixed ionic-electronic conductor (MIEC), BSCF5582 is well known to transport a significant amount of oxygen anions via oxygen vacancies, with the oxygen self-diffusion coefficient and ionic conductivity on the order of 10−6 cm2/s and 0.018 S/cm at 700 °C .) FROM: As a mixed ionic-electronic conductor (MIEC), BSCF5582 is well known to transport a significant amount of oxygen anions via oxygen vacancies, with the oxygen self-diffusion coefficient and ionic conductivity on the order of 10−6 cm2/s and 0.018 S/cm at 700 °C . | 10.1016-j.ssi.2010.06.033.xml |  |  |  |  | comma-level | ionic conductivity | Oxygen stoichiometry, electrical conductivity, and thermopower measurements of BSCF (Ba0.5Sr0.5Co x Fe1 − x O3 − δ , 0≤ x ≤0.8) in air | Elsevier | 2010 | no
21793 | ['BSCF5582'] | BSCF5582 | Conductivity | Conductivity2 |  | [295] | 295 | Kelvin^(1.0) |  | [1000.0] | 1000 | Meter^(-1.0) Siemens^(1.0) |  |  | ({ at room temperature }: The overall room temperature electrical conductivity of BSCF5582 in air is in the order of 10 S/cm) FROM: The overall room temperature electrical conductivity of BSCF5582 in air is in the order of 10 S/cm, which increases with temperature to ∼ 400 °C. | 10.1016-j.ssi.2010.06.033.xml |  |  |  |  | comma-level | electrical conductivity | Oxygen stoichiometry, electrical conductivity, and thermopower measurements of BSCF (Ba0.5Sr0.5Co x Fe1 − x O3 − δ , 0≤ x ≤0.8) in air | Elsevier | 2010 | no
21794 | ['nitric acid'] | nitric acid | Conductivity | Conductivity2 |  | [295] | 295 | Kelvin^(1.0) |  | [100.0] | 100 | Meter^(-1.0) Siemens^(1.0) |  |  | ({ at room temperature }: The conformational change of PEDOT and the removal of excess insulating PSS by the combined effects of the nitric acid treatment and passing of N2 gas significantly enhanced the electrical conductivity from <1 S cm−1) FROM: The conformational change of PEDOT and the removal of excess insulating PSS by the combined effects of the nitric acid treatment and passing of N2 gas significantly enhanced the electrical conductivity from <1 S cm−1 to 2693 S cm−1 at room temperature with a pressure of 0.2 MPa. | 10.1039-c8ra06094k.html |  | treatment |  |  | comma-level | electrical conductivity | Simultaneous improvement in electrical conductivity and Seebeck coefficient of PEDOT:PSS by N2 pressure-induced nitric acid treatment | RSC | 2018 | yes
21795 | ['pristine PEDOT : PSS film'] | pristine PEDOT : PSS film | Conductivity | Conductivity2 |  | [295] | 295 | Kelvin^(1.0) |  | [80.0] | 80 | Meter^(-1.0) Siemens^(1.0) |  |  | ( the electrical conductivity of the pristine PEDOT:PSS film increases from 0.8 S cm−1 at room temperature) FROM: Meanwhile, the electrical conductivity of the pristine PEDOT:PSS film increases from 0.8 S cm−1 at room temperature to 3.5 S cm−1 at 200 °C, indicating the semiconducting behaviour. | 10.1039-c8ra06094k.html |  |  |  |  | comma-level | electrical conductivity | Simultaneous improvement in electrical conductivity and Seebeck coefficient of PEDOT:PSS by N2 pressure-induced nitric acid treatment | RSC | 2018 | yes
21796 | ['PEDOT : PSS films with HNO3'] | PEDOT : PSS films with HNO3 | Conductivity | Conductivity2 |  | [298.0] | 298 | Kelvin^(1.0) | [25.0] | [269300.0] | 269300 | Meter^(-1.0) Siemens^(1.0) |  |  | (The post treatment of PEDOT:PSS films with HNO3 for 10 min followed by passing N2 gas gives the highest electrical conductivity (2693 S cm−1 at 25 °C)) FROM: The post treatment of PEDOT:PSS films with HNO3 for 10 min followed by passing N2 gas gives the highest electrical conductivity (2693 S cm−1 at 25 °C), whereas films with the same treatment followed by vacuum drying give an electrical conductivity of only 2018 S cm−1. | 10.1039-c8ra06094k.html |  | treatment |  |  | comma-level | highest electrical conductivity | Simultaneous improvement in electrical conductivity and Seebeck coefficient of PEDOT:PSS by N2 pressure-induced nitric acid treatment | RSC | 2018 | yes
21797 | ['HNO3'] | HNO3 | Conductivity | Conductivity2 |  | [298.0] | 298 | Kelvin^(1.0) | [25.0] | [98800.0] | 98800 | Meter^(-1.0) Siemens^(1.0) |  |  | (When the films were treated with HNO3 at 25 °C for 10 min followed by rinsing with DI water, the resulting electrical conductivity was only 988 S cm−1, which is the lowest among the different treatment conditions.) FROM: When the films were treated with HNO3 at 25 °C for 10 min followed by rinsing with DI water, the resulting electrical conductivity was only 988 S cm−1, which is the lowest among the different treatment conditions. | 10.1039-c8ra06094k.html |  | treated |  |  | comma-level | electrical conductivity | Simultaneous improvement in electrical conductivity and Seebeck coefficient of PEDOT:PSS by N2 pressure-induced nitric acid treatment | RSC | 2018 | yes
21798 | ['LuPtSb'] | LuPtSb | Conductivity | Conductivity2 |  | [300.0] | 300 | Kelvin^(1.0) | [300.0] | [500000.0] | 500000 | Meter^(-1.0) Siemens^(1.0) |  |  | ( the experimental electrical conductivity of LuPtSb is about 5 × 105 S m−1 at a carrier (holes) concentration of 5.5 × 1019 cm−3 at 300 K) FROM: By comparison, the experimental electrical conductivity of LuPtSb is about 5 × 105 S m−1 at a carrier (holes) concentration of 5.5 × 1019 cm−3 at 300 K, which agrees with our result of 4 × 105 S m−1 at 300 K. | 10.1039-c8ta07350c.html |  |  |  |  | comma-level | electrical conductivity | Dramatically improving thermoelectric performance of topological half-Heusler compound LuPtSb via hydrostatic pressure | RSC | 2018 | no
21799 | ['pure SnTe'] | pure SnTe | Conductivity | Conductivity2 |  | [295] | 295 | Kelvin^(1.0) |  | [767400.0] | 767400 | Meter^(-1.0) Siemens^(1.0) |  |  | ({ at room temperature }: σ decreases from ~7674 Scm−1 for pure SnTe) FROM: σ decreases from ~7674 Scm−1 for pure SnTe to ~6839 Scm−1 for Sn1.03Te at room temperature. | 10.1016-j.nanoen.2020.104832.xml |  |  |  |  | comma-level | σ | Realizing high thermoelectric performance in eco-friendly SnTe via synergistic resonance levels, band convergence and endotaxial nanostructuring with Cu2Te | Elsevier | 2020 | no
21800 | ['Sn1.03Te'] | Sn1.03Te | Conductivity | Conductivity2 |  | [295] | 295 | Kelvin^(1.0) |  | [683900.0] | 683900 | Meter^(-1.0) Siemens^(1.0) |  |  | ({ σ }: ~6839 Scm−1 for Sn1.03Te at room temperature.) FROM: σ decreases from ~7674 Scm−1 for pure SnTe to ~6839 Scm−1 for Sn1.03Te at room temperature. | 10.1016-j.nanoen.2020.104832.xml |  |  |  |  | comma-level | σ | Realizing high thermoelectric performance in eco-friendly SnTe via synergistic resonance levels, band convergence and endotaxial nanostructuring with Cu2Te | Elsevier | 2020 | no
21801 | ['SiO2'] | SiO2 | Conductivity | Conductivity2 | ionic | [773.0] | 773 | Kelvin^(1.0) | [500.0] | [1.0] | 1 | Meter^(-1.0) Siemens^(1.0) |  |  | (This concluded with the opinion that ‘pure’ (SiO2 <30 ppm) commercial powders of Ce0.9Gd0.1O1.95 could provide ionic conductivities of 10−2 S cm−1 at 500°C which satisfies the target ASR value of 0.15 Ω cm2 for 15 μm thick film electrolytes.) FROM: This concluded with the opinion that ‘pure’ (SiO2 <30 ppm) commercial powders of Ce0.9Gd0.1O1.95 could provide ionic conductivities of 10−2 S cm−1 at 500°C which satisfies the target ASR value of 0.15 Ω cm2 for 15 μm thick film electrolytes. | 10.1016-S0167-2738(00)00709-8.xml |  |  |  |  | comma-level | ionic conductivities | Materials for IT-SOFC stacks 35 years R&D: the inevitability of gradualness? | Elsevier | 2000 | no
21802 | ['SS-MA'] | SS-MA | Conductivity | Conductivity2 |  | [300.0] | 300 | Kelvin^(1.0) | [300.0] | [475000.0, 175000.0] | 325000 | Meter^(-1.0) Siemens^(1.0) |  |  | ( large reductions in the thermal conductivity (8.5 W K−1 m−1 to 4.0 W K−1 m−1 at 300 K) as well as electrical conductivity (4750 S cm−1 to 1750 S cm−1 at 300 K) were observed in all SS-MA samples ) FROM: For example, large reductions in the thermal conductivity (8.5 W K−1 m−1 to 4.0 W K−1 m−1 at 300 K) as well as electrical conductivity (4750 S cm−1 to 1750 S cm−1 at 300 K) were observed in all SS-MA samples compared to SS samples with similar compositions. | 10.1039-c4ta00896k.html |  |  |  |  | comma-level | conductivity | Nanometer-scale interface engineering boosts the thermoelectric performance of n-type Ti0.4Hf0.6Ni1+zSn0.975Sb0.025 alloys | RSC | 2014 | no
21803 | ['SS-MA-0.005'] | SS-MA-0.005 | Conductivity | Conductivity2 |  | [300.0] | 300 | Kelvin^(1.0) | [300.0] | [300000.0] | 300000 | Meter^(-1.0) Siemens^(1.0) |  |  | ({ at 300 K }: the electrical conductivity of the sample with z = 0.005 (SS-MA-0.005) is ∼3000 S cm−1) FROM: At 300 K, the electrical conductivity of the sample with z = 0.005 (SS-MA-0.005) is ∼3000 S cm−1, which corresponds to a 37% decrease when compared to the electrical conductivity of the SS-0.005 sample at the same temperature. | 10.1039-c4ta00896k.html |  |  |  |  | comma-level | electrical conductivity | Nanometer-scale interface engineering boosts the thermoelectric performance of n-type Ti0.4Hf0.6Ni1+zSn0.975Sb0.025 alloys | RSC | 2014 | no
21804 | ['SS-MA-0.01'] | SS-MA-0.01 | Conductivity | Conductivity2 |  | [295] | 295 | Kelvin^(1.0) |  | [250000.0] | 250000 | Meter^(-1.0) Siemens^(1.0) |  |  | ({ at room temperature }: the room temperature values of the electrical conductivity decrease to 2500 S cm−1 for the SS-MA-0.01 sample (z = 0.01) and to 1750 S cm−1 for the SS-MA-0.03 sample (z = 0.03).) FROM: For instance, the room temperature values of the electrical conductivity decrease to 2500 S cm−1 for the SS-MA-0.01 sample (z = 0.01) and to 1750 S cm−1 for the SS-MA-0.03 sample (z = 0.03). | 10.1039-c4ta00896k.html |  |  |  |  | comma-level | electrical conductivity | Nanometer-scale interface engineering boosts the thermoelectric performance of n-type Ti0.4Hf0.6Ni1+zSn0.975Sb0.025 alloys | RSC | 2014 | no
21805 | ['SS-MA-0.01'] | SS-MA-0.01 | Conductivity | Conductivity2 |  | [775.0] | 775 | Kelvin^(1.0) | [775.0] | [150000.0] | 150000 | Meter^(-1.0) Siemens^(1.0) |  |  | (The electrical conductivities of both samples slowly decrease with increasing temperature reaching 1500 S cm−1 (SS-MA-0.01) and 1200 S cm−1 (SS-MA-0.03) at 775 K (Fig. 4B).) FROM: The electrical conductivities of both samples slowly decrease with increasing temperature reaching 1500 S cm−1 (SS-MA-0.01) and 1200 S cm−1 (SS-MA-0.03) at 775 K (Fig. 4B). | 10.1039-c4ta00896k.html |  |  |  |  | comma-level | electrical conductivities | Nanometer-scale interface engineering boosts the thermoelectric performance of n-type Ti0.4Hf0.6Ni1+zSn0.975Sb0.025 alloys | RSC | 2014 | no
21806 | ['CuSbS2 nanoparticles'] | CuSbS2 nanoparticles | Conductivity | Conductivity2 |  | [503.0] | 503 | Kelvin^(1.0) | [230.0] | [122.9] | 122.9 | Meter^(-1.0) Siemens^(1.0) |  |  | ( CuSbS2 nanoparticles obtained at 230 °C for 24 h performs the highest electrical conductivity of 1.229 S cm−1.) FROM: Therefore, CuSbS2 nanoparticles obtained at 230 °C for 24 h performs the highest electrical conductivity of 1.229 S cm−1. | 10.1016-j.physb.2018.02.030.xml |  |  |  |  | comma-level | highest electrical conductivity | Influence of reaction time on the structural, optical and electrical performance of copper antimony sulfide nanoparticles using solvothermal method | Elsevier | 2018 | no
21807 | ['tetragonal Cu3SnS4'] | tetragonal Cu3SnS4 | Conductivity | Conductivity2 |  | [295] | 295 | Kelvin^(1.0) |  | [400.0, 700.0] | 550 | Meter^(-1.0) Siemens^(1.0) |  |  | ({ at room temperature }: the electrical conductivity of tetragonal Cu3SnS4 shows relatively high values from room temperature to 573 K (400–700 S m−1) comparing with stoichiometric CZTS nanocrystals.) FROM: Additionally, the electrical conductivity of tetragonal Cu3SnS4 shows relatively high values from room temperature to 573 K (400–700 S m−1) comparing with stoichiometric CZTS nanocrystals. | 10.1039-c2jm31669b.html |  |  |  |  | comma-level | electrical conductivity | Fabrication of ternary Cu–Sn–S sulfides by a modified successive ionic layer adsorption and reaction (SILAR) method | RSC | 2012 | no
21808 | ['BiCCO pellets'] | BiCCO pellets | Conductivity | Conductivity2 |  | [400.0] | 400 | Kelvin^(1.0) | [400.0] | [7700.0] | 7700 | Meter^(-1.0) Siemens^(1.0) |  |  | (Sintered BiCCO pellets exhibit a conductivity of 77 S/cm at 400 K.) FROM: Sintered BiCCO pellets exhibit a conductivity of 77 S/cm at 400 K. | 10.1016-j.jeurceramsoc.2019.03.036.xml |  |  |  |  | comma-level | conductivity | Transverse thermoelectric multilayer generator with bismuth-substituted calcium cobaltite: Design optimization through variation of tilt angle | Elsevier | 2019 | no
21809 | ['CCO'] | CCO | Conductivity | Conductivity2 |  | [400.0] | 400 | Kelvin^(1.0) | [400.0] | [5000.0] | 5000 | Meter^(-1.0) Siemens^(1.0) |  |  | ({ conductivity }: about σ⊥ = 50 S/cm at 400 K for unsubstituted CCO as reported by Moon et al. []) FROM: This is a larger conductivity compared to about σ⊥ = 50 S/cm at 400 K for unsubstituted CCO as reported by Moon et al. [], or Schulz []. | 10.1016-j.jeurceramsoc.2019.03.036.xml |  |  |  |  | comma-level | conductivity | Transverse thermoelectric multilayer generator with bismuth-substituted calcium cobaltite: Design optimization through variation of tilt angle | Elsevier | 2019 | no
21810 | ['Bi0.3Ca2.7Co4O9'] | Bi0.3Ca2.7Co4O9 | Conductivity | Conductivity2 |  | [400.0] | 400 | Kelvin^(1.0) | [400.0] | [25000.0] | 25000 | Meter^(-1.0) Siemens^(1.0) |  |  | (A low resistivity, corresponding to a large σ⊥ = 250 S/cm at 400 K, was shown for Bi0.3Ca2.7Co4O9 with an exceptionally high density of 88% [], demonstrating that excellent electrical conductivity is achieved in more dense material.) FROM: A low resistivity, corresponding to a large σ⊥ = 250 S/cm at 400 K, was shown for Bi0.3Ca2.7Co4O9 with an exceptionally high density of 88% [], demonstrating that excellent electrical conductivity is achieved in more dense material. | 10.1016-j.jeurceramsoc.2019.03.036.xml |  |  |  |  | comma-level | electrical conductivity | Transverse thermoelectric multilayer generator with bismuth-substituted calcium cobaltite: Design optimization through variation of tilt angle | Elsevier | 2019 | no
21811 | ['CSA'] | CSA | Conductivity | Conductivity2 |  | [353.0] | 353 | Kelvin^(1.0) | [80.0] | [14569.999999999998] | 14570 | Meter^(-1.0) Siemens^(1.0) |  |  | (The highest σ reaches 145.7 S cm−1 after DMSO&CSA mixture solution at 80 °C for 10 min) FROM: The highest σ reaches 145.7 S cm−1 after DMSO&CSA mixture solution at 80 °C for 10 min, and the power factor is optimized to reach the maximum value of 4.26 μW m−1 K−2, which is higher than these of treated by DMSO and CSA aqueous solution. | 10.1016-j.synthmet.2020.116546.xml |  |  |  |  | comma-level | highest σ | In situ fabricated PEDOT:PSS:PANI with enhanced thermoelectric performance by organic solvent and CSA treatment | Elsevier | 2020 | no
21812 | ['4 mol % Cl doped AgBiSe2'] | 4 mol % Cl doped AgBiSe2 | Conductivity | Conductivity2 |  | [295] | 295 | Kelvin^(1.0) |  | [37600.0] | 37600 | Meter^(-1.0) Siemens^(1.0) |  |  | ( the σ increases to 376 S cm-1 at room temperature for 4 mol% Cl doped AgBiSe2.) FROM: As a result, the σ increases to 376 S cm-1 at room temperature for 4 mol% Cl doped AgBiSe2. | 10.1007-s12039-019-1704-8.txt |  |  |  |  | comma-level | σ | Influence of periodic table in designing solid-state metal chalcogenides for thermoelectric energy conversion | Springer | 2019 | no
21813 | ['I doped AgBiSe2'] | I doped AgBiSe2 | Conductivity | Conductivity2 |  | [295] | 295 | Kelvin^(1.0) |  | [33700.0] | 33700 | Meter^(-1.0) Siemens^(1.0) |  |  | (For 4 mol% Br and I doped AgBiSe2, σ value is 337 S cm-1 and 196 S cm-1 respectively at room temperature.) FROM: For 4 mol% Br and I doped AgBiSe2, σ value is 337 S cm-1 and 196 S cm-1 respectively at room temperature. | 10.1007-s12039-019-1704-8.txt |  |  |  |  | comma-level | σ | Influence of periodic table in designing solid-state metal chalcogenides for thermoelectric energy conversion | Springer | 2019 | no
21814 | ['CuCrS2'] | CuCrS2 | Conductivity | Conductivity2 | ionic | [300.0] | 300 | Kelvin^(1.0) | [300.0] | [0.01] | 0.01 | Meter^(-1.0) Siemens^(1.0) |  |  | (CuCrS2 characterizes a mixed conductor with ion conductivity and electronic conductivity in the same time and shows an electrical conductivity of about 10−4 S/cm at low temperature (below 300 K) .) FROM: CuCrS2 characterizes a mixed conductor with ion conductivity and electronic conductivity in the same time and shows an electrical conductivity of about 10−4 S/cm at low temperature (below 300 K) . | 10.1016-j.jssc.2011.11.040.xml |  | low temperature |  |  | comma-level | ion conductivity | Preparation and thermoelectric properties of ternary superionic conductor CuCrS2 | Elsevier | 2012 | no
21815 | ['CuCrS2'] | CuCrS2 | Conductivity | Conductivity2 |  | [295] | 295 | Kelvin^(1.0) | [300.0] | [167000.0] | 167000 | Meter^(-1.0) Siemens^(1.0) |  |  | (Tewari et al. investigated recently thermoelectric properties of a CuCrS2 sample obtained by a specific quench method with c-axis orientation and found that the electrical conductivity and Seebeck coefficient at room temperature (300 K) were 1.67×103 S/cm and 445 μV K−1) FROM: Tewari et al. investigated recently thermoelectric properties of a CuCrS2 sample obtained by a specific quench method with c-axis orientation and found that the electrical conductivity and Seebeck coefficient at room temperature (300 K) were 1.67×103 S/cm and 445 μV K−1, respectively. | 10.1016-j.jssc.2011.11.040.xml |  | quench | c-axis |  | comma-level | electrical conductivity | Preparation and thermoelectric properties of ternary superionic conductor CuCrS2 | Elsevier | 2012 | no
21816 | ['BCCO-3'] | BCCO-3 | Conductivity | Conductivity2 |  | [973.0] | 973 | Kelvin^(1.0) | [700.0] | [15300.0] | 15300 | Meter^(-1.0) Siemens^(1.0) |  |  | (The σ increases with the increase of Ag contents and that of the sample BCCO-3 reaches about 153 S cm−1 at 700 °C) FROM: The σ increases with the increase of Ag contents and that of the sample BCCO-3 reaches about 153 S cm−1 at 700 °C, which is 19.5% larger than that of BCCO-0 without Ag, and 34.0% larger than that of the undoped CCO sample. | 10.1016-j.matchemphys.2008.08.029.xml |  |  |  |  | comma-level | σ | Synthesis and thermoelectric power factor of (Ca0.95Bi0.05)3Co4O9/Ag composites | Elsevier | 2009 | no
21817 | ['Ag9GaSe5.23Te0.75'] | Ag9GaSe5.23Te0.75 | Conductivity | Conductivity2 |  | [300.0] | 300 | Kelvin^(1.0) | [300.0] | [25000.0] | 25000 | Meter^(-1.0) Siemens^(1.0) |  |  | (For Ag9GaSe5.23Te0.75, the σ is about 2.5 × 104 Sm−1 at 300 K, about 48% reduction as ) FROM: For Ag9GaSe5.23Te0.75, the σ is about 2.5 × 104 Sm−1 at 300 K, about 48% reduction as compared with the Ag9GaSe5.98. | 10.1016-j.mtphys.2018.05.001.xml |  |  |  |  | comma-level | σ | Entropy optimized phase transitions and improved thermoelectric performance in n-type liquid-like Ag9GaSe6 materials | Elsevier | 2018 | no
21818 | ['pure SnTe'] | pure SnTe | Conductivity | Conductivity2 |  | [295] | 295 | Kelvin^(1.0) |  | [764300.0] | 764300 | Meter^(-1.0) Siemens^(1.0) |  |  | ({ at room temperature }: the room temperature σ significantly decreases from ∼7643 S cm−1 for pure SnTe) FROM: Specifically, the room temperature σ significantly decreases from ∼7643 S cm−1 for pure SnTe to ∼2188 S cm−1 for x = 9%, and further down to ∼1372 S cm−1 for x = 20%. | 10.1039-c5ee02423d.html |  |  |  |  | comma-level | σ | Synergistically optimized electrical and thermal transport properties of SnTe via alloying high-solubility MnTe | RSC | 2015 | no
21819 | ['PbTe'] | PbTe | Conductivity | Conductivity2 |  | [300.0] | 300 | Kelvin^(1.0) | [300.0] | [250000.0] | 250000 | Meter^(-1.0) Siemens^(1.0) |  |  | ({ electrical conductivity }: Compared to PbTe (∼2500 S cm−1 at 300 K)) FROM: Compared to PbTe (∼2500 S cm−1 at 300 K), the high electrical conductivity (∼7500 S cm−1 at 300 K) mainly comes from its intrinsically high hole concentration. | 10.1039-c5ee02423d.html |  |  |  |  | comma-level | electrical conductivity | Synergistically optimized electrical and thermal transport properties of SnTe via alloying high-solubility MnTe | RSC | 2015 | no
21820 | ['Mg1.99Al0.03Si0.985Bi0.01Sb0.005'] | Mg1.99Al0.03Si0.985Bi0.01Sb0.005 | Conductivity | Conductivity2 |  | [295] | 295 | Kelvin^(1.0) |  | [0.000997] | 0.000997 | Meter^(-1.0) Siemens^(1.0) |  |  | (Among all samples, Mg1.99Al0.03Si0.985Bi0.01Sb0.005 shows the lowest electrical conductivity, about 9.97 × 10^4 S/m at room temperature.) FROM: Among all samples, Mg1.99Al0.03Si0.985Bi0.01Sb0.005 shows the lowest electrical conductivity, about 9.97 × 10^4 S/m at room temperature. | 10.1007-s10854-018-9168-z.txt |  |  |  |  | comma-level | electrical conductivity | High pressure synthesis of multiple doped Mg2Si-based thermoelectric materials | Springer | 2018 | no
21821 | ['Mg1.96Al0.06Si0.985Bi0.01Sb0.005'] | Mg1.96Al0.06Si0.985Bi0.01Sb0.005 | Conductivity | Conductivity2 |  | [295] | 295 | Kelvin^(1.0) |  | [0.001639] | 0.001639 | Meter^(-1.0) Siemens^(1.0) |  |  | (For Mg1.96Al0.06Si0.985Bi0.01Sb0.005, the electrical conductivity reaches 16.39 × 10^4 S/m at room temperature.) FROM: For Mg1.96Al0.06Si0.985Bi0.01Sb0.005, the electrical conductivity reaches 16.39 × 10^4 S/m at room temperature. | 10.1007-s10854-018-9168-z.txt |  |  |  |  | comma-level | electrical conductivity | High pressure synthesis of multiple doped Mg2Si-based thermoelectric materials | Springer | 2018 | no
21822 | ['Cu2Te'] | Cu2Te | Conductivity | Conductivity2 |  | [295] | 295 | Kelvin^(1.0) |  | [105.0] | 105 | Meter^(-1.0) Siemens^(1.0) |  |  | ({ conductivity }: which originate from the high σ of Cu2Te (∼105 S m−1 at room temperature).) FROM: Copper(I) telluride (Cu2Te) is an excellent TE material with an exceptionally low thermal conductivity and outstanding PF, which originate from the high σ of Cu2Te (∼105 S m−1 at room temperature). | 10.1039-c8ce01790e.html |  |  |  |  | comma-level | conductivity | Fabrication of one-dimensional Cu2Te/Te nanorod composites and their enhanced thermoelectric properties | RSC | 2019 | no
21823 | ['BiOCuSe'] | BiOCuSe | Conductivity | Conductivity2 |  | [295] | 295 | Kelvin^(1.0) |  | [6300.0] | 6300 | Meter^(-1.0) Siemens^(1.0) |  |  | ( as shown by the large enhancement of the electrical conductivity at relatively low levels of doping: at room temperature the electrical conductivity increases from 63 S cm−1 for BiOCuSe) FROM: Pb2+ is a very effective dopant, as shown by the large enhancement of the electrical conductivity at relatively low levels of doping: at room temperature the electrical conductivity increases from 63 S cm−1 for BiOCuSe to ∼500 S cm−1 for Bi0.95Pb0.05OCuSe. | 10.1039-c3ta12753b.html |  |  |  |  | comma-level | electrical conductivity | Synthesis, structural characterisation and thermoelectric properties of Bi1−xPbxOCuSe | RSC | 2013 | no
21824 | ['Bi0.95Pb0.05OCuSe'] | Bi0.95Pb0.05OCuSe | Conductivity | Conductivity2 |  | [295] | 295 | Kelvin^(1.0) |  | [50000.0] | 50000 | Meter^(-1.0) Siemens^(1.0) |  |  | ({ electrical conductivity at room temperature }: ∼500 S cm−1 for Bi0.95Pb0.05OCuSe.) FROM: Pb2+ is a very effective dopant, as shown by the large enhancement of the electrical conductivity at relatively low levels of doping: at room temperature the electrical conductivity increases from 63 S cm−1 for BiOCuSe to ∼500 S cm−1 for Bi0.95Pb0.05OCuSe. | 10.1039-c3ta12753b.html |  |  |  |  | comma-level | electrical conductivity | Synthesis, structural characterisation and thermoelectric properties of Bi1−xPbxOCuSe | RSC | 2013 | no
21825 | ['Cu2CdGeSe4'] | Cu2CdGeSe4 | Conductivity | Conductivity2 |  | [336.0] | 336 | Kelvin^(1.0) | [336.0] | [285.0] | 285 | Meter^(-1.0) Siemens^(1.0) |  |  | (The compound Cu2CdGeSe4 showed a low electrical conductivity of 2.85 S/cm at 336 K) FROM: The compound Cu2CdGeSe4 showed a low electrical conductivity of 2.85 S/cm at 336 K, which is in agreement with the reported value of σ which is 2.10 S/cm at 300 K . | 10.1016-j.intermet.2014.10.015.xml |  |  |  |  | comma-level | electrical conductivity | The effect of Cu addition on the thermoelectric properties of Cu2CdGeSe4 | Elsevier | 2015 | no
21826 | ['Cu2.1Cd0.9GeSe4'] | Cu2.1Cd0.9GeSe4 | Conductivity | Conductivity2 |  | [723.0] | 723 | Kelvin^(1.0) | [723.0] | [7200.0] | 7200 | Meter^(-1.0) Siemens^(1.0) |  |  | (The maximum electrical conductivity (72 S/cm at 723 K) was observed for the highest Cu content sample Cu2.1Cd0.9GeSe4.) FROM: The maximum electrical conductivity (72 S/cm at 723 K) was observed for the highest Cu content sample Cu2.1Cd0.9GeSe4. | 10.1016-j.intermet.2014.10.015.xml |  |  |  |  | comma-level | maximum electrical conductivity | The effect of Cu addition on the thermoelectric properties of Cu2CdGeSe4 | Elsevier | 2015 | no
21827 | ['SrTiO3'] | SrTiO3 | Conductivity | Conductivity2 |  | [1273.0] | 1273 | Kelvin^(1.0) | [1000.0] | [10.0] | 10 | Meter^(-1.0) Siemens^(1.0) |  |  | ({ at 800 and 1000 °C }: which has a general formula of SrTiO3 () and possesses a fairly low conductivity between 10−5 and 10−1 S/cm through a wide range of partial oxygen pressures (10−12 < PO2 < 10−7 atm) in a temperature range between 800 and 1000 °C .) FROM: In the study of perovskites, one of the most popular is strontium titanate, which has a general formula of SrTiO3 () and possesses a fairly low conductivity between 10−5 and 10−1 S/cm through a wide range of partial oxygen pressures (10−12 < PO2 < 10−7 atm) in a temperature range between 800 and 1000 °C . | 10.1016-j.ijhydene.2018.05.171.xml |  | pressures |  |  | comma-level | conductivity | Advances in the development of titanates for anodes in SOFC | Elsevier | 2019 | no
21828 | ['perovskite LaxSr1−xTiO3'] | perovskite LaxSr1−xTiO3 | Conductivity | Conductivity2 |  | [1273.0] | 1273 | Kelvin^(1.0) | [1000.0] | [1600.0] | 1600 | Meter^(-1.0) Siemens^(1.0) |  |  | ( the perovskite LaxSr1−xTiO3 maintained an electrical conductivity of the order of 16 S/cm at 1000 °C in air with a value of x = 0.4.) FROM: Depending on the amount of dopant x and the oxygen partial pressure, the perovskite LaxSr1−xTiO3 maintained an electrical conductivity of the order of 16 S/cm at 1000 °C in air with a value of x = 0.4. | 10.1016-j.ijhydene.2018.05.171.xml |  |  |  |  | comma-level | electrical conductivity | Advances in the development of titanates for anodes in SOFC | Elsevier | 2019 | no
21829 | ['SOFC'] | SOFC | Conductivity | Conductivity2 |  | [973.0, 1273.0] | 1123 | Kelvin^(1.0) | [700.0, 1000.0] | [10000.0, 50000.0] | 30000 | Meter^(-1.0) Siemens^(1.0) |  |  | (However, under experimental conditions typical of a SOFC, at a temperature of 700–1000 °C, titanates sintered in H2 showed a conductivity between 100 and 500 S/cm.) FROM: However, under experimental conditions typical of a SOFC, at a temperature of 700–1000 °C, titanates sintered in H2 showed a conductivity between 100 and 500 S/cm. | 10.1016-j.ijhydene.2018.05.171.xml |  | sintered |  |  | comma-level | conductivity | Advances in the development of titanates for anodes in SOFC | Elsevier | 2019 | no
21830 | ['5 % H2 / Ar'] | 5 % H2 / Ar | Conductivity | Conductivity2 |  | [1173.0] | 1173 | Kelvin^(1.0) | [900.0] | [0.1] | 0.1 | Meter^(-1.0) Siemens^(1.0) |  |  | (The conductivity results indicated a semiconductor type behavior reaching a conductivity of 10−3 S/cm at 900 °C, while the sample sintered in 5%H2/Ar showed a metallic behavior with a conductivity of 102 S/cm at the same temperature and at PO2 = 10−20 atm.) FROM: The conductivity results indicated a semiconductor type behavior reaching a conductivity of 10−3 S/cm at 900 °C, while the sample sintered in 5%H2/Ar showed a metallic behavior with a conductivity of 102 S/cm at the same temperature and at PO2 = 10−20 atm. | 10.1016-j.ijhydene.2018.05.171.xml |  | sintered |  |  | comma-level | conductivity | Advances in the development of titanates for anodes in SOFC | Elsevier | 2019 | no
21831 | ['perovskite La0.2Sr0.7TiO3'] | perovskite La0.2Sr0.7TiO3 | Conductivity | Conductivity2 |  | [1203.0] | 1203 | Kelvin^(1.0) | [930.0] | [2400.0] | 2400 | Meter^(-1.0) Siemens^(1.0) |  |  | (Another investigation revealed that perovskite La0.2Sr0.7TiO3 (synthesized by the method spray pyrolysis and the solid state route), has a conductivity of up to 24 S/cm at 930 °C with PO2 = 10−21 atm in a reducing medium.) FROM: Another investigation revealed that perovskite La0.2Sr0.7TiO3 (synthesized by the method spray pyrolysis and the solid state route), has a conductivity of up to 24 S/cm at 930 °C with PO2 = 10−21 atm in a reducing medium. | 10.1016-j.ijhydene.2018.05.171.xml |  |  |  |  | comma-level | conductivity | Advances in the development of titanates for anodes in SOFC | Elsevier | 2019 | no
21832 | ['Sr0.88Y0.08TiO3-δ'] | Sr0.88Y0.08TiO3-δ | Conductivity | Conductivity2 |  | [1073.0] | 1073 | Kelvin^(1.0) | [800.0] | [6400.0] | 6400 | Meter^(-1.0) Siemens^(1.0) |  |  | ({ electrical conductivity }: where the composition Sr0.88Y0.08TiO3-δ showed a maximum value of 64 S/cm at 800 °C) FROM: In order to improve the electrical conductivity, the strontium has been replaced by rare earth elements, such as in the perovskite Sr1−1.5xRxTiO3−δ where R = La, Nd, Sm, Gd, Yb, Y , with ionic radius of 1.15, 1.09, 1.04, 1.02, 1.0, and 0.93 respectively, sintered in a reducing atmosphere (7%H2 + Ar), where the composition Sr0.88Y0.08TiO3-δ showed a maximum value of 64 S/cm at 800 °C; however, the conductivity increased to 82 S/cm when considering a PO2 of 10−19 atm at the same temperature. | 10.1016-j.ijhydene.2018.05.171.xml |  |  |  |  | comma-level | electrical conductivity | Advances in the development of titanates for anodes in SOFC | Elsevier | 2019 | no
21833 | ['Y0.88Sr0.08TiO3-SDC'] | Y0.88Sr0.08TiO3-SDC | Conductivity | Conductivity2 |  | [1073.0] | 1073 | Kelvin^(1.0) | [800.0] | [20.0] | 20 | Meter^(-1.0) Siemens^(1.0) |  |  | (The perovskite Y0.88Sr0.08TiO3-SDC showed a greater electrical conductivity of 0.2 S/cm at 800 °C due to the behavior of the mixed valence of the cerium (Ce4+/Ce3+) in reducing atmosphere) FROM: The perovskite Y0.88Sr0.08TiO3-SDC showed a greater electrical conductivity of 0.2 S/cm at 800 °C due to the behavior of the mixed valence of the cerium (Ce4+/Ce3+) in reducing atmosphere, while the perovskite with YSZ exhibited a conductivity of 1.6 S/cm in dry hydrogen at 1000 °C. | 10.1016-j.ijhydene.2018.05.171.xml |  |  |  |  | comma-level | electrical conductivity | Advances in the development of titanates for anodes in SOFC | Elsevier | 2019 | no
21834 | ['YSZ'] | YSZ | Conductivity | Conductivity2 |  | [1273.0] | 1273 | Kelvin^(1.0) | [1000.0] | [160.0] | 160 | Meter^(-1.0) Siemens^(1.0) |  |  | ({ electrical conductivity }: while the perovskite with YSZ exhibited a conductivity of 1.6 S/cm in dry hydrogen at 1000 °C.) FROM: The perovskite Y0.88Sr0.08TiO3-SDC showed a greater electrical conductivity of 0.2 S/cm at 800 °C due to the behavior of the mixed valence of the cerium (Ce4+/Ce3+) in reducing atmosphere, while the perovskite with YSZ exhibited a conductivity of 1.6 S/cm in dry hydrogen at 1000 °C. | 10.1016-j.ijhydene.2018.05.171.xml |  |  |  |  | comma-level | electrical conductivity | Advances in the development of titanates for anodes in SOFC | Elsevier | 2019 | no
21835 | ['Ar / 4 % H2'] | Ar / 4 % H2 | Conductivity | Conductivity2 |  | [1083.0] | 1083 | Kelvin^(1.0) | [810.0] | [2260.0] | 2260 | Meter^(-1.0) Siemens^(1.0) |  |  | ( showed electrical conductivities of 22.6 S/cm in air and 1.5 S/cm in Ar/4% H2 [PO2 = 9.87 × 10−19 atm] at 810 °C as well as a power density of 365 mW/cm2 at 0.7 V and 856 °C) FROM: Of all the compositions studied, due to its low polarization resistance (0.32 Ω cm2), the perovskite La0.4Sr0.6Ti0.4Mn0.6O3−δ, showed electrical conductivities of 22.6 S/cm in air and 1.5 S/cm in Ar/4% H2 [PO2 = 9.87 × 10−19 atm] at 810 °C as well as a power density of 365 mW/cm2 at 0.7 V and 856 °C, besides being thermally and chemically compatible with YSZ type electrolytes. | 10.1016-j.ijhydene.2018.05.171.xml |  |  |  |  | comma-level | electrical conductivities | Advances in the development of titanates for anodes in SOFC | Elsevier | 2019 | no
21836 | ['5 % H2 / Ar'] | 5 % H2 / Ar | Conductivity | Conductivity2 |  | [1153.0] | 1153 | Kelvin^(1.0) | [880.0] | [5000.0] | 5000 | Meter^(-1.0) Siemens^(1.0) |  |  | (The conductivity showed a maximum value of 50 S/cm at 880 °C in 5% H2/Ar.) FROM: The conductivity showed a maximum value of 50 S/cm at 880 °C in 5% H2/Ar. | 10.1016-j.ijhydene.2018.05.171.xml |  |  |  |  | comma-level | conductivity | Advances in the development of titanates for anodes in SOFC | Elsevier | 2019 | no
21837 | ['SrTi0.98Nb0.02O3 ( 2 mol %'] | SrTi0.98Nb0.02O3 ( 2 mol % | Conductivity | Conductivity2 |  | [923.0] | 923 | Kelvin^(1.0) | [650.0] | [5500.0] | 5500 | Meter^(-1.0) Siemens^(1.0) |  |  | (The sample with the best conductivity was the perovskite SrTi0.98Nb0.02O3 (2 mol% Nb), whose electrical conductivity reached up to 55 S/cm at a temperature of 650 °C.) FROM: The sample with the best conductivity was the perovskite SrTi0.98Nb0.02O3 (2 mol% Nb), whose electrical conductivity reached up to 55 S/cm at a temperature of 650 °C. | 10.1016-j.ijhydene.2018.05.171.xml |  |  |  |  | comma-level | conductivity | Advances in the development of titanates for anodes in SOFC | Elsevier | 2019 | no
21838 | ['Sr0.94Ti0.9Nb0.1O3'] | Sr0.94Ti0.9Nb0.1O3 | Conductivity | Conductivity2 |  | [1273.0] | 1273 | Kelvin^(1.0) | [1000.0] | [12700.0] | 12700 | Meter^(-1.0) Siemens^(1.0) |  |  | (The sample with the nominal composition Sr0.94Ti0.9Nb0.1O3 showed an electrical conductivity of 127 S/cm at 1000 °C and a PO2 of 10−18 atm after sintering at 1400 °C for 12 h in reducing atmosphere (9% H2/N2).) FROM: The sample with the nominal composition Sr0.94Ti0.9Nb0.1O3 showed an electrical conductivity of 127 S/cm at 1000 °C and a PO2 of 10−18 atm after sintering at 1400 °C for 12 h in reducing atmosphere (9% H2/N2). | 10.1016-j.ijhydene.2018.05.171.xml |  | sintering at 1400 °C |  |  | comma-level | electrical conductivity | Advances in the development of titanates for anodes in SOFC | Elsevier | 2019 | no
21839 | ['La0.3Sr0.7Sc0.05Ti0.95O3−δ'] | La0.3Sr0.7Sc0.05Ti0.95O3−δ | Conductivity | Conductivity2 | ionic | [1073.0] | 1073 | Kelvin^(1.0) | [800.0] | [11800.0] | 11800 | Meter^(-1.0) Siemens^(1.0) |  |  | ({ at 800 °C }: The electrical and ionic conductivities were 118 S/cm and 4 × 10−3 S/cm for the material La0.3Sr0.7Sc0.05Ti0.95O3−δ and 49 S/cm and 1 × 10−2 S/cm for the phase La0.3Sr0.7Sc0.10Ti0.90O3−δ) FROM: The electrical and ionic conductivities were 118 S/cm and 4 × 10−3 S/cm for the material La0.3Sr0.7Sc0.05Ti0.95O3−δ and 49 S/cm and 1 × 10−2 S/cm for the phase La0.3Sr0.7Sc0.10Ti0.90O3−δ, respectively, at 800 °C. | 10.1016-j.ijhydene.2018.05.171.xml |  |  |  |  | comma-level | ionic conductivities | Advances in the development of titanates for anodes in SOFC | Elsevier | 2019 | no
21840 | ['5 % H2 / Ar'] | 5 % H2 / Ar | Conductivity | Conductivity2 |  | [1223.0] | 1223 | Kelvin^(1.0) | [950.0] | [1.7999999999999998] | 1.8 | Meter^(-1.0) Siemens^(1.0) |  |  | ({ conductivity }: 0.018 S/cm at 950 °C in an atmosphere of 5% H2/Ar.) FROM: The conductivity increased from 0.005 at 500 °C to 0.01 S/cm at 700 °C and up to 0.018 S/cm at 950 °C in an atmosphere of 5% H2/Ar. | 10.1016-j.ijhydene.2018.05.171.xml |  |  |  |  | comma-level | conductivity | Advances in the development of titanates for anodes in SOFC | Elsevier | 2019 | no
21841 | ['La0.1Ca0.9TiO3'] | La0.1Ca0.9TiO3 | Conductivity | Conductivity2 |  | [1173.0] | 1173 | Kelvin^(1.0) | [900.0] | [5000.0] | 5000 | Meter^(-1.0) Siemens^(1.0) |  |  | ( a maximum electrical conductivity of 50 S/cm was obtained for the composition La0.1Ca0.9TiO3 and 100 S/cm was obtained for the composition La0.5Ca0.5Cr0.5TiO3 at 900 °C and PO2 = 9.87 × 10−21 atm.) FROM: In this investigation, a maximum electrical conductivity of 50 S/cm was obtained for the composition La0.1Ca0.9TiO3 and 100 S/cm was obtained for the composition La0.5Ca0.5Cr0.5TiO3 at 900 °C and PO2 = 9.87 × 10−21 atm. | 10.1016-j.ijhydene.2018.05.171.xml |  |  |  |  | comma-level | maximum electrical conductivity | Advances in the development of titanates for anodes in SOFC | Elsevier | 2019 | no
21842 | ['SOFC'] | SOFC | Conductivity | Conductivity2 |  | [1073.0] | 1073 | Kelvin^(1.0) | [800.0] | [110.00000000000001] | 110 | Meter^(-1.0) Siemens^(1.0) |  |  | (Tantalum (ionic radio = 0.73) is another element used in anodic titanates for a SOFC, as is the case of perovskite SrTaxTi1−xO3 (STT), for which a TEC of 11.3–11.8 × 10−6 K−1 and an electrical conductivity of 1.1 S/cm at 800 °C in H2 were reported .) FROM: Tantalum (ionic radio = 0.73) is another element used in anodic titanates for a SOFC, as is the case of perovskite SrTaxTi1−xO3 (STT), for which a TEC of 11.3–11.8 × 10−6 K−1 and an electrical conductivity of 1.1 S/cm at 800 °C in H2 were reported . | 10.1016-j.ijhydene.2018.05.171.xml |  |  |  |  | comma-level | electrical conductivity | Advances in the development of titanates for anodes in SOFC | Elsevier | 2019 | no
21843 | ['AgSb0.96Pb0.04Se2'] | AgSb0.96Pb0.04Se2 | Conductivity | Conductivity2 |  | [295] | 295 | Kelvin^(1.0) |  | [6100.0] | 6100 | Meter^(-1.0) Siemens^(1.0) |  |  | ({ at room temperature }: the room temperature σ for the AgSb0.96Pb0.04Se2 sample was ∼61 S cm−1) FROM: Typically, the room temperature σ for the AgSb0.96Pb0.04Se2 sample was ∼61 S cm−1, which remains almost the same up to 600 K and then decreases to ∼16 S cm−1 at 705 K. | 10.1039-c3ee41935e.html |  |  |  |  | comma-level | σ | High thermoelectric performance in tellurium free p-type AgSbSe2 | RSC | 2013 | no
21844 | ['AgSb0.98Bi0.02Se2'] | AgSb0.98Bi0.02Se2 | Conductivity | Conductivity2 |  | [295] | 295 | Kelvin^(1.0) | [655.0] | [5100.0] | 5100 | Meter^(-1.0) Siemens^(1.0) |  |  | ({ at room temperature }: the room temperature σ for the AgSb0.98Bi0.02Se2 sample was ∼51 S cm−1 which remains almost the same up to 655 K) FROM: Typically, the room temperature σ for the AgSb0.98Bi0.02Se2 sample was ∼51 S cm−1 which remains almost the same up to 655 K, then decreases to ∼35 S cm−1 at 705 K (Fig. 4(a)). | 10.1039-c3ee41935e.html |  |  |  |  | comma-level | σ | High thermoelectric performance in tellurium free p-type AgSbSe2 | RSC | 2013 | no
21845 | ['PbTe'] | PbTe | Conductivity | Conductivity2 |  | [295] | 295 | Kelvin^(1.0) |  | [61400.0] | 61400 | Meter^(-1.0) Siemens^(1.0) |  |  | (The value of σ for the PbTe–G-10 sample at room temperature is about 6.14 × 104 S m−1) FROM: The value of σ for the PbTe–G-10 sample at room temperature is about 6.14 × 104 S m−1, ∼X times the value of the samples prepared by melt quenching. | 10.1039-c3ta12494k.html |  |  |  |  | comma-level | σ | In situ synthesis and thermoelectric properties of PbTe–graphene nanocomposites by utilizing a facile and novel wet chemical method | RSC | 2013 | no
21846 | ['PbTe'] | PbTe | Conductivity | Conductivity2 |  | [670.0] | 670 | Kelvin^(1.0) | [670.0] | [12700.0] | 12700 | Meter^(-1.0) Siemens^(1.0) |  |  | (The electrical conductivity of PbTe–G-5 reaches 1.27 × 104 S m−1 at 670 K) FROM: The electrical conductivity of PbTe–G-5 reaches 1.27 × 104 S m−1 at 670 K, which is X times larger than the conductivity of the bare PbTe sample (about 4.5 × 103 S m−1). | 10.1039-c3ta12494k.html |  |  |  |  | comma-level | electrical conductivity | In situ synthesis and thermoelectric properties of PbTe–graphene nanocomposites by utilizing a facile and novel wet chemical method | RSC | 2013 | no
21847 | ['PbTe'] | PbTe | Conductivity | Conductivity2 |  | [670.0] | 670 | Kelvin^(1.0) | [670.0] | [4500.0] | 4500 | Meter^(-1.0) Siemens^(1.0) |  |  | ({ electrical conductivity at 670 K }: the conductivity of the bare PbTe sample (about 4.5 × 103 S m−1).) FROM: The electrical conductivity of PbTe–G-5 reaches 1.27 × 104 S m−1 at 670 K, which is X times larger than the conductivity of the bare PbTe sample (about 4.5 × 103 S m−1). | 10.1039-c3ta12494k.html |  |  |  |  | comma-level | electrical conductivity | In situ synthesis and thermoelectric properties of PbTe–graphene nanocomposites by utilizing a facile and novel wet chemical method | RSC | 2013 | no
21849 | ['pristine Cu2Se'] | pristine Cu2Se | Conductivity | Conductivity2 |  | [325.0] | 325 | Kelvin^(1.0) | [325.0] | [37200.0] | 37200 | Meter^(-1.0) Siemens^(1.0) |  |  | ({ at 325 K }: the electrical conductivity of the pristine Cu2Se sample is ∼372 S cm−1 and rapidly increases to ∼940 S cm−1 for the 99.5 mol% CS/0.5 mol% CIS sample (Fig. 3A and C).) FROM: At 325 K, the electrical conductivity of the pristine Cu2Se sample is ∼372 S cm−1 and rapidly increases to ∼940 S cm−1 for the 99.5 mol% CS/0.5 mol% CIS sample (Fig. 3A and C). | 10.1039-c7ee01193h.html |  |  |  |  | comma-level | electrical conductivity | Partial indium solubility induces chemical stability and colossal thermoelectric figure of merit in Cu2Se | RSC | 2017 | no
21850 | ['NbSe2 film'] | NbSe2 film | Conductivity | Conductivity2 |  | [295] | 295 | Kelvin^(1.0) | [300.0, 360.0] | [1400.0] | 1400 | Meter^(-1.0) Siemens^(1.0) |  |  | ( and their electrical conductivities were about 1.0–1.4 × 103 S m−1 (WS2 film) and 150–170 × 103 S m−1 (NbSe2 film) near room temperature (from 300 K to 360 K).) FROM: Their Seebeck coefficients were determined to be about −70 to −75 μV K−1 (WS2 film) and +12 to +14 μV K−1 (NbSe2 film), and their electrical conductivities were about 1.0–1.4 × 103 S m−1 (WS2 film) and 150–170 × 103 S m−1 (NbSe2 film) near room temperature (from 300 K to 360 K). | 10.1039-c5ee03813h.html |  |  |  |  | comma-level | electrical conductivities | Chemically exfoliated transition metal dichalcogenide nanosheet-based wearable thermoelectric generators | RSC | 2016 | no
21851 | ['0.9Ca0.1MnO3'] | 0.9Ca0.1MnO3 | Conductivity | Conductivity2 |  | [330.0] | 330 | Kelvin^(1.0) | [330.0] | [1000.0] | 1000 | Meter^(-1.0) Siemens^(1.0) |  |  | (The maximum value of the electrical conductivity, 10 S/cm, has been obtained for La 0.9Ca0.1MnO3 at 330 K.) FROM: The maximum value of the electrical conductivity, 10 S/cm, has been obtained for La 0.9Ca0.1MnO3 at 330 K. | 10.1186-1556-276X-9-415.txt |  |  |  |  | comma-level | electrical conductivity | La 1-xCaxMnO3 semiconducting nanostructures: morphology and thermoelectric properties | Springer | 2014 | no
21852 | ['PbS film'] | PbS film | Conductivity | Conductivity2 |  | [295] | 295 | Kelvin^(1.0) |  | [80.0] | 80 | Meter^(-1.0) Siemens^(1.0) |  |  | ({ at room temperature }: The room temperature dark conductivity of the PbS film is 0.8 S/cm.) FROM: The room temperature dark conductivity of the PbS film is 0.8 S/cm. | 10.1007-s00339-014-8659-x.txt |  |  |  |  | comma-level | conductivity | Spin-coating deposition of PbS and CdS thin films for solar cell application | Springer | 2014 | no
21853 | ['Ag2Se'] | Ag2Se | Conductivity | Conductivity2 |  | [295] | 295 | Kelvin^(1.0) |  | [431900.0] | 431900 | Meter^(-1.0) Siemens^(1.0) |  |  | ({ electrical conductivity at room temperature }: 4319 S/cm for Ag2Se) FROM: Curiously, the room temperature electrical conductivity values of the samples ((a)) are quite different (1480 S/cm, 3580 S/cm, 4319 S/cm for Ag2Se, 2%nanoCu2Se and 5%nano-Cu2Se included samples respectively), whereas above the phase transition, the values are much closer (2620 S/cm, 2502 S/cm, 2981 S/cm for Ag2Se, 2%nanoCu2Se and 5%nanoCu2Se included samples respectively). | 10.1016-j.jssc.2019.02.037.xml |  |  |  |  | comma-level | electrical conductivity | Thermoelectric and thermal stability improvements in Nano-Cu2Se included Ag2Se | Elsevier | 2019 | no
21854 | ['Ag2Se'] | Ag2Se | Conductivity | Conductivity2 |  | [295] | 295 | Kelvin^(1.0) |  | [298100.0] | 298100 | Meter^(-1.0) Siemens^(1.0) |  |  | ({ electrical conductivity at room temperature }: 2981 S/cm for Ag2Se) FROM: Curiously, the room temperature electrical conductivity values of the samples ((a)) are quite different (1480 S/cm, 3580 S/cm, 4319 S/cm for Ag2Se, 2%nanoCu2Se and 5%nano-Cu2Se included samples respectively), whereas above the phase transition, the values are much closer (2620 S/cm, 2502 S/cm, 2981 S/cm for Ag2Se, 2%nanoCu2Se and 5%nanoCu2Se included samples respectively). | 10.1016-j.jssc.2019.02.037.xml |  |  |  |  | comma-level | electrical conductivity | Thermoelectric and thermal stability improvements in Nano-Cu2Se included Ag2Se | Elsevier | 2019 | no
21855 | ['Cu4SnS4'] | Cu4SnS4 | Conductivity | Conductivity2 |  | [295] | 295 | Kelvin^(1.0) |  | [7000.0] | 7000 | Meter^(-1.0) Siemens^(1.0) |  |  | (Cu4SnS4 is a p-type semiconductor with an σ of 70 S/cm at room temperature.) FROM: Cu4SnS4 is a p-type semiconductor with an σ of 70 S/cm at room temperature. | 10.1557-jmr.2017.288.txt |  |  |  |  | comma-level | σ | Effects of second phases on thermoelectric properties in copper sulfides with Sn addition | Springer | 2017 | no
21856 | ['LiCoO2'] | LiCoO2 | Conductivity | Conductivity2 |  | [295] | 295 | Kelvin^(1.0) |  | [50.0] | 50 | Meter^(-1.0) Siemens^(1.0) | substitution of Mg2+ |  | ({ at room temperature }: partial substitution of Mg2+ on the Co3+-site that is compensated by the creation of electron holes in LiCoO2 and improve the room temperature electronic conductivity by nearly two orders of magnitude to 0.5 S cm−1.) FROM: For example, partial substitution of Mg2+ on the Co3+-site that is compensated by the creation of electron holes in LiCoO2 and improve the room temperature electronic conductivity by nearly two orders of magnitude to 0.5 S cm−1. | 10.1039-c8ee01419a.html |  |  |  |  | comma-level | conductivity | Review of electrical energy storage technologies, materials and systems: challenges and prospects for large-scale grid storage | RSC | 2018 | no
21857 | ['Li10GeP2S12'] | Li10GeP2S12 | Conductivity | Conductivity2 | ionic | [295] | 295 | Kelvin^(1.0) |  | [1.2] | 1.2 | Meter^(-1.0) Siemens^(1.0) |  |  | ( Li10GeP2S12 was shown to exhibit an ionic conductivity of 0.012 S cm−1 at room temperature) FROM: For example, Li10GeP2S12 was shown to exhibit an ionic conductivity of 0.012 S cm−1 at room temperature, which is only an order of magnitude less than for organic electrolytes. | 10.1039-c8ee01419a.html |  |  |  |  | comma-level | ionic conductivity | Review of electrical energy storage technologies, materials and systems: challenges and prospects for large-scale grid storage | RSC | 2018 | no
21858 | ['Li9.54Si1.74P1.44S11.7Cl0.3S12'] | Li9.54Si1.74P1.44S11.7Cl0.3S12 | Conductivity | Conductivity2 | ionic | [295] | 295 | Kelvin^(1.0) |  | [2.5] | 2.5 | Meter^(-1.0) Siemens^(1.0) |  |  | ( an even higher ionic conductivity of 0.025 S cm−1 was reported for Li9.54Si1.74P1.44S11.7Cl0.3S12 at room temperature.) FROM: More recently, an even higher ionic conductivity of 0.025 S cm−1 was reported for Li9.54Si1.74P1.44S11.7Cl0.3S12 at room temperature. | 10.1039-c8ee01419a.html |  |  |  |  | comma-level | ionic conductivity | Review of electrical energy storage technologies, materials and systems: challenges and prospects for large-scale grid storage | RSC | 2018 | no
21859 | ['polyacrylonitrile-LiClO4'] | polyacrylonitrile-LiClO4 | Conductivity | Conductivity2 | ionic | [295] | 295 | Kelvin^(1.0) |  | [2.4] | 2.4 | Meter^(-1.0) Siemens^(1.0) | adding 15 wt % of Li70.33La0.557TiO3 |  | ({ at room temperature }: adding 15 wt% of Li70.33La0.557TiO3 nanowires to polyacrylonitrile-LiClO4 electrolyte has substantially improved the room temperature Li-ion conductivity to 0.024 S cm−1.) FROM: For example, adding 15 wt% of Li70.33La0.557TiO3 nanowires to polyacrylonitrile-LiClO4 electrolyte has substantially improved the room temperature Li-ion conductivity to 0.024 S cm−1. | 10.1039-c8ee01419a.html |  |  |  |  | comma-level | ion conductivity | Review of electrical energy storage technologies, materials and systems: challenges and prospects for large-scale grid storage | RSC | 2018 | no
21860 | ['Na β′′-alumina'] | Na β′′-alumina | Conductivity | Conductivity2 | ionic | [773.0] | 773 | Kelvin^(1.0) | [500.0] | [130.0] | 130 | Meter^(-1.0) Siemens^(1.0) |  |  | (Another member of this family is the Na β′′-alumina, which exhibits an ionic conductivity of 1.3 S cm−1 at 500 °C.) FROM: Another member of this family is the Na β′′-alumina, which exhibits an ionic conductivity of 1.3 S cm−1 at 500 °C. | 10.1039-c8ee01419a.html |  |  |  |  | comma-level | ionic conductivity | Review of electrical energy storage technologies, materials and systems: challenges and prospects for large-scale grid storage | RSC | 2018 | no
21861 | ['CY,,exp'] | CY,,exp | Conductivity | Conductivity2 |  | [104.0] | 104 | Kelvin^(1.0) | [104.0] | [-2.0] | -2 | Meter^(-1.0) Siemens^(1.0) |  |  | ({ at 104 K }: The temperature dependent dc conductivity is fit by the quasi-1D variable range hopping model: o&T) = CY,,exp [-(TmY], where y -0.5 with oaT -0.02 S/cm and To = 1.5 x 104K.) FROM: The temperature dependent dc conductivity is fit by the quasi-1D variable range hopping model: o&T) = CY,,exp [-(TmY], where y -0.5 with oaT -0.02 S/cm and To = 1.5 x 104K. | 10.1016-S0379-6779(96)04156-2.xml |  |  |  |  | comma-level | conductivity | Charge transport properties of fully-sulfonated polyaniline | Elsevier | 1997 | no
21862 | ['4.10 wt % Bi2Te3 based alloy'] | 4.10 wt % Bi2Te3 based alloy | Conductivity | Conductivity2 |  | [295] | 295 | Kelvin^(1.0) |  | [129521.0] | 129521 | Meter^(-1.0) Siemens^(1.0) |  |  | ({ at RT }: For the drop casted nanocomposite film containing 4.10 wt% Bi2Te3 based alloy NSs has an electrical conductivity of 1295.21 S/cm) FROM: For the drop casted nanocomposite film containing 4.10 wt% Bi2Te3 based alloy NSs has an electrical conductivity of 1295.21 S/cm, and a ZT value of ∼0.05 at RT . | 10.1016-j.apmt.2018.07.004.xml |  | dropcasted |  |  | comma-level | electrical conductivity | Flexible thermoelectric materials and devices | Elsevier | 2018 | yes
21863 | ['Cu1.75Te nanowires'] | Cu1.75Te nanowires | Conductivity | Conductivity2 |  | [295] | 295 | Kelvin^(1.0) |  | [249000.0] | 249000 | Meter^(-1.0) Siemens^(1.0) |  |  | (Zhou et al. prepared a freestanding flexible Cu1.75Te nanowires/PVDF composite thin films, which showed an electrical conductivity of 2490 S/cm, Seebeck coefficient of 9.6 μV/K, and power factor of 23 μW m−1 K−2 at RT.) FROM: Zhou et al. prepared a freestanding flexible Cu1.75Te nanowires/PVDF composite thin films, which showed an electrical conductivity of 2490 S/cm, Seebeck coefficient of 9.6 μV/K, and power factor of 23 μW m−1 K−2 at RT. | 10.1016-j.apmt.2018.07.004.xml |  |  |  |  | comma-level | electrical conductivity | Flexible thermoelectric materials and devices | Elsevier | 2018 | yes
21864 | ['Bis(trifluoromethane)-sulfonimide lithium doped acetylenes'] | Bis(trifluoromethane)-sulfonimide lithium doped acetylenes | Conductivity | Conductivity2 | ionic | [295] | 295 | Kelvin^(1.0) |  | [9.999999999999999e-05] | 0.0001 | Meter^(-1.0) Siemens^(1.0) |  |  | ({ at room temperature }: Bis(trifluoromethane)-sulfonimide lithium doped acetylenes experimentally proved ionic conductivity is 2.45to1.8×10-6Scm-1) FROM: Bis(trifluoromethane)-sulfonimide lithium doped acetylenes experimentally proved ionic conductivity is 2.45to1.8×10-6Scm-1, further iodine doping leads to electronic and ionic conductivitiy states of 1.2×10-7Scm-1 and 1.3×10-5Scm-1 respectively at room temperature . | 10.1016-j.eurpolymj.2019.109467.xml |  |  |  |  | comma-level | ionic conductivity | Multifunctional conjugated 1,6-heptadiynes and its derivatives stimulated molecular electronics: Future moletronics | Elsevier | 2020 | no
21865 | ['Rh2TeO6'] | Rh2TeO6 | Conductivity | Conductivity2 |  | [295] | 295 | Kelvin^(1.0) |  | [50000.0] | 50000 | Meter^(-1.0) Siemens^(1.0) |  |  | ( all show relatively high electronic conductivities with Rh2TeO6 showing the highest electronic conductivity of ∼500 S/cm at room temperature.) FROM: In fact, all show relatively high electronic conductivities with Rh2TeO6 showing the highest electronic conductivity of ∼500 S/cm at room temperature. | 10.1016-j.materresbull.2011.07.007.xml |  |  |  |  | comma-level | conductivities | Synthesis, magnetic and thermoelectric properties of Rh2MO6 (M=Mo, Te, and W) with rutile-related structure | Elsevier | 2011 | no
21866 | ['Cl− doped n-type SnSe2 nanosheets'] | Cl− doped n-type SnSe2 nanosheets | Conductivity | Conductivity2 |  | [295] | 295 | Kelvin^(1.0) |  | [960.0] | 960 | Meter^(-1.0) Siemens^(1.0) |  |  | ({ at room temperature }: We have prepared Cl− doped n-type SnSe2 nanosheets with a room temperature σ value of 9.6 S cm−1 and an S value of −235 μV K−1 originating from the enhanced carrier concentration of 2 × 1018 cm−3 by exploration of the nucleophilic nature of the halide anion (Cl− from SnCl2) FROM: We have prepared Cl− doped n-type SnSe2 nanosheets with a room temperature σ value of 9.6 S cm−1 and an S value of −235 μV K−1 originating from the enhanced carrier concentration of 2 × 1018 cm−3 by exploration of the nucleophilic nature of the halide anion (Cl− from SnCl2, used as a source of Sn) and the electrophilicity of coordinatively unsaturated metal cations (Sn4+) (Fig. 20b). | 10.1039-c8cc02230e.html |  |  |  |  | comma-level | σ | The journey of tin chalcogenides towards high-performance thermoelectrics and topological materials | RSC | 2018 | no
21867 | ['CuSe2'] | CuSe2 | Conductivity | Conductivity2 |  | [423.0] | 423 | Kelvin^(1.0) | [423.0] | [2020000.0] | 2020000 | Meter^(-1.0) Siemens^(1.0) |  |  | (The thin film with Cu2−xSe phase has a high electrical conductivity of 2.02 × 104 Scm−1 at 423 K and thin film with CuSe2 phase has a high Seebeck coefficient of 37.3 μVK−1 at 316 K.) FROM: The thin film with Cu2−xSe phase has a high electrical conductivity of 2.02 × 104 Scm−1 at 423 K and thin film with CuSe2 phase has a high Seebeck coefficient of 37.3 μVK−1 at 316 K. | 10.1016-j.jallcom.2015.10.276.xml |  |  |  |  | comma-level | electrical conductivity | The influence of heat treatments on the thermoelectric properties of copper selenide thin films prepared by ion beam sputtering deposition | Elsevier | 2016 | no
21868 | ['camphorsulfonic acid'] | camphorsulfonic acid | Conductivity | Conductivity2 |  | [295] | 295 | Kelvin^(1.0) |  | [20000.0, 40000.0] | 30000 | Meter^(-1.0) Siemens^(1.0) |  |  | (It is noted that temperature dependence of dc conductivity (σdc(T)) of highly conducting PPy samples doped with hexafluorophosphate (PPy-PF6) is different from that of PAN doped with camphorsulfonic acid (CSA) prepared in m-cresol solvent (PAN-CSA (m-cresol)), although σdc of two systems at room temperature (RT) is in the range of 200–400 S/cm .) FROM: It is noted that temperature dependence of dc conductivity (σdc(T)) of highly conducting PPy samples doped with hexafluorophosphate (PPy-PF6) is different from that of PAN doped with camphorsulfonic acid (CSA) prepared in m-cresol solvent (PAN-CSA (m-cresol)), although σdc of two systems at room temperature (RT) is in the range of 200–400 S/cm . | 10.1016-S0379-6779(00)00537-3.xml |  |  |  |  | comma-level | conductivity | Electrical, magnetic, and structural properties of chemically and electrochemically synthesized polypyrroles | Elsevier | 2001 | no
21869 | ['SnTe ingot'] | SnTe ingot | Conductivity | Conductivity2 |  | [303.0] | 303 | Kelvin^(1.0) | [303.0] | [719800.0] | 719800 | Meter^(-1.0) Siemens^(1.0) |  |  | (SnTe ingot has a high σ of 7198 S cm-1 at 303 K than that of 5627 S cm-1 for nanosized SnTe MS-SPS sample) FROM: SnTe ingot has a high σ of 7198 S cm-1 at 303 K than that of 5627 S cm-1 for nanosized SnTe MS-SPS sample, and the corresponding data are 1751 S cm-1 and 1190 S cm-1 at 873 K, respectively. | 10.1007-s10854-018-0018-9.txt |  | SPS |  |  | comma-level | σ | Microstrucutre and thermoelectric properties of rapidly prepared Sn1-xMnxTe alloys | Springer | 2018 | no
21870 | ['Cu3ErTe3'] | Cu3ErTe3 | Conductivity | Conductivity2 |  | [300.0] | 300 | Kelvin^(1.0) | [300.0] | [290000.0] | 290000 | Meter^(-1.0) Siemens^(1.0) |  |  | ( the σ for Cu3ErTe3 monotonously decreases from 2.9 × 105 S m−1 at 300 K) FROM: Correspondingly, the σ for Cu3ErTe3 monotonously decreases from 2.9 × 105 S m−1 at 300 K to 3.4 × 104 S m−1 at 900 K, showing a typical heavily doped semiconducting behavior. | 10.1016-j.mtphys.2020.100180.xml |  |  |  |  | comma-level | σ | Cu3ErTe3: a new promising thermoelectric material predicated by high-throughput screening | Elsevier | 2020 | no
21871 | ['PbTe'] | PbTe | Conductivity | Conductivity2 |  | [300.0] | 300 | Kelvin^(1.0) | [300.0] | [380000.0] | 380000 | Meter^(-1.0) Siemens^(1.0) |  |  | ({ σ at 300 K }: such as 3.8 × 105 S m−1 for PbTe and 9.4 × 104 S m−1 for Bi2Te3 [) FROM: It should be noted that the σ value for Cu3ErTe3 at 300 K is comparable with the state-of-the-art TE materials, such as 3.8 × 105 S m−1 for PbTe and 9.4 × 104 S m−1 for Bi2Te3 [,]. | 10.1016-j.mtphys.2020.100180.xml |  |  |  |  | comma-level | σ | Cu3ErTe3: a new promising thermoelectric material predicated by high-throughput screening | Elsevier | 2020 | no
21872 | ['Bi85Sb15−xGex'] | Bi85Sb15−xGex | Conductivity | Conductivity2 |  | [77.0] | 77 | Kelvin^(1.0) | [77.0] | [84000.0] | 84000 | Meter^(-1.0) Siemens^(1.0) |  |  | (For the sample of Bi85Sb15−xGex (x=2), the highest electrical conductivity is exhibited and a maximum value of 8.4×104 S m−1 is observed at 77 K.) FROM: For the sample of Bi85Sb15−xGex (x=2), the highest electrical conductivity is exhibited and a maximum value of 8.4×104 S m−1 is observed at 77 K. | 10.1016-j.jpcs.2013.12.006.xml |  |  |  | ['x = 2'] | comma-level | highest electrical conductivity | Thermoelectric properties of Ge-doped Bi85Sb15 alloys at low temperatures | Elsevier | 2014 | no
21873 | ['Nb-free CrSi2'] | Nb-free CrSi2 | Conductivity | Conductivity2 |  | [300.0] | 300 | Kelvin^(1.0) | [300.0] | [63000.0] | 63000 | Meter^(-1.0) Siemens^(1.0) |  |  | (The electrical conductivity of Nb-free CrSi2 gradually decreased with increasing temperature from 63 × 103 S/m at 300 K) FROM: The electrical conductivity of Nb-free CrSi2 gradually decreased with increasing temperature from 63 × 103 S/m at 300 K to 28 × 103 S/m at 700 K, and increased above 700 K. | 10.1016-j.jallcom.2016.06.047.xml |  |  |  |  | comma-level | electrical conductivity | Effects of Nb substitution on thermoelectric properties of CrSi2 | Elsevier | 2016 | no
21874 | ['CSTC compounds'] | CSTC compounds | Conductivity | Conductivity2 |  | [295] | 295 | Kelvin^(1.0) |  | [102.0] | 102 | Meter^(-1.0) Siemens^(1.0) |  |  | (All the CSTC compounds exhibited the electrical conductivity on the order of ∼ 102 S/m at room temperature.) FROM: All the CSTC compounds exhibited the electrical conductivity on the order of ∼ 102 S/m at room temperature. | 10.1016-j.mseb.2019.04.025.xml |  |  |  |  | comma-level | electrical conductivity | Structure and thermoelectric properties of calcium doped Sr2TiCoO6 double perovskites | Elsevier | 2019 | no
21875 | ['Pb(OAc)2 with 1,2,4,5-benzenetetrathiol'] | Pb(OAc)2 with 1,2,4,5-benzenetetrathiol | Conductivity | Conductivity2 |  | [295.0] | 295 | Kelvin^(1.0) | [22.0] | [0.00019999999999999998] | 0.0002 | Meter^(-1.0) Siemens^(1.0) |  |  | (For example, a 3D BHT-based MOF synthesized from reaction of Pb(OAc)2 with 1,2,4,5-benzenetetrathiol gave a beautiful honey-comb network structure, with a pressed-pellet conductivity for [Pb3(C6S6)]n at 22 °C of approximately 2 × 10−6 S cm−1.) FROM: For example, a 3D BHT-based MOF synthesized from reaction of Pb(OAc)2 with 1,2,4,5-benzenetetrathiol gave a beautiful honey-comb network structure, with a pressed-pellet conductivity for [Pb3(C6S6)]n at 22 °C of approximately 2 × 10−6 S cm−1. | 10.1039-d0dt00872a.html |  | pressed |  |  | comma-level | conductivity | Coordination polymers for n-type thermoelectric applications | RSC | 2020 | no
21876 | ['amorphous-oxide'] | amorphous-oxide | Conductivity | Conductivity2 |  | [295] | 295 | Kelvin^(1.0) | [25.0] | [1.0] | 1 | Meter^(-1.0) Siemens^(1.0) |  |  | (While we were demonstrating this anode, Maria Helena Braga of the University of Porto, Portugal, brought to me a remarkable dielectric amorphous-oxide (glass) A+ electrolyte (A = Li, Na, or K) that has a huge dielectric constant εr = 106 to 107 at room temperature and an A+ conductivity σi ≈ 10−2 S cm−1 at 25 °C, equivalent to that of the flammable liquid-carbonate electrolyte of a Li-ion battery.) FROM: While we were demonstrating this anode, Maria Helena Braga of the University of Porto, Portugal, brought to me a remarkable dielectric amorphous-oxide (glass) A+ electrolyte (A = Li, Na, or K) that has a huge dielectric constant εr = 106 to 107 at room temperature and an A+ conductivity σi ≈ 10−2 S cm−1 at 25 °C, equivalent to that of the flammable liquid-carbonate electrolyte of a Li-ion battery. | 10.1016-j.jssc.2018.12.019.xml |  |  |  |  | comma-level | conductivity | Personal journey into solid state chemistry | Elsevier | 2019 | no
21877 | ['MWNTs'] | MWNTs | Conductivity | Conductivity2 |  | [973.0] | 973 | Kelvin^(1.0) | [973.0] | [2386.0] | 2386 | Meter^(-1.0) Siemens^(1.0) |  |  | ({ electrical conductivity at 973 K }: 2386 S/m with increasing MWNTs content from 1) FROM: The electrical conductivity at 973 K increases from 732 to 2386 S/m with increasing MWNTs content from 1 to 3 wt%. | 10.1016-j.solidstatesciences.2017.08.021.xml |  |  |  |  | comma-level | electrical conductivity | Effect of multiwalled carbon nanotubes on the thermoelectric properties of Mn-Zn ferrites | Elsevier | 2017 | no
21878 | ['p-type Bi0.4Sb1.6Se2.4Te0.6'] | p-type Bi0.4Sb1.6Se2.4Te0.6 | Conductivity | Conductivity2 |  | [300.0] | 300 | Kelvin^(1.0) | [300.0] | [496000.0] | 496000 | Meter^(-1.0) Siemens^(1.0) |  |  | (σ for the p-type Bi0.4Sb1.6Se2.4Te0.6 sample (σp) varied from 4.96×105 S/m at 300 K) FROM: σ for the p-type Bi0.4Sb1.6Se2.4Te0.6 sample (σp) varied from 4.96×105 S/m at 300 K to 1.79×105 S/m at 523 K, whereas σ for the n-type Bi2Se0.6Te3 sample (σn) was from 1.99×104 S/m at 300 K to 1.74×104 S/m at 523 K. | 10.1016-j.mssp.2012.09.017.xml |  |  |  |  | comma-level | σ | Chalcogen-based thermoelectric power generation device using p-type Bi0.4Sb1.6Se2.4Te0.6 and n-type Bi2Se0.6Te2.4 prepared by solid-state microwave synthesis | Elsevier | 2013 | no
21879 | ['n-type Bi2Se0.6Te3'] | n-type Bi2Se0.6Te3 | Conductivity | Conductivity2 |  | [300.0] | 300 | Kelvin^(1.0) | [300.0] | [19900.0] | 19900 | Meter^(-1.0) Siemens^(1.0) |  |  | ( whereas σ for the n-type Bi2Se0.6Te3 sample (σn) was from 1.99×104 S/m at 300 K) FROM: σ for the p-type Bi0.4Sb1.6Se2.4Te0.6 sample (σp) varied from 4.96×105 S/m at 300 K to 1.79×105 S/m at 523 K, whereas σ for the n-type Bi2Se0.6Te3 sample (σn) was from 1.99×104 S/m at 300 K to 1.74×104 S/m at 523 K. | 10.1016-j.mssp.2012.09.017.xml |  |  |  |  | comma-level | σ | Chalcogen-based thermoelectric power generation device using p-type Bi0.4Sb1.6Se2.4Te0.6 and n-type Bi2Se0.6Te2.4 prepared by solid-state microwave synthesis | Elsevier | 2013 | no
21880 | ['Mo0.01Pb0.99Se'] | Mo0.01Pb0.99Se | Conductivity | Conductivity2 |  | [295] | 295 | Kelvin^(1.0) |  | [90000.0] | 90000 | Meter^(-1.0) Siemens^(1.0) |  |  | ({ at Room temperature }: Room temperature electrical conductivity increased from 9 × 104 S m−1 for Mo0.01Pb0.99Se) FROM: Room temperature electrical conductivity increased from 9 × 104 S m−1 for Mo0.01Pb0.99Se to 4 × 105 S m−1 for Zr0.005Pb0.995Se. | 10.1016-j.mtphys.2018.06.004.xml |  |  |  |  | comma-level | electrical conductivity | Thermoelectric properties of n-type transition metal-doped PbSe | Elsevier | 2018 | no
21881 | ['Zr0.005Pb0.995Se'] | Zr0.005Pb0.995Se | Conductivity | Conductivity2 |  | [295] | 295 | Kelvin^(1.0) |  | [400000.0] | 400000 | Meter^(-1.0) Siemens^(1.0) |  |  | ({ electrical conductivity at Room temperature }: 4 × 105 S m−1 for Zr0.005Pb0.995Se.) FROM: Room temperature electrical conductivity increased from 9 × 104 S m−1 for Mo0.01Pb0.99Se to 4 × 105 S m−1 for Zr0.005Pb0.995Se. | 10.1016-j.mtphys.2018.06.004.xml |  |  |  |  | comma-level | electrical conductivity | Thermoelectric properties of n-type transition metal-doped PbSe | Elsevier | 2018 | no
21882 | ['SiC'] | SiC | Conductivity | Conductivity2 |  | [295] | 295 | Kelvin^(1.0) | [800.0] | [98500.0] | 98500 | Meter^(-1.0) Siemens^(1.0) |  |  | (As shown in (a), the electrical conductivity decreases slightly with increasing content of TiN, especially at room temperature, mainly because of the scattering of the charge carrier induced by nanoinclusion , and it reveals a smaller difference at high temperature (9.85 × 104 Sm−1 for x = 0.0 and 9.66 × 104 Sm−1 for x = 1.0, 800 K), which is similar to the SiC-dispersed Bi2Te3 composites and the ZrO2-dispersed CoSb3 composites .) FROM: As shown in (a), the electrical conductivity decreases slightly with increasing content of TiN, especially at room temperature, mainly because of the scattering of the charge carrier induced by nanoinclusion , and it reveals a smaller difference at high temperature (9.85 × 104 Sm−1 for x = 0.0 and 9.66 × 104 Sm−1 for x = 1.0, 800 K), which is similar to the SiC-dispersed Bi2Te3 composites and the ZrO2-dispersed CoSb3 composites . | 10.1016-j.scriptamat.2012.05.028.xml |  | high temperature |  |  | comma-level | electrical conductivity | Enhanced thermoelectric and mechanical properties of Te-substituted skutterudite via nano-TiN dispersion | Elsevier | 2012 | no
21883 | ['pristine BiCuSeO'] | pristine BiCuSeO | Conductivity | Conductivity2 |  | [873.0] | 873 | Kelvin^(1.0) | [873.0] | [3400.0] | 3400 | Meter^(-1.0) Siemens^(1.0) |  |  | ({ electrical conductivity at 873 K }: from 34 S cm−1 for pristine BiCuSeO) FROM: The replacement of Bi3+ by Sm3+ leads to the improvement of electrical conductivity, from 34 S cm−1 for pristine BiCuSeO to 79 S cm−1 for that of Bi0.94Sm0.06CuSeO at 873 K. | 10.1016-j.matdes.2019.108263.xml |  |  |  |  | comma-level | electrical conductivity | Preparation, Structure, and enhanced thermoelectric properties of Sm-doped BiCuSeO oxyselenide | Elsevier | 2020 | yes
21884 | ['Bi0.94Sm0.06CuSeO'] | Bi0.94Sm0.06CuSeO | Conductivity | Conductivity2 |  | [873.0] | 873 | Kelvin^(1.0) | [873.0] | [7900.0] | 7900 | Meter^(-1.0) Siemens^(1.0) |  |  | ({ electrical conductivity }: 79 S cm−1 for that of Bi0.94Sm0.06CuSeO at 873 K.) FROM: The replacement of Bi3+ by Sm3+ leads to the improvement of electrical conductivity, from 34 S cm−1 for pristine BiCuSeO to 79 S cm−1 for that of Bi0.94Sm0.06CuSeO at 873 K. | 10.1016-j.matdes.2019.108263.xml |  |  |  |  | comma-level | electrical conductivity | Preparation, Structure, and enhanced thermoelectric properties of Sm-doped BiCuSeO oxyselenide | Elsevier | 2020 | yes
21885 | ['pristine BiCuSeO'] | pristine BiCuSeO | Conductivity | Conductivity2 |  | [295] | 295 | Kelvin^(1.0) |  | [16.0] | 16 | Meter^(-1.0) Siemens^(1.0) |  |  | ({ electrical conductivity at room temperature }: ranging from 16 S m−1 for pristine BiCuSeO) FROM: Noticeably, the electrical conductivity at room temperature shows a remarkable increase tendency with the substitution of Sm, ranging from 16 S m−1 for pristine BiCuSeO to 28, 32, 50, 67, and 84 S m−1 for x = 0.02, 0.04, 0.06, 0.08, and 0.10, respectively. | 10.1016-j.matdes.2019.108263.xml |  |  |  |  | comma-level | electrical conductivity | Preparation, Structure, and enhanced thermoelectric properties of Sm-doped BiCuSeO oxyselenide | Elsevier | 2020 | yes
21886 | ['CoCp2 @ SWNT film'] | CoCp2 @ SWNT film | Conductivity | Conductivity2 |  | [320.0] | 320 | Kelvin^(1.0) | [320.0] | [43200.0] | 43200 | Meter^(-1.0) Siemens^(1.0) |  |  | (The CoCp2@SWNT film was found to show a high electrical conductivity (43,200 S m-1 at 320 K) and large power factor (75.4 μW m-1 K-2) and the performance was remarkably stable under atmospheric conditions over a wide range of temperatures.) FROM: The CoCp2@SWNT film was found to show a high electrical conductivity (43,200 S m-1 at 320 K) and large power factor (75.4 μW m-1 K-2) and the performance was remarkably stable under atmospheric conditions over a wide range of temperatures. | 10.1038-srep07951.txt |  |  |  |  | comma-level | electrical conductivity | Development of n-type cobaltocene-encapsulated carbon nanotubes with remarkable thermoelectric property | Springer | 2015 | no
21887 | ['CoCp2 @ SWNT film'] | CoCp2 @ SWNT film | Conductivity | Conductivity2 |  | [320.0] | 320 | Kelvin^(1.0) | [320.0] | [43200.0] | 43200 | Meter^(-1.0) Siemens^(1.0) |  |  | (Of interest, the electrical conductivity of the CoCp2@SWNT film increased by one order of magnitude (43,200 S m-1 at 320 K) ) FROM: Of interest, the electrical conductivity of the CoCp2@SWNT film increased by one order of magnitude (43,200 S m-1 at 320 K) compared to that (4,450 S m-1) of the empty SWNTs. | 10.1038-srep07951.txt |  |  |  |  | comma-level | electrical conductivity | Development of n-type cobaltocene-encapsulated carbon nanotubes with remarkable thermoelectric property | Springer | 2015 | no
21888 | ['SWNTs'] | SWNTs | Conductivity | Conductivity2 |  | [320.0] | 320 | Kelvin^(1.0) | [320.0] | [450.0] | 450 | Meter^(-1.0) Siemens^(1.0) |  |  | ({ electrical conductivity at 320 K) }: 450 S m-1) of the empty SWNTs.) FROM: Of interest, the electrical conductivity of the CoCp2@SWNT film increased by one order of magnitude (43,200 S m-1 at 320 K) compared to that (4,450 S m-1) of the empty SWNTs. | 10.1038-srep07951.txt |  |  |  |  | comma-level | electrical conductivity | Development of n-type cobaltocene-encapsulated carbon nanotubes with remarkable thermoelectric property | Springer | 2015 | no
21889 | ['SWNTs'] | SWNTs | Conductivity | Conductivity2 |  | [320.0] | 320 | Kelvin^(1.0) | [320.0] | [43200.0] | 43200 | Meter^(-1.0) Siemens^(1.0) |  |  | (In conclusion, we synthesized cobaltocene-encapsulated SWNTs (CoCp2@SWNTs) and found that the material showed a high electrical conductivity (43,200 S m-1) as well as a negative Seebeck coefficient (-41.8 μV K-1) at 320 K.) FROM: In conclusion, we synthesized cobaltocene-encapsulated SWNTs (CoCp2@SWNTs) and found that the material showed a high electrical conductivity (43,200 S m-1) as well as a negative Seebeck coefficient (-41.8 μV K-1) at 320 K. | 10.1038-srep07951.txt |  |  |  |  | comma-level | electrical conductivity | Development of n-type cobaltocene-encapsulated carbon nanotubes with remarkable thermoelectric property | Springer | 2015 | no
21890 | ['NaOH'] | NaOH | Conductivity | Conductivity2 | ionic | [295] | 295 | Kelvin^(1.0) |  | [2.0] | 2 | Meter^(-1.0) Siemens^(1.0) |  |  | ({ at room temperature }: An ionic conductivity of ~20 mS cm-1 was measured with the polymer electrolyte consisting of PEO, deionized water and NaOH (see Methods) infiltrating cellulose membrane under room temperature.) FROM: An ionic conductivity of ~20 mS cm-1 was measured with the polymer electrolyte consisting of PEO, deionized water and NaOH (see Methods) infiltrating cellulose membrane under room temperature. | 10.1038-s41563-019-0315-6.txt |  |  |  |  | comma-level | ionic conductivity | Cellulose ionic conductors with high differential thermal voltage for low-grade heat harvesting | Springer | 2019 | no
21891 | ['Bi2Te3 nanowires'] | Bi2Te3 nanowires | Conductivity | Conductivity2 |  | [300.0] | 300 | Kelvin^(1.0) | [300.0] | [120000.0] | 120000 | Meter^(-1.0) Siemens^(1.0) |  |  | ( a single crystal of Bi2Te3 nanowires had the relatively high electrical conductivity of 1.2 × 105 S m−1 at 300 K) FROM: For example, a single crystal of Bi2Te3 nanowires had the relatively high electrical conductivity of 1.2 × 105 S m−1 at 300 K; the crystallinity positively influences the carrier concentration and mobility, which results in a high power factor and ZT imparting a high thermoelectric efficiency overall [,]. | 10.1016-j.energy.2017.12.063.xml |  |  |  |  | comma-level | electrical conductivity | Ternary Bi2Te3 In2Te3 Ga2Te3 (n-type) thermoelectric film on a flexible PET substrate for use in wearables | Elsevier | 2018 | no
21892 | ['La0.7Ca0.3CrO3'] | La0.7Ca0.3CrO3 | Conductivity | Conductivity2 |  | [1123.0] | 1123 | Kelvin^(1.0) | [850.0] | [6200.0] | 6200 | Meter^(-1.0) Siemens^(1.0) |  |  | (The sample *process* had the maximum conductivity of 62.0 S/cm at 850 °C in air, which is about X times as high as that of La0.7Ca0.3CrO3 with no Cr deficiency.) FROM: The sample sintered at 1250 °C had the maximum conductivity of 62.0 S/cm at 850 °C in air, which is about X times as high as that of La0.7Ca0.3CrO3 with no Cr deficiency. | 10.1016-B978-0-444-59550-8.00010-7.xml |  | sintered at 1250 °C |  |  | comma-level | maximum conductivity | Chapter 10 Group 6 (Cr, Mo and W) Alkaline Earth Compounds | Elsevier | 2013 | no
21893 | ['SrMoO4'] | SrMoO4 | Conductivity | Conductivity2 |  | [1073.0] | 1073 | Kelvin^(1.0) | [800.0] | [0.1] | 0.1 | Meter^(-1.0) Siemens^(1.0) |  |  | ({ at 800 °C }: the bulk conductivity of SrMoO4 was of order 10−3 S/cm.) FROM: At 800 °C, the bulk conductivity of SrMoO4 was of order 10−3 S/cm. | 10.1016-B978-0-444-59550-8.00010-7.xml |  |  |  |  | comma-level | bulk conductivity | Chapter 10 Group 6 (Cr, Mo and W) Alkaline Earth Compounds | Elsevier | 2013 | no
21895 | ['Cu1.95Se'] | Cu1.95Se | Conductivity | Conductivity2 |  | [295] | 295 | Kelvin^(1.0) | [850.0] | [120000.0] | 120000 | Meter^(-1.0) Siemens^(1.0) |  |  | (From the nominal chemical ratio, Cu1.95Se sample has the highest Cu deficiency, thus the highest σ = 1.2 × 105 S m−1 was obtained at room temperature with n = 1.5 × 1021 cm−3, which decreases to σ = 3.4 × 104 S m−1 at ∼850 K.) FROM: From the nominal chemical ratio, Cu1.95Se sample has the highest Cu deficiency, thus the highest σ = 1.2 × 105 S m−1 was obtained at room temperature with n = 1.5 × 1021 cm−3, which decreases to σ = 3.4 × 104 S m−1 at ∼850 K. | 10.1016-j.actamat.2016.04.050.xml |  |  |  |  | comma-level | highest σ | Impacts of Cu deficiency on the thermoelectric properties of Cu2−XSe nanoplates | Elsevier | 2016 | no
21896 | ['PANI / Co3O4'] | PANI / Co3O4 | Conductivity | Conductivity2 |  | [295] | 295 | Kelvin^(1.0) |  | [0.032] | 0.032 | Meter^(-1.0) Siemens^(1.0) |  |  | ({ conductivities at Room temperature }: PANI/Co3O4 (20:1) and PANI/Co3O4 (13:1) are 3.2 × 10−4 S/cm) FROM: Room temperature conductivities of PANI, PANI/Co3O4 (40:1), PANI/Co3O4 (20:1) and PANI/Co3O4 (13:1) are 3.2 × 10−4 S/cm, 5.1 × 10−5 S/cm, 4.1 × 10−5 S/cm and 1.4 × 10−5 S/cm respectively, indicating decrease of conductivity with increase of Co3O4 in PANI due to the blocking of charge carriers. | 10.1016-j.mseb.2010.07.014.xml |  |  |  |  | comma-level | conductivities | Production and characterization of polyaniline/Co3O4 nanocomposite as a cathode of Zn–polyaniline battery | Elsevier | 2010 | no
21897 | ['Co3O4 nanoparticles'] | Co3O4 nanoparticles | Conductivity | Conductivity2 |  | [295] | 295 | Kelvin^(1.0) |  | [120.0] | 120 | Meter^(-1.0) Siemens^(1.0) |  |  | ( it has been investigated that Co3O4 nanoparticles exhibit the bulk conductivity 1.2 S/cm at room temperature .) FROM: Recently, it has been investigated that Co3O4 nanoparticles exhibit the bulk conductivity 1.2 S/cm at room temperature . | 10.1016-j.mseb.2010.07.014.xml |  |  |  |  | comma-level | bulk conductivity | Production and characterization of polyaniline/Co3O4 nanocomposite as a cathode of Zn–polyaniline battery | Elsevier | 2010 | no
21898 | ['PANI'] | PANI | Conductivity | Conductivity2 |  | [295] | 295 | Kelvin^(1.0) |  | [0.032600000000000004] | 0.0326 | Meter^(-1.0) Siemens^(1.0) |  |  | ({ at room temperature }: PANI shows the room temperature conductivity 3.26 × 10−4 S/cm and those of PANI/Co3O4 (40:1)) FROM: PANI shows the room temperature conductivity 3.26 × 10−4 S/cm and those of PANI/Co3O4 (40:1), (20:1) and (13:1) composites are 5.10 × 10−5, 4.09 × 10−5 and 1.39 × 10−5 S/cm, respectively. | 10.1016-j.mseb.2010.07.014.xml |  |  |  |  | comma-level | conductivity | Production and characterization of polyaniline/Co3O4 nanocomposite as a cathode of Zn–polyaniline battery | Elsevier | 2010 | no
21899 | ['Mn2CoAl0.8Si0.2 film'] | Mn2CoAl0.8Si0.2 film | Conductivity | Conductivity2 |  | [10.0] | 10 | Kelvin^(1.0) | [10.0] | [234000.0] | 234000 | Meter^(-1.0) Siemens^(1.0) |  |  | ({ at 10 K) }: The electrical conductivity of Mn2CoAl0.8Si0.2 film (at 10 K) was about 2340 S/cm) FROM: The electrical conductivity of Mn2CoAl0.8Si0.2 film (at 10 K) was about 2340 S/cm, which is comparable to that of bulk Mn2CoAl (about 2440 S/cm). | 10.1016-j.physrep.2020.08.004.xml |  |  |  |  | comma-level | electrical conductivity | Spin-gapless semiconductors for future spintronics and electronics | Elsevier | 2020 | no
21900 | ['bulk Mn2CoAl'] | bulk Mn2CoAl | Conductivity | Conductivity2 |  | [10.0] | 10 | Kelvin^(1.0) | [10.0] | [244000.0] | 244000 | Meter^(-1.0) Siemens^(1.0) |  |  | ({ electrical conductivity at 10 K) }: that of bulk Mn2CoAl (about 2440 S/cm).) FROM: The electrical conductivity of Mn2CoAl0.8Si0.2 film (at 10 K) was about 2340 S/cm, which is comparable to that of bulk Mn2CoAl (about 2440 S/cm). | 10.1016-j.physrep.2020.08.004.xml |  |  |  |  | comma-level | electrical conductivity | Spin-gapless semiconductors for future spintronics and electronics | Elsevier | 2020 | no
21901 | ['Ca3Co4O9'] | Ca3Co4O9 | Conductivity | Conductivity2 |  | [1073.0] | 1073 | Kelvin^(1.0) | [800.0] | [14400.0] | 14400 | Meter^(-1.0) Siemens^(1.0) |  |  | (The best p-type sample was SPS Ca3Co4O9 obtained from pre-sintered pellets, with electrical conductivity σ = 144 S/cm and Seebeck coefficient S = 172 μV/K at 800 °C, while thermal conductivity κ = 2.00 W/m×K and figure of merit ZT = 0.23.) FROM: The best p-type sample was SPS Ca3Co4O9 obtained from pre-sintered pellets, with electrical conductivity σ = 144 S/cm and Seebeck coefficient S = 172 μV/K at 800 °C, while thermal conductivity κ = 2.00 W/m×K and figure of merit ZT = 0.23. | 10.1007-s12540-014-2024-7.txt |  | SPS |  |  | comma-level | electrical conductivity | Development of thermoelectric module based on dense Ca3Co4O9 and Zn0.98Al0.02O legs | Springer | 2014 | no
21902 | ['CS Zn0.98Al0.02O'] | CS Zn0.98Al0.02O | Conductivity | Conductivity2 |  | [1073.0] | 1073 | Kelvin^(1.0) | [800.0] | [8300.0] | 8300 | Meter^(-1.0) Siemens^(1.0) |  |  | (The best n-type sample was CS Zn0.98Al0.02O showing σ = 83 S/cm and S = -268 μV/K at 800 °C) FROM: The best n-type sample was CS Zn0.98Al0.02O showing σ = 83 S/cm and S = -268 μV/K at 800 °C, while = 5.03 W/m×K and ZT = 0.127. | 10.1007-s12540-014-2024-7.txt |  |  |  |  | comma-level | σ | Development of thermoelectric module based on dense Ca3Co4O9 and Zn0.98Al0.02O legs | Springer | 2014 | no
21903 | ['LiClO4'] | LiClO4 | Conductivity | Conductivity2 |  | [295] | 295 | Kelvin^(1.0) |  | [10000.0] | 10000 | Meter^(-1.0) Siemens^(1.0) |  |  | ({ at room - temperature }: a room-temperature conductivity of 100 S cm−1 was reported for 30-nm thick PBTTT film that was electrochemically doped in an FET configuration gated by the electrolyte of LiClO4.) FROM: For example, a room-temperature conductivity of 100 S cm−1 was reported for 30-nm thick PBTTT film that was electrochemically doped in an FET configuration gated by the electrolyte of LiClO4. | 10.1016-j.synthmet.2012.03.003.xml |  |  |  |  | comma-level | conductivity | Effects of structural order in the pristine state on the thermoelectric power-factor of doped PBTTT films | Elsevier | 2012 | no
21904 | ['Bi0.84Li0.08Ca0.08CuSeO'] | Bi0.84Li0.08Ca0.08CuSeO | Conductivity | Conductivity2 |  | [295] | 295 | Kelvin^(1.0) |  | [28800.0] | 28800 | Meter^(-1.0) Siemens^(1.0) |  |  | ( the electrical conductivity increases to 288 Scm−1 and the power factor reaches as high as 804 μW m−1K−2 at room temperature in Bi0.84Li0.08Ca0.08CuSeO) FROM: As a result, the electrical conductivity increases to 288 Scm−1 and the power factor reaches as high as 804 μW m−1K−2 at room temperature in Bi0.84Li0.08Ca0.08CuSeO, which is about 288 and 53 folds as compared with pristine BiCuSeO, respectively. | 10.1016-j.jallcom.2020.154755.xml |  |  |  |  | comma-level | electrical conductivity | Boosting thermoelectric performance of BiCuSeO by improving carrier mobility through light element doping and introducing nanostructures | Elsevier | 2020 | no
21905 | ['pristine BiCuSeO'] | pristine BiCuSeO | Conductivity | Conductivity2 |  | [300.0] | 300 | Kelvin^(1.0) | [300.0] | [112.00000000000001] | 112 | Meter^(-1.0) Siemens^(1.0) |  |  | ({ at 300 K }: the σ value gradually grows from 1.12 Scm−1 (pristine BiCuSeO)) FROM: With the increase of Li and Ca co-doping content, the σ value gradually grows from 1.12 Scm−1 (pristine BiCuSeO) to 288 Scm−1 (Bi0.84Li0.08Ca0.08CuSeO) at 300 K, which is the maximum electrical conductivity and is ∼288 folds higher than that of pristine BiCuSeO. | 10.1016-j.jallcom.2020.154755.xml |  |  |  |  | comma-level | σ | Boosting thermoelectric performance of BiCuSeO by improving carrier mobility through light element doping and introducing nanostructures | Elsevier | 2020 | no
21906 | ['Bi0.84Li0.08Ca0.08CuSeO'] | Bi0.84Li0.08Ca0.08CuSeO | Conductivity | Conductivity2 |  | [300.0] | 300 | Kelvin^(1.0) | [300.0] | [28800.0] | 28800 | Meter^(-1.0) Siemens^(1.0) |  |  | ({ σ }: 288 Scm−1 (Bi0.84Li0.08Ca0.08CuSeO) at 300 K) FROM: With the increase of Li and Ca co-doping content, the σ value gradually grows from 1.12 Scm−1 (pristine BiCuSeO) to 288 Scm−1 (Bi0.84Li0.08Ca0.08CuSeO) at 300 K, which is the maximum electrical conductivity and is ∼288 folds higher than that of pristine BiCuSeO. | 10.1016-j.jallcom.2020.154755.xml |  |  |  |  | comma-level | σ | Boosting thermoelectric performance of BiCuSeO by improving carrier mobility through light element doping and introducing nanostructures | Elsevier | 2020 | no
21907 | ['Bi0.84Li0.08Ca0.08CuSeO'] | Bi0.84Li0.08Ca0.08CuSeO | Conductivity | Conductivity2 |  | [873.0] | 873 | Kelvin^(1.0) | [873.0] | [9697.0] | 9697 | Meter^(-1.0) Siemens^(1.0) |  |  | ( the σ value of Bi0.84Li0.08Ca0.08CuSeO also reaches 96.97 Scm−1 at 873 K) FROM: Furthermore, the σ value of Bi0.84Li0.08Ca0.08CuSeO also reaches 96.97 Scm−1 at 873 K, which is also nearly 9 multiples than that of pristine BiCuSeO (11.3 Scm−1). | 10.1016-j.jallcom.2020.154755.xml |  |  |  |  | comma-level | σ | Boosting thermoelectric performance of BiCuSeO by improving carrier mobility through light element doping and introducing nanostructures | Elsevier | 2020 | no
21908 | ['pristine BiCuSeO'] | pristine BiCuSeO | Conductivity | Conductivity2 |  | [873.0] | 873 | Kelvin^(1.0) | [873.0] | [1130.0] | 1130 | Meter^(-1.0) Siemens^(1.0) |  |  | ({ σ at 873 K }: which is also nearly 9 multiples than that of pristine BiCuSeO (11.3 Scm−1).) FROM: Furthermore, the σ value of Bi0.84Li0.08Ca0.08CuSeO also reaches 96.97 Scm−1 at 873 K, which is also nearly 9 multiples than that of pristine BiCuSeO (11.3 Scm−1). | 10.1016-j.jallcom.2020.154755.xml |  |  |  |  | comma-level | σ | Boosting thermoelectric performance of BiCuSeO by improving carrier mobility through light element doping and introducing nanostructures | Elsevier | 2020 | no
21909 | ['Bi0.88Li0.06Ca0.06CuSeO'] | Bi0.88Li0.06Ca0.06CuSeO | Conductivity | Conductivity2 |  | [300.0] | 300 | Kelvin^(1.0) | [300.0] | [28800.0] | 28800 | Meter^(-1.0) Siemens^(1.0) |  |  | ( a high electrical conductivity of 288 Scm−1 at 300 K and a high power factor value of 804 μW m−1K−2 at 300 K were obtained in Bi0.88Li0.06Ca0.06CuSeO) FROM: As a result, a high electrical conductivity of 288 Scm−1 at 300 K and a high power factor value of 804 μW m−1K−2 at 300 K were obtained in Bi0.88Li0.06Ca0.06CuSeO, which is about 288 and 53 fold compared with pristine BiCuSeO, respectively. | 10.1016-j.jallcom.2020.154755.xml |  |  |  |  | comma-level | electrical conductivity | Boosting thermoelectric performance of BiCuSeO by improving carrier mobility through light element doping and introducing nanostructures | Elsevier | 2020 | no
21910 | ['Cu1.95Se0.98I0.02'] | Cu1.95Se0.98I0.02 | Conductivity | Conductivity2 |  | [773.0] | 773 | Kelvin^(1.0) | [773.0] | [30000.0] | 30000 | Meter^(-1.0) Siemens^(1.0) |  |  | ( the Cu1.95Se0.98I0.02 presents the best conductivity (3 × 104 Sm−1 at 773 K) in those alloys.) FROM: In addition, the Cu1.95Se0.98I0.02 presents the best conductivity (3 × 104 Sm−1 at 773 K) in those alloys. | 10.1016-j.jallcom.2018.08.291.xml |  | alloys |  |  | comma-level | conductivity | I-doped Cu2Se nanocrystals for high-performance thermoelectric applications | Elsevier | 2019 | no
21911 | ['CuInS2'] | CuInS2 | Conductivity | Conductivity2 |  | [560.0] | 560 | Kelvin^(1.0) | [560.0] | [3.0] | 3 | Meter^(-1.0) Siemens^(1.0) |  |  | (The electrical conductivity for CuInS2 at 560 K was found to be ∼0.03 S cm−1.) FROM: The electrical conductivity for CuInS2 at 560 K was found to be ∼0.03 S cm−1. | 10.1016-j.matchemphys.2014.03.034.xml |  |  |  |  | comma-level | electrical conductivity | Structure–property relationships along the Fe-substituted CuInS2 series: Tuning of thermoelectric and magnetic properties | Elsevier | 2014 | no
21912 | ['Mn-substituted CuInSe2'] | Mn-substituted CuInSe2 | Conductivity | Conductivity2 |  | [560.0] | 560 | Kelvin^(1.0) | [560.0] | [9.0] | 9 | Meter^(-1.0) Siemens^(1.0) |  |  | ({ at 560 K }: An increase in conductivity in Mn-substituted CuInSe2 was also observed, with the greatest increase being from 0.09 S cm−1 in the unsubstituted sample) FROM: An increase in conductivity in Mn-substituted CuInSe2 was also observed, with the greatest increase being from 0.09 S cm−1 in the unsubstituted sample to 2.9 S cm−1 in CuIn0.95Mn0.05Se2 at 560 K. | 10.1016-j.matchemphys.2014.03.034.xml |  |  |  |  | comma-level | conductivity | Structure–property relationships along the Fe-substituted CuInS2 series: Tuning of thermoelectric and magnetic properties | Elsevier | 2014 | no
21913 | ['CuIn0.95Mn0.05Se2'] | CuIn0.95Mn0.05Se2 | Conductivity | Conductivity2 |  | [560.0] | 560 | Kelvin^(1.0) | [560.0] | [290.0] | 290 | Meter^(-1.0) Siemens^(1.0) |  |  | ({ conductivity }: 2.9 S cm−1 in CuIn0.95Mn0.05Se2 at 560 K.) FROM: An increase in conductivity in Mn-substituted CuInSe2 was also observed, with the greatest increase being from 0.09 S cm−1 in the unsubstituted sample to 2.9 S cm−1 in CuIn0.95Mn0.05Se2 at 560 K. | 10.1016-j.matchemphys.2014.03.034.xml |  |  |  |  | comma-level | conductivity | Structure–property relationships along the Fe-substituted CuInS2 series: Tuning of thermoelectric and magnetic properties | Elsevier | 2014 | no
21914 | ['Bi85Sb15−xPbx'] | Bi85Sb15−xPbx | Conductivity | Conductivity2 |  | [77.0] | 77 | Kelvin^(1.0) | [77.0] | [310000.0] | 310000 | Meter^(-1.0) Siemens^(1.0) |  |  | (It is found that the Bi85Sb15−xPbx (x = 2) alloy exhibits the highest electrical conductivity and a maximum value of 3.1 × 105 S/m is observed at 77 K.) FROM: It is found that the Bi85Sb15−xPbx (x = 2) alloy exhibits the highest electrical conductivity and a maximum value of 3.1 × 105 S/m is observed at 77 K. | 10.1016-j.jallcom.2011.08.076.xml |  | alloy |  | ['x = 2'] | comma-level | highest electrical conductivity | Thermoelectric properties of p-type Pb-doped Bi85Sb15−x Pb x alloys at cryogenic temperatures | Elsevier | 2012 | no
21915 | ['Ag0.9Pb5Sn5Sb0.8Te12'] | Ag0.9Pb5Sn5Sb0.8Te12 | Conductivity | Conductivity2 |  | [295] | 295 | Kelvin^(1.0) |  | [100000.0] | 100000 | Meter^(-1.0) Siemens^(1.0) |  |  | ({ at room temperature }: the room temperature electrical conductivity of Ag0.9Pb5Sn5Sb0.8Te12 and Ag0.9Pb5Sn5Sb0.8Te11.65 are ~1500 and ~1000 S/cm) FROM: For instance, the room temperature electrical conductivity of Ag0.9Pb5Sn5Sb0.8Te12 and Ag0.9Pb5Sn5Sb0.8Te11.65 are ~1500 and ~1000 S/cm, respectively, and the respective Seebeck coefficient at ~660 K are ~180 and ~230 μV/K. | 10.1016-j.jssc.2016.03.018.xml |  |  |  |  | comma-level | electrical conductivity | Thermoelectric properties of p-type Ag1−x (Pb1−y Sn y ) m Sb1−z Te m+2 | Elsevier | 2016 | no
21916 | ['Pb / Sn'] | Pb / Sn | Conductivity | Conductivity2 |  | [295] | 295 | Kelvin^(1.0) |  | [230000.0] | 230000 | Meter^(-1.0) Siemens^(1.0) |  |  | ({ at room temperature }: The room temperature electrical conductivity decreases with increasing the Pb/Sn ratio (~2300 S/cm for y=2/3) FROM: The room temperature electrical conductivity decreases with increasing the Pb/Sn ratio (~2300 S/cm for y=2/3, ~1300 S/cm for y=1/2, and ~600 S/cm for y=1/3), while the Seebeck coefficient increases with increasing the Pb/Sn ratio (~120 μV/K at ~670 K for y=2/3, ~170 μV/K for y=1/2, and ~220 μV/K for y=1/3). | 10.1016-j.jssc.2016.03.018.xml |  |  |  |  | comma-level | electrical conductivity | Thermoelectric properties of p-type Ag1−x (Pb1−y Sn y ) m Sb1−z Te m+2 | Elsevier | 2016 | no
21917 | ['pristine Bi2S3'] | pristine Bi2S3 | Conductivity | Conductivity2 |  | [295] | 295 | Kelvin^(1.0) |  | [130.0] | 130 | Meter^(-1.0) Siemens^(1.0) |  |  | ({ at room temperature }: the room temperature electrical conductivity is increased from 1.3 S/cm for pristine Bi2S3) FROM: After SbCl3 doping, the room temperature electrical conductivity is increased from 1.3 S/cm for pristine Bi2S3 to 418.8 S/cm for Bi2S3-1%SbCl3 sample, which is near two orders of magnitude higher than that of the undoped sample. | 10.1016-j.jeurceramsoc.2018.11.053.xml |  |  |  |  | comma-level | electrical conductivity | Improved thermoelectric properties of n-type Bi2S3 via grain boundaries and in-situ nanoprecipitates | Elsevier | 2019 | no
21918 | ['Bi2S3-1 % SbCl3'] | Bi2S3-1 % SbCl3 | Conductivity | Conductivity2 |  | [295] | 295 | Kelvin^(1.0) |  | [41880.0] | 41880 | Meter^(-1.0) Siemens^(1.0) |  |  | ({ electrical conductivity at room temperature }: 418.8 S/cm for Bi2S3-1%SbCl3 sample) FROM: After SbCl3 doping, the room temperature electrical conductivity is increased from 1.3 S/cm for pristine Bi2S3 to 418.8 S/cm for Bi2S3-1%SbCl3 sample, which is near two orders of magnitude higher than that of the undoped sample. | 10.1016-j.jeurceramsoc.2018.11.053.xml |  |  |  |  | comma-level | electrical conductivity | Improved thermoelectric properties of n-type Bi2S3 via grain boundaries and in-situ nanoprecipitates | Elsevier | 2019 | no
21919 | ['pristine Bi2S3'] | pristine Bi2S3 | Conductivity | Conductivity2 |  | [295] | 295 | Kelvin^(1.0) |  | [130.0] | 130 | Meter^(-1.0) Siemens^(1.0) |  |  | ({ electrical conductivity at room temperature }: from 1.3 S/cm for pristine Bi2S3) FROM: The room temperature electrical conductivity increases sharply through the enhanced electron concentration, from 1.3 S/cm for pristine Bi2S3 to 418.8 S/cm for the Bi2S3-1%SbCl3 sample, but the Seebeck coefficient maintains a high value. | 10.1016-j.jeurceramsoc.2018.11.053.xml |  |  |  |  | comma-level | electrical conductivity | Improved thermoelectric properties of n-type Bi2S3 via grain boundaries and in-situ nanoprecipitates | Elsevier | 2019 | no
21920 | ['Bi2S3-1 % SbCl3'] | Bi2S3-1 % SbCl3 | Conductivity | Conductivity2 |  | [295] | 295 | Kelvin^(1.0) |  | [41880.0] | 41880 | Meter^(-1.0) Siemens^(1.0) |  |  | ({ electrical conductivity at room temperature }: 418.8 S/cm for the Bi2S3-1%SbCl3 sample) FROM: The room temperature electrical conductivity increases sharply through the enhanced electron concentration, from 1.3 S/cm for pristine Bi2S3 to 418.8 S/cm for the Bi2S3-1%SbCl3 sample, but the Seebeck coefficient maintains a high value. | 10.1016-j.jeurceramsoc.2018.11.053.xml |  |  |  |  | comma-level | electrical conductivity | Improved thermoelectric properties of n-type Bi2S3 via grain boundaries and in-situ nanoprecipitates | Elsevier | 2019 | no
21921 | ['CuAlO2'] | CuAlO2 | Conductivity | Conductivity2 |  | [295] | 295 | Kelvin^(1.0) |  | [100.0] | 100 | Meter^(-1.0) Siemens^(1.0) |  |  | ({ p - type conductivity }: Kawazoe et al. reported the p-type conductivity of transparent thin film CuAlO2 as 1 S/cm at room temperature [].) FROM: In 1997, Kawazoe et al. reported the p-type conductivity of transparent thin film CuAlO2 as 1 S/cm at room temperature []. | 10.1016-j.compositesb.2018.08.070.xml |  |  |  |  | comma-level | p - type conductivity | Temperature dependent thermoelectric properties of cuprous delafossite oxides | Elsevier | 2019 | no
21922 | ['Sn0.93Mn0.07Te'] | Sn0.93Mn0.07Te | Conductivity | Conductivity2 |  | [295] | 295 | Kelvin^(1.0) |  | [254200.0] | 254200 | Meter^(-1.0) Siemens^(1.0) |  |  | ({ σ at room - temperature }: 2542 S cm−1 for Sn0.93Mn0.07Te and further) FROM: The room-temperature σ decreased from 7659 S cm−1 to 2542 S cm−1 for Sn0.93Mn0.07Te and further to 1509 S cm−1 for Sn0.89Mn0.07Bi0.04Te. | 10.1016-j.cej.2020.127795.xml |  |  |  |  | comma-level | σ | Improvement of thermoelectric properties of SnTe by MnBi codoping | Elsevier | 2020 | no
21923 | ['Sn0.89Mn0.07Bi0.04Te'] | Sn0.89Mn0.07Bi0.04Te | Conductivity | Conductivity2 |  | [295] | 295 | Kelvin^(1.0) |  | [150900.0] | 150900 | Meter^(-1.0) Siemens^(1.0) |  |  | ({ σ at room - temperature }: 1509 S cm−1 for Sn0.89Mn0.07Bi0.04Te.) FROM: The room-temperature σ decreased from 7659 S cm−1 to 2542 S cm−1 for Sn0.93Mn0.07Te and further to 1509 S cm−1 for Sn0.89Mn0.07Bi0.04Te. | 10.1016-j.cej.2020.127795.xml |  |  |  |  | comma-level | σ | Improvement of thermoelectric properties of SnTe by MnBi codoping | Elsevier | 2020 | no
21924 | ['pristine SnTe'] | pristine SnTe | Conductivity | Conductivity2 |  | [295] | 295 | Kelvin^(1.0) |  | [815000.0] | 815000 | Meter^(-1.0) Siemens^(1.0) |  |  | ({ at room temperature }: the electrical conductivity decreases from ∼8150 S cm−1 for pristine SnTe) FROM: At room temperature, the electrical conductivity decreases from ∼8150 S cm−1 for pristine SnTe to ∼1600 S cm−1 for x = 0.15. | 10.1039-c6ra02658c.html |  |  |  |  | comma-level | electrical conductivity | Enhanced thermopower in rock-salt SnTe–CdTe from band convergence | RSC | 2016 | no
21925 | ['CsPb3Bi3Te8'] | CsPb3Bi3Te8 | Conductivity | Conductivity2 |  | [350.0] | 350 | Kelvin^(1.0) | [350.0] | [41000.0] | 41000 | Meter^(-1.0) Siemens^(1.0) |  |  | ({ electrical conductivities }: 410 S cm−1 at 350 K for CsPb3Bi3Te8 and from 460 S cm−1 at 80 K) FROM: As shown in Fig. 2, the electrical conductivities decreases from 500 S cm−1 at 80 K to 410 S cm−1 at 350 K for CsPb3Bi3Te8 and from 460 S cm−1 at 80 K to 400 S cm−1 at 350 K for CsPb4Bi3Te9. | 10.1039-b202043b.html |  |  |  |  | comma-level | electrical conductivities | CsPb3Bi3Te8 and CsPb4Bi3Te9: low-dimensional compounds and the homologous series CsPbmBi3Te5 + m | RSC | 2002 | no
21926 | ['CsPb4Bi3Te9'] | CsPb4Bi3Te9 | Conductivity | Conductivity2 |  | [350.0] | 350 | Kelvin^(1.0) | [350.0] | [40000.0] | 40000 | Meter^(-1.0) Siemens^(1.0) |  |  | ({ electrical conductivities }: 400 S cm−1 at 350 K for CsPb4Bi3Te9.) FROM: As shown in Fig. 2, the electrical conductivities decreases from 500 S cm−1 at 80 K to 410 S cm−1 at 350 K for CsPb3Bi3Te8 and from 460 S cm−1 at 80 K to 400 S cm−1 at 350 K for CsPb4Bi3Te9. | 10.1039-b202043b.html |  |  |  |  | comma-level | electrical conductivities | CsPb3Bi3Te8 and CsPb4Bi3Te9: low-dimensional compounds and the homologous series CsPbmBi3Te5 + m | RSC | 2002 | no
21927 | ['pristine Co2Sb1.6Se2.4'] | pristine Co2Sb1.6Se2.4 | Conductivity | Conductivity2 |  | [295] | 295 | Kelvin^(1.0) |  | [18.9] | 18.9 | Meter^(-1.0) Siemens^(1.0) |  |  | ({ at room temperature }: The room temperature electrical conductivity (σ) of pristine Co2Sb1.6Se2.4 is observed to be 0.189 S/cm and it tends to increase with increasing temperature upto 657 K (0.0326 S/cm).) FROM: The room temperature electrical conductivity (σ) of pristine Co2Sb1.6Se2.4 is observed to be 0.189 S/cm and it tends to increase with increasing temperature upto 657 K (0.0326 S/cm). | 10.1016-j.jallcom.2017.09.136.xml |  |  |  |  | comma-level | electrical conductivity | Tuned thermoelectric transport properties of Co2.0Sb1.6Se2.4 and Co2.0Sb1.5M0.1Se2.4 (M=Zn, Sn): Compounds with high phonon scattering | Elsevier | 2017 | no
21929 | ['81.3 wt % BST'] | 81.3 wt % BST | Conductivity | Conductivity2 |  | [295] | 295 | Kelvin^(1.0) |  | [350.0] | 350 | Meter^(-1.0) Siemens^(1.0) |  |  | (Electrical conductivity, Seebeck coefficient, thermal conductivity, and ZT value of ~3.5 S/cm, ~178.7 μV/K, 0.31 Wm−1K−1, and 0.011 were achieved, respectively, for composite wires with 81.3 wt% BST and 4 wt% MWCNTs at room temperature.) FROM: Electrical conductivity, Seebeck coefficient, thermal conductivity, and ZT value of ~3.5 S/cm, ~178.7 μV/K, 0.31 Wm−1K−1, and 0.011 were achieved, respectively, for composite wires with 81.3 wt% BST and 4 wt% MWCNTs at room temperature. | 10.1016-j.vacuum.2020.109384.xml |  |  |  |  | comma-level | Electrical conductivity | Thermoelectric materials and devices fabricated by additive manufacturing | Elsevier | 2020 | no
21930 | ['CoFeVGa'] | CoFeVGa | Conductivity | Conductivity2 |  | [295] | 295 | Kelvin^(1.0) |  | [399800.0] | 399800 | Meter^(-1.0) Siemens^(1.0) |  |  | ( the conductivity value of CoFeVGa at room temperature is 3998 S/cm) FROM: Interestingly, the conductivity value of CoFeVGa at room temperature is 3998 S/cm, which is much higher than that reported for Mn2CoAl (∼ 2440 S/cm). | 10.1016-j.jmmm.2019.01.100.xml |  |  |  |  | comma-level | conductivity | Anomalous transport and magnetic behaviours of the quaternary Heusler compounds CoFeTiSn and CoFeVGa | Elsevier | 2019 | no
21931 | ['Mn2CoAl'] | Mn2CoAl | Conductivity | Conductivity2 |  | [295] | 295 | Kelvin^(1.0) |  | [244000.0] | 244000 | Meter^(-1.0) Siemens^(1.0) |  |  | ({ conductivity at room temperature }: that reported for Mn2CoAl (∼ 2440 S/cm).) FROM: Interestingly, the conductivity value of CoFeVGa at room temperature is 3998 S/cm, which is much higher than that reported for Mn2CoAl (∼ 2440 S/cm). | 10.1016-j.jmmm.2019.01.100.xml |  |  |  |  | comma-level | conductivity | Anomalous transport and magnetic behaviours of the quaternary Heusler compounds CoFeTiSn and CoFeVGa | Elsevier | 2019 | no
21932 | ['Na0.02Sn0.98Se'] | Na0.02Sn0.98Se | Conductivity | Conductivity2 |  | [400.0] | 400 | Kelvin^(1.0) | [400.0] | [7700.0] | 7700 | Meter^(-1.0) Siemens^(1.0) |  |  | (The highest electrical conductivity of 7.7 × 103 S/m is reached in Na0.02Sn0.98Se near 400 K) FROM: The highest electrical conductivity of 7.7 × 103 S/m is reached in Na0.02Sn0.98Se near 400 K, among the best values achieved in polycrystalline SnSe . | 10.1016-j.jallcom.2017.08.223.xml |  |  |  |  | comma-level | highest electrical conductivity | Sodium doped polycrystalline SnSe: High pressure synthesis and thermoelectric properties | Elsevier | 2017 | no
21933 | ['pristine Bi2S3'] | pristine Bi2S3 | Conductivity | Conductivity2 |  | [628.0] | 628 | Kelvin^(1.0) | [628.0] | [715.3] | 715.3 | Meter^(-1.0) Siemens^(1.0) |  |  | ({ at 628 K }: the value of electrical conductivity of pristine Bi2S3 is only about 7.153 S cm−1.) FROM: At 628 K, the value of electrical conductivity of pristine Bi2S3 is only about 7.153 S cm−1. | 10.1039-c9ra04653d.html |  |  |  |  | comma-level | electrical conductivity | Enhanced thermoelectric properties of Bi2S3 polycrystals through an electroless nickel plating process | RSC | 2019 | yes
21934 | ['SWCNTs'] | SWCNTs | Conductivity | Conductivity2 |  | [295] | 295 | Kelvin^(1.0) |  | [1100.0] | 1100 | Meter^(-1.0) Siemens^(1.0) |  |  | ({ at RT }: Although the SWCNTs with poor TE properties (σ = 11 S/cm) FROM: Although the SWCNTs with poor TE properties (σ = 11 S/cm, α = 46.3 μV/K, PF ∼2.358 μW m−1K−2 at RT) have been used, the PEDOT-Tos-PPP/SWCNT (35 wt%) composite film has obviously enhanced TE properties (power factor ∼70% increased compared with that of the PEDOT-Tos-PPP film, see ), and the composite film after NaBH4/DMSO treatment has further enhanced TE properties (power factor ∼100% increased compared with that of the PEDOT-Tos-PPP film, see ). | 10.1016-j.synthmet.2016.11.031.xml |  |  |  |  | comma-level | σ | Thermoelectric properties of the PEDOT/SWCNT composite films prepared by a vapor phase polymerization | Elsevier | 2017 | no
21935 | ['Ag9GaSe6'] | Ag9GaSe6 | Conductivity | Conductivity2 |  | [338.0] | 338 | Kelvin^(1.0) | [338.0] | [12700.0] | 12700 | Meter^(-1.0) Siemens^(1.0) |  |  | ( the electrical conductivity of Ag9GaSe6 in the first measurement is ∼1.27 × 104 S m−1 at 338 K) FROM: As shown in a, the electrical conductivity of Ag9GaSe6 in the first measurement is ∼1.27 × 104 S m−1 at 338 K, and decrease slightly to ∼6.66 × 103 S m−1 at 530 K. | 10.1016-j.cej.2019.05.179.xml |  |  |  |  | comma-level | electrical conductivity | Thermal stability of Ag9GaSe6 and its potential as a functionally graded thermoelectric material | Elsevier | 2019 | no
21936 | ['CuSbSe2 thin film'] | CuSbSe2 thin film | Conductivity | Conductivity2 |  | [295] | 295 | Kelvin^(1.0) | [300.0] | [31360.000000000004] | 31360 | Meter^(-1.0) Siemens^(1.0) |  |  | (The room temperature ‘σ’ of as deposited CuSbSe2 thin film was measured to be 313.6 S cm−1 which is increased to 345.0 S cm−1 for pure Cu3SbSe4 at 300 K.) FROM: The room temperature ‘σ’ of as deposited CuSbSe2 thin film was measured to be 313.6 S cm−1 which is increased to 345.0 S cm−1 for pure Cu3SbSe4 at 300 K. | 10.1039-c4ra07609e.html |  | deposited |  |  | comma-level | σ | Microwave assisted synthesis, characterization and thermoelectric properties of nanocrystalline copper antimony selenide thin films | RSC | 2014 | no
21937 | ['AgBiSe2'] | AgBiSe2 | Conductivity | Conductivity2 |  | [295] | 295 | Kelvin^(1.0) |  | [34000.0] | 34000 | Meter^(-1.0) Siemens^(1.0) |  |  | (We show that Cl− acts as an effective n-type dopant and markedly increases the electrical conductivity up to ∼340 S cm−1 at room temperature, which results in a large increase in the power factor (S2σ) of AgBiSe2 over a wide temperature range.) FROM: We show that Cl− acts as an effective n-type dopant and markedly increases the electrical conductivity up to ∼340 S cm−1 at room temperature, which results in a large increase in the power factor (S2σ) of AgBiSe2 over a wide temperature range. | 10.1039-c4ta04912h.html |  |  |  |  | comma-level | electrical conductivity | Promising thermoelectric performance in n-type AgBiSe2: effect of aliovalent anion doping | RSC | 2015 | no
21938 | ['pristine AgBiSe2'] | pristine AgBiSe2 | Conductivity | Conductivity2 |  | [295] | 295 | Kelvin^(1.0) |  | [6300.0] | 6300 | Meter^(-1.0) Siemens^(1.0) |  |  | (A σ value of ∼63 S cm−1 has been measured at room temperature in the case of pristine AgBiSe2) FROM: A σ value of ∼63 S cm−1 has been measured at room temperature in the case of pristine AgBiSe2, which remains almost flat up to ∼460 K (hexagonal to rhombohedral phase transition temperature). | 10.1039-c4ta04912h.html |  |  |  |  | comma-level | σ | Promising thermoelectric performance in n-type AgBiSe2: effect of aliovalent anion doping | RSC | 2015 | no
21939 | ['AgBiSe2'] | AgBiSe2 | Conductivity | Conductivity2 |  | [585.0] | 585 | Kelvin^(1.0) | [585.0] | [2400.0] | 2400 | Meter^(-1.0) Siemens^(1.0) |  |  | (AgBiSe2 transforms to cubic phase around ∼585 K, and then temperature dependent σ value increases to ∼24 S cm−1 at 708 K. σ of 2 mol% halogen doped samples are significantly higher ) FROM: AgBiSe2 transforms to cubic phase around ∼585 K, and then temperature dependent σ value increases to ∼24 S cm−1 at 708 K. σ of 2 mol% halogen doped samples are significantly higher compared to that of pristine AgBiSe2 sample. | 10.1039-c4ta04912h.html |  |  |  |  | comma-level | σ | Promising thermoelectric performance in n-type AgBiSe2: effect of aliovalent anion doping | RSC | 2015 | no
21940 | ['AgBiSe1.98Cl0.02'] | AgBiSe1.98Cl0.02 | Conductivity | Conductivity2 |  | [295] | 295 | Kelvin^(1.0) | [450.0] | [34300.0] | 34300 | Meter^(-1.0) Siemens^(1.0) |  |  | ( the AgBiSe1.98Cl0.02 sample shows a σ of ∼343 S cm−1 at room temperature then decreases to ∼300 S cm−1 at ∼450 K (hexagonal to rhombohedral phase transition temperature).) FROM: Typically, the AgBiSe1.98Cl0.02 sample shows a σ of ∼343 S cm−1 at room temperature then decreases to ∼300 S cm−1 at ∼450 K (hexagonal to rhombohedral phase transition temperature). | 10.1039-c4ta04912h.html |  |  |  |  | comma-level | σ | Promising thermoelectric performance in n-type AgBiSe2: effect of aliovalent anion doping | RSC | 2015 | no
21941 | ['AgBiSe1.98Cl0.02'] | AgBiSe1.98Cl0.02 | Conductivity | Conductivity2 |  | [810.0] | 810 | Kelvin^(1.0) | [810.0] | [19300.0] | 19300 | Meter^(-1.0) Siemens^(1.0) |  |  | (In the cubic phase of AgBiSe1.98Cl0.02, temperature dependent σ increases with increasing the temperature to reach a value of ∼193 S cm−1 at ∼810 K.) FROM: In the cubic phase of AgBiSe1.98Cl0.02, temperature dependent σ increases with increasing the temperature to reach a value of ∼193 S cm−1 at ∼810 K. | 10.1039-c4ta04912h.html |  |  |  |  | comma-level | σ | Promising thermoelectric performance in n-type AgBiSe2: effect of aliovalent anion doping | RSC | 2015 | no
21942 | ['SrTiO3'] | SrTiO3 | Conductivity | Conductivity2 |  | [473.0] | 473 | Kelvin^(1.0) | [200.0] | [1507.0] | 1507 | Meter^(-1.0) Siemens^(1.0) | In addition |  | (In addition, the σ for all the samples firstly increased with the increasing SrTiO3 fibers until x = 3, and then decreased dramatically with further increasing SrTiO3 fibers content, i.e. the σ at 200 °C increased remarkably from about 1507 S m-1 for x = 0) FROM: In addition, the σ for all the samples firstly increased with the increasing SrTiO3 fibers until x = 3, and then decreased dramatically with further increasing SrTiO3 fibers content, i.e. the σ at 200 °C increased remarkably from about 1507 S m-1 for x = 0 to 17,600 S m-1 for x = 1, and then to 21,014 S m-1 for x = 3, finally dropping to 3612 S m-1 for x = 5. | 10.1007-s13391-018-00113-8.txt |  |  |  |  | comma-level | σ | Synthesis of SrTiO3 Fibers and Their Effects on the Thermoelectric Properties of La0.1Dy0.1Sr0.75TiO3 Ceramics | Springer | 2019 | no
21943 | ['CaMn0.9Nb0.1O3−δ'] | CaMn0.9Nb0.1O3−δ | Conductivity | Conductivity2 |  | [973.0] | 973 | Kelvin^(1.0) | [700.0] | [12500.0] | 12500 | Meter^(-1.0) Siemens^(1.0) | Nb doping |  | (CaMn0.9Nb0.1O3−δ (CMN) with Nb doping shows superior electric conductivity (125 S cm−1 at 700 °C) ) FROM: CaMn0.9Nb0.1O3−δ (CMN) with Nb doping shows superior electric conductivity (125 S cm−1 at 700 °C) compared with CM (1–5 S cm−1 at 700 °C) in air which is also examined for comparison. | 10.1039-c5fd00026b.html |  |  |  |  | comma-level | electric conductivity | Calcium manganite as oxygen electrode materials for reversible solid oxide fuel cell | RSC | 2015 | yes
21944 | ['CaMn0.9Nb0.1O3−δ'] | CaMn0.9Nb0.1O3−δ | Conductivity | Conductivity2 |  | [973.0] | 973 | Kelvin^(1.0) | [700.0] | [12500.0] | 12500 | Meter^(-1.0) Siemens^(1.0) | Nb doping |  | (Since CaMn0.9Nb0.1O3−δ (CMN) showed the optimum Nb doping content in respect to the high electric conductivity (125 S cm−1 at 700 °C)) FROM: Since CaMn0.9Nb0.1O3−δ (CMN) showed the optimum Nb doping content in respect to the high electric conductivity (125 S cm−1 at 700 °C), it is also studied as a novel oxygen electrode for more practical benefits in the current collection. | 10.1039-c5fd00026b.html |  |  |  |  | comma-level | electric conductivity | Calcium manganite as oxygen electrode materials for reversible solid oxide fuel cell | RSC | 2015 | yes
21945 | ['YSZ'] | YSZ | Conductivity | Conductivity2 | ionic | [1073.0] | 1073 | Kelvin^(1.0) | [800.0] | [9.999999999999999e-06] | 1e-05 | Meter^(-1.0) Siemens^(1.0) | addition of YSZ |  | (The addition of YSZ into LSM as oxygen electrode was reported to enhance the performance of electrode by a factor of two at 800 °C (ref. 39) due to the enlargement of triple phase boundary (TPB), since LSM showed an ionic conductivity as low as 10−7 S cm−1.) FROM: The addition of YSZ into LSM as oxygen electrode was reported to enhance the performance of electrode by a factor of two at 800 °C (ref. 39) due to the enlargement of triple phase boundary (TPB), since LSM showed an ionic conductivity as low as 10−7 S cm−1. | 10.1039-c5fd00026b.html |  |  |  |  | comma-level | ionic conductivity | Calcium manganite as oxygen electrode materials for reversible solid oxide fuel cell | RSC | 2015 | yes
21946 | ['pure Cu1.8S bulk'] | pure Cu1.8S bulk | Conductivity | Conductivity2 |  | [323.0, 773.0] | 548 | Kelvin^(1.0) | [323.0, 773.0] | [356000.0] | 356000 | Meter^(-1.0) Siemens^(1.0) |  |  | ({ at 323-773 K) }: The σ value decreased from 3560 Scm−1 for the pure Cu1.8S bulk sample) FROM: The σ value decreased from 3560 Scm−1 for the pure Cu1.8S bulk sample to 2523 Scm−1 for the Pb0.01Cu1.79S sample in the entire measurement temperature range (323-773 K). | 10.1016-j.solidstatesciences.2019.105953.xml |  |  |  |  | comma-level | σ | Enhanced thermoelectric properties of Pb-doped Cu1.8S polycrystalline materials | Elsevier | 2019 | no
21947 | ['Pb0.01Cu1.79S'] | Pb0.01Cu1.79S | Conductivity | Conductivity2 |  | [323.0, 773.0] | 548 | Kelvin^(1.0) | [323.0, 773.0] | [252300.0] | 252300 | Meter^(-1.0) Siemens^(1.0) |  |  | ({ σ at 323-773 K) }: 2523 Scm−1 for the Pb0.01Cu1.79S sample in the entire measurement temperature range (323-773 K).) FROM: The σ value decreased from 3560 Scm−1 for the pure Cu1.8S bulk sample to 2523 Scm−1 for the Pb0.01Cu1.79S sample in the entire measurement temperature range (323-773 K). | 10.1016-j.solidstatesciences.2019.105953.xml |  |  |  |  | comma-level | σ | Enhanced thermoelectric properties of Pb-doped Cu1.8S polycrystalline materials | Elsevier | 2019 | no
21948 | ['lithium containing oxide'] | lithium containing oxide | Conductivity | Conductivity2 |  | [573.0] | 573 | Kelvin^(1.0) | [300.0] | [10.1, 10.8] | 10.45 | Meter^(-1.0) Siemens^(1.0) |  |  | (Unlike the lithium containing oxide, the sodium analogue, P2-Na2Ni2TeO6, has been reported to have highest conductivities (10.1–10.8 S m−1) at high temperature (300 °C) based on the widest bottleneck, the required ceramic density coupled with the electronegativity of nickel resulting in high iconicity of the Na–O bonds, thus favoring ionic conductivity.) FROM: Unlike the lithium containing oxide, the sodium analogue, P2-Na2Ni2TeO6, has been reported to have highest conductivities (10.1–10.8 S m−1) at high temperature (300 °C) based on the widest bottleneck, the required ceramic density coupled with the electronegativity of nickel resulting in high iconicity of the Na–O bonds, thus favoring ionic conductivity. | 10.1039-c3dt51604k.html |  | high temperature |  |  | comma-level | highest conductivities | Formation of honeycomb ordered monoclinic Li2M2TeO6 (M = Cu, Ni) and disordered orthorhombic Li2Ni2TeO6 oxides | RSC | 2013 | no
21949 | ['CNT / Bi2Te3 nanoparticles'] | CNT / Bi2Te3 nanoparticles | Conductivity | Conductivity2 |  | [295] | 295 | Kelvin^(1.0) |  | [45.0] | 45 | Meter^(-1.0) Siemens^(1.0) |  |  | ({ at room temperature }: Pang et al. synthesized a CNT/Bi2Te3 nanoparticles/ultrahigh molecular weight polyethylene (UHMWPE) hybrid composite by hot compaction where they observed that the electrical conductivity and Seebeck coefficient were 0.45 S cm-1 and 29 μV K-1) FROM: Pang et al. synthesized a CNT/Bi2Te3 nanoparticles/ultrahigh molecular weight polyethylene (UHMWPE) hybrid composite by hot compaction where they observed that the electrical conductivity and Seebeck coefficient were 0.45 S cm-1 and 29 μV K-1, respectively, and its figure of merit (ZT) was calculated to be 3 × 10^-5 at room temperature. | 10.1007-s10853-017-1384-z.txt |  |  |  |  | comma-level | electrical conductivity | Synthesis and thermoelectric characterization of bulk-type tellurium nanowire/polymer nanocomposites | Springer | 2017 | no
21950 | ['pure Cu1.8S bulk'] | pure Cu1.8S bulk | Conductivity | Conductivity2 |  | [375.0] | 375 | Kelvin^(1.0) | [375.0] | [350000.0] | 350000 | Meter^(-1.0) Siemens^(1.0) |  |  | (The pure Cu1.8S bulk has the largest σ value up to 3500 Scm−1 at the turning point appeared around 375 K.) FROM: The pure Cu1.8S bulk has the largest σ value up to 3500 Scm−1 at the turning point appeared around 375 K. | 10.1016-j.jallcom.2017.08.224.xml |  |  |  |  | comma-level | σ | Enhanced thermoelectric properties of Cu1.8S via introducing Bi2S3 and Bi2S3@Bi core-shell nanorods | Elsevier | 2017 | no
21951 | ['B-doped SiC'] | B-doped SiC | Conductivity | Conductivity2 |  | [295] | 295 | Kelvin^(1.0) |  | [0.001] | 0.001 | Meter^(-1.0) Siemens^(1.0) |  |  | (The electrical conductivity of B-doped SiC bodies sintered in a vacuum with 0.5 mol% B and that with 1 mol% B sintered in N2 atmosphere showed semi-insulative conduction in the range of 3–5×10-3 S m-1 at room temperature.) FROM: The electrical conductivity of B-doped SiC bodies sintered in a vacuum with 0.5 mol% B and that with 1 mol% B sintered in N2 atmosphere showed semi-insulative conduction in the range of 3–5×10-3 S m-1 at room temperature. | 10.1016-j.matpr.2019.05.249.xml |  | sintered |  |  | comma-level | electrical conductivity | Effect of B doping on electrical and thermal properties of SiC bodies fabricated by spark plasma sintering | Elsevier | 2019 | no
21952 | ['doped YPO4'] | doped YPO4 | Conductivity | Conductivity2 |  | [773.0, 1203.0] | 988 | Kelvin^(1.0) | [500.0, 930.0] | [0.02] | 0.02 | Meter^(-1.0) Siemens^(1.0) |  |  | (The conductivity of the 3 mol% Ca-doped YPO4 was 4×10−6 to 2×10−4 S cm−1 in moisturized conditions at 500–930 °C.) FROM: The conductivity of the 3 mol% Ca-doped YPO4 was 4×10−6 to 2×10−4 S cm−1 in moisturized conditions at 500–930 °C. | 10.1016-S0167-2738(03)00223-6.xml |  |  |  |  | comma-level | conductivity | High temperature protonic conduction in Ca-doped YPO4 | Elsevier | 2003 | no
21953 | ['3 mol % Ca-doped YPO4'] | 3 mol % Ca-doped YPO4 | Conductivity | Conductivity2 |  | [773.0, 1203.0] | 988 | Kelvin^(1.0) | [500.0, 930.0] | [0.02] | 0.02 | Meter^(-1.0) Siemens^(1.0) |  |  | (The conductivity of the 3 mol% Ca-doped YPO4 in moisturized condition was 4×10−6 to 2×10−4 S cm−1 at 500–930 °C) FROM: The conductivity of the 3 mol% Ca-doped YPO4 in moisturized condition was 4×10−6 to 2×10−4 S cm−1 at 500–930 °C, which was somewhat lower than the conductivities of acceptor-doped rare earth orthophosphates with the monazite-type structure . | 10.1016-S0167-2738(03)00223-6.xml |  |  |  |  | comma-level | conductivity | High temperature protonic conduction in Ca-doped YPO4 | Elsevier | 2003 | no
21954 | ['Li6V10O28'] | Li6V10O28 | Conductivity | Conductivity2 |  | [295] | 295 | Kelvin^(1.0) |  | [2.5] | 2.5 | Meter^(-1.0) Siemens^(1.0) |  |  | ({ at room temperature }: The Li6V10O28 conductivity, 2.5 × 10−2 S cm−1 is much higher) FROM: The Li6V10O28 conductivity, 2.5 × 10−2 S cm−1 is much higher than that of LiMn2O4 (∼10−5 S cm−1) and LiFePO4 (∼10−10 S cm−1), and a bit higher than that of LiCoO2 (∼10−3 S cm−1) at room temperature. | 10.1016-j.electacta.2006.08.069.xml |  |  |  |  | comma-level | conductivity | Li6V10O28, a novel cathode material for Li-ion battery | Elsevier | 2007 | no
21955 | ['LiMn2O4'] | LiMn2O4 | Conductivity | Conductivity2 |  | [295] | 295 | Kelvin^(1.0) |  | [0.001] | 0.001 | Meter^(-1.0) Siemens^(1.0) |  |  | ({ conductivity at room temperature }: that of LiMn2O4 (∼10−5 S cm−1) and LiFePO4 (∼10−10 S cm−1)) FROM: The Li6V10O28 conductivity, 2.5 × 10−2 S cm−1 is much higher than that of LiMn2O4 (∼10−5 S cm−1) and LiFePO4 (∼10−10 S cm−1), and a bit higher than that of LiCoO2 (∼10−3 S cm−1) at room temperature. | 10.1016-j.electacta.2006.08.069.xml |  |  |  |  | comma-level | conductivity | Li6V10O28, a novel cathode material for Li-ion battery | Elsevier | 2007 | no
21956 | ['LiCoO2'] | LiCoO2 | Conductivity | Conductivity2 |  | [295] | 295 | Kelvin^(1.0) |  | [0.1] | 0.1 | Meter^(-1.0) Siemens^(1.0) |  |  | ({ conductivity }: that of LiCoO2 (∼10−3 S cm−1) at room temperature.) FROM: The Li6V10O28 conductivity, 2.5 × 10−2 S cm−1 is much higher than that of LiMn2O4 (∼10−5 S cm−1) and LiFePO4 (∼10−10 S cm−1), and a bit higher than that of LiCoO2 (∼10−3 S cm−1) at room temperature. | 10.1016-j.electacta.2006.08.069.xml |  |  |  |  | comma-level | conductivity | Li6V10O28, a novel cathode material for Li-ion battery | Elsevier | 2007 | no
21957 | ['BaFeO3'] | BaFeO3 | Conductivity | Conductivity2 |  | [773.0] | 773 | Kelvin^(1.0) | [500.0] | [500.0] | 500 | Meter^(-1.0) Siemens^(1.0) |  |  | ({ conductivity }: while BaFeO3 is a metallic p-type conductor (~ 5 S/cm at 500 °C) .) FROM: The terminal components of BaZrO3 and BaFeO3 show quite different conductivity behaviors: BaZrO3 is a wide band-gap (~ 3.8–5.5 eV) insulator , while BaFeO3 is a metallic p-type conductor (~ 5 S/cm at 500 °C) . | 10.1016-j.ssi.2014.01.007.xml |  |  |  |  | comma-level | conductivity | Percolation conductivity in BaZrO3–BaFeO3 solid solutions | Elsevier | 2014 | no
21958 | ['Pure NiO with NaCl'] | Pure NiO with NaCl | Conductivity | Conductivity2 |  | [295] | 295 | Kelvin^(1.0) |  | [1000.0, 1300.0] | 1150 | Meter^(-1.0) Siemens^(1.0) |  |  | (Pure NiO with NaCl structure is an antiferromagnetic Hubbard–Mott insulator possessing very low electrical conductivity (<10−13Scm−1) at room temperature.) FROM: Pure NiO with NaCl structure is an antiferromagnetic Hubbard–Mott insulator possessing very low electrical conductivity (<10−13Scm−1) at room temperature. | 10.1016-j.ssc.2008.11.035.xml |  |  |  |  | comma-level | electrical conductivity | Magnetic properties of Li and Fe co-doped NiO | Elsevier | 2009 | no
21959 | ['ethylene glycol'] | ethylene glycol | Conductivity | Conductivity2 |  | [433.0] | 433 | Kelvin^(1.0) | [160.0] | [306500.0] | 306500 | Meter^(-1.0) Siemens^(1.0) |  |  | (More significantly, by treated with organic solvents ethylene glycol (EG), N-methyl-2-pyrrolidone (NMP), dimethyl sulfoxide (DMSO) and phosphoric acid , ionic liquids , 2-methylimidazole and anionic surfactants , the conductivity of PEDOT:PSS can improve 2 ∼ 3 order of magnitude, recently reaching maximum 3065 S cm−1 after using 1.0 M H2SO4 post-treatment at 160 °C .) FROM: More significantly, by treated with organic solvents ethylene glycol (EG), N-methyl-2-pyrrolidone (NMP), dimethyl sulfoxide (DMSO) and phosphoric acid , ionic liquids , 2-methylimidazole and anionic surfactants , the conductivity of PEDOT:PSS can improve 2 ∼ 3 order of magnitude, recently reaching maximum 3065 S cm−1 after using 1.0 M H2SO4 post-treatment at 160 °C . | 10.1016-j.electacta.2016.11.181.xml |  | treated |  |  | comma-level | conductivity | High-operating-voltage all-solid-state symmetrical supercapacitors based on poly(3,4-ethylenedioxythiophene)/poly(styrenesulfonate) films treated by organic solvents | Elsevier | 2016 | no
21960 | ['CuAlO2 with 6 at % of Ag2O'] | CuAlO2 with 6 at % of Ag2O | Conductivity | Conductivity2 |  | [873.0] | 873 | Kelvin^(1.0) | [873.0] | [448.00000000000006] | 448 | Meter^(-1.0) Siemens^(1.0) |  |  | ( σ value of more than 4.48 S/cm at 873 K was reported for CuAlO2 with 6 at% of Ag2O .) FROM: In our previous work, σ value of more than 4.48 S/cm at 873 K was reported for CuAlO2 with 6 at% of Ag2O . | 10.1016-j.cap.2017.06.011.xml |  |  |  |  | comma-level | σ | Enhancing the electrical conductivity and thermoelectric figure of merit of the p-type delafossite CuAlO2 by Ag2O addition | Elsevier | 2017 | no
21961 | ['Li1.3Al0.3Ti1.7(PO4)3'] | Li1.3Al0.3Ti1.7(PO4)3 | Conductivity | Conductivity2 |  | [295] | 295 | Kelvin^(1.0) |  | [1.0] | 1 | Meter^(-1.0) Siemens^(1.0) |  |  | (The high Li+ conductivity of 10−3 to 10−2 S cm−1 at RT exhibited in SIC materials such as LGPS, garnet LLZO, and NASICON Li1.3Al0.3Ti1.7(PO4)3 (LATP), is a crucial property for their application as SEs in ASBs.) FROM: The high Li+ conductivity of 10−3 to 10−2 S cm−1 at RT exhibited in SIC materials such as LGPS, garnet LLZO, and NASICON Li1.3Al0.3Ti1.7(PO4)3 (LATP), is a crucial property for their application as SEs in ASBs. | 10.1016-j.joule.2018.08.017.xml |  |  |  |  | comma-level | conductivity | Computation-Accelerated Design of Materials and Interfaces for All-Solid-State Lithium-Ion Batteries | Elsevier | 2018 | no
21962 | ['LiTaSiO5'] | LiTaSiO5 | Conductivity | Conductivity2 |  | [295] | 295 | Kelvin^(1.0) |  | [0.1] | 0.1 | Meter^(-1.0) Siemens^(1.0) | Zr substitution |  | ({ at RT }: With first-principles computation, this design strategy was demonstrated by using Zr substitution to convert LiTaSiO5, a poor Li-ion conductor, into Li1.25Ta0.75Zr0.25SiO5, a fast ion conductor with RT conductivity on the order of 10−3 S cm−1 and an Ea of 0.23 ± 0.01 eV.) FROM: With first-principles computation, this design strategy was demonstrated by using Zr substitution to convert LiTaSiO5, a poor Li-ion conductor, into Li1.25Ta0.75Zr0.25SiO5, a fast ion conductor with RT conductivity on the order of 10−3 S cm−1 and an Ea of 0.23 ± 0.01 eV. | 10.1016-j.joule.2018.08.017.xml |  |  |  |  | comma-level | conductivity | Computation-Accelerated Design of Materials and Interfaces for All-Solid-State Lithium-Ion Batteries | Elsevier | 2018 | no
21963 | ['Li10SnP2S12'] | Li10SnP2S12 | Conductivity | Conductivity2 | ionic | [300.0] | 300 | Kelvin^(1.0) | [300.0] | [0.6000000000000001] | 0.6 | Meter^(-1.0) Siemens^(1.0) |  |  | (Li10SnP2S12 was predicted by AIMD simulations to have a high Li+ ionic conductivity of 6 mS cm−1 at 300 K and an activation energy of 0.24 eV (D).) FROM: Li10SnP2S12 was predicted by AIMD simulations to have a high Li+ ionic conductivity of 6 mS cm−1 at 300 K and an activation energy of 0.24 eV (D). | 10.1016-j.joule.2018.08.017.xml |  |  |  |  | comma-level | ionic conductivity | Computation-Accelerated Design of Materials and Interfaces for All-Solid-State Lithium-Ion Batteries | Elsevier | 2018 | no
21964 | ['Li10SnP2S12'] | Li10SnP2S12 | Conductivity | Conductivity2 |  | [300.0] | 300 | Kelvin^(1.0) | [300.0] | [0.7000000000000001] | 0.7 | Meter^(-1.0) Siemens^(1.0) |  |  | (Synthesized Li10SnP2S12 was reported to have a bulk Li+ conductivity of 7 mS cm−1 at 300 K and an activation energy of 0.27 eV) FROM: Synthesized Li10SnP2S12 was reported to have a bulk Li+ conductivity of 7 mS cm−1 at 300 K and an activation energy of 0.27 eV, which showed excellent quantitative agreement with AIMD simulation results. | 10.1016-j.joule.2018.08.017.xml |  |  |  |  | comma-level | conductivity | Computation-Accelerated Design of Materials and Interfaces for All-Solid-State Lithium-Ion Batteries | Elsevier | 2018 | no
21965 | ['Li10SiP2S12'] | Li10SiP2S12 | Conductivity | Conductivity2 | ionic | [300.0] | 300 | Kelvin^(1.0) | [300.0] | [2.3000000000000003] | 2.3 | Meter^(-1.0) Siemens^(1.0) |  |  | (AIMD simulations also predicted Li10SiP2S12 to have a high ionic conductivity of 23 mS cm−1 at 300 K and a low activation energy of 0.20 eV.) FROM: AIMD simulations also predicted Li10SiP2S12 to have a high ionic conductivity of 23 mS cm−1 at 300 K and a low activation energy of 0.20 eV. | 10.1016-j.joule.2018.08.017.xml |  |  |  |  | comma-level | ionic conductivity | Computation-Accelerated Design of Materials and Interfaces for All-Solid-State Lithium-Ion Batteries | Elsevier | 2018 | no
21966 | ['LaDy-Nb20'] | LaDy-Nb20 | Conductivity | Conductivity2 |  | [1100.0] | 1100 | Kelvin^(1.0) | [1100.0] | [530000.0] | 530000 | Meter^(-1.0) Siemens^(1.0) |  |  | (Ultrahigh values of the electrical conductivity were achieved in the LaDy-Nb20 sample, ranging from 5300 S cm−1 at 300 K to 672 S cm−1 at 1100 K.) FROM: Ultrahigh values of the electrical conductivity were achieved in the LaDy-Nb20 sample, ranging from 5300 S cm−1 at 300 K to 672 S cm−1 at 1100 K. | 10.1016-j.jmst.2020.02.065.xml |  |  |  |  | comma-level | electrical conductivity | Ultrahigh electrical conductivities and low lattice thermal conductivities of La, Dy, and Nb Co-doped SrTiO3 thermoelectric materials with complex structures | Elsevier | 2020 | no
21967 | ['LaDy-Nb20'] | LaDy-Nb20 | Conductivity | Conductivity2 |  | [300.0] | 300 | Kelvin^(1.0) | [300.0] | [530000.0] | 530000 | Meter^(-1.0) Siemens^(1.0) |  |  | (Such structures produced an ultrahigh electrical conductivity of ∼5300 S cm−1 at 300 K, a low lattice thermal conductivity of ∼1.6 W m−1 K−1 from 700 to 1100 K for LaDy-Nb20, and the corresponding total thermal conductivity was 3.5 W m−1 K−1.) FROM: Such structures produced an ultrahigh electrical conductivity of ∼5300 S cm−1 at 300 K, a low lattice thermal conductivity of ∼1.6 W m−1 K−1 from 700 to 1100 K for LaDy-Nb20, and the corresponding total thermal conductivity was 3.5 W m−1 K−1. | 10.1016-j.jmst.2020.02.065.xml |  |  |  |  | comma-level | electrical conductivity | Ultrahigh electrical conductivities and low lattice thermal conductivities of La, Dy, and Nb Co-doped SrTiO3 thermoelectric materials with complex structures | Elsevier | 2020 | no
21968 | ['Bi2Se0.3Te2.7 matrix'] | Bi2Se0.3Te2.7 matrix | Conductivity | Conductivity2 |  | [295] | 295 | Kelvin^(1.0) |  | [200000.0] | 200000 | Meter^(-1.0) Siemens^(1.0) |  |  | (The electrical conductivity of the Bi2Se0.3Te2.7 matrix is about 2.0 × 105 S/m at room temperature) FROM: The electrical conductivity of the Bi2Se0.3Te2.7 matrix is about 2.0 × 105 S/m at room temperature, which is consistent with reported data in the literature . | 10.1016-j.jallcom.2011.01.155.xml |  |  |  |  | comma-level | electrical conductivity | Enhanced thermoelectric properties of n-type Bi2Te3-based nanocomposite fabricated by spark plasma sintering | Elsevier | 2011 | no
21969 | ['CuFeS2'] | CuFeS2 | Conductivity | Conductivity2 |  | [300.0] | 300 | Kelvin^(1.0) | [300.0] | [6000.0] | 6000 | Meter^(-1.0) Siemens^(1.0) |  |  | ( CuFeS2 has a high S at 300 K (around −500 to −400 μV K−1) but with low σ (2–6 × 103 S m−1) which results in a low PF and ZT.) FROM: As a TE material, CuFeS2 has a high S at 300 K (around −500 to −400 μV K−1) but with low σ (2–6 × 103 S m−1) which results in a low PF and ZT. | 10.1016-j.jallcom.2019.151717.xml |  |  |  |  | comma-level | σ | Enhanced thermoelectric performance of N-type eco-friendly material Cu1-xAgxFeS2 (x=0–0.14) via bandgap tuning | Elsevier | 2019 | no
21970 | ['polystyrene–graphene nanocomposite'] | polystyrene–graphene nanocomposite | Conductivity | Conductivity2 |  | [295] | 295 | Kelvin^(1.0) |  | [0.1] | 0.1 | Meter^(-1.0) Siemens^(1.0) |  |  | ({ at room temperature }: Stankovich et al. reported polystyrene–graphene nanocomposite showing the lowest percolation threshold of 0.1%(v/v) for room temperature electrical conductivity amongst the different carbon nanostructures and exhibits 10−3 S/cm conductivity) FROM: Stankovich et al. reported polystyrene–graphene nanocomposite showing the lowest percolation threshold of 0.1%(v/v) for room temperature electrical conductivity amongst the different carbon nanostructures and exhibits 10−3 S/cm conductivity, sufficient for many electrical applications at only 1% (v/v) of graphene . | 10.1016-j.polymer.2010.09.067.xml |  |  |  |  | comma-level | electrical conductivity | Physical and mechanical properties of poly(methyl methacrylate) -functionalized graphene/poly(vinylidine fluoride) nanocomposites: Piezoelectric β polymorph formation | Elsevier | 2010 | no
21971 | ['LaxSr1-xTiO3'] | LaxSr1-xTiO3 | Conductivity | Conductivity2 |  | [679.0] | 679 | Kelvin^(1.0) | [679.0] | [94.0] | 94 | Meter^(-1.0) Siemens^(1.0) |  |  | (In the whole measuring temperature range, the electrical conductivity of the LaxSr1-xTiO3 (x = 0.04, 0.08, 0.12, 0.15) bulks increased with increasing temperature and doping contents of La, and reached the maximum of 0.94 Scm−1 at 679 K for the x = 0.15 sample.) FROM: In the whole measuring temperature range, the electrical conductivity of the LaxSr1-xTiO3 (x = 0.04, 0.08, 0.12, 0.15) bulks increased with increasing temperature and doping contents of La, and reached the maximum of 0.94 Scm−1 at 679 K for the x = 0.15 sample. | 10.1016-j.solidstatesciences.2010.05.005.xml |  |  |  | ['x = 0.04 , 0.08 , 0.12 , 0.15'] | comma-level | electrical conductivity | Effect of sintering temperature on thermoelectric properties of La-doped SrTiO3 ceramics prepared by sol–gel process and spark plasma sintering | Elsevier | 2010 | no
21972 | ['SiGe–20 % SiMo'] | SiGe–20 % SiMo | Conductivity | Conductivity2 |  | [295] | 295 | Kelvin^(1.0) | [1173.0] | [173500.0] | 173500 | Meter^(-1.0) Siemens^(1.0) |  |  | (The sample SiGe–20%SiMo possesses the largest σ of 1735 S cm-1 at room temperature and 609 S cm-1 at 1173 K) FROM: The sample SiGe–20%SiMo possesses the largest σ of 1735 S cm-1 at room temperature and 609 S cm-1 at 1173 K, which is three times as that of SiGe. | 10.1007-s10854-019-01245-9.txt |  |  |  |  | comma-level | σ | Enhancing thermoelectric properties of p-type SiGe by SiMo addition | Springer | 2019 | no
21973 | ['pure Cr3Si'] | pure Cr3Si | Conductivity | Conductivity2 |  | [1100.0] | 1100 | Kelvin^(1.0) | [827.0] | [590000.0] | 590000 | Meter^(-1.0) Siemens^(1.0) |  |  | (Mazzega et al. [] reported that the pure Cr3Si and Cr5Si3 films possessed the electrical conductivities of ∼10500 and ∼5900 S/cm at around 827 °C) FROM: Mazzega et al. [] reported that the pure Cr3Si and Cr5Si3 films possessed the electrical conductivities of ∼10500 and ∼5900 S/cm at around 827 °C, respectively. | 10.1016-j.jallcom.2018.07.253.xml |  |  |  |  | comma-level | electrical conductivities | Chromium silicide-based composites fabricated via solid-state reactions: Phase development, oxidation behavior and electrical properties at high-temperatures | Elsevier | 2018 | no
21974 | ['CrSi'] | CrSi | Conductivity | Conductivity2 |  | [773.0] | 773 | Kelvin^(1.0) | [500.0] | [50000.0] | 50000 | Meter^(-1.0) Siemens^(1.0) |  |  | (Based on the previous studies, electrical conductivities at ∼500 °C for the CrSi, CrSi2, Cr5Si3 and Cr3Si compounds are around 500 S/cm, 725 S/cm, 6700 S/cm and 14300 S/cm, respectively [,,].) FROM: Based on the previous studies, electrical conductivities at ∼500 °C for the CrSi, CrSi2, Cr5Si3 and Cr3Si compounds are around 500 S/cm, 725 S/cm, 6700 S/cm and 14300 S/cm, respectively [,,]. | 10.1016-j.jallcom.2018.07.253.xml |  |  |  |  | comma-level | electrical conductivities | Chromium silicide-based composites fabricated via solid-state reactions: Phase development, oxidation behavior and electrical properties at high-temperatures | Elsevier | 2018 | no
21975 | ['chromium silicide-based'] | chromium silicide-based | Conductivity | Conductivity2 |  | [1273.0] | 1273 | Kelvin^(1.0) | [1000.0] | [4210.0, 21370.0] | 12790 | Meter^(-1.0) Siemens^(1.0) |  |  | ( the electrical conductivities of the chromium silicide-based composites ranged from 42.1 to 213.7 S/cm at 1000 °C depending on the major phases (Cr3Si) FROM: with a spline diagram, the electrical conductivities of the chromium silicide-based composites ranged from 42.1 to 213.7 S/cm at 1000 °C depending on the major phases (Cr3Si, Cr5Si3, CrSi, CrSi2, Cr0.91Si0.09) and their amounts. | 10.1016-j.jallcom.2018.07.253.xml |  |  |  |  | comma-level | electrical conductivities | Chromium silicide-based composites fabricated via solid-state reactions: Phase development, oxidation behavior and electrical properties at high-temperatures | Elsevier | 2018 | no
21976 | ['Zn0.98Al0.02O + 10 wt % NaCl'] | Zn0.98Al0.02O + 10 wt % NaCl | Conductivity | Conductivity2 |  | [300.0] | 300 | Kelvin^(1.0) | [300.0] | [332700.0] | 332700 | Meter^(-1.0) Siemens^(1.0) |  |  | ({ σ }: a maximum of 3327 S/cm at 300 K, in the Zn0.98Al0.02O + 10 wt% NaCl.) FROM: The absolute value of the σ dramatically increases from 266 S/cm (Zn0.98Al0.02O) to a maximum of 3327 S/cm at 300 K, in the Zn0.98Al0.02O + 10 wt% NaCl. | 10.1016-j.cej.2020.128149.xml |  |  |  |  | comma-level | σ | Improved electrical conductivity and thermoelectric performance of ZnO by doping with NaCl and CdO | Elsevier | 2020 | no
21977 | ['undoped Bi2O2Se'] | undoped Bi2O2Se | Conductivity | Conductivity2 |  | [773.0] | 773 | Kelvin^(1.0) | [773.0] | [13500.0] | 13500 | Meter^(-1.0) Siemens^(1.0) |  |  | ({ at ~ 773 K }: σ increases from ~135 S cm−1 of the undoped Bi2O2Se) FROM: σ increases from ~135 S cm−1 of the undoped Bi2O2Se to ~154 S cm−1 of Bi2O1.98Te0.02Se at ~773 K. | 10.1016-j.nanoen.2019.104394.xml |  |  |  |  | comma-level | σ | Synergistic effect approaching record-high figure of merit in the shear exfoliated n-type Bi2O2-2xTe2xSe | Elsevier | 2020 | no
21978 | ['Bi2O1.98Te0.02Se'] | Bi2O1.98Te0.02Se | Conductivity | Conductivity2 |  | [773.0] | 773 | Kelvin^(1.0) | [773.0] | [15400.0] | 15400 | Meter^(-1.0) Siemens^(1.0) |  |  | ({ σ }: ~154 S cm−1 of Bi2O1.98Te0.02Se at ~773 K.) FROM: σ increases from ~135 S cm−1 of the undoped Bi2O2Se to ~154 S cm−1 of Bi2O1.98Te0.02Se at ~773 K. | 10.1016-j.nanoen.2019.104394.xml |  |  |  |  | comma-level | σ | Synergistic effect approaching record-high figure of merit in the shear exfoliated n-type Bi2O2-2xTe2xSe | Elsevier | 2020 | no
21979 | ['Ag-BHT nanowire film'] | Ag-BHT nanowire film | Conductivity | Conductivity2 |  | [300.0] | 300 | Kelvin^(1.0) | [300.0] | [25000.0] | 25000 | Meter^(-1.0) Siemens^(1.0) |  |  | ( Zhu's group further synthesized conductive Ag-BHT nanowire film at the toluene/water interface with outstanding electrical conductivity of 250 S cm−1 at 300 K.) FROM: Using different metal centers, Zhu's group further synthesized conductive Ag-BHT nanowire film at the toluene/water interface with outstanding electrical conductivity of 250 S cm−1 at 300 K. | 10.1016-j.enchem.2020.100029.xml |  |  |  |  | comma-level | electrical conductivity | Conductive MOFs | Elsevier | 2020 | no
21980 | ['FeIII'] | FeIII | Conductivity | Conductivity2 |  | [298.0] | 298 | Kelvin^(1.0) | [298.0] | [16.0] | 16 | Meter^(-1.0) Siemens^(1.0) |  |  | (In 2015, Long et al. reported a semiquinoid 3D MOF composed of FeIII centers and semiquinoid linkers, (NBu4)2-FeIII2(dhbq)3 (dhbq2-/3− = 2,5-dioxidobenzoquinone/1,2-dioxido-4,5-semiquinone), which showed a conductivity of up to 0.16 ± 0.01 S cm−1 at 298 K () FROM: In 2015, Long et al. reported a semiquinoid 3D MOF composed of FeIII centers and semiquinoid linkers, (NBu4)2-FeIII2(dhbq)3 (dhbq2-/3− = 2,5-dioxidobenzoquinone/1,2-dioxido-4,5-semiquinone), which showed a conductivity of up to 0.16 ± 0.01 S cm−1 at 298 K ( | 10.1016-j.enchem.2020.100029.xml | 0.01 |  |  |  | comma-level | conductivity | Conductive MOFs | Elsevier | 2020 | no
21981 | ['pristine Ni-BHT'] | pristine Ni-BHT | Conductivity | Conductivity2 |  | [300.0] | 300 | Kelvin^(1.0) | [300.0] | [280.0] | 280 | Meter^(-1.0) Siemens^(1.0) |  |  | (The as-prepared pristine compound showed the conductivity of 2.8 S cm−1 at 300 K with a Fermi edge measured by photoelectron spectroscopy, suggesting the metallic nature in pristine Ni-BHT.) FROM: The as-prepared pristine compound showed the conductivity of 2.8 S cm−1 at 300 K with a Fermi edge measured by photoelectron spectroscopy, suggesting the metallic nature in pristine Ni-BHT. | 10.1016-j.enchem.2020.100029.xml |  |  |  |  | comma-level | conductivity | Conductive MOFs | Elsevier | 2020 | no
21982 | ['Ni-BHT'] | Ni-BHT | Conductivity | Conductivity2 |  | [300.0] | 300 | Kelvin^(1.0) | [300.0] | [16000.0] | 16000 | Meter^(-1.0) Siemens^(1.0) |  |  | (The oxidized Ni-BHT exhibited the ultrahigh electrical conductivity of 1.6 × 102 S cm−1 at 300 K) FROM: The oxidized Ni-BHT exhibited the ultrahigh electrical conductivity of 1.6 × 102 S cm−1 at 300 K, which is 100-fold higher than the pristine compound. | 10.1016-j.enchem.2020.100029.xml |  |  |  |  | comma-level | electrical conductivity | Conductive MOFs | Elsevier | 2020 | no
21983 | ['Ho-HHTP'] | Ho-HHTP | Conductivity | Conductivity2 |  | [295] | 295 | Kelvin^(1.0) |  | [0.009000000000000001] | 0.009 | Meter^(-1.0) Siemens^(1.0) |  |  | ({ electrical conductivity }: ranging from 0.9 × 10−4 S cm−1 for La-HHTP to 0.05 S cm−1 for Ho-HHTP at room temperature.) FROM: The electrical conductivity of Ln-HHTP are comparable to the most conductive MOFs reported to date, ranging from 0.9 × 10−4 S cm−1 for La-HHTP to 0.05 S cm−1 for Ho-HHTP at room temperature. | 10.1016-j.enchem.2020.100029.xml |  |  |  |  | comma-level | electrical conductivity | Conductive MOFs | Elsevier | 2020 | no
21984 | ['(Me2NH2)2 [Fe2L3]⋅2H2O⋅6DMF'] | (Me2NH2)2 [Fe2L3]⋅2H2O⋅6DMF | Conductivity | Conductivity2 |  | [80.0] | 80 | Kelvin^(1.0) | [80.0] | [1.0] | 1 | Meter^(-1.0) Siemens^(1.0) |  |  | ({ at 80 K }: The as-synthesized (Me2NH2)2 [Fe2L3]⋅2H2O⋅6DMF showed conductivity of 1.4(7) × 10−2 S cm−1 and spontaneous magnetization below 80 K) FROM: The as-synthesized (Me2NH2)2 [Fe2L3]⋅2H2O⋅6DMF showed conductivity of 1.4(7) × 10−2 S cm−1 and spontaneous magnetization below 80 K, whereas its desolvated form (Me2NH2)2 [Fe2L3] has lower conductivity of ∼1.0 × 10−3 S cm−1 and the decreased ordering temperature of 26 K. | 10.1016-j.enchem.2020.100029.xml |  |  |  |  | comma-level | conductivity | Conductive MOFs | Elsevier | 2020 | no
21985 | ['[Fe2L3]'] | [Fe2L3] | Conductivity | Conductivity2 |  | [80.0] | 80 | Kelvin^(1.0) | [80.0] | [0.1] | 0.1 | Meter^(-1.0) Siemens^(1.0) |  |  | ({ at 80 K }: whereas its desolvated form (Me2NH2)2 [Fe2L3] has lower conductivity of ∼1.0 × 10−3 S cm−1 and the decreased ordering temperature of 26 K.) FROM: The as-synthesized (Me2NH2)2 [Fe2L3]⋅2H2O⋅6DMF showed conductivity of 1.4(7) × 10−2 S cm−1 and spontaneous magnetization below 80 K, whereas its desolvated form (Me2NH2)2 [Fe2L3] has lower conductivity of ∼1.0 × 10−3 S cm−1 and the decreased ordering temperature of 26 K. | 10.1016-j.enchem.2020.100029.xml |  |  |  |  | comma-level | conductivity | Conductive MOFs | Elsevier | 2020 | no
21986 | ['[Fe2L3]'] | [Fe2L3] | Conductivity | Conductivity2 |  | [105.0] | 105 | Kelvin^(1.0) | [105.0] | [0.01] | 0.01 | Meter^(-1.0) Siemens^(1.0) |  |  | ({ at 105 K }: (Cp2Co)1.43(Me2NH2)1.57 [Fe2L3] ⋅4.9DMF which presented an increased magnetic ordering temperature of up to Tc = 105 K with electrical conductivity of up to 5.1(3) × 10−4 S cm−1 ((b)).) FROM: Furthermore, upon moderate reduction with Cp2Co in a DMF solution, a new crystal was obtained via a single-crystal-to-single-crystal transformation, (Cp2Co)1.43(Me2NH2)1.57 [Fe2L3] ⋅4.9DMF which presented an increased magnetic ordering temperature of up to Tc = 105 K with electrical conductivity of up to 5.1(3) × 10−4 S cm−1 ((b)). | 10.1016-j.enchem.2020.100029.xml |  |  |  |  | comma-level | electrical conductivity | Conductive MOFs | Elsevier | 2020 | no
21987 | ['K3Fe2'] | K3Fe2 | Conductivity | Conductivity2 |  | [350.0] | 350 | Kelvin^(1.0) | [350.0] | [0.002] | 0.002 | Meter^(-1.0) Siemens^(1.0) |  |  | (K3Fe2 [PcFe-O8] showed moderate electrical conductivity of 2 × 10−5 S cm−1 at 350 K and a high charge mobility of ∼15 cm2 V−1 s−1 at 300 K.) FROM: K3Fe2 [PcFe-O8] showed moderate electrical conductivity of 2 × 10−5 S cm−1 at 350 K and a high charge mobility of ∼15 cm2 V−1 s−1 at 300 K. | 10.1016-j.enchem.2020.100029.xml |  |  |  |  | comma-level | electrical conductivity | Conductive MOFs | Elsevier | 2020 | no
21988 | ['Ni3BHT2'] | Ni3BHT2 | Conductivity | Conductivity2 |  | [300.0] | 300 | Kelvin^(1.0) | [300.0] | [16000.0] | 16000 | Meter^(-1.0) Siemens^(1.0) |  |  | (Even though the oxidized Ni3BHT2 showed enhanced electrical conductivity as high as 160 S cm−1 at 300 K) FROM: Even though the oxidized Ni3BHT2 showed enhanced electrical conductivity as high as 160 S cm−1 at 300 K, it was a significant step into the realization of an organic 2D-TI. | 10.1016-j.enchem.2020.100029.xml |  |  |  |  | comma-level | electrical conductivity | Conductive MOFs | Elsevier | 2020 | no
21989 | ['sulfonic acid'] | sulfonic acid | Conductivity | Conductivity2 |  | [353.0] | 353 | Kelvin^(1.0) | [80.0] | [4.63] | 4.63 | Meter^(-1.0) Siemens^(1.0) |  |  | (6-dicarboxylate organic ligands consisting of abundant sulfonic acid (-SO3H) sites which showed a superprotonic conductivity of 4.63 × 10−2 S cm−1 at 80 °C and100% RH ((c)).) FROM: O)(H2O)3(NDC(SO3)2)3⋅(NH2(CH3)2+)5 (BUT-8(Cr), BUT represents Beijing University of Technology) constructed from a naphthalene-2,6-dicarboxylate organic ligands consisting of abundant sulfonic acid (-SO3H) sites which showed a superprotonic conductivity of 4.63 × 10−2 S cm−1 at 80 °C and100% RH ((c)). | 10.1016-j.enchem.2020.100029.xml |  |  |  |  | comma-level | conductivity | Conductive MOFs | Elsevier | 2020 | no
21990 | ['O)(H2O)3(NDC(SO3H5 / 6 )2)3 ( ( BUT-8(Cr) A )'] | O)(H2O)3(NDC(SO3H5 / 6 )2)3 ( ( BUT-8(Cr) A ) | Conductivity | Conductivity2 |  | [353.0] | 353 | Kelvin^(1.0) | [80.0] | [12.7] | 12.7 | Meter^(-1.0) Siemens^(1.0) |  |  | (O)(H2O)3(NDC(SO3H5/6)2)3 ((BUT-8(Cr) A), which exhibited an enhanced proton conductivity up to 1.27 × 10−1 S cm−1 at 80 °C and100% RH ((d)).) FROM: O)(H2O)3(NDC(SO3H5/6)2)3 ((BUT-8(Cr) A), which exhibited an enhanced proton conductivity up to 1.27 × 10−1 S cm−1 at 80 °C and100% RH ((d)). | 10.1016-j.enchem.2020.100029.xml |  |  |  |  | comma-level | conductivity | Conductive MOFs | Elsevier | 2020 | no
21991 | ['5-benzenetriphosphonic acid'] | 5-benzenetriphosphonic acid | Conductivity | Conductivity2 |  | [295] | 295 | Kelvin^(1.0) |  | [0.0035000000000000005] | 0.0035 | Meter^(-1.0) Siemens^(1.0) |  |  | ( 5-benzenetriphosphonic acid) with proton conductivity of 3.5 × 10−5 S cm−1 at room temperature and 98% RH.) FROM: In 2010, Taylor et al. synthesized a metal phosphonate framework Zn3(L)(H2O)2•2H2O (namely PCMOF-3, H6L = 1, 3, 5-benzenetriphosphonic acid) with proton conductivity of 3.5 × 10−5 S cm−1 at room temperature and 98% RH. | 10.1016-j.enchem.2020.100029.xml |  |  |  |  | comma-level | conductivity | Conductive MOFs | Elsevier | 2020 | no
21992 | ['[La(H5L)(H2O)4]'] | [La(H5L)(H2O)4] | Conductivity | Conductivity2 |  | [333.0] | 333 | Kelvin^(1.0) | [60.0] | [0.25] | 0.25 | Meter^(-1.0) Siemens^(1.0) |  |  | (Taylor then further reported [La(H5L)(H2O)4] (namely PCMOF-5, L = 1, 2, 4, 5-tetrakisphosphonomethylbenzene) with enhanced proton conductivity of 2.5 × 10−3 S cm−1 at 60 °C and 98% RH () FROM: Taylor then further reported [La(H5L)(H2O)4] (namely PCMOF-5, L = 1, 2, 4, 5-tetrakisphosphonomethylbenzene) with enhanced proton conductivity of 2.5 × 10−3 S cm−1 at 60 °C and 98% RH ( | 10.1016-j.enchem.2020.100029.xml |  |  |  |  | comma-level | conductivity | Conductive MOFs | Elsevier | 2020 | no
21993 | ['CoCa•4H2O'] | CoCa•4H2O | Conductivity | Conductivity2 |  | [298.0] | 298 | Kelvin^(1.0) | [25.0] | [0.1] | 0.1 | Meter^(-1.0) Siemens^(1.0) |  |  | (Anisotropic proton conductivity measurements on single crystal of CoCa•4H2O revealed that [010] direction of H-bond extension is the preferred proton transfer pathway with conductivity of 1.0 × 10−3 S cm−1 at 25 °C and 95% RH () FROM: Anisotropic proton conductivity measurements on single crystal of CoCa•4H2O revealed that [010] direction of H-bond extension is the preferred proton transfer pathway with conductivity of 1.0 × 10−3 S cm−1 at 25 °C and 95% RH ( | 10.1016-j.enchem.2020.100029.xml |  |  | [010] direction |  | comma-level | conductivity | Conductive MOFs | Elsevier | 2020 | no
21994 | ['YSZ'] | YSZ | Conductivity | Conductivity2 |  | [1273.0] | 1273 | Kelvin^(1.0) | [1000.0] | [3.0] | 3 | Meter^(-1.0) Siemens^(1.0) |  |  | (The electrical conductivity of the as-sprayed YSZ and ScSZ coating is about 0.03 S/cm1 and 0.07 S/cm1 at 1000 °C) FROM: The electrical conductivity of the as-sprayed YSZ and ScSZ coating is about 0.03 S/cm1 and 0.07 S/cm1 at 1000 °C, respectively. | 10.1007-s11666-007-9039-2.txt |  |  |  |  | comma-level | electrical conductivity | Selected Abstracts of Thermal Spray Literature | Springer | 2007 | no
21995 | ['pure Cu3SbS4'] | pure Cu3SbS4 | Conductivity | Conductivity2 |  | [500.0] | 500 | Kelvin^(1.0) | [500.0] | [6200.0] | 6200 | Meter^(-1.0) Siemens^(1.0) |  |  | ({ highest electrical conductivity }: the value of pure Cu3SbS4 (about 62 S cm−1 at 500 K) reported by Chen et al.) FROM: It can be observed that Sample 1 has the highest electrical conductivity (78.5 S cm−1 at 500 K), which is higher than the value of pure Cu3SbS4 (about 62 S cm−1 at 500 K) reported by Chen et al. | 10.1039-c7cp06465a.html |  |  |  |  | comma-level | highest electrical conductivity | Enhanced thermoelectric performance of Cu3SbS4 flower-like hierarchical architectures composed of Cl doped nanoflakes via an in situ generated CuS template | RSC | 2018 | no
21996 | ['Cu15.8Sb7.8S13'] | Cu15.8Sb7.8S13 | Conductivity | Conductivity2 |  | [300.0] | 300 | Kelvin^(1.0) | [300.0] | [13510.0] | 13510 | Meter^(-1.0) Siemens^(1.0) |  |  | ({ electrical conductivity at 300 K }: those of the literature-prepared tetrahedrite Cu15.8Sb7.8S13 (135.1 S cm−1) and solid-state tetrahedrite (455.5 S cm−1) reported by Brock's research group.) FROM: In the present research work, the electrical conductivity of Cu3SbS4 at 300 K is much lower than those of the literature-prepared tetrahedrite Cu15.8Sb7.8S13 (135.1 S cm−1) and solid-state tetrahedrite (455.5 S cm−1) reported by Brock's research group. | 10.1039-c7cp06465a.html |  |  |  |  | comma-level | electrical conductivity | Enhanced thermoelectric performance of Cu3SbS4 flower-like hierarchical architectures composed of Cl doped nanoflakes via an in situ generated CuS template | RSC | 2018 | no
21997 | ['Sb2Te3'] | Sb2Te3 | Conductivity | Conductivity2 |  | [310.0] | 310 | Kelvin^(1.0) | [310.0] | [150000.0] | 150000 | Meter^(-1.0) Siemens^(1.0) |  |  | ({ electrical conductivity }: it is worth noting that the σout-of-plane achieves a peak value of 1.5 × 105 S m−1 at 310 K in Sb2Te3 sample) FROM: Moreover, it is worth noting that the σout-of-plane achieves a peak value of 1.5 × 105 S m−1 at 310 K in Sb2Te3 sample, which is higher than undoped Sb2Te3 and S-doped Sb2Te3 (about 1.1 × 105 S m−1) [,], The high electrical conductivity can be mainly attributed to the absence of polymer surfactant during hydrothermal process, since typical polymer surfactant such as PVP is very difficult to remove completely which could inhibit the densification and act as scattering center of carrier after sintering []. | 10.1016-j.scriptamat.2019.03.013.xml |  |  | σout - of - plane |  | comma-level | electrical conductivity | Structurally nanocrystalline electrically monocrystalline Sb2Te3 with high thermoelectric performance | Elsevier | 2019 | no
21998 | ['undoped Sb2Te3'] | undoped Sb2Te3 | Conductivity | Conductivity2 |  | [310.0] | 310 | Kelvin^(1.0) | [310.0] | [110000.00000000001] | 110000 | Meter^(-1.0) Siemens^(1.0) |  |  | ({ electrical conductivity at 310 K }: undoped Sb2Te3 and S-doped Sb2Te3 (about 1.1 × 105 S m−1) [) FROM: Moreover, it is worth noting that the σout-of-plane achieves a peak value of 1.5 × 105 S m−1 at 310 K in Sb2Te3 sample, which is higher than undoped Sb2Te3 and S-doped Sb2Te3 (about 1.1 × 105 S m−1) [,], The high electrical conductivity can be mainly attributed to the absence of polymer surfactant during hydrothermal process, since typical polymer surfactant such as PVP is very difficult to remove completely which could inhibit the densification and act as scattering center of carrier after sintering []. | 10.1016-j.scriptamat.2019.03.013.xml |  |  |  |  | comma-level | electrical conductivity | Structurally nanocrystalline electrically monocrystalline Sb2Te3 with high thermoelectric performance | Elsevier | 2019 | no
21999 | ['(COF)-based'] | (COF)-based | Conductivity | Conductivity2 |  | [393.0] | 393 | Kelvin^(1.0) | [120.0] | [0.05] | 0.05 | Meter^(-1.0) Siemens^(1.0) |  |  | ( Chandra et al. synthesized a covalent organic framework (COF)-based structure and demonstrated a combined intrinsic and extrinsic anhydrous proton conductivity of 5 × 10−4 Scm−1 at 120 °C.) FROM: Recently, Chandra et al. synthesized a covalent organic framework (COF)-based structure and demonstrated a combined intrinsic and extrinsic anhydrous proton conductivity of 5 × 10−4 Scm−1 at 120 °C. | 10.1016-j.ijhydene.2016.09.024.xml |  |  |  |  | comma-level | conductivity | A comprehensive review of PBI-based high temperature PEM fuel cells | Elsevier | 2016 | no
22000 | ['CuNi2'] | CuNi2 | Conductivity | Conductivity2 |  | [295] | 295 | Kelvin^(1.0) |  | [5.0] | 5 | Meter^(-1.0) Siemens^(1.0) |  |  | ({ at room temperature }: When CuNi2/3Sb1/3O2 was doped with 10 % Sn substituted for Sb, room temperature conductivity was found to be p-type and as high as 0.05 S/cm.) FROM: When CuNi2/3Sb1/3O2 was doped with 10 % Sn substituted for Sb, room temperature conductivity was found to be p-type and as high as 0.05 S/cm. | 10.1007-s10948-013-2256-7.txt |  |  |  |  | comma-level | conductivity | Structural, Raman Spectroscopy, and Magnetic Ordering in New Delafossite-Type Oxide CuCr1-xTixO2 (0≤x≤0.1) | Springer | 2013 | no
22001 | ['TiO2'] | TiO2 | Conductivity | Conductivity2 | ionic | [623.0] | 623 | Kelvin^(1.0) | [350.0] | [21.0] | 21 | Meter^(-1.0) Siemens^(1.0) |  |  | ( Shan et al. synthesized the TiO2 doped and MgO stabilized Na-β″/β-Al2O3 electrolyte with 180 MPa bending strength and 0.21 S cm−1 ionic conductivity at 350 °C.) FROM: To improve both the phase purity and the densification of the Na-β″/β-Al2O3 ceramic, Shan et al. synthesized the TiO2 doped and MgO stabilized Na-β″/β-Al2O3 electrolyte with 180 MPa bending strength and 0.21 S cm−1 ionic conductivity at 350 °C. | 10.1016-j.jallcom.2014.05.073.xml |  |  |  |  | comma-level | ionic conductivity | Sol–gel synthesis of Mg2+ stabilized Na-β″/β-Al2O3 solid electrolyte for sodium anode battery | Elsevier | 2014 | no
22002 | ['YSZ'] | YSZ | Conductivity | Conductivity2 | ionic | [1273.0] | 1273 | Kelvin^(1.0) | [1000.0] | [13.0] | 13 | Meter^(-1.0) Siemens^(1.0) |  |  | ( YSZ is the most commonly used electrolyte as it possess an adequate oxide-ion conductivity (∼0.13 S/cm at 1000 °C)) FROM: At present, YSZ is the most commonly used electrolyte as it possess an adequate oxide-ion conductivity (∼0.13 S/cm at 1000 °C), and also shows a desirable phase stability in both oxidizing and reducing atmospheres. | 10.1016-j.pmatsci.2015.01.001.xml |  |  |  |  | comma-level | ion conductivity | Progress in material selection for solid oxide fuel cell technology: A review | Elsevier | 2015 | no
22003 | ['SOFCs'] | SOFCs | Conductivity | Conductivity2 |  | [573.0, 673.0] | 623 | Kelvin^(1.0) | [300.0, 400.0] | [10.0] | 10 | Meter^(-1.0) Siemens^(1.0) |  |  | ({ at 300–400 °C) }: The lowering of the operational temperature of SOFCs (down to 300–400 °C), while retaining phase/thermal-stability and achieving required level of conductivity (∼0.1 S/cm), are the main goals in current SOFCs research .) FROM: The lowering of the operational temperature of SOFCs (down to 300–400 °C), while retaining phase/thermal-stability and achieving required level of conductivity (∼0.1 S/cm), are the main goals in current SOFCs research . | 10.1016-j.pmatsci.2015.01.001.xml |  |  |  |  | comma-level | conductivity | Progress in material selection for solid oxide fuel cell technology: A review | Elsevier | 2015 | no
22004 | ['porous Ni–YSZ'] | porous Ni–YSZ | Conductivity | Conductivity2 |  | [1273.0] | 1273 | Kelvin^(1.0) | [1000.0] | [10200.0, 10400.0] | 10300 | Meter^(-1.0) Siemens^(1.0) |  |  | ({ electrical conductivity }: whereas that of porous Ni–YSZ ranges between 102 and 104 S/cm at 1000 °C.) FROM: The electrical conductivity of Ni is 2 × 105 S/cm, whereas that of porous Ni–YSZ ranges between 102 and 104 S/cm at 1000 °C. | 10.1016-j.pmatsci.2015.01.001.xml |  |  |  |  | comma-level | electrical conductivity | Progress in material selection for solid oxide fuel cell technology: A review | Elsevier | 2015 | no
22005 | ['YSZ'] | YSZ | Conductivity | Conductivity2 |  | [1173.0] | 1173 | Kelvin^(1.0) | [900.0] | [100.0] | 100 | Meter^(-1.0) Siemens^(1.0) |  |  | ({ conductivity }: that of YSZ, standing at 1 S/cm at 900 °C (and PO2∼10-18 atm).) FROM: It possesses electronic conductivity sufficiently higher than that of YSZ, standing at 1 S/cm at 900 °C (and PO2∼10-18 atm). | 10.1016-j.pmatsci.2015.01.001.xml |  |  |  |  | comma-level | conductivity | Progress in material selection for solid oxide fuel cell technology: A review | Elsevier | 2015 | no
22006 | ['Nb-doped SrTiO3'] | Nb-doped SrTiO3 | Conductivity | Conductivity2 |  | [1273.0] | 1273 | Kelvin^(1.0) | [1000.0] | [12000.0] | 12000 | Meter^(-1.0) Siemens^(1.0) |  |  | (Nb-doped SrTiO3 anodes or donor (n)-doped ABO3 perovskite with various A/B ratios Sr0.99Ti1−xNbxO3, Sr(1−x/2)0.99Ti(1−x)NbxO3, and Sr(1−x)0.99Ti(1−x)NbxO3 (x = 0, 0.01, 0.02, 0.05, and 0.10) exhibited electrical conductivity of >120 S/cm at 1000 °C and PO2 of 10−18 atm .) FROM: Nb-doped SrTiO3 anodes or donor (n)-doped ABO3 perovskite with various A/B ratios Sr0.99Ti1−xNbxO3, Sr(1−x/2)0.99Ti(1−x)NbxO3, and Sr(1−x)0.99Ti(1−x)NbxO3 (x = 0, 0.01, 0.02, 0.05, and 0.10) exhibited electrical conductivity of >120 S/cm at 1000 °C and PO2 of 10−18 atm . | 10.1016-j.pmatsci.2015.01.001.xml |  |  |  |  | comma-level | electrical conductivity | Progress in material selection for solid oxide fuel cell technology: A review | Elsevier | 2015 | no
22007 | ['YSZ'] | YSZ | Conductivity | Conductivity2 |  | [1073.0, 1273.0] | 1173 | Kelvin^(1.0) | [800.0, 1000.0] | [1.0, 50000.0] | 25000.5 | Meter^(-1.0) Siemens^(1.0) |  |  | (LaxSr1−xTiO3 (x = 0.1–0.4) anodes fabricated by Marina et al. showed electrical conductivity in the order of 0.01–500 S/cm at 800–1000 °C, and CTE of 11–12 × 10−6/K, which is very similar to that of YSZ (CTE of undoped SrTiO3: 10.8 × 10−6/K) FROM: LaxSr1−xTiO3 (x = 0.1–0.4) anodes fabricated by Marina et al. showed electrical conductivity in the order of 0.01–500 S/cm at 800–1000 °C, and CTE of 11–12 × 10−6/K, which is very similar to that of YSZ (CTE of undoped SrTiO3: 10.8 × 10−6/K; CTE of YSZ: 10−2–10.5 × 10−6/K). | 10.1016-j.pmatsci.2015.01.001.xml |  | fabricated |  |  | comma-level | electrical conductivity | Progress in material selection for solid oxide fuel cell technology: A review | Elsevier | 2015 | no
22008 | ['Gd2(Ti1−xMox)2O7'] | Gd2(Ti1−xMox)2O7 | Conductivity | Conductivity2 |  | [1273.0] | 1273 | Kelvin^(1.0) | [1000.0] | [1000.0] | 1000 | Meter^(-1.0) Siemens^(1.0) |  |  | ({ at 1000 °C }: Gd2(Ti1−xMox)2O7 (0.1 ⩽ x ⩽ 0.7) with Mo in +IV state exhibits high electronic conductivity (>10 S/cm)) FROM: Under reducing conditions, Gd2(Ti1−xMox)2O7 (0.1 ⩽ x ⩽ 0.7) with Mo in +IV state exhibits high electronic conductivity (>10 S/cm), however, narrow stability range was observed in low partial pressures of oxygen (PO2∼10-12.9-10-14.9) at 1000 °C . | 10.1016-j.pmatsci.2015.01.001.xml |  |  |  |  | comma-level | conductivity | Progress in material selection for solid oxide fuel cell technology: A review | Elsevier | 2015 | no
22009 | ['(Yb1.9Ca0.1)(Ti(Nb0.5M0.5))O6.95'] | (Yb1.9Ca0.1)(Ti(Nb0.5M0.5))O6.95 | Conductivity | Conductivity2 |  | [1123.0] | 1123 | Kelvin^(1.0) | [850.0] | [14.000000000000002] | 14 | Meter^(-1.0) Siemens^(1.0) |  |  | ( (Yb1.9Ca0.1)(Ti(Nb0.5M0.5))O6.95 exhibit conductivities of 0.14 S/cm and 0.03 S/cm at 850 °C in air respectively which were higher) FROM: Ln0.96Ca1.04TiNbO6.98 (Ln = Y and Gd) after reduction and Yb0.96Ca1.04TiNbO6.98 were observed to exhibit similar redox kinetics and comparable conductivities, whereas incorporating Mn or Cr in the B-site (M), i.e., (Yb1.9Ca0.1)(Ti(Nb0.5M0.5))O6.95 exhibit conductivities of 0.14 S/cm and 0.03 S/cm at 850 °C in air respectively which were higher than that observed for Yb0.96Ca1.04TiNbO6.98 (i.e., 5.2 × 10−5 S/cm) under similar test conditions. | 10.1016-j.pmatsci.2015.01.001.xml |  |  |  |  | comma-level | conductivities | Progress in material selection for solid oxide fuel cell technology: A review | Elsevier | 2015 | no
22010 | ['Yb0.96Ca1.04TiNbO6.98'] | Yb0.96Ca1.04TiNbO6.98 | Conductivity | Conductivity2 |  | [1123.0] | 1123 | Kelvin^(1.0) | [850.0] | [0.005200000000000001] | 0.0052 | Meter^(-1.0) Siemens^(1.0) |  |  | ({ conductivities at 850 °C }: that observed for Yb0.96Ca1.04TiNbO6.98 (i.e., 5.2 × 10−5 S/cm) under similar test conditions.) FROM: Ln0.96Ca1.04TiNbO6.98 (Ln = Y and Gd) after reduction and Yb0.96Ca1.04TiNbO6.98 were observed to exhibit similar redox kinetics and comparable conductivities, whereas incorporating Mn or Cr in the B-site (M), i.e., (Yb1.9Ca0.1)(Ti(Nb0.5M0.5))O6.95 exhibit conductivities of 0.14 S/cm and 0.03 S/cm at 850 °C in air respectively which were higher than that observed for Yb0.96Ca1.04TiNbO6.98 (i.e., 5.2 × 10−5 S/cm) under similar test conditions. | 10.1016-j.pmatsci.2015.01.001.xml |  |  |  |  | comma-level | conductivities | Progress in material selection for solid oxide fuel cell technology: A review | Elsevier | 2015 | no
22012 | ['Yb0.96Ca1.04TiNbO6.98'] | Yb0.96Ca1.04TiNbO6.98 | Conductivity | Conductivity2 |  | [1073.0] | 1073 | Kelvin^(1.0) | [800.0] | [900.0] | 900 | Meter^(-1.0) Siemens^(1.0) |  |  | ( Yb0.96Ca1.04TiNbO6.98 synthesized in 5% H2–N2 exhibits conductivity of 9.0 S/cm and 11.8 S/cm at 800 °C and 900 °C) FROM: On the other hand, Yb0.96Ca1.04TiNbO6.98 synthesized in 5% H2–N2 exhibits conductivity of 9.0 S/cm and 11.8 S/cm at 800 °C and 900 °C, respectively . | 10.1016-j.pmatsci.2015.01.001.xml |  |  |  |  | comma-level | conductivity | Progress in material selection for solid oxide fuel cell technology: A review | Elsevier | 2015 | no
22014 | ['Ce0.9Gd0.1O1.95'] | Ce0.9Gd0.1O1.95 | Conductivity | Conductivity2 | ionic | [773.0] | 773 | Kelvin^(1.0) | [500.0] | [1.0] | 1 | Meter^(-1.0) Siemens^(1.0) |  |  | ( Ce0.9Gd0.1O1.95 (CGO10) shows grain ionic conductivity of ∼0.01 S/cm at 500 °C) FROM: For example, Ce0.9Gd0.1O1.95 (CGO10) shows grain ionic conductivity of ∼0.01 S/cm at 500 °C, while Ce0.8Gd0.2O1.9(CGO20) exhibits lower conductivity (0.0053 S/cm) . | 10.1016-j.pmatsci.2015.01.001.xml |  |  |  |  | comma-level | ionic conductivity | Progress in material selection for solid oxide fuel cell technology: A review | Elsevier | 2015 | no
22015 | ['Ce0.8Gd0.2O1.9(CGO20)'] | Ce0.8Gd0.2O1.9(CGO20) | Conductivity | Conductivity2 | ionic | [773.0] | 773 | Kelvin^(1.0) | [500.0] | [0.53] | 0.53 | Meter^(-1.0) Siemens^(1.0) |  |  | ({ ionic conductivity at 500 °C }: while Ce0.8Gd0.2O1.9(CGO20) exhibits lower conductivity (0.0053 S/cm) .) FROM: For example, Ce0.9Gd0.1O1.95 (CGO10) shows grain ionic conductivity of ∼0.01 S/cm at 500 °C, while Ce0.8Gd0.2O1.9(CGO20) exhibits lower conductivity (0.0053 S/cm) . | 10.1016-j.pmatsci.2015.01.001.xml |  |  |  |  | comma-level | ionic conductivity | Progress in material selection for solid oxide fuel cell technology: A review | Elsevier | 2015 | no
22016 | ['Ce0.8Sm0.2O2−δ pellet'] | Ce0.8Sm0.2O2−δ pellet | Conductivity | Conductivity2 | ionic | [873.0] | 873 | Kelvin^(1.0) | [600.0] | [1.0] | 1 | Meter^(-1.0) Siemens^(1.0) |  |  | (At 600 °C, the total ionic conductivity of Ce0.8Sm0.2O2−δ pellet, *process*, is reported to be 1.0 × 10−2 S/cm.) FROM: At 600 °C, the total ionic conductivity of Ce0.8Sm0.2O2−δ pellet, sintered at 1200 °C, is reported to be 1.0 × 10−2 S/cm. | 10.1016-j.pmatsci.2015.01.001.xml |  | sintered at 1200 °C |  |  | comma-level | ionic conductivity | Progress in material selection for solid oxide fuel cell technology: A review | Elsevier | 2015 | no
22017 | ['Er -and Y-doped Bi2O3'] | Er -and Y-doped Bi2O3 | Conductivity | Conductivity2 | ionic | [973.0] | 973 | Kelvin^(1.0) | [700.0] | [37.00000000000001] | 37 | Meter^(-1.0) Siemens^(1.0) |  |  | (For example, Er -and Y-doped Bi2O3, namely, Bi1−xErxO1.5(x∼0.20) and Bi1−xYxO1.5(x = 0.23–0.25) exhibit high ionic conductivity of ∼3.7 × 10−1 S/cm and ∼2.3 × 10−2 S/cm at 700 °C and 500 °C, respectively .) FROM: For example, Er -and Y-doped Bi2O3, namely, Bi1−xErxO1.5(x∼0.20) and Bi1−xYxO1.5(x = 0.23–0.25) exhibit high ionic conductivity of ∼3.7 × 10−1 S/cm and ∼2.3 × 10−2 S/cm at 700 °C and 500 °C, respectively . | 10.1016-j.pmatsci.2015.01.001.xml |  |  |  |  | comma-level | ionic conductivity | Progress in material selection for solid oxide fuel cell technology: A review | Elsevier | 2015 | no
22018 | ['Gd2Zr2O7'] | Gd2Zr2O7 | Conductivity | Conductivity2 | ionic | [1273.0] | 1273 | Kelvin^(1.0) | [1000.0] | [5.0] | 5 | Meter^(-1.0) Siemens^(1.0) |  |  | ({ ion conductivity at 1000 °C }: Gd2Zr2O7 ∼ 5 × 10−2 S/cm) is ) FROM: The oxide ion conductivity exhibited by pyrochlore based oxides (e.g., Gd2Zr2O7 ∼ 5 × 10−2 S/cm) is comparable to that of YSZ, e.g., at 1000 °C. | 10.1016-j.pmatsci.2015.01.001.xml |  |  |  |  | comma-level | ion conductivity | Progress in material selection for solid oxide fuel cell technology: A review | Elsevier | 2015 | no
22019 | ['(Ba0.3Sr0.2La0.5)2In2O5.5'] | (Ba0.3Sr0.2La0.5)2In2O5.5 | Conductivity | Conductivity2 |  | [1073.0] | 1073 | Kelvin^(1.0) | [800.0] | [12.0] | 12 | Meter^(-1.0) Siemens^(1.0) |  |  | ({ at 800 °C }: the maximum conductivity of ∼0.12 S/cm is reported in (Ba0.3Sr0.2La0.5)2In2O5.5 composition) FROM: At 800 °C, the maximum conductivity of ∼0.12 S/cm is reported in (Ba0.3Sr0.2La0.5)2In2O5.5 composition, which exceeds that of Y2O3 stabilized ZrO2. | 10.1016-j.pmatsci.2015.01.001.xml |  |  |  |  | comma-level | maximum conductivity | Progress in material selection for solid oxide fuel cell technology: A review | Elsevier | 2015 | no
22020 | ['ZrO2'] | ZrO2 | Conductivity | Conductivity2 | ionic | [1073.0] | 1073 | Kelvin^(1.0) | [800.0] | [6.0] | 6 | Meter^(-1.0) Siemens^(1.0) |  |  | (The oxide ion conductivity in LAMOX was found to be ∼6 × 10−2 S/cm which compares well with that of stabilized ZrO2 at 800 °C.) FROM: The oxide ion conductivity in LAMOX was found to be ∼6 × 10−2 S/cm which compares well with that of stabilized ZrO2 at 800 °C. | 10.1016-j.pmatsci.2015.01.001.xml |  |  |  |  | comma-level | ion conductivity | Progress in material selection for solid oxide fuel cell technology: A review | Elsevier | 2015 | no
22021 | ['La2Mo2−xWxO9'] | La2Mo2−xWxO9 | Conductivity | Conductivity2 | ionic | [1023.0] | 1023 | Kelvin^(1.0) | [750.0] | [11.0] | 11 | Meter^(-1.0) Siemens^(1.0) |  |  | (Doping with W to form La2Mo2−xWxO9 solid solutions (with x⩽1.6) were reported to exhibit ionic conductivity of ∼0.11 S cm−1 (x = 0) to 0.05 S cm−1 (x = 1.5) at 750 °C) FROM: Doping with W to form La2Mo2−xWxO9 solid solutions (with x⩽1.6) were reported to exhibit ionic conductivity of ∼0.11 S cm−1 (x = 0) to 0.05 S cm−1 (x = 1.5) at 750 °C, which compares well with that of gadolinium doped ceria . | 10.1016-j.pmatsci.2015.01.001.xml |  |  |  |  | comma-level | ionic conductivity | Progress in material selection for solid oxide fuel cell technology: A review | Elsevier | 2015 | no
22022 | ['La9.33(SiO4)6O2'] | La9.33(SiO4)6O2 | Conductivity | Conductivity2 | ionic | [773.0] | 773 | Kelvin^(1.0) | [500.0] | [0.011000000000000001] | 0.011 | Meter^(-1.0) Siemens^(1.0) |  |  | ({ at 500 °C }: La9.33(SiO4)6O2 and La9.67(SiO4)6O2.5 exhibit ionic conductivity of 1.1 × 10−4 S/cm and 1.3 × 10−3 S/cm) FROM: Moreover, oxygen excess compositions (x>0) were reported to exhibit higher conductivity, e.g., at 500 °C, La9.33(SiO4)6O2 and La9.67(SiO4)6O2.5 exhibit ionic conductivity of 1.1 × 10−4 S/cm and 1.3 × 10−3 S/cm, respectively . | 10.1016-j.pmatsci.2015.01.001.xml |  |  |  |  | comma-level | ionic conductivity | Progress in material selection for solid oxide fuel cell technology: A review | Elsevier | 2015 | no
22023 | ['Sr0.9Ce0.1CoO2−δ'] | Sr0.9Ce0.1CoO2−δ | Conductivity | Conductivity2 | ionic | [1073.0] | 1073 | Kelvin^(1.0) | [800.0] | [13.3] | 13.3 | Meter^(-1.0) Siemens^(1.0) |  |  | ( Sr0.9Ce0.1CoO2−δ exhibits ionic conductivity of 0.133 S/cm at 800 °C in air.) FROM: For example, Sr0.9Ce0.1CoO2−δ exhibits ionic conductivity of 0.133 S/cm at 800 °C in air. | 10.1016-j.pmatsci.2015.01.001.xml |  |  |  |  | comma-level | ionic conductivity | Progress in material selection for solid oxide fuel cell technology: A review | Elsevier | 2015 | no
22024 | ['La0.9Sr0.1MnO3'] | La0.9Sr0.1MnO3 | Conductivity | Conductivity2 | ionic | [1073.0] | 1073 | Kelvin^(1.0) | [800.0] | [5.9e-06] | 5.9e-06 | Meter^(-1.0) Siemens^(1.0) |  |  | ( the oxygen ion conductivity measured for La0.9Sr0.1MnO3 using Hebb Wagner technique by Endo et al. is 5.9 × 10−8 S/cm at 800 °C .) FROM: For example, the oxygen ion conductivity measured for La0.9Sr0.1MnO3 using Hebb Wagner technique by Endo et al. is 5.9 × 10−8 S/cm at 800 °C . | 10.1016-j.pmatsci.2015.01.001.xml |  |  |  |  | comma-level | ion conductivity | Progress in material selection for solid oxide fuel cell technology: A review | Elsevier | 2015 | no
22025 | ['La2Zr2O7'] | La2Zr2O7 | Conductivity | Conductivity2 |  | [1273.0] | 1273 | Kelvin^(1.0) | [1000.0] | [0.02] | 0.02 | Meter^(-1.0) Siemens^(1.0) |  |  | (The electrical conductivity of 2 × 10−4 S/cm was observed in La2Zr2O7 at 1000 °C) FROM: The electrical conductivity of 2 × 10−4 S/cm was observed in La2Zr2O7 at 1000 °C, whereas other pyrochlores like SrZrO3, Sr4Zr3O10, Sr3Zr2O7 and Sr2ZrO4 show the conductivity in the range of 10−4–10−5 S/cm at 1000 °C . | 10.1016-j.pmatsci.2015.01.001.xml |  |  |  |  | comma-level | electrical conductivity | Progress in material selection for solid oxide fuel cell technology: A review | Elsevier | 2015 | no
22026 | ['LaCrO3'] | LaCrO3 | Conductivity | Conductivity2 |  | [1273.0] | 1273 | Kelvin^(1.0) | [1000.0] | [100.0] | 100 | Meter^(-1.0) Siemens^(1.0) |  |  | (LaCrO3 exhibits high electrical conductivity (∼1 S/cm at 1000 °C ) ) FROM: LaCrO3 exhibits high electrical conductivity (∼1 S/cm at 1000 °C ) compared to other ceramics, high melting point (2510 °C) a low CTE mismatch with YSZ (CTELaCrO3 ∼9.5 × 10−6/K and CTEYSZ ∼10.5 × 10−6/K) and fairly good compatibility with other cell components, which makes it a suitable interconnect. | 10.1016-j.pmatsci.2015.01.001.xml |  |  |  |  | comma-level | electrical conductivity | Progress in material selection for solid oxide fuel cell technology: A review | Elsevier | 2015 | no
22027 | ['5 wt. % Ce0.8Sm0.2O1.9 / La0.7Ca0.3Cr0.3O3 composite'] | 5 wt. % Ce0.8Sm0.2O1.9 / La0.7Ca0.3Cr0.3O3 composite | Conductivity | Conductivity2 |  | [1073.0] | 1073 | Kelvin^(1.0) | [800.0] | [68780.0] | 68780 | Meter^(-1.0) Siemens^(1.0) |  |  | ({ at 800 °C }: the highest conductivity (687.8 S/cm) is shown by 5 wt.% Ce0.8Sm0.2O1.9/La0.7Ca0.3Cr0.3O3 composite) FROM: At 800 °C, the highest conductivity (687.8 S/cm) is shown by 5 wt.% Ce0.8Sm0.2O1.9/La0.7Ca0.3Cr0.3O3 composite, which is X times higher than commonly used La0.7Ca0.3Cr0.3O3. | 10.1016-j.pmatsci.2015.01.001.xml |  |  |  |  | comma-level | highest conductivity | Progress in material selection for solid oxide fuel cell technology: A review | Elsevier | 2015 | no
22028 | ['Ga0.2Co4Sb12.3'] | Ga0.2Co4Sb12.3 | Conductivity | Conductivity2 |  | [473.0] | 473 | Kelvin^(1.0) | [473.0] | [28669.0] | 28669 | Meter^(-1.0) Siemens^(1.0) |  |  | (The electrical conductivity of GaxCo4Sb12.3 samples rises rapidly with temperature until it reaches the extreme value (e.g. 286.69 S cm−1 at 473 K for Ga0.2Co4Sb12.3)) FROM: The electrical conductivity of GaxCo4Sb12.3 samples rises rapidly with temperature until it reaches the extreme value (e.g. 286.69 S cm−1 at 473 K for Ga0.2Co4Sb12.3), then tends to be flat, and rises again when the temperature is higher than 600 K, which is characterized by intrinsic excitation. | 10.1016-j.jmat.2020.02.005.xml |  |  |  |  | comma-level | electrical conductivity | Enhanced thermoelectric performance in Ga x Co4Sb12.3-y Te y skutterudites via suppressing bipolar effects for commercial application | Elsevier | 2020 | yes
22029 | ['Ga0.2Co4Sb12.3'] | Ga0.2Co4Sb12.3 | Conductivity | Conductivity2 |  | [295] | 295 | Kelvin^(1.0) |  | [20800.0] | 20800 | Meter^(-1.0) Siemens^(1.0) |  |  | ({ electrical conductivity at room temperature }: which increases from 208 S cm−1 for Ga0.2Co4Sb12.3) FROM: With some Te doping, the electrical conductivity improves significantly, which increases from 208 S cm−1 for Ga0.2Co4Sb12.3 to 1281 S cm−1 for Ga0.2Co4Sb11.3Te at room temperature ((b)). | 10.1016-j.jmat.2020.02.005.xml |  |  |  |  | comma-level | electrical conductivity | Enhanced thermoelectric performance in Ga x Co4Sb12.3-y Te y skutterudites via suppressing bipolar effects for commercial application | Elsevier | 2020 | yes
22030 | ['Ga0.2Co4Sb11.3Te'] | Ga0.2Co4Sb11.3Te | Conductivity | Conductivity2 |  | [295] | 295 | Kelvin^(1.0) |  | [128100.0] | 128100 | Meter^(-1.0) Siemens^(1.0) |  |  | ({ electrical conductivity }: 1281 S cm−1 for Ga0.2Co4Sb11.3Te at room temperature ((b)).) FROM: With some Te doping, the electrical conductivity improves significantly, which increases from 208 S cm−1 for Ga0.2Co4Sb12.3 to 1281 S cm−1 for Ga0.2Co4Sb11.3Te at room temperature ((b)). | 10.1016-j.jmat.2020.02.005.xml |  |  |  |  | comma-level | electrical conductivity | Enhanced thermoelectric performance in Ga x Co4Sb12.3-y Te y skutterudites via suppressing bipolar effects for commercial application | Elsevier | 2020 | yes
22031 | ['mesoporous Al2O3'] | mesoporous Al2O3 | Conductivity | Conductivity2 |  | [303.0] | 303 | Kelvin^(1.0) | [303.0] | [0.4] | 0.4 | Meter^(-1.0) Siemens^(1.0) |  |  | ( mesoporous Al2O3 was testified to have a relatively high conductivity (0.004 S cm-1) at 303 K and 90 % relative humidity (RH).) FROM: Another solid electrolyte, mesoporous Al2O3 was testified to have a relatively high conductivity (0.004 S cm-1) at 303 K and 90 % relative humidity (RH). | 10.1007-s10853-015-9121-y.txt |  |  |  |  | comma-level | conductivity | Electric double-layer transistors: a review of recent progress | Springer | 2015 | no
22032 | ['Al2O3 film'] | Al2O3 film | Conductivity | Conductivity2 |  | [295] | 295 | Kelvin^(1.0) |  | [1200000.0] | 1200000 | Meter^(-1.0) Siemens^(1.0) |  |  | ( the Al2O3 film with a mean pore size of 7.4 nm and a total absorbed water number of 76 molecules per square nanometer showed a high proton conductivity of 1.2 × 10^-4 S cm-1 at room temperature with a 30 % RH.) FROM: In this study, the Al2O3 film with a mean pore size of 7.4 nm and a total absorbed water number of 76 molecules per square nanometer showed a high proton conductivity of 1.2 × 10^-4 S cm-1 at room temperature with a 30 % RH. | 10.1007-s10853-015-9121-y.txt |  |  |  |  | comma-level | conductivity | Electric double-layer transistors: a review of recent progress | Springer | 2015 | no
22033 | ['lithium lanthanum titanate'] | lithium lanthanum titanate | Conductivity | Conductivity2 | ionic | [295] | 295 | Kelvin^(1.0) |  | [100000.0] | 100000 | Meter^(-1.0) Siemens^(1.0) |  |  | (Since Inaguma et al. reported high lithium ion conductivity (1 × 10^-3 S cm-1) in lithium lanthanum titanate at room temperature) FROM: Since Inaguma et al. reported high lithium ion conductivity (1 × 10^-3 S cm-1) in lithium lanthanum titanate at room temperature, research is focused on studying lithium ion conduction of La2/3-xLixTiO3 (LLTO). | 10.1007-s10853-015-9121-y.txt |  |  |  |  | comma-level | ion conductivity | Electric double-layer transistors: a review of recent progress | Springer | 2015 | no
22034 | ['LiClO4'] | LiClO4 | Conductivity | Conductivity2 |  | [295] | 295 | Kelvin^(1.0) |  | [40.0] | 40 | Meter^(-1.0) Siemens^(1.0) |  |  | (The obtained P(EDT-E5-EDT) films exhibited electrical conductivity up to 40 S m−1 upon electrochemical oxidation in PC/LiClO4 at room temperature.) FROM: The obtained P(EDT-E5-EDT) films exhibited electrical conductivity up to 40 S m−1 upon electrochemical oxidation in PC/LiClO4 at room temperature. | 10.1016-j.electacta.2017.01.019.xml |  |  |  |  | comma-level | electrical conductivity | Free-standing oligo(oxyethylene)-functionalized polythiophene with the 3,4-ethylenedioxythiophene building block: electrosynthesis, electrochromic and thermoelectric properties | Elsevier | 2017 | no
22035 | ['pristine SrTiO3'] | pristine SrTiO3 | Conductivity | Conductivity2 |  | [295] | 295 | Kelvin^(1.0) |  | [1225.0] | 1225 | Meter^(-1.0) Siemens^(1.0) |  |  | (The σ of pristine SrTiO3, which is 12.25 S/cm at room temperature, is similar to the values reported in previous studies [].) FROM: The σ of pristine SrTiO3, which is 12.25 S/cm at room temperature, is similar to the values reported in previous studies []. | 10.1016-j.ceramint.2019.05.245.xml |  |  |  |  | comma-level | σ | One-pot fabrication of Ag–SrTiO3 nanocomposite and its enhanced thermoelectric properties | Elsevier | 2019 | no
22036 | ['BSGCF'] | BSGCF | Conductivity | Conductivity2 |  | [780.0] | 780 | Kelvin^(1.0) | [507.0] | [14800.0] | 14800 | Meter^(-1.0) Siemens^(1.0) |  |  | ( the conductivity of BSGCF is 148 S cm−1 at 507 °C) FROM: For example, the conductivity of BSGCF is 148 S cm−1 at 507 °C, over X times as large as that of BSCF. | 10.1016-j.ceramint.2011.12.001.xml |  |  |  |  | comma-level | conductivity | Evaluation of (Ba0.5Sr0.5)0.85Gd0.15Co0.8Fe0.2O3−δ cathode for intermediate temperature solid oxide fuel cell | Elsevier | 2012 | no
22037 | ['BSCF'] | BSCF | Conductivity | Conductivity2 |  | [823.0] | 823 | Kelvin^(1.0) | [550.0] | [3200.0] | 3200 | Meter^(-1.0) Siemens^(1.0) |  |  | ( the electrical conductivity of BSCF at 550 °C is only 32 S cm−1) FROM: However, the electrical conductivity of BSCF at 550 °C is only 32 S cm−1, an order of magnitude lower than 350 S cm−1 of La0.6Sr0.4Co0.2Fe0.8O3 (LSCF) . | 10.1016-j.ceramint.2011.12.001.xml |  |  |  |  | comma-level | electrical conductivity | Evaluation of (Ba0.5Sr0.5)0.85Gd0.15Co0.8Fe0.2O3−δ cathode for intermediate temperature solid oxide fuel cell | Elsevier | 2012 | no
22038 | ['La0.6Sr0.4Co0.2Fe0.8O3'] | La0.6Sr0.4Co0.2Fe0.8O3 | Conductivity | Conductivity2 |  | [823.0] | 823 | Kelvin^(1.0) | [550.0] | [35000.0] | 35000 | Meter^(-1.0) Siemens^(1.0) |  |  | ({ electrical conductivity at 550 °C }: 350 S cm−1 of La0.6Sr0.4Co0.2Fe0.8O3 (LSCF) .) FROM: However, the electrical conductivity of BSCF at 550 °C is only 32 S cm−1, an order of magnitude lower than 350 S cm−1 of La0.6Sr0.4Co0.2Fe0.8O3 (LSCF) . | 10.1016-j.ceramint.2011.12.001.xml |  |  |  |  | comma-level | electrical conductivity | Evaluation of (Ba0.5Sr0.5)0.85Gd0.15Co0.8Fe0.2O3−δ cathode for intermediate temperature solid oxide fuel cell | Elsevier | 2012 | no
22039 | ['BSGCF'] | BSGCF | Conductivity | Conductivity2 |  | [780.0] | 780 | Kelvin^(1.0) | [507.0] | [14800.0] | 14800 | Meter^(-1.0) Siemens^(1.0) |  |  | (The maximum conductivity of BSGCF is 148 S cm−1 at 507 °C) FROM: The maximum conductivity of BSGCF is 148 S cm−1 at 507 °C, over X times as large as that of BSCF at 450 °C. | 10.1016-j.ceramint.2011.12.001.xml |  |  |  |  | comma-level | maximum conductivity | Evaluation of (Ba0.5Sr0.5)0.85Gd0.15Co0.8Fe0.2O3−δ cathode for intermediate temperature solid oxide fuel cell | Elsevier | 2012 | no
22040 | ['ZnO'] | ZnO | Conductivity | Conductivity2 |  | [373.0] | 373 | Kelvin^(1.0) | [100.0] | [3000.0, 3700.0] | 3350 | Meter^(-1.0) Siemens^(1.0) |  |  | (In contrast, the Seebeck coefficient and electrical conductivity of ZnO-WS2 remained at about 65 ~ 70 µV/K and 3000 ~ 3700 S/m, respectively, while being thermally heated at 100 °C, and thus its thermoelectric power factor of 14–17 µW/K2 m was maintained as well.) FROM: In contrast, the Seebeck coefficient and electrical conductivity of ZnO-WS2 remained at about 65 ~ 70 µV/K and 3000 ~ 3700 S/m, respectively, while being thermally heated at 100 °C, and thus its thermoelectric power factor of 14–17 µW/K2 m was maintained as well. | 10.1016-j.nanoen.2018.11.009.xml |  |  |  |  | comma-level | electrical conductivity | Blocking of the 1T-to-2H phase transformation of chemically exfoliated transition metal disulfides by using a “lattice lock” | Elsevier | 2019 | no
22041 | ['Bi)2Te3 NW'] | Bi)2Te3 NW | Conductivity | Conductivity2 |  | [303.0, 473.0] | 388 | Kelvin^(1.0) | [30.0, 200.0] | [91000.0] | 91000 | Meter^(-1.0) Siemens^(1.0) |  |  | ({ at 30–200 °C }: Bi)2Te3 NW array with a tilted angle of 45° has maximum electrical conductivity of 9.1 × 104 S/m in the temperature range of 30–200 °C) FROM: a, the (Sb, Bi)2Te3 NW array with a tilted angle of 45° has maximum electrical conductivity of 9.1 × 104 S/m in the temperature range of 30–200 °C, which is higher than that of the vertical NW array and those obtained from materials . | 10.1016-j.apsusc.2018.02.193.xml |  |  |  |  | comma-level | maximum electrical conductivity | High thermoelectric properties of (Sb, Bi)2Te3 nanowire arrays by tilt-structure engineering | Elsevier | 2018 | no
22042 | ['Cu1.1Fe1.1S2'] | Cu1.1Fe1.1S2 | Conductivity | Conductivity2 |  | [295] | 295 | Kelvin^(1.0) |  | [0.00019] | 0.00019 | Meter^(-1.0) Siemens^(1.0) |  |  | ( electrical conductivity at room temperature markedly decreased from 1.9 × 10^4 Sm-1 in Cu1.1Fe1.1S2) FROM: Because of the decreasing carrier concentration, electrical conductivity at room temperature markedly decreased from 1.9 × 10^4 Sm-1 in Cu1.1Fe1.1S2 to 2.9 × 10^3 Sm-1 in CuFeS2. | 10.1038-am.2017.80.txt |  |  |  |  | comma-level | electrical conductivity | Thermoelectric performance of CuFeS2+2x composites prepared by rapid thermal explosion | Springer | 2017 | yes
22043 | ['CuFeS2'] | CuFeS2 | Conductivity | Conductivity2 |  | [295] | 295 | Kelvin^(1.0) |  | [0.0029] | 0.0029 | Meter^(-1.0) Siemens^(1.0) |  |  | ({ electrical conductivity at room temperature }: 2.9 × 10^3 Sm-1 in CuFeS2.) FROM: Because of the decreasing carrier concentration, electrical conductivity at room temperature markedly decreased from 1.9 × 10^4 Sm-1 in Cu1.1Fe1.1S2 to 2.9 × 10^3 Sm-1 in CuFeS2. | 10.1038-am.2017.80.txt |  |  |  |  | comma-level | electrical conductivity | Thermoelectric performance of CuFeS2+2x composites prepared by rapid thermal explosion | Springer | 2017 | yes
22044 | ['films'] | films | Conductivity | Conductivity2 |  | [233.0] | 233 | Kelvin^(1.0) | [-40.0] | [30000.0] | 30000 | Meter^(-1.0) Siemens^(1.0) |  |  | ({ at − 40 °C) }: Low-temperature conditions (Tp=−40°C) with low current density (Jp=0.02–0.05 mA/cm2) resulted in reproducible preparation of films with high apparent density (∼1.4 g/cm3), high conductivity (>300 S/cm for unstretched film) and high electrochemical stability.) FROM: Low-temperature conditions (Tp=−40°C) with low current density (Jp=0.02–0.05 mA/cm2) resulted in reproducible preparation of films with high apparent density (∼1.4 g/cm3), high conductivity (>300 S/cm for unstretched film) and high electrochemical stability. | 10.1016-S0379-6779(98)01494-5.xml |  |  |  |  | comma-level | conductivity | The effect of low-temperature conditions on the electrochemical polymerization of polypyrrole films with high density, high electrical conductivity and high stability | Elsevier | 1999 | no
22045 | ['Co3O4'] | Co3O4 | Conductivity | Conductivity2 |  | [1000.0] | 1000 | Kelvin^(1.0) | [1000.0] | [9300.0] | 9300 | Meter^(-1.0) Siemens^(1.0) |  |  | (that of Co3O4: indeed, at 1000 K the Seebeck coefficient tend to increase (S=181 and 193 µV K−1 at 1000 K for x=0 and 0.5 respectively) whereas the electrical conductivity is reduced (σ=9300 Sm−1 and 5160 Sm−1 at 1000 K for x=0 and 0.5 respectively), i.e. the resistivity increases.) FROM: This hypothesis is consistent with the results presented in this study as thermal expansion coefficient (dL/L0) of Ca3Co4O9 is higher than that of Co3O4: indeed, at 1000 K the Seebeck coefficient tend to increase (S=181 and 193 µV K−1 at 1000 K for x=0 and 0.5 respectively) whereas the electrical conductivity is reduced (σ=9300 Sm−1 and 5160 Sm−1 at 1000 K for x=0 and 0.5 respectively), i.e. the resistivity increases. | 10.1016-j.ceramint.2015.04.091.xml |  |  |  |  | comma-level | electrical conductivity | Thermoelectric properties of Ca3Co4O9–Co3O4 composites | Elsevier | 2015 | no
22046 | ['SnSe0.8Te0.2'] | SnSe0.8Te0.2 | Conductivity | Conductivity2 |  | [300.0] | 300 | Kelvin^(1.0) | [300.0] | [9840.0] | 9840 | Meter^(-1.0) Siemens^(1.0) |  |  | (The maximum electrical conductivity of 98.4 S/cm for the sample SnSe0.8Te0.2 is obtained at 300 K.) FROM: The maximum electrical conductivity of 98.4 S/cm for the sample SnSe0.8Te0.2 is obtained at 300 K. | 10.1016-j.cclet.2020.04.046.xml |  |  |  |  | comma-level | maximum electrical conductivity | Enhanced thermoelectric performance of hydrothermally synthesized polycrystalline Te-doped SnSe | Elsevier | 2020 | no
22047 | ['Pure Ca2Co2O5'] | Pure Ca2Co2O5 | Conductivity | Conductivity2 |  | [295] | 295 | Kelvin^(1.0) |  | [7945.0] | 7945 | Meter^(-1.0) Siemens^(1.0) |  |  | (Pure Ca2Co2O5 phase had electrical conductivity of 7945 S m−1 at RT and increase to 10) FROM: Pure Ca2Co2O5 phase had electrical conductivity of 7945 S m−1 at RT and increase to 10,923 S m−1 at 873 K, showing semiconducting behavior. | 10.1016-j.jeurceramsoc.2019.05.008.xml |  |  |  |  | comma-level | electrical conductivity | Thermoelectric properties of plasma sprayed of calcium cobaltite (Ca2Co2O5) | Elsevier | 2019 | no
22048 | ['Cu2SnSe3'] | Cu2SnSe3 | Conductivity | Conductivity2 |  | [295] | 295 | Kelvin^(1.0) |  | [4600.0] | 4600 | Meter^(-1.0) Siemens^(1.0) |  |  | ({ at room temperature }: the electrical conductivity of Cu2SnSe3 increases dramatically from 46 S cm−1 for the undoped sample) FROM: As shown in a, with an increasing Ag doping fraction, the electrical conductivity of Cu2SnSe3 increases dramatically from 46 S cm−1 for the undoped sample to 1312 S cm−1 for the 7% Ag-doped sample at room temperature. | 10.1016-j.mtphys.2018.11.001.xml |  |  |  |  | comma-level | electrical conductivity | Investigations on electrical and thermal transport properties of Cu2SnSe3 with unusual coexisting nanophases | Elsevier | 2018 | no
22049 | ['Bi0.94Pb0.06CuSeO'] | Bi0.94Pb0.06CuSeO | Conductivity | Conductivity2 |  | [327.0] | 327 | Kelvin^(1.0) | [327.0] | [40800.0] | 40800 | Meter^(-1.0) Siemens^(1.0) |  |  | ({ at 327 K }: The electrical conductivity has increased from 408 S cm−1 for Bi0.94Pb0.06CuSeO) FROM: The electrical conductivity has increased from 408 S cm−1 for Bi0.94Pb0.06CuSeO to 594 S cm−1 for Bi0.93Pb0.06La0.01CuSeO at 327 K due to the increased carrier mobility. | 10.1039-c8qi01402g.html |  |  |  |  | comma-level | electrical conductivity | Enhanced thermoelectric properties of polycrystalline BiCuSeO via dual-doping in Bi sites | RSC | 2019 | no
22050 | ['Bi0.93Pb0.06La0.01CuSeO'] | Bi0.93Pb0.06La0.01CuSeO | Conductivity | Conductivity2 |  | [327.0] | 327 | Kelvin^(1.0) | [327.0] | [59400.0] | 59400 | Meter^(-1.0) Siemens^(1.0) |  |  | ({ electrical conductivity }: 594 S cm−1 for Bi0.93Pb0.06La0.01CuSeO at 327 K due) FROM: The electrical conductivity has increased from 408 S cm−1 for Bi0.94Pb0.06CuSeO to 594 S cm−1 for Bi0.93Pb0.06La0.01CuSeO at 327 K due to the increased carrier mobility. | 10.1039-c8qi01402g.html |  |  |  |  | comma-level | electrical conductivity | Enhanced thermoelectric properties of polycrystalline BiCuSeO via dual-doping in Bi sites | RSC | 2019 | no
22051 | ['BiCuSeO'] | BiCuSeO | Conductivity | Conductivity2 |  | [814.0] | 814 | Kelvin^(1.0) | [814.0] | [4000.0] | 4000 | Meter^(-1.0) Siemens^(1.0) |  |  | (We can find that the sample BiCuSeO shows a lower electrical conductivity below 40 S cm−1 and a higher Seebeck coefficient above 300 μV K−1 in the range of the whole measured temperature because of its large effective mass, which induces a lower power factor of 338 μW m−1 K−2 at 814 K.) FROM: We can find that the sample BiCuSeO shows a lower electrical conductivity below 40 S cm−1 and a higher Seebeck coefficient above 300 μV K−1 in the range of the whole measured temperature because of its large effective mass, which induces a lower power factor of 338 μW m−1 K−2 at 814 K. | 10.1039-c8qi01402g.html |  |  |  |  | comma-level | electrical conductivity | Enhanced thermoelectric properties of polycrystalline BiCuSeO via dual-doping in Bi sites | RSC | 2019 | no
22052 | ['Bi0.94Pb0.06CuSeO'] | Bi0.94Pb0.06CuSeO | Conductivity | Conductivity2 |  | [327.0] | 327 | Kelvin^(1.0) | [327.0] | [40800.0] | 40800 | Meter^(-1.0) Siemens^(1.0) |  |  | ({ electrical conductivity at 327 K }: and it increases from 408 S cm−1 for Bi0.94Pb0.06CuSeO) FROM: The electrical conductivity exhibits an obvious improvement over the entire measured temperature, and it increases from 408 S cm−1 for Bi0.94Pb0.06CuSeO to 594 S cm−1 for Bi0.93Pb0.06La0.01CuSeO at 327 K due to the increased carrier mobility. | 10.1039-c8qi01402g.html |  |  |  |  | comma-level | electrical conductivity | Enhanced thermoelectric properties of polycrystalline BiCuSeO via dual-doping in Bi sites | RSC | 2019 | no
22053 | ['Bi0.93Pb0.06La0.01CuSeO'] | Bi0.93Pb0.06La0.01CuSeO | Conductivity | Conductivity2 |  | [327.0] | 327 | Kelvin^(1.0) | [327.0] | [59400.0] | 59400 | Meter^(-1.0) Siemens^(1.0) |  |  | ({ electrical conductivity }: 594 S cm−1 for Bi0.93Pb0.06La0.01CuSeO at 327 K due) FROM: The electrical conductivity exhibits an obvious improvement over the entire measured temperature, and it increases from 408 S cm−1 for Bi0.94Pb0.06CuSeO to 594 S cm−1 for Bi0.93Pb0.06La0.01CuSeO at 327 K due to the increased carrier mobility. | 10.1039-c8qi01402g.html |  |  |  |  | comma-level | electrical conductivity | Enhanced thermoelectric properties of polycrystalline BiCuSeO via dual-doping in Bi sites | RSC | 2019 | no
22054 | ['PEDOT : PSS'] | PEDOT : PSS | Conductivity | Conductivity2 |  | [473.0] | 473 | Kelvin^(1.0) | [200.0] | [44000.0] | 44000 | Meter^(-1.0) Siemens^(1.0) |  |  | ({ at 200 °C }: 440 S/cm and the clay/PEDOT:PSS has a conductivity of 250 S/cm) FROM: 440 S/cm and the clay/PEDOT:PSS has a conductivity of 250 S/cm, which was raised to 560 S/cm after tempering the nacre-mimetic at 200°C. | 10.1016-B978-0-323-46153-5.00006-9.xml |  |  |  |  | comma-level | conductivity | Chapter 6 Clay/Conductive Polymer Nanocomposites | Elsevier | 2017 | no
22055 | ['TbCuTe2'] | TbCuTe2 | Conductivity | Conductivity2 |  | [300.0] | 300 | Kelvin^(1.0) | [300.0] | [19000.0] | 19000 | Meter^(-1.0) Siemens^(1.0) |  |  | ({ at 300 K }: σ gradually increases from σ = 190 S cm−1 for TbCuTe2) FROM: Across the rare-earth copper telluride series, σ gradually increases from σ = 190 S cm−1 for TbCuTe2 to 1039 S cm−1 for TmCuTe2 at 300 K, i.e. from the left to the right of RE elements in the periodic table. | 10.1039-c7qi00146k.html |  |  |  |  | comma-level | σ | Syntheses, structures, and thermoelectric properties of ternary tellurides: RECuTe2 (RE = Tb–Er) | RSC | 2017 | no
22056 | ['K8Ga8Sn38'] | K8Ga8Sn38 | Conductivity | Conductivity2 |  | [490.0] | 490 | Kelvin^(1.0) | [490.0] | [9600.0] | 9600 | Meter^(-1.0) Siemens^(1.0) |  |  | (The maximum dimensionless figure of merit ZT was estimated to be 0.27 at 490 K from the Seebeck coefficient of −262 μV K−1 and the electrical conductivity of 96 S cm−1 for the K8Ga8Sn38 sample with a carrier concentration of 2.9 × 1019 cm−3) FROM: The maximum dimensionless figure of merit ZT was estimated to be 0.27 at 490 K from the Seebeck coefficient of −262 μV K−1 and the electrical conductivity of 96 S cm−1 for the K8Ga8Sn38 sample with a carrier concentration of 2.9 × 1019 cm−3 | 10.1039-b914382c.html |  |  |  |  | comma-level | electrical conductivity | Preparation and thermoelectric properties of sintered type-I clathrates K8GaxSn46−x | RSC | 2010 | no
22057 | ['Pb0.98Na0.02Te'] | Pb0.98Na0.02Te | Conductivity | Conductivity2 |  | [295] | 295 | Kelvin^(1.0) |  | [240600.0] | 240600 | Meter^(-1.0) Siemens^(1.0) |  |  | ({ at room temperature }: the room temperature electrical conductivity significantly decreases from ∼2406 S cm−1 for Pb0.98Na0.02Te) FROM: Specifically, the room temperature electrical conductivity significantly decreases from ∼2406 S cm−1 for Pb0.98Na0.02Te to ∼984 S cm−1 for the sample with 8% MgTe. | 10.1039-c3ee42187b.html |  |  |  |  | comma-level | electrical conductivity | All-scale hierarchical thermoelectrics: MgTe in PbTe facilitates valence band convergence and suppresses bipolar thermal transport for high performance | RSC | 2013 | no
22059 | ['Bi0.4Sb1.6Te3'] | Bi0.4Sb1.6Te3 | Conductivity | Conductivity2 |  | [295] | 295 | Kelvin^(1.0) |  | [110000.0] | 110000 | Meter^(-1.0) Siemens^(1.0) |  |  | ( σ = 1100 Scm−1 for Bi0.4Sb1.6Te3 while σ = 601 S cm−1 for Bi0.5Sb1.5Te3 at room temperature) FROM: As a result, modulation of Sb/Bi ratio can effectively adjust the electrical transport properties, for instance, σ = 1100 Scm−1 for Bi0.4Sb1.6Te3 while σ = 601 S cm−1 for Bi0.5Sb1.5Te3 at room temperature, and the Bi0.46Sb1.54Te3 possesses the highest power factor of 3.90 mWm−1 K−2 at room temperature. | 10.1016-j.jssc.2018.04.038.xml |  |  |  |  | comma-level | σ | Modulation of carrier concentration and microstructure for high performance BixSb2-xTe3 thermoelectrics prepared by rapid solidification | Elsevier | 2018 | no
22060 | ['Cu12Sb4S13'] | Cu12Sb4S13 | Conductivity | Conductivity2 |  | [300.0] | 300 | Kelvin^(1.0) | [300.0] | [105.0] | 105 | Meter^(-1.0) Siemens^(1.0) |  |  | (This is consistent with the experiment result that the stoichiometric Cu12Sb4S13 is a metal with a high electrical conductivity of about 105 S/m at 300 K .) FROM: This is consistent with the experiment result that the stoichiometric Cu12Sb4S13 is a metal with a high electrical conductivity of about 105 S/m at 300 K . | 10.1016-j.ensm.2016.01.009.xml |  |  |  |  | comma-level | electrical conductivity | Cu-based thermoelectric materials | Elsevier | 2016 | no
22061 | ['Cu10.5Fe1.5As3.6Sb0.4S13'] | Cu10.5Fe1.5As3.6Sb0.4S13 | Conductivity | Conductivity2 |  | [400.0] | 400 | Kelvin^(1.0) | [400.0] | [100.0] | 100 | Meter^(-1.0) Siemens^(1.0) |  |  | ( the electrical conductivity for the natural tetrahedrite Cu10.5Fe1.5As3.6Sb0.4S13 is only 100 S/m at 400 K) FROM: For example, the electrical conductivity for the natural tetrahedrite Cu10.5Fe1.5As3.6Sb0.4S13 is only 100 S/m at 400 K, about three orders of magnitude lower than that for Cu12Sb4S13. | 10.1016-j.ensm.2016.01.009.xml |  |  |  |  | comma-level | electrical conductivity | Cu-based thermoelectric materials | Elsevier | 2016 | no
22062 | ['BiCuSeO'] | BiCuSeO | Conductivity | Conductivity2 |  | [300.0] | 300 | Kelvin^(1.0) | [300.0] | [500.0] | 500 | Meter^(-1.0) Siemens^(1.0) |  |  | (However, the electrical conductivity of stoichiometric BiCuSeO is very low, only around 5×102 S/m at 300 K .) FROM: However, the electrical conductivity of stoichiometric BiCuSeO is very low, only around 5×102 S/m at 300 K . | 10.1016-j.ensm.2016.01.009.xml |  |  |  |  | comma-level | electrical conductivity | Cu-based thermoelectric materials | Elsevier | 2016 | no
22063 | ['Ba4Bi6Se13'] | Ba4Bi6Se13 | Conductivity | Conductivity2 |  | [295] | 295 | Kelvin^(1.0) |  | [250000.0] | 250000 | Meter^(-1.0) Siemens^(1.0) |  |  | ({ at room temperature }: Preliminary charge transport data shows that Ba4Bi6Se13 tends to form in a highly doped form as judged from its room temperature conductivity of -~ 2500 S/cm) FROM: Preliminary charge transport data shows that Ba4Bi6Se13 tends to form in a highly doped form as judged from its room temperature conductivity of -~ 2500 S/cm; see Fig. 17A. | 10.1016-S0080-8784(01)80149-6.xml |  |  |  |  | comma-level | conductivity | Chapter 3 The role of solid-state chemistry in the discovery of new thermoelectric materials | Elsevier | 2001 | no
22064 | ['Eu2Pb2Bi6Se'] | Eu2Pb2Bi6Se | Conductivity | Conductivity2 |  | [295] | 295 | Kelvin^(1.0) |  | [40000.0] | 40000 | Meter^(-1.0) Siemens^(1.0) |  |  | ({ at room temperature }: The analog- ous Eu2Pb2Bi6Se~3 is also not optimally doped with room temperature conductivity and Seebeck coefficient of ~400 S/cm and -40#V/K.) FROM: The analog- ous Eu2Pb2Bi6Se~3 is also not optimally doped with room temperature conductivity and Seebeck coefficient of ~400 S/cm and -40#V/K. | 10.1016-S0080-8784(01)80149-6.xml |  |  |  |  | comma-level | conductivity | Chapter 3 The role of solid-state chemistry in the discovery of new thermoelectric materials | Elsevier | 2001 | no
22065 | ['K1.25Pb3.soBiT.25Se15'] | K1.25Pb3.soBiT.25Se15 | Conductivity | Conductivity2 |  | [295] | 295 | Kelvin^(1.0) |  | [26000.0] | 26000 | Meter^(-1.0) Siemens^(1.0) |  |  | (The room temperature conductivity of K1.25Pb3.soBiT.25Se15 was obtained around 260S/cm.) FROM: The room temperature conductivity of K1.25Pb3.soBiT.25Se15 was obtained around 260S/cm. | 10.1016-S0080-8784(01)80149-6.xml |  |  |  |  | comma-level | conductivity | Chapter 3 The role of solid-state chemistry in the discovery of new thermoelectric materials | Elsevier | 2001 | no
22066 | ['CsPb2Bi3Te6.3Seo.7'] | CsPb2Bi3Te6.3Seo.7 | Conductivity | Conductivity2 |  | [295] | 295 | Kelvin^(1.0) |  | [52000.0] | 52000 | Meter^(-1.0) Siemens^(1.0) |  |  | ({ conductivity at room temperature }: 520 S/cm and -18/~V/K for CsPb2Bi3Te6.3Seo.7) FROM: Both the electronic conductivity and thermopower remained essentially unaffected in this system (at room temperature, 520 S/cm and -18/~V/K for CsPb2Bi3Te6.3Seo.7, and 1100 S/cm and -25#V/K for RbPb2Bi3Te6.3Seo.7). | 10.1016-S0080-8784(01)80149-6.xml |  |  |  |  | comma-level | conductivity | Chapter 3 The role of solid-state chemistry in the discovery of new thermoelectric materials | Elsevier | 2001 | no
22067 | ['RbPb2Bi3Te6.3Seo.7'] | RbPb2Bi3Te6.3Seo.7 | Conductivity | Conductivity2 |  | [295] | 295 | Kelvin^(1.0) |  | [110000.0] | 110000 | Meter^(-1.0) Siemens^(1.0) |  |  | ({ conductivity at room temperature }: and 1100 S/cm and -25#V/K for RbPb2Bi3Te6.3Seo.7).) FROM: Both the electronic conductivity and thermopower remained essentially unaffected in this system (at room temperature, 520 S/cm and -18/~V/K for CsPb2Bi3Te6.3Seo.7, and 1100 S/cm and -25#V/K for RbPb2Bi3Te6.3Seo.7). | 10.1016-S0080-8784(01)80149-6.xml |  |  |  |  | comma-level | conductivity | Chapter 3 The role of solid-state chemistry in the discovery of new thermoelectric materials | Elsevier | 2001 | no
22068 | ['Mn1.03Bi4S7'] | Mn1.03Bi4S7 | Conductivity | Conductivity2 |  | [300.0] | 300 | Kelvin^(1.0) | [300.0] | [7250.0] | 7250 | Meter^(-1.0) Siemens^(1.0) |  |  | (For Mn1.03Bi4S7, σ declines from about 7.25 × 103 S m−1 at 300 K) FROM: For Mn1.03Bi4S7, σ declines from about 7.25 × 103 S m−1 at 300 K to 1.58 × 103 at 770 K while the value of σ near 300 K increases dramatically to 1.73 × 104 S m−1 for S-deficient MnBi4S6.86 sample, which should be ascribed to the enlarged carrier concentration in this sample, which is confirmed by the results of Hall carrier concentration measurement listed in | 10.1016-j.cej.2020.125219.xml |  |  |  |  | comma-level | σ | Thermoelectricity of n-type MnBi4S7-7xSe7x solid solution | Elsevier | 2020 | no
22069 | ['S-deficient MnBi4S6.86'] | S-deficient MnBi4S6.86 | Conductivity | Conductivity2 |  | [770.0] | 770 | Kelvin^(1.0) | [770.0] | [17300.0] | 17300 | Meter^(-1.0) Siemens^(1.0) |  |  | ({ σ at 770 K }: 1.73 × 104 S m−1 for S-deficient MnBi4S6.86 sample) FROM: For Mn1.03Bi4S7, σ declines from about 7.25 × 103 S m−1 at 300 K to 1.58 × 103 at 770 K while the value of σ near 300 K increases dramatically to 1.73 × 104 S m−1 for S-deficient MnBi4S6.86 sample, which should be ascribed to the enlarged carrier concentration in this sample, which is confirmed by the results of Hall carrier concentration measurement listed in | 10.1016-j.cej.2020.125219.xml |  |  |  |  | comma-level | σ | Thermoelectricity of n-type MnBi4S7-7xSe7x solid solution | Elsevier | 2020 | no
22070 | ['Ni81Fe19'] | Ni81Fe19 | Conductivity | Conductivity2 |  | [295] | 295 | Kelvin^(1.0) |  | [2900000.0] | 2900000 | Meter^(-1.0) Siemens^(1.0) |  |  | (The spin-injection efficiency is calculated as ηNiFe/Pt∼0.3 by using parameters λNiFe=5 nm, λPt=5 nm, σNiFe=2.9×106 S/m, and σPt=1.1×106 S/m, where λNiFe (λPt) and σNiFe (σPt) denote the spin-diffusion length and the measured value of the electrical conductivity of the Ni81Fe19 (Pt) film at room temperature, respectively (see the ).) FROM: The spin-injection efficiency is calculated as ηNiFe/Pt∼0.3 by using parameters λNiFe=5 nm, λPt=5 nm, σNiFe=2.9×106 S/m, and σPt=1.1×106 S/m, where λNiFe (λPt) and σNiFe (σPt) denote the spin-diffusion length and the measured value of the electrical conductivity of the Ni81Fe19 (Pt) film at room temperature, respectively (see the ). | 10.1016-j.ssc.2009.10.045.xml |  | spin |  |  | comma-level | electrical conductivity | Spin-Seebeck effects in Ni 81 Fe 19 / Pt films | Elsevier | 2010 | no
22071 | ['AgPbmSbTe2+m'] | AgPbmSbTe2+m | Conductivity | Conductivity2 |  | [300.0] | 300 | Kelvin^(1.0) | [300.0] | [48296.0] | 48296 | Meter^(-1.0) Siemens^(1.0) |  |  | (The electrical conductivity (σ) measurements of AgPbmSbTe2+m prepared with a different m ratio exhibited a degenerate semiconductor behavior for all samples, and the sample prepared with m = 0 showed a higher σ of 482.96 S/cm at 300 K compared by the others.) FROM: The electrical conductivity (σ) measurements of AgPbmSbTe2+m prepared with a different m ratio exhibited a degenerate semiconductor behavior for all samples, and the sample prepared with m = 0 showed a higher σ of 482.96 S/cm at 300 K compared by the others. | 10.1016-j.ijhydene.2015.12.205.xml |  |  |  |  | comma-level | electrical conductivity | Structural, characterization and electrical properties of AgPbmSbTem+2 compounds synthesized through a solid-state microwave technique | Elsevier | 2016 | no
22072 | ['icosanoic acid'] | icosanoic acid | Conductivity | Conductivity2 |  | [250.0] | 250 | Kelvin^(1.0) | [250.0] | [1000.0] | 1000 | Meter^(-1.0) Siemens^(1.0) |  |  | (a, inset), mixed with icosanoic acid, exhibit high electrical conductivity (σ=10 S/cm) and metal-like temperature dependence (∂σ/∂T<0) above 250 K, providing the first example of macroscopically metallic LB films without secondary treatments .) FROM: a, inset), mixed with icosanoic acid, exhibit high electrical conductivity (σ=10 S/cm) and metal-like temperature dependence (∂σ/∂T<0) above 250 K, providing the first example of macroscopically metallic LB films without secondary treatments . | 10.1016-S0040-6090(98)00660-9.xml |  | treatments |  |  | comma-level | electrical conductivity | Possible low-temperature phase transition of Langmuir–Blodgett films of a charge–transfer complex detected by ESR | Elsevier | 1998 | no
22073 | ['Sr3YCo4'] | Sr3YCo4 | Conductivity | Conductivity2 |  | [1173.0] | 1173 | Kelvin^(1.0) | [1173.0] | [20000.0] | 20000 | Meter^(-1.0) Siemens^(1.0) |  |  | (Sr3YCo4 − xFexO10.5 + y compounds show high electrical conductivity values at 1173 K up to ∼ 200 S/cm for Sr3YCo4O10.5.) FROM: Sr3YCo4 − xFexO10.5 + y compounds show high electrical conductivity values at 1173 K up to ∼ 200 S/cm for Sr3YCo4O10.5. | 10.1016-j.ssi.2008.01.017.xml |  |  |  |  | comma-level | electrical conductivity | Thermal expansion behavior and high-temperature transport properties of Sr3YCo4− x Fe x O10.5+ y , x =0.0, 1.0, 2.0 and 3.0 | Elsevier | 2008 | no
22074 | ['Co4Sb11.3Te0.7'] | Co4Sb11.3Te0.7 | Conductivity | Conductivity2 |  | [300.0] | 300 | Kelvin^(1.0) | [300.0] | [0.001629] | 0.001629 | Meter^(-1.0) Siemens^(1.0) |  |  | ( and a maximum electrical conductivity of 16.29 × 10^4 Sm-1 is obtained at 300 K for Co4Sb11.3Te0.7.) FROM: The carrier concentration and electrical conductivity exhibit positive doping fraction dependence, and a maximum electrical conductivity of 16.29 × 10^4 Sm-1 is obtained at 300 K for Co4Sb11.3Te0.7. | 10.1007-s10854-012-0668-y.txt |  |  |  |  | comma-level | maximum electrical conductivity | Synthesis and high temperature transport properties of Te-doped skutterudite compounds | Springer | 2012 | no
22075 | ['Co4Sb11.5Te0.5'] | Co4Sb11.5Te0.5 | Conductivity | Conductivity2 |  | [300.0] | 300 | Kelvin^(1.0) | [300.0] | [0.0015300000000000001] | 0.00153 | Meter^(-1.0) Siemens^(1.0) |  |  | (For Co4Sb11.5Te0.5, the electrical conductivity decreases from 15.3 × 10^4 Sm-1 at 300 K) FROM: For Co4Sb11.5Te0.5, the electrical conductivity decreases from 15.3 × 10^4 Sm-1 at 300 K to 9.9 × 10^4 Sm-1 at 800 K, which is about 50% higher than the value at the same temperature reported by Li et al.. | 10.1007-s10854-012-0668-y.txt |  |  |  |  | comma-level | electrical conductivity | Synthesis and high temperature transport properties of Te-doped skutterudite compounds | Springer | 2012 | no
22076 | ['Co4Sb11.3Te0.7'] | Co4Sb11.3Te0.7 | Conductivity | Conductivity2 |  | [300.0] | 300 | Kelvin^(1.0) | [300.0] | [0.001629] | 0.001629 | Meter^(-1.0) Siemens^(1.0) |  |  | ({ electrical conductivity }: therefore a maximum of 16.29 × 10^4 Sm-1 is obtained at 300 K for the heavily doped sample Co4Sb11.3Te0.7.) FROM: The resulted impurities because of the limited solubility of Te in Co4Sb12-xTex minimize the increase in the electrical conductivity, therefore a maximum of 16.29 × 10^4 Sm-1 is obtained at 300 K for the heavily doped sample Co4Sb11.3Te0.7. | 10.1007-s10854-012-0668-y.txt |  |  |  |  | comma-level | electrical conductivity | Synthesis and high temperature transport properties of Te-doped skutterudite compounds | Springer | 2012 | no
22077 | ['PbTe0.997I0.003'] | PbTe0.997I0.003 | Conductivity | Conductivity2 |  | [300.0] | 300 | Kelvin^(1.0) | [300.0] | [53200.0] | 53200 | Meter^(-1.0) Siemens^(1.0) |  |  | ({ electrical conductivity at 300 K }: from ∼532 Scm−1 (PbTe0.997I0.003)) FROM: On the other hand, Sn can substantially improve the electrical conductivity, from ∼532 Scm−1 (PbTe0.997I0.003) to ∼5963 Scm−1 (Sn0.005Pb0.995Te0.997I0.003) at 300 K, giving rise to a significant enhancement in power factor over the entire working temperature range. | 10.1016-j.jallcom.2017.06.296.xml |  |  |  |  | comma-level | electrical conductivity | Synergistically optimizing thermoelectric transport properties of n-type PbTe via Se and Sn co-alloying | Elsevier | 2017 | no
22078 | ['Sn0.005Pb0.995Te0.997I0.003'] | Sn0.005Pb0.995Te0.997I0.003 | Conductivity | Conductivity2 |  | [300.0] | 300 | Kelvin^(1.0) | [300.0] | [596300.0] | 596300 | Meter^(-1.0) Siemens^(1.0) |  |  | ({ electrical conductivity }: ∼5963 Scm−1 (Sn0.005Pb0.995Te0.997I0.003) at 300 K) FROM: On the other hand, Sn can substantially improve the electrical conductivity, from ∼532 Scm−1 (PbTe0.997I0.003) to ∼5963 Scm−1 (Sn0.005Pb0.995Te0.997I0.003) at 300 K, giving rise to a significant enhancement in power factor over the entire working temperature range. | 10.1016-j.jallcom.2017.06.296.xml |  |  |  |  | comma-level | electrical conductivity | Synergistically optimizing thermoelectric transport properties of n-type PbTe via Se and Sn co-alloying | Elsevier | 2017 | no
22079 | ['PbTe0.9982I0.0018'] | PbTe0.9982I0.0018 | Conductivity | Conductivity2 |  | [295] | 295 | Kelvin^(1.0) |  | [53200.0] | 53200 | Meter^(-1.0) Siemens^(1.0) |  |  | ({ at room - temperature }: the room-temperature electrical conductivity significantly increases from ∼532 Scm−1 for the PbTe0.9982I0.0018) FROM: As the content of I rises, the room-temperature electrical conductivity significantly increases from ∼532 Scm−1 for the PbTe0.9982I0.0018 to ∼1658 Scm−1 for the PbTe0.9958I0.0042. | 10.1016-j.jallcom.2017.06.296.xml |  |  |  |  | comma-level | electrical conductivity | Synergistically optimizing thermoelectric transport properties of n-type PbTe via Se and Sn co-alloying | Elsevier | 2017 | no
22080 | ['PbTe0.9958I0.0042'] | PbTe0.9958I0.0042 | Conductivity | Conductivity2 |  | [295] | 295 | Kelvin^(1.0) |  | [165800.0] | 165800 | Meter^(-1.0) Siemens^(1.0) |  |  | ({ electrical conductivity at room - temperature }: ∼1658 Scm−1 for the PbTe0.9958I0.0042.) FROM: As the content of I rises, the room-temperature electrical conductivity significantly increases from ∼532 Scm−1 for the PbTe0.9982I0.0018 to ∼1658 Scm−1 for the PbTe0.9958I0.0042. | 10.1016-j.jallcom.2017.06.296.xml |  |  |  |  | comma-level | electrical conductivity | Synergistically optimizing thermoelectric transport properties of n-type PbTe via Se and Sn co-alloying | Elsevier | 2017 | no
22081 | ['Pb0.995Sn0.005Te0.997I0.003'] | Pb0.995Sn0.005Te0.997I0.003 | Conductivity | Conductivity2 |  | [300.0] | 300 | Kelvin^(1.0) | [300.0] | [596300.0] | 596300 | Meter^(-1.0) Siemens^(1.0) |  |  | ({ electrical conductivity }: namely ∼5963 Scm−1 in Pb0.995Sn0.005Te0.997I0.003 at 300 K) FROM: Surprisingly, Sn-alloyed samples possess a much more excellent electrical conductivity than PbTe0.997I0.00, namely ∼5963 Scm−1 in Pb0.995Sn0.005Te0.997I0.003 at 300 K, as shown in | 10.1016-j.jallcom.2017.06.296.xml |  |  |  |  | comma-level | electrical conductivity | Synergistically optimizing thermoelectric transport properties of n-type PbTe via Se and Sn co-alloying | Elsevier | 2017 | no
22082 | ['PbTe0.997I0.003'] | PbTe0.997I0.003 | Conductivity | Conductivity2 |  | [295] | 295 | Kelvin^(1.0) |  | [53200.0] | 53200 | Meter^(-1.0) Siemens^(1.0) |  |  | ({ at room temperature }: the electrical conductivity increases from ∼532 Scm−1 in PbTe0.997I0.003) FROM: At room temperature, the electrical conductivity increases from ∼532 Scm−1 in PbTe0.997I0.003 to ∼1867 Scm−1 in co-alloyed sample. | 10.1016-j.jallcom.2017.06.296.xml |  |  |  |  | comma-level | electrical conductivity | Synergistically optimizing thermoelectric transport properties of n-type PbTe via Se and Sn co-alloying | Elsevier | 2017 | no
22083 | ['Bi2O3'] | Bi2O3 | Conductivity | Conductivity2 |  | [300.0] | 300 | Kelvin^(1.0) | [300.0] | [255000.0] | 255000 | Meter^(-1.0) Siemens^(1.0) |  |  | ({ at 300 K }: At approximately 300 K, the band gap of Bi2O3 was 2.77 eV [], σ was ~10−5 S/cm [], and n was 2.61 × 1013 cm−3 [], whereas those of Cu7Te4 were 1.1 eV, 2,550 S/cm, and 5.08 × 1019 cm−3 [], respectively.) FROM: At approximately 300 K, the band gap of Bi2O3 was 2.77 eV [], σ was ~10−5 S/cm [], and n was 2.61 × 1013 cm−3 [], whereas those of Cu7Te4 were 1.1 eV, 2,550 S/cm, and 5.08 × 1019 cm−3 [], respectively. | 10.1016-j.mtphys.2020.100248.xml |  |  |  |  | comma-level | σ | Highly improved thermoelectric performance of BiCuTeO achieved by decreasing the oxygen content | Elsevier | 2020 | no
22084 | ['Bi0.5Sb1.5Te3'] | Bi0.5Sb1.5Te3 | Conductivity | Conductivity2 |  | [295] | 295 | Kelvin^(1.0) |  | [0.0005] | 0.0005 | Meter^(-1.0) Siemens^(1.0) |  |  | (The electrical conductivity of Bi0.5Sb1.5Te3 was 5 × 10^4 S/m at room temperature but increased to 2 × 10^5 S/m by Cu dispersion.) FROM: The electrical conductivity of Bi0.5Sb1.5Te3 was 5 × 10^4 S/m at room temperature but increased to 2 × 10^5 S/m by Cu dispersion. | 10.1186-1556-276X-7-2.txt |  |  |  |  | comma-level | electrical conductivity | Thermoelectric properties of Cu-dispersed bi0.5sb1.5te3 | Springer | 2012 | no
22085 | ['MgIn2O4−x'] | MgIn2O4−x | Conductivity | Conductivity2 |  | [295] | 295 | Kelvin^(1.0) |  | [10200.0] | 10200 | Meter^(-1.0) Siemens^(1.0) |  |  | (The compound MgIn2O4−x is an n-type semiconductor with a band gap of 3.4 eV and a conductivity of 102 S cm−1 at room temperature .) FROM: The compound MgIn2O4−x is an n-type semiconductor with a band gap of 3.4 eV and a conductivity of 102 S cm−1 at room temperature . | 10.1016-j.materresbull.2009.11.003.xml |  |  |  |  | comma-level | conductivity | High temperature thermopower and electrical resistivity studies in the transparent conducting oxide Sn doped MgIn2O4 | Elsevier | 2010 | no
22086 | ['PEDOT : PSS nanocomposite film'] | PEDOT : PSS nanocomposite film | Conductivity | Conductivity2 |  | [295] | 295 | Kelvin^(1.0) |  | [42100.0] | 42100 | Meter^(-1.0) Siemens^(1.0) |  |  | ({ at RT }: Zhang and co-workers reported PEDOT: PSS nanocomposite film obtained an enhanced electrical conductivity (~421 S cm−1)) FROM: Zhang and co-workers reported PEDOT: PSS nanocomposite film obtained an enhanced electrical conductivity (~421 S cm−1), PF = ~16 µW/m K2, and ZT = 0.04 at RT (at ten weight% Bi2Te3 powder). | 10.1016-j.eurpolymj.2020.109726.xml |  |  |  |  | comma-level | electrical conductivity | Polymeric thermoelectric PEDOT: PSS & composites: Synthesis, progress, and applications | Elsevier | 2020 | no
22087 | ['titanium carbide'] | titanium carbide | Conductivity | Conductivity2 |  | [295] | 295 | Kelvin^(1.0) |  | [10400.0] | 10400 | Meter^(-1.0) Siemens^(1.0) | In addition |  | (In addition, the generated titanium carbide had very high electrical conductivity, >104 S cm−1 at room temperature , which could also contribute to the increased electrical conductivity.) FROM: In addition, the generated titanium carbide had very high electrical conductivity, >104 S cm−1 at room temperature , which could also contribute to the increased electrical conductivity. | 10.1016-j.jallcom.2010.06.195.xml |  |  |  |  | comma-level | electrical conductivity | Enhanced thermoelectric properties of Nb-doped SrTiO3 polycrystalline ceramic by titanate nanotube addition | Elsevier | 2010 | no
22088 | ['Li1.0CoO2'] | Li1.0CoO2 | Conductivity | Conductivity2 |  | [295] | 295 | Kelvin^(1.0) |  | [1000.0] | 1000 | Meter^(-1.0) Siemens^(1.0) |  |  | ({ at room temperature }: The room temperature electrical conductivity of Li1.0CoO2 is ~10^-3 S cm-1 and of Li0.6CoO2 is ~10 S cm-1 (refs) FROM: The room temperature electrical conductivity of Li1.0CoO2 is ~10^-3 S cm-1 and of Li0.6CoO2 is ~10 S cm-1 (refs,,). | 10.1038-ncomms5035.txt |  |  |  |  | comma-level | electrical conductivity | Electrochemically tunable thermal conductivity of lithium cobalt oxide | Springer | 2014 | no
22089 | ['Cu0.92Cd0.08FeS2'] | Cu0.92Cd0.08FeS2 | Conductivity | Conductivity2 |  | [300.0] | 300 | Kelvin^(1.0) | [300.0] | [10200.0] | 10200 | Meter^(-1.0) Siemens^(1.0) |  |  | ({ σ at 300 K }: that of Cu0.92Cd0.08FeS2 (10.20 × 103 S m−1).) FROM: Its σ value is 17.31 × 103 S m−1 at 300 K, which is higher than that of Cu0.92Cd0.08FeS2 (10.20 × 103 S m−1). | 10.1039-c9nr04693c.html |  |  |  |  | comma-level | σ | Integration of multi-scale defects for optimizing thermoelectric properties of n-type Cu1−xCdxFeS2 (x = 0–0.1) | RSC | 2019 | no
22090 | ['Mg2Si'] | Mg2Si | Conductivity | Conductivity2 |  | [723.0] | 723 | Kelvin^(1.0) | [723.0] | [63000.0] | 63000 | Meter^(-1.0) Siemens^(1.0) |  |  | ( the highest electrical conductivity was observed approximately 6.3 × 104 S/m at 723 K for Mg2Si:Bi0.03.) FROM: In this study, the solid-state reacted Mg2Si showed similar temperature dependence to the mechanically alloyed Mg2Si ; the highest electrical conductivity was observed approximately 6.3 × 104 S/m at 723 K for Mg2Si:Bi0.03. | 10.1016-j.cap.2011.03.017.xml |  |  |  |  | comma-level | highest electrical conductivity | Solid-state synthesis and thermoelectric properties of Bi-doped Mg2Si compounds | Elsevier | 2011 | no
22091 | ['Mo3Sb7'] | Mo3Sb7 | Conductivity | Conductivity2 |  | [295] | 295 | Kelvin^(1.0) |  | [620000.0] | 620000 | Meter^(-1.0) Siemens^(1.0) |  |  | (The parent compound Mo3Sb7 possesses extremely high electrical conductivity (6.2 × 105 Sm−1) and a small Seebeck coefficient (17 μVK−1) at room temperature) FROM: The parent compound Mo3Sb7 possesses extremely high electrical conductivity (6.2 × 105 Sm−1) and a small Seebeck coefficient (17 μVK−1) at room temperature, which indicates that the Fermi level locates deep into the valence band. | 10.1039-c1ee01406d.html |  |  |  |  | comma-level | electrical conductivity | Optimized thermoelectric properties of Mo3Sb7−xTex with significant phonon scattering by electrons | RSC | 2011 | no
22092 | ['Bi0.5Sb1.5Te3 matrix'] | Bi0.5Sb1.5Te3 matrix | Conductivity | Conductivity2 |  | [300.0] | 300 | Kelvin^(1.0) | [300.0] | [101100.0] | 101100 | Meter^(-1.0) Siemens^(1.0) |  |  | (σ is about 10.11 × 104 S m−1 for the Bi0.5Sb1.5Te3 matrix and decreases to 7.52 × 104 S m−1 for the sample with x = 0.25% at 300 K.) FROM: σ is about 10.11 × 104 S m−1 for the Bi0.5Sb1.5Te3 matrix and decreases to 7.52 × 104 S m−1 for the sample with x = 0.25% at 300 K. | 10.1039-c9ee03446c.html |  |  |  |  | comma-level | σ | Magnetism-induced huge enhancement of the room-temperature thermoelectric and cooling performance of p-type BiSbTe alloys | RSC | 2020 | no
22093 | ['undoped SnSe'] | undoped SnSe | Conductivity | Conductivity2 |  | [295] | 295 | Kelvin^(1.0) |  | [0.02] | 0.02 | Meter^(-1.0) Siemens^(1.0) |  |  | ({ at room - temperature }: The room-temperature electrical conductivity of undoped SnSe is ~0.02 S m−1) FROM: The room-temperature electrical conductivity of undoped SnSe is ~0.02 S m−1, and it increases to ~3.6 S m−1 with 3 atm.% Pr doping. | 10.1016-j.actamat.2020.03.009.xml |  |  |  |  | comma-level | electrical conductivity | Enhanced thermoelectric performance in polycrystalline N-type Pr-doped SnSe by hot forging | Elsevier | 2020 | no
22094 | ['Cu0.94Ni0.06O'] | Cu0.94Ni0.06O | Conductivity | Conductivity2 |  | [873.0] | 873 | Kelvin^(1.0) | [600.0] | [2.13] | 2.13 | Meter^(-1.0) Siemens^(1.0) |  |  | (AC impedance measurement showed a maximum conductivity of 2.13 × 10−2 S/cm at 600 °C for Cu0.94Ni0.06O.) FROM: AC impedance measurement showed a maximum conductivity of 2.13 × 10−2 S/cm at 600 °C for Cu0.94Ni0.06O. | 10.1016-j.mssp.2017.08.012.xml |  |  |  |  | comma-level | maximum conductivity | Ni dependent structural, optical and electrical properties of CuO nanostructures | Elsevier | 2017 | no
22095 | ['Cu0.94Ni0.06O'] | Cu0.94Ni0.06O | Conductivity | Conductivity2 |  | [873.0] | 873 | Kelvin^(1.0) | [600.0] | [2.13] | 2.13 | Meter^(-1.0) Siemens^(1.0) |  |  | (The maximum conductivity value of 2.13 × 10−2 S/cm observed for Cu0.94Ni0.06O at 600 °C was found to be around two times higher) FROM: The maximum conductivity value of 2.13 × 10−2 S/cm observed for Cu0.94Ni0.06O at 600 °C was found to be around two times higher than that of pure CuO sample (0.98 × 10−2 S/cm). | 10.1016-j.mssp.2017.08.012.xml |  |  |  |  | comma-level | maximum conductivity | Ni dependent structural, optical and electrical properties of CuO nanostructures | Elsevier | 2017 | no
22096 | ['pure CuO'] | pure CuO | Conductivity | Conductivity2 |  | [873.0] | 873 | Kelvin^(1.0) | [600.0] | [0.98] | 0.98 | Meter^(-1.0) Siemens^(1.0) |  |  | ({ maximum conductivity at 600 °C }: that of pure CuO sample (0.98 × 10−2 S/cm).) FROM: The maximum conductivity value of 2.13 × 10−2 S/cm observed for Cu0.94Ni0.06O at 600 °C was found to be around two times higher than that of pure CuO sample (0.98 × 10−2 S/cm). | 10.1016-j.mssp.2017.08.012.xml |  |  |  |  | comma-level | maximum conductivity | Ni dependent structural, optical and electrical properties of CuO nanostructures | Elsevier | 2017 | no
22097 | ['p-type PVA-CNTs film'] | p-type PVA-CNTs film | Conductivity | Conductivity2 |  | [295] | 295 | Kelvin^(1.0) |  | [52.0] | 52 | Meter^(-1.0) Siemens^(1.0) |  |  | ({ at room temperature }: the insulating polymers also greatly decrease the electrical conductivity (the electrical conductivity of the p-type PVA-CNTs film is only 0.52 S/cm) FROM: Because of the high thermal conductivity of pristine CNTs (∼103 W/mK at room temperature ), most of the works use insulating polymer such as polyvinylalcohol (PVA) , or poly(vinylidene fluoride) (PVDF) as the matrix to decrease the thermal conductivity; however, the insulating polymers also greatly decrease the electrical conductivity (the electrical conductivity of the p-type PVA-CNTs film is only 0.52 S/cm, and that of the PVDF-CNTs composite is 10.4 S/cm). | 10.1016-j.compscitech.2017.10.006.xml |  |  |  |  | comma-level | electrical conductivity | Polymer/carbon nanotube composite materials for flexible thermoelectric power generator | Elsevier | 2017 | no
22098 | ['PVDF-CNTs composite'] | PVDF-CNTs composite | Conductivity | Conductivity2 |  | [295] | 295 | Kelvin^(1.0) |  | [1040.0] | 1040 | Meter^(-1.0) Siemens^(1.0) |  |  | ({ conductivity at room temperature }: and that of the PVDF-CNTs composite is 10.4 S/cm).) FROM: Because of the high thermal conductivity of pristine CNTs (∼103 W/mK at room temperature ), most of the works use insulating polymer such as polyvinylalcohol (PVA) , or poly(vinylidene fluoride) (PVDF) as the matrix to decrease the thermal conductivity; however, the insulating polymers also greatly decrease the electrical conductivity (the electrical conductivity of the p-type PVA-CNTs film is only 0.52 S/cm, and that of the PVDF-CNTs composite is 10.4 S/cm). | 10.1016-j.compscitech.2017.10.006.xml |  |  |  |  | comma-level | conductivity | Polymer/carbon nanotube composite materials for flexible thermoelectric power generator | Elsevier | 2017 | no
22099 | ['Pure SnTe'] | Pure SnTe | Conductivity | Conductivity2 |  | [295] | 295 | Kelvin^(1.0) |  | [769000.0] | 769000 | Meter^(-1.0) Siemens^(1.0) |  |  | (Pure SnTe shows an electrical conductivity (σ) of 7690 S/cm at room temperature) FROM: Pure SnTe shows an electrical conductivity (σ) of 7690 S/cm at room temperature, which is significantly reduced down to 3000 S/cm and further decreased to 2500 S/cm by alloying Sb with x = 0.15 and 0.17 in control samples (Sn1-xSbxTe), respectively. | 10.1016-j.nanoen.2020.105198.xml |  |  |  |  | comma-level | electrical conductivity | Vacancy engineering in rock-salt type (IV-VI)x(V-VI) materials for high thermoelectric performance | Elsevier | 2020 | no
22100 | ['PbSe0.5Te0.5'] | PbSe0.5Te0.5 | Conductivity | Conductivity2 |  | [295] | 295 | Kelvin^(1.0) |  | [88.0] | 88 | Meter^(-1.0) Siemens^(1.0) |  |  | (The σ of PbSe0.5Te0.5 at room temperature (RT) is 88 S m−1) FROM: The σ of PbSe0.5Te0.5 at room temperature (RT) is 88 S m−1, and it increases to about 4.1 × 103 S m−1 at 377 °C. | 10.1016-j.energy.2016.07.034.xml |  |  |  |  | comma-level | σ | Fabrication and characterization of thermoelectric power generators with segmented legs synthesized by one-step spark plasma sintering | Elsevier | 2016 | no
22101 | ['Zn4Sb3'] | Zn4Sb3 | Conductivity | Conductivity2 |  | [295] | 295 | Kelvin^(1.0) |  | [80000.0] | 80000 | Meter^(-1.0) Siemens^(1.0) |  |  | (The σ of Zn4Sb3 at RT is 8.0 × 104 S m−1) FROM: The σ of Zn4Sb3 at RT is 8.0 × 104 S m−1, and it gradually decreases to 4.8 × 104 S m−1 at 371 °C. | 10.1016-j.energy.2016.07.034.xml |  |  |  |  | comma-level | σ | Fabrication and characterization of thermoelectric power generators with segmented legs synthesized by one-step spark plasma sintering | Elsevier | 2016 | no
22102 | ['porous FeSi2'] | porous FeSi2 | Conductivity | Conductivity2 |  | [1073.0] | 1073 | Kelvin^(1.0) | [1073.0] | [27900.0] | 27900 | Meter^(-1.0) Siemens^(1.0) |  |  | (The electrical conductivities of denser and porous FeSi2 samples at 1073 K are ∼279 S/cm and 132 S/cm) FROM: The electrical conductivities of denser and porous FeSi2 samples at 1073 K are ∼279 S/cm and 132 S/cm, respectively. | 10.1016-j.jallcom.2016.12.253.xml |  |  |  |  | comma-level | electrical conductivities | Influence of secondary phase dispersants and porosity on thermoelectric properties of β-Fe0.91Mn0.09Si2 | Elsevier | 2017 | no
22103 | ['CaMgSi'] | CaMgSi | Conductivity | Conductivity2 |  | [300.0] | 300 | Kelvin^(1.0) | [300.0] | [245000.00000000003] | 245000 | Meter^(-1.0) Siemens^(1.0) |  |  | ({ at 300 K }: The CaMgSi has considerable electronic conductivity of 2.45 × 105 S/m) FROM: The CaMgSi has considerable electronic conductivity of 2.45 × 105 S/m, 4.48 × 105 S/m and 1.69 × 105 S/m at 5.0 × 1019 cm−3, 300 K along a, b and c directions, respectively. | 10.1016-j.jallcom.2018.04.166.xml |  |  |  |  | comma-level | conductivity | Predicting thermoelectric performance of eco-friendly intermetallic compound p-type CaMgSi from first-principles investigation | Elsevier | 2018 | no
22104 | ['Sb2Te3 nanoplatelets'] | Sb2Te3 nanoplatelets | Conductivity | Conductivity2 |  | [300.0, 575.0] | 437.5 | Kelvin^(1.0) | [300.0, 575.0] | [80.0, 180.0] | 130 | Meter^(-1.0) Siemens^(1.0) |  |  | ({ at 300–575 K. }: The nanoplates show the maximum Seebeck coefficient of (300–350 μV/K) with the electrical conductivity of (0.8–1.8 Scm−1) in the temperature range of 300–575 K. Yan et al. synthesized Sb2Te3 nanoplatelets in the thickness range of 10 nm–100 nm by solvothermal method and consolidated the samples using SPS [].) FROM: The nanoplates show the maximum Seebeck coefficient of (300–350 μV/K) with the electrical conductivity of (0.8–1.8 Scm−1) in the temperature range of 300–575 K. Yan et al. synthesized Sb2Te3 nanoplatelets in the thickness range of 10 nm–100 nm by solvothermal method and consolidated the samples using SPS []. | 10.1016-j.physb.2019.411795.xml |  | SPS |  |  | comma-level | electrical conductivity | Enhanced thermoelectric power factor in wet chemical synthesized Sb2Te3 by the incorporation of (GO/r-GO) | Elsevier | 2020 | no
22105 | ['Sb2Te3'] | Sb2Te3 | Conductivity | Conductivity2 |  | [295] | 295 | Kelvin^(1.0) |  | [2437.0] | 2437 | Meter^(-1.0) Siemens^(1.0) |  |  | ({ electrical conductivity at room temperature }: Sb2Te3@GO and Sb2Te3@r-GO is 2437 S/m) FROM: The room temperature electrical conductivity of bare Sb2Te3, Sb2Te3@GO and Sb2Te3@r-GO is 2437 S/m, 4517 S/m and 4738 S/m respectively. | 10.1016-j.physb.2019.411795.xml |  |  |  |  | comma-level | electrical conductivity | Enhanced thermoelectric power factor in wet chemical synthesized Sb2Te3 by the incorporation of (GO/r-GO) | Elsevier | 2020 | no
22106 | ['CuAlO2 thin films'] | CuAlO2 thin films | Conductivity | Conductivity2 |  | [295] | 295 | Kelvin^(1.0) |  | [9.5] | 9.5 | Meter^(-1.0) Siemens^(1.0) |  |  | ({ at room - temperature }: Kawazoe et al. and Yanagi et al. obtained the room-temperature conductivities for their pulsed laser deposited CuAlO2 thin films on sapphire substrates as 0.095 Scm−1 and 0.34 S cm−1) FROM: Previously, Kawazoe et al. and Yanagi et al. obtained the room-temperature conductivities for their pulsed laser deposited CuAlO2 thin films on sapphire substrates as 0.095 Scm−1 and 0.34 S cm−1, respectively, which is comparable to our films post-annealed for 30 and 90 min, respectively. | 10.1016-j.solmat.2005.01.003.xml |  | laserdeposited |  |  | comma-level | conductivities | Effect of excess oxygen on the electrical properties of transparent p-type conducting CuAlO2+ x thin films | Elsevier | 2005 | no
22107 | ['boron doped Si bulk'] | boron doped Si bulk | Conductivity | Conductivity2 |  | [295] | 295 | Kelvin^(1.0) |  | [27000.0] | 27000 | Meter^(-1.0) Siemens^(1.0) |  |  | ({ at room temperature }: The room temperature average σ value (~270 S/cm) corresponds to a boron doped Si bulk with a doping level of 2–3 · 1019 cm−3) FROM: The room temperature average σ value (~270 S/cm) corresponds to a boron doped Si bulk with a doping level of 2–3 · 1019 cm−3, as inferred by comparing with experimental data from Ref. [] (B). | 10.1016-j.nanoen.2019.104191.xml |  |  |  |  | comma-level | average σ | Enhanced thermoelectric figure of merit of individual Si nanowires with ultralow contact resistances | Elsevier | 2020 | no
22108 | ['BCSO'] | BCSO | Conductivity | Conductivity2 |  | [303.0] | 303 | Kelvin^(1.0) | [303.0] | [330.0, 5230.0] | 2780 | Meter^(-1.0) Siemens^(1.0) |  |  | (LSCO was introduced into BCSO, increasing the electrical conductivity from 3.3 to 52.3 S cm-1 at 303 K, from 35.8 to 97.3 S cm-1 at 873 K) FROM: LSCO was introduced into BCSO, increasing the electrical conductivity from 3.3 to 52.3 S cm-1 at 303 K, from 35.8 to 97.3 S cm-1 at 873 K; respectively. | 10.1007-s11431-016-6049-7.txt |  |  |  |  | comma-level | electrical conductivity | Thermoelectric transport properties of BiCuSeO with embedded La0.8Sr0.2CoO3 nanoinclusions | Springer | 2016 | no
22109 | ['CoSb3 / SiC composites'] | CoSb3 / SiC composites | Conductivity | Conductivity2 |  | [300.0, 700.0] | 500 | Kelvin^(1.0) | [300.0, 700.0] | [1.0000000000000002e-06] | 1e-06 | Meter^(-1.0) Siemens^(1.0) |  |  | ({ at 300 to 700 K }: 0.10 × 10^5 S/m, while the σ of CoSb3/SiC composites increases sharply from 0.004 × 10^5) FROM: With the temperature increases from 300 to 700 K, the σ of CoSb3 decreased from 0.17 × 10^5 to 0.10 × 10^5 S/m, while the σ of CoSb3/SiC composites increases sharply from 0.004 × 10^5 to 0.146 × 10^5 S/m. | 10.1007-s10854-017-6824-7.txt |  |  |  |  | comma-level | σ | Thermoelectric properties of CoSb3 and CoSb3/SiC composites prepared by mechanical alloying and microwave sintering | Springer | 2017 | no
22110 | ['BST compound'] | BST compound | Conductivity | Conductivity2 |  | [300.0] | 300 | Kelvin^(1.0) | [300.0] | [55000.0] | 55000 | Meter^(-1.0) Siemens^(1.0) |  |  | (The electrical conductivity of L-BST reaches at 550 S/cm at 300 K and 300 S/cm at 570 K, which is similar to the one of conventional BST compound .) FROM: The electrical conductivity of L-BST reaches at 550 S/cm at 300 K and 300 S/cm at 570 K, which is similar to the one of conventional BST compound . | 10.1016-j.jallcom.2015.10.160.xml |  |  |  |  | comma-level | electrical conductivity | Thermoelectric properties of Bi0.5Sb1.5Te3/Ag2Te bulk composites with size- and shape-controlled Ag2Te nano-particles dispersion | Elsevier | 2016 | no
22111 | ['BST bulk alloys'] | BST bulk alloys | Conductivity | Conductivity2 |  | [300.0] | 300 | Kelvin^(1.0) | [300.0] | [55000.0, 90000.0] | 72500 | Meter^(-1.0) Siemens^(1.0) |  |  | ( the electrical conductivity at 300 K of BST bulk alloys ranges from 550–900 S/cm) FROM: For example, the electrical conductivity at 300 K of BST bulk alloys ranges from 550–900 S/cm, whereas the electrical conductivity of AT particle dispersed composites are 1000–3000 S/cm at 300 K. | 10.1016-j.jallcom.2015.10.160.xml |  |  |  |  | comma-level | electrical conductivity | Thermoelectric properties of Bi0.5Sb1.5Te3/Ag2Te bulk composites with size- and shape-controlled Ag2Te nano-particles dispersion | Elsevier | 2016 | no
22112 | ['BST matrix'] | BST matrix | Conductivity | Conductivity2 |  | [300.0] | 300 | Kelvin^(1.0) | [300.0] | [190000.0] | 190000 | Meter^(-1.0) Siemens^(1.0) |  |  | (The Ag-metal nano-particle dispersion in BST matrix also increases electrical conductivity up to 1900 S/cm at 300 K for Ag 0.2 wt.% doped composite .) FROM: The Ag-metal nano-particle dispersion in BST matrix also increases electrical conductivity up to 1900 S/cm at 300 K for Ag 0.2 wt.% doped composite . | 10.1016-j.jallcom.2015.10.160.xml |  |  |  |  | comma-level | electrical conductivity | Thermoelectric properties of Bi0.5Sb1.5Te3/Ag2Te bulk composites with size- and shape-controlled Ag2Te nano-particles dispersion | Elsevier | 2016 | no
22113 | ['Ag2Te'] | Ag2Te | Conductivity | Conductivity2 |  | [295] | 295 | Kelvin^(1.0) |  | [300000.0] | 300000 | Meter^(-1.0) Siemens^(1.0) |  |  | (The nano-particle dispersion of Ag2Te in M-BST bulk matrix (M-BST/NP-AT) shows significantly increased electrical conductivity of about 3000 S/cm at room temperature.) FROM: The nano-particle dispersion of Ag2Te in M-BST bulk matrix (M-BST/NP-AT) shows significantly increased electrical conductivity of about 3000 S/cm at room temperature. | 10.1016-j.jallcom.2015.10.160.xml |  |  |  |  | comma-level | electrical conductivity | Thermoelectric properties of Bi0.5Sb1.5Te3/Ag2Te bulk composites with size- and shape-controlled Ag2Te nano-particles dispersion | Elsevier | 2016 | no
22114 | ['BiCuSeO'] | BiCuSeO | Conductivity | Conductivity2 |  | [300.0] | 300 | Kelvin^(1.0) | [300.0] | [112.00000000000001] | 112 | Meter^(-1.0) Siemens^(1.0) |  |  | ({ electrical conductivity at 300 K }: from 1.12 S cm−1 (BiCuSeO)) FROM: Upon the Na doping, the electrical conductivity shows a significantly increase, namely, from 1.12 S cm−1 (BiCuSeO) to 125 S cm−1 (Bi0.985Na0.015CuSeO) at 300 K, which is consistent with the strongly increased charge carrier concentration. | 10.1039-c3ta14532h.html |  |  |  |  | comma-level | electrical conductivity | The roles of Na doping in BiCuSeO oxyselenides as a thermoelectric material | RSC | 2014 | no
22115 | ['Bi0.985Na0.015CuSeO'] | Bi0.985Na0.015CuSeO | Conductivity | Conductivity2 |  | [300.0] | 300 | Kelvin^(1.0) | [300.0] | [12500.0] | 12500 | Meter^(-1.0) Siemens^(1.0) |  |  | ({ electrical conductivity }: 125 S cm−1 (Bi0.985Na0.015CuSeO) at 300 K) FROM: Upon the Na doping, the electrical conductivity shows a significantly increase, namely, from 1.12 S cm−1 (BiCuSeO) to 125 S cm−1 (Bi0.985Na0.015CuSeO) at 300 K, which is consistent with the strongly increased charge carrier concentration. | 10.1039-c3ta14532h.html |  |  |  |  | comma-level | electrical conductivity | The roles of Na doping in BiCuSeO oxyselenides as a thermoelectric material | RSC | 2014 | no
22116 | ['pristine Bi2S3'] | pristine Bi2S3 | Conductivity | Conductivity2 |  | [773.0] | 773 | Kelvin^(1.0) | [500.0] | [1500.0] | 1500 | Meter^(-1.0) Siemens^(1.0) |  |  | (For pristine Bi2S3, so far the reported S value is as high as 300–400 μV K−1, but the electric conductivity (σ) is less than 1500 S m−1, with the ZT value below 0.2 at 500 °C .) FROM: For pristine Bi2S3, so far the reported S value is as high as 300–400 μV K−1, but the electric conductivity (σ) is less than 1500 S m−1, with the ZT value below 0.2 at 500 °C . | 10.1016-j.nanoen.2015.01.020.xml |  |  |  |  | comma-level | electric conductivity | Thermoelectric property studies on Cu x Bi2SeS2 with nano-scale precipitates Bi2S3 | Elsevier | 2015 | no
22117 | ['14600 S m−1'] | 14600 S m−1 | Conductivity | Conductivity2 |  | [323.0] | 323 | Kelvin^(1.0) | [50.0] | [39500.0] | 39500 | Meter^(-1.0) Siemens^(1.0) |  |  | ({ σ }: 39500 S m−1 and 14600 S m−1 for x=0.02 at 50 °C and 450 °C) FROM: For example, σ increased from 1400 S m−1 and 900 S m−1 for x=0.0 to 39500 S m−1 and 14600 S m−1 for x=0.02 at 50 °C and 450 °C, respectively. | 10.1016-j.nanoen.2015.01.020.xml |  |  |  | ['x = 0.02'] | comma-level | σ | Thermoelectric property studies on Cu x Bi2SeS2 with nano-scale precipitates Bi2S3 | Elsevier | 2015 | no
22118 | ['ZnO nanorod'] | ZnO nanorod | Conductivity | Conductivity2 |  | [295] | 295 | Kelvin^(1.0) |  | [1900.0] | 1900 | Meter^(-1.0) Siemens^(1.0) |  |  | (The cross-coupling reaction of hexaethynylbenzene was applied to synthesize nanowires of graphdiyne using ZnO nanorod arrays on a silicon substrate, the resultant nanowires had a conductivity of 1.9 × 103 S m−1 and a mobility of 7.1 × 102 cm2 V−1 s−1 at room temperature.) FROM: The cross-coupling reaction of hexaethynylbenzene was applied to synthesize nanowires of graphdiyne using ZnO nanorod arrays on a silicon substrate, the resultant nanowires had a conductivity of 1.9 × 103 S m−1 and a mobility of 7.1 × 102 cm2 V−1 s−1 at room temperature. | 10.1039-c4ta01183j.html |  |  |  |  | comma-level | conductivity | Graphene derivatives: graphane, fluorographene, graphene oxide, graphyne and graphdiyne | RSC | 2014 | no
22119 | ['( 0 0 l )'] | ( 0 0 l ) | Conductivity | Conductivity2 |  | [295] | 295 | Kelvin^(1.0) |  | [130000.0] | 130000 | Meter^(-1.0) Siemens^(1.0) |  |  | ({ σ at room temperature }: 1.3 × 105 S m−1 for the HD4 sample with enhanced (0 0 l) texture.) FROM: The room temperature in-plane σ increases from 5.9 × 104 S m−1 for the HP sample to 1.1 × 105 S m−1 for the HD1 sample, and further increases to 1.3 × 105 S m−1 for the HD4 sample with enhanced (0 0 l) texture. | 10.1016-j.actamat.2012.05.008.xml |  |  |  |  | comma-level | σ | Improving thermoelectric properties of n-type bismuth–telluride-based alloys by deformation-induced lattice defects and texture enhancement | Elsevier | 2012 | no
22120 | ['Ba5.19Nd8.54Ti18O54'] | Ba5.19Nd8.54Ti18O54 | Conductivity | Conductivity2 |  | [1000.0] | 1000 | Kelvin^(1.0) | [1000.0] | [6000.0] | 6000 | Meter^(-1.0) Siemens^(1.0) |  |  | ( For example, the composition with x = 0.27 (i.e., Ba5.19Nd8.54Ti18O54) exhibited a Seebeck coefficient of S1000K = 210 µV/K, electrical conductivity of σ1000K = 60 S/cm, and thermal conductivity of k1000K = 1.45 W/(m K), leading to a ZT value of 0.16 at 1000 K.) FROM: The ceramics show promising n-type thermoelectric properties with relatively high Seebeck coefficient, moderate electrical conductivity, and temperature-stable, low thermal conductivity; For example, the composition with x = 0.27 (i.e., Ba5.19Nd8.54Ti18O54) exhibited a Seebeck coefficient of S1000K = 210 µV/K, electrical conductivity of σ1000K = 60 S/cm, and thermal conductivity of k1000K = 1.45 W/(m K), leading to a ZT value of 0.16 at 1000 K. | 10.1007-s11664-015-4275-6.txt |  |  |  |  | comma-level | electrical conductivity | Ba6-3xNd8+2xTi18O54 Tungsten Bronze: A New High-Temperature n-Type Oxide Thermoelectric | Springer | 2016 | yes
22121 | ['Bi2Te3'] | Bi2Te3 | Conductivity | Conductivity2 |  | [300.0] | 300 | Kelvin^(1.0) | [300.0] | [30700.0] | 30700 | Meter^(-1.0) Siemens^(1.0) |  |  | (The electrical conductivity at 300 K for Bi2Te3 was ~ 307 S cm-1.) FROM: The electrical conductivity at 300 K for Bi2Te3 was ~ 307 S cm-1. | 10.1007-s10854-018-0396-z.txt |  |  |  |  | comma-level | electrical conductivity | Improved thermoelectric properties of n-type Bi2Te3 alloy deriving from two-phased heterostructure by the reduction of CuI with Sn | Springer | 2019 | no
22122 | ['CuCrS2.01'] | CuCrS2.01 | Conductivity | Conductivity2 |  | [673.0] | 673 | Kelvin^(1.0) | [673.0] | [2980.0] | 2980 | Meter^(-1.0) Siemens^(1.0) |  |  | (An improved electrical conductivity 2980 S m-1 at 673 K reached along with an inversely varied Seebeck coefficient as increasing x value, which showed a maximum power factor of 104 μ W m-1 K-2 at 673 K for CuCrS2.01 sample.) FROM: An improved electrical conductivity 2980 S m-1 at 673 K reached along with an inversely varied Seebeck coefficient as increasing x value, which showed a maximum power factor of 104 μ W m-1 K-2 at 673 K for CuCrS2.01 sample. | 10.1007-s10853-013-7220-1.txt |  |  |  |  | comma-level | electrical conductivity | Thermoelectric properties of p-type semiconductors copper chromium disulfide CuCrS2+x | Springer | 2013 | no
22123 | ['single-crystal CuCrS2'] | single-crystal CuCrS2 | Conductivity | Conductivity2 |  | [60.0, 300.0] | 180 | Kelvin^(1.0) | [60.0, 300.0] | [2520.0, 4160.0] | 3340 | Meter^(-1.0) Siemens^(1.0) |  |  | ({ at 60 to 300 K }: A preliminary σ research of single-crystal CuCrS2 by Le Nagard et al. indicated a semiconducting behavior along with low activation energy Eact ≈ 4 meV and a large σ between 25.2 and 41.6 S cm-1 in the temperature range from 60 to 300 K.) FROM: A preliminary σ research of single-crystal CuCrS2 by Le Nagard et al. indicated a semiconducting behavior along with low activation energy Eact ≈ 4 meV and a large σ between 25.2 and 41.6 S cm-1 in the temperature range from 60 to 300 K. | 10.1007-s10853-013-7220-1.txt |  |  |  |  | comma-level | preliminary σ | Thermoelectric properties of p-type semiconductors copper chromium disulfide CuCrS2+x | Springer | 2013 | no
22124 | ['textured CuCrS2 bulk'] | textured CuCrS2 bulk | Conductivity | Conductivity2 |  | [295] | 295 | Kelvin^(1.0) |  | [16700.0] | 16700 | Meter^(-1.0) Siemens^(1.0) |  |  | (A high σ 167 S cm-1 was attained at room temperature in the textured CuCrS2 bulk prepared by solid-phase reaction *process* for 5 days.) FROM: A high σ 167 S cm-1 was attained at room temperature in the textured CuCrS2 bulk prepared by solid-phase reaction sintered at 1123 K for 5 days. | 10.1007-s10853-013-7220-1.txt |  | sintered at 1123 K |  |  | comma-level | σ | Thermoelectric properties of p-type semiconductors copper chromium disulfide CuCrS2+x | Springer | 2013 | no
22125 | ['CuCrS2.00'] | CuCrS2.00 | Conductivity | Conductivity2 |  | [673.0] | 673 | Kelvin^(1.0) | [673.0] | [1017.0] | 1017 | Meter^(-1.0) Siemens^(1.0) |  |  | ({ σ }: the sample CuCrS2.00, reaching a maximum value 1017 S m-1 at 673 K.) FROM: The sample CuCrS2.02 shows two times larger σ than the sample CuCrS2.00, reaching a maximum value 1017 S m-1 at 673 K. | 10.1007-s10853-013-7220-1.txt |  |  |  |  | comma-level | σ | Thermoelectric properties of p-type semiconductors copper chromium disulfide CuCrS2+x | Springer | 2013 | no
22126 | ['CuCrS2.00'] | CuCrS2.00 | Conductivity | Conductivity2 |  | [295] | 295 | Kelvin^(1.0) |  | [1070.0] | 1070 | Meter^(-1.0) Siemens^(1.0) |  |  | ({ σ at room temperature }: and 1.07 × 103 S m-1 for the CuCrS2.00) FROM: The σ at room temperature is 17 Sm-1, 33 Sm-1, 87 Sm-1, and 1.07 × 103 S m-1 for the CuCrS2.00, CuCrS2.01, CuCrS2.02, and CuCrS2.10, respectively. | 10.1007-s10853-013-7220-1.txt |  |  |  |  | comma-level | σ | Thermoelectric properties of p-type semiconductors copper chromium disulfide CuCrS2+x | Springer | 2013 | no
22127 | ['CuCrS2.10'] | CuCrS2.10 | Conductivity | Conductivity2 |  | [295] | 295 | Kelvin^(1.0) |  | [1e-05] | 1e-05 | Meter^(-1.0) Siemens^(1.0) |  |  | (Hence, the sharp increase of σ in CuCrS2.10 is due to the presence of the metallic impurity CuCr2S4, which has a high σ of 1 × 10^5 S m-1 at room temperature.) FROM: Hence, the sharp increase of σ in CuCrS2.10 is due to the presence of the metallic impurity CuCr2S4, which has a high σ of 1 × 10^5 S m-1 at room temperature. | 10.1007-s10853-013-7220-1.txt |  |  |  |  | comma-level | σ | Thermoelectric properties of p-type semiconductors copper chromium disulfide CuCrS2+x | Springer | 2013 | no
22128 | ['CuCrS2.02'] | CuCrS2.02 | Conductivity | Conductivity2 |  | [673.0] | 673 | Kelvin^(1.0) | [673.0] | [1017.0] | 1017 | Meter^(-1.0) Siemens^(1.0) |  |  | ({ σ }: thereby the maximum 1017 S m-1 at 673 K was achieved for single phase CuCrS2.02) FROM: All samples are p-type semiconductors, which showed an obviously improved σ by adding excessive sulfur, thereby the maximum 1017 S m-1 at 673 K was achieved for single phase CuCrS2.02, being two times larger than that of CuCrS2.00 sample. | 10.1007-s10853-013-7220-1.txt |  |  |  |  | comma-level | σ | Thermoelectric properties of p-type semiconductors copper chromium disulfide CuCrS2+x | Springer | 2013 | no
22129 | ['Bi0.5Sb1.5Te3'] | Bi0.5Sb1.5Te3 | Conductivity | Conductivity2 |  | [300.0] | 300 | Kelvin^(1.0) | [300.0] | [56800.0] | 56800 | Meter^(-1.0) Siemens^(1.0) |  |  | ({ at 300 K }: The addition of EG increased σ from 5.68×104 S m−1 (ingot Bi0.5Sb1.5Te3)) FROM: The addition of EG increased σ from 5.68×104 S m−1 (ingot Bi0.5Sb1.5Te3) to 6.45×104 S m−1 (ingot Bi0.5Sb1.5Te3-EG 0.1 vol%) at 300 K. | 10.1016-j.nanoen.2015.02.001.xml |  |  |  |  | comma-level | σ | Enhanced thermoelectric performance of Bi0.5Sb1.5Te3-expanded graphene composites by simultaneous modulation of electronic and thermal carrier transport | Elsevier | 2015 | no
22130 | ['Bi0.5Sb1.5Te3-EG 0.1 vol % )'] | Bi0.5Sb1.5Te3-EG 0.1 vol % ) | Conductivity | Conductivity2 |  | [300.0] | 300 | Kelvin^(1.0) | [300.0] | [64500.0] | 64500 | Meter^(-1.0) Siemens^(1.0) |  |  | ({ σ }: 6.45×104 S m−1 (ingot Bi0.5Sb1.5Te3-EG 0.1 vol%) at 300 K.) FROM: The addition of EG increased σ from 5.68×104 S m−1 (ingot Bi0.5Sb1.5Te3) to 6.45×104 S m−1 (ingot Bi0.5Sb1.5Te3-EG 0.1 vol%) at 300 K. | 10.1016-j.nanoen.2015.02.001.xml |  |  |  |  | comma-level | σ | Enhanced thermoelectric performance of Bi0.5Sb1.5Te3-expanded graphene composites by simultaneous modulation of electronic and thermal carrier transport | Elsevier | 2015 | no
22131 | ['PEDOT : PSS film'] | PEDOT : PSS film | Conductivity | Conductivity2 |  | [295] | 295 | Kelvin^(1.0) |  | [230000.0] | 230000 | Meter^(-1.0) Siemens^(1.0) |  |  | ( high-performance Cu-Bi0.5Sb1.5Te3 /PEDOT:PSS film is fabricated with promising σ of ~2300 S cm−1 and peak S2σ of 312 µW m−1 K−2 at room temperature) FROM: With highly crystallized PEDOT:PSS prepared as the matrix, high-performance Cu-Bi0.5Sb1.5Te3 /PEDOT:PSS film is fabricated with promising σ of ~2300 S cm−1 and peak S2σ of 312 µW m−1 K−2 at room temperature, which reaches to a record-high value in the reported Bi0.5Sb1.5Te3/PEDOT:PSS composites. | 10.1016-j.cej.2020.125360.xml |  | fabricated |  |  | comma-level | σ | Bi0.5Sb1.5Te3/PEDOT:PSS-based flexible thermoelectric film and device | Elsevier | 2020 | no
22132 | ['PEDOT : PSS'] | PEDOT : PSS | Conductivity | Conductivity2 |  | [295] | 295 | Kelvin^(1.0) |  | [438000.0] | 438000 | Meter^(-1.0) Siemens^(1.0) |  |  | (So far, FTE composites mainly focus on PEDOT:PSS as the polymer matrix, due to its promising σ of 4380 S cm−1 at room temperature , abundance, and facile processability, which may be beneficial for scale-up productions.) FROM: So far, FTE composites mainly focus on PEDOT:PSS as the polymer matrix, due to its promising σ of 4380 S cm−1 at room temperature , abundance, and facile processability, which may be beneficial for scale-up productions. | 10.1016-j.cej.2020.125360.xml |  | processability |  |  | comma-level | σ | Bi0.5Sb1.5Te3/PEDOT:PSS-based flexible thermoelectric film and device | Elsevier | 2020 | no
22133 | ['Cu-BST / PEDOT : PSS film'] | Cu-BST / PEDOT : PSS film | Conductivity | Conductivity2 |  | [295] | 295 | Kelvin^(1.0) |  | [227000.0] | 227000 | Meter^(-1.0) Siemens^(1.0) |  |  | ( superhigh-performance Cu-BST/PEDOT:PSS film was fabricated and showed promising σ of 2270 S cm−1 and peak S2σ of 312 µW m−1 K−1 at room temperature) FROM: With highly crystallized PEDOT:PSS prepared as the matrix, superhigh-performance Cu-BST/PEDOT:PSS film was fabricated and showed promising σ of 2270 S cm−1 and peak S2σ of 312 µW m−1 K−1 at room temperature, which reached to state-of-the-art values reported for BST/PEDOT:PSS composites . | 10.1016-j.cej.2020.125360.xml |  | fabricated |  |  | comma-level | σ | Bi0.5Sb1.5Te3/PEDOT:PSS-based flexible thermoelectric film and device | Elsevier | 2020 | no
22134 | ['MoS2 film'] | MoS2 film | Conductivity | Conductivity2 |  | [300.0] | 300 | Kelvin^(1.0) | [300.0] | [0.0001] | 0.0001 | Meter^(-1.0) Siemens^(1.0) |  |  | ( the in- (σ‖) and cross-plane (σ⊥) electrical conductivity of the MoS2 film at 300 K was determined to be ∼786 and ∼1 × 10−4 S m−1) FROM: As shown in Fig. 3e, the in- (σ‖) and cross-plane (σ⊥) electrical conductivity of the MoS2 film at 300 K was determined to be ∼786 and ∼1 × 10−4 S m−1, respectively, resulting in an enhancement of the S‖ value of the films by suppression of the σ‖ values. | 10.1039-d0ta02629h.html |  |  |  |  | comma-level | electrical conductivity | Large-scale MoS2 thin films with a chemically formed holey structure for enhanced Seebeck thermopower and their anisotropic properties | RSC | 2020 | no
22135 | ['MoS2 thin film'] | MoS2 thin film | Conductivity | Conductivity2 |  | [295] | 295 | Kelvin^(1.0) |  | [785.0] | 785 | Meter^(-1.0) Siemens^(1.0) |  |  | (The in-plane electrical conductivity of the this MoS2 thin film was determined to be ∼785 S m−1 at room temperature (Fig. 3e)) FROM: The in-plane electrical conductivity of the this MoS2 thin film was determined to be ∼785 S m−1 at room temperature (Fig. 3e), which is more than X times lower than that of the MoS2 thin film without holes. | 10.1039-d0ta02629h.html |  |  |  |  | comma-level | electrical conductivity | Large-scale MoS2 thin films with a chemically formed holey structure for enhanced Seebeck thermopower and their anisotropic properties | RSC | 2020 | no
22136 | ['polyaniniline / PEO ( 72 wt % PANI'] | polyaniniline / PEO ( 72 wt % PANI | Conductivity | Conductivity2 |  | [295.0] | 295 | Kelvin^(1.0) | [295.0] | [3300.0] | 3300 | Meter^(-1.0) Siemens^(1.0) |  |  | (The conductivity of a single 1320-nm polyaniniline/PEO (72 wt% PANI in PEO) fiber prepared by electrospinning was measured to be 33 S/cm at 295 K .) FROM: The conductivity of a single 1320-nm polyaniniline/PEO (72 wt% PANI in PEO) fiber prepared by electrospinning was measured to be 33 S/cm at 295 K . | 10.1016-j.progpolymsci.2011.04.001.xml |  | electrospinning |  |  | comma-level | conductivity | Recent advances in synthesis, physical properties and applications of conducting polymer nanotubes and nanofibers | Elsevier | 2011 | no
22137 | ['SOFC'] | SOFC | Conductivity | Conductivity2 |  | [900.0] | 900 | Kelvin^(1.0) | [900.0] | [1.0] | 1 | Meter^(-1.0) Siemens^(1.0) |  |  | (The energy barriers for this mechanism are typically high limiting the applicability of these materials for SOFC applications to temperatures over 900 K, i.e. at temperatures where σ > 0.01 S cm−1 for self-supported electrolytes.) FROM: The energy barriers for this mechanism are typically high limiting the applicability of these materials for SOFC applications to temperatures over 900 K, i.e. at temperatures where σ > 0.01 S cm−1 for self-supported electrolytes. | 10.1039-c0ee00717j.html |  |  |  |  | comma-level | σ | Oxygen diffusion in solid oxidefuel cell cathode and electrolyte materials: mechanistic insights from atomistic simulations | RSC | 2011 | no
22138 | ['Cu12Sb4S12.6'] | Cu12Sb4S12.6 | Conductivity | Conductivity2 |  | [573.0] | 573 | Kelvin^(1.0) | [573.0] | [59100.0] | 59100 | Meter^(-1.0) Siemens^(1.0) |  |  | ( the electrical conductivity increases with the decreasing sulphur element concentration at all testing temperatures and reaches a maximum value (5.91 × 104 S m−1) for the Cu12Sb4S12.6 sample at 573 K.) FROM: Moreover, the electrical conductivity increases with the decreasing sulphur element concentration at all testing temperatures and reaches a maximum value (5.91 × 104 S m−1) for the Cu12Sb4S12.6 sample at 573 K. | 10.1039-c7ra02564e.html |  |  |  |  | comma-level | electrical conductivity | Powder metallurgically synthesized Cu12Sb4S13 tetrahedrites: phase transition and high thermoelectricity | RSC | 2017 | yes
22139 | ['PbTe0.8S0.2–3 % Sb'] | PbTe0.8S0.2–3 % Sb | Conductivity | Conductivity2 |  | [295] | 295 | Kelvin^(1.0) |  | [130000.0] | 130000 | Meter^(-1.0) Siemens^(1.0) |  |  | ( the conductivity of PbTe0.8S0.2–3% Sb-I0.004 is 1300 S cm−1 at room temperature) FROM: For example, the conductivity of PbTe0.8S0.2–3% Sb-I0.004 is 1300 S cm−1 at room temperature, 65.7% lower than that of PbTe–3% Sb-I0.004 (3800 S cm−1), while at 773 K the percentage decreases to 30.6%. | 10.1039-c9ta00400a.html |  |  |  |  | comma-level | conductivity | Achieving a fine balance between the strong mechanical and high thermoelectric properties of n-type PbTe–3% Sb materials by alloying with PbS | RSC | 2019 | no
22140 | ['PbTe–3 % Sb'] | PbTe–3 % Sb | Conductivity | Conductivity2 |  | [295] | 295 | Kelvin^(1.0) |  | [380000.0] | 380000 | Meter^(-1.0) Siemens^(1.0) |  |  | ({ conductivity at room temperature }: that of PbTe–3% Sb-I0.004 (3800 S cm−1)) FROM: For example, the conductivity of PbTe0.8S0.2–3% Sb-I0.004 is 1300 S cm−1 at room temperature, 65.7% lower than that of PbTe–3% Sb-I0.004 (3800 S cm−1), while at 773 K the percentage decreases to 30.6%. | 10.1039-c9ta00400a.html |  |  |  |  | comma-level | conductivity | Achieving a fine balance between the strong mechanical and high thermoelectric properties of n-type PbTe–3% Sb materials by alloying with PbS | RSC | 2019 | no
22141 | ['arene sulfonates'] | arene sulfonates | Conductivity | Conductivity2 |  | [303.0] | 303 | Kelvin^(1.0) | [30.0] | [0.75] | 0.75 | Meter^(-1.0) Siemens^(1.0) |  |  | ( based on arene sulfonates and guanidinium ions with high proton conductivities of 0.75 × 10−2 S cm−1 and 1.8 × 10−2 S cm−1 at 95% RH and at 30 °C were reported by Karmakar et al.) FROM: Two porous hydrogen-bonded organic frameworks (HOFs), HOF-GS-10 and HOF-GS-11, based on arene sulfonates and guanidinium ions with high proton conductivities of 0.75 × 10−2 S cm−1 and 1.8 × 10−2 S cm−1 at 95% RH and at 30 °C were reported by Karmakar et al. | 10.1039-c7ce01814b.html |  |  |  |  | comma-level | conductivities | Water mediated proton conductance in a hydrogen-bonded Ni(II)-bipyridine-glycoluril chloride self-assembled framework | RSC | 2018 | no
22142 | ['pristine BiCuSeO'] | pristine BiCuSeO | Conductivity | Conductivity2 |  | [295] | 295 | Kelvin^(1.0) |  | [800.0] | 800 | Meter^(-1.0) Siemens^(1.0) |  |  | ({ at room temperature }: the room temperature σ significantly increases from ~ 8 S cm−1 for pristine BiCuSeO) FROM: Specifically, the room temperature σ significantly increases from ~ 8 S cm−1 for pristine BiCuSeO to ~ 387 S cm−1 for Bi0.90Ba0.10CuSe0.90Te0.10O. | 10.1016-j.jssc.2018.07.034.xml |  |  |  |  | comma-level | σ | Enhanced thermoelectric performance in BiCuSeO oxyselenides via Ba/Te dual-site substitution and 3D modulation doping | Elsevier | 2018 | no
22143 | ['Bi0.90Ba0.10CuSe0.90Te0.10O'] | Bi0.90Ba0.10CuSe0.90Te0.10O | Conductivity | Conductivity2 |  | [295] | 295 | Kelvin^(1.0) |  | [38700.0] | 38700 | Meter^(-1.0) Siemens^(1.0) |  |  | ({ σ at room temperature }: ~ 387 S cm−1 for Bi0.90Ba0.10CuSe0.90Te0.10O.) FROM: Specifically, the room temperature σ significantly increases from ~ 8 S cm−1 for pristine BiCuSeO to ~ 387 S cm−1 for Bi0.90Ba0.10CuSe0.90Te0.10O. | 10.1016-j.jssc.2018.07.034.xml |  |  |  |  | comma-level | σ | Enhanced thermoelectric performance in BiCuSeO oxyselenides via Ba/Te dual-site substitution and 3D modulation doping | Elsevier | 2018 | no
22144 | ['Cu1.97Se'] | Cu1.97Se | Conductivity | Conductivity2 |  | [295] | 295 | Kelvin^(1.0) |  | [200000.0] | 200000 | Meter^(-1.0) Siemens^(1.0) |  |  | ({ electrical conductivity diminishes }: the electrical conductivity at room temperature decreases from ∼2000 S cm−1 for Cu1.97Se) FROM: It is also coincident to the expectation that the electrical conductivity diminishes with higher Cu stoichiometry (less Cu vacancies), for instance, the electrical conductivity at room temperature decreases from ∼2000 S cm−1 for Cu1.97Se to ∼750 S cm−1 for Cu1.99Se. | 10.1016-j.jmat.2019.06.005.xml |  |  |  |  | comma-level | electrical conductivity diminishes | Conventional sintered Cu2- x Se thermoelectric material | Elsevier | 2019 | yes
22145 | ['Cu1.99Se'] | Cu1.99Se | Conductivity | Conductivity2 |  | [295] | 295 | Kelvin^(1.0) |  | [75000.0] | 75000 | Meter^(-1.0) Siemens^(1.0) |  |  | ({ electrical conductivity diminishes at room temperature }: ∼750 S cm−1 for Cu1.99Se.) FROM: It is also coincident to the expectation that the electrical conductivity diminishes with higher Cu stoichiometry (less Cu vacancies), for instance, the electrical conductivity at room temperature decreases from ∼2000 S cm−1 for Cu1.97Se to ∼750 S cm−1 for Cu1.99Se. | 10.1016-j.jmat.2019.06.005.xml |  |  |  |  | comma-level | electrical conductivity diminishes | Conventional sintered Cu2- x Se thermoelectric material | Elsevier | 2019 | yes
22146 | ['3 wt % Si3N4 / CNT nanocomposite'] | 3 wt % Si3N4 / CNT nanocomposite | Conductivity | Conductivity2 |  | [295] | 295 | Kelvin^(1.0) |  | [2.0] | 2 | Meter^(-1.0) Siemens^(1.0) |  |  | ({ at room temperature }: the room temperature electrical conductivity is about 2 S/m in 3 wt% Si3N4/CNT nanocomposite while 1 wt% Si3N4/CNT is still insulator.) FROM: As shown in , the room temperature electrical conductivity is about 2 S/m in 3 wt% Si3N4/CNT nanocomposite while 1 wt% Si3N4/CNT is still insulator. | 10.1016-j.ceramint.2011.07.038.xml |  |  |  |  | comma-level | electrical conductivity | Mechanical properties and electrical conductivity in a carbon nanotube reinforced silicon nitride composite | Elsevier | 2012 | no
22147 | ['3 wt % Si3N4 / CNT nanocomposite'] | 3 wt % Si3N4 / CNT nanocomposite | Conductivity | Conductivity2 |  | [295] | 295 | Kelvin^(1.0) |  | [2.0] | 2 | Meter^(-1.0) Siemens^(1.0) |  |  | ({ at room temperature }: The room temperature electrical conductivity is about 2 S/m in 3 wt% Si3N4/CNT nanocomposite while 1 wt% Si3N4/CNT is still insulator.) FROM: The room temperature electrical conductivity is about 2 S/m in 3 wt% Si3N4/CNT nanocomposite while 1 wt% Si3N4/CNT is still insulator. | 10.1016-j.ceramint.2011.07.038.xml |  |  |  |  | comma-level | electrical conductivity | Mechanical properties and electrical conductivity in a carbon nanotube reinforced silicon nitride composite | Elsevier | 2012 | no
22148 | ['Bi2S3'] | Bi2S3 | Conductivity | Conductivity2 |  | [623.0] | 623 | Kelvin^(1.0) | [623.0] | [3600.0] | 3600 | Meter^(-1.0) Siemens^(1.0) |  |  | (The peak electrical conductivity of the Bi2S3 samples doped with 1.0 and 2.0 mol % BiI3 are 36 S/cm and 30 S/cm at 623 K) FROM: The peak electrical conductivity of the Bi2S3 samples doped with 1.0 and 2.0 mol % BiI3 are 36 S/cm and 30 S/cm at 623 K, respectively. | 10.1016-j.jallcom.2017.08.148.xml |  |  |  |  | comma-level | peak electrical conductivity | Enhanced the thermoelectric properties of n-type Bi2S3 polycrystalline by iodine doping | Elsevier | 2017 | no
22149 | ['pristine Bi2S3'] | pristine Bi2S3 | Conductivity | Conductivity2 |  | [295] | 295 | Kelvin^(1.0) |  | [260.0] | 260 | Meter^(-1.0) Siemens^(1.0) |  |  | (The electrical conductivity of pristine Bi2S3 is only 2.6 S/cm at room temperature (a)) FROM: The electrical conductivity of pristine Bi2S3 is only 2.6 S/cm at room temperature (a), while the electrical conductivity of the iodine doped samples sharply increases, and raises 1–2 orders of magnitude at least (b). | 10.1016-j.jallcom.2017.08.148.xml |  |  |  |  | comma-level | electrical conductivity | Enhanced the thermoelectric properties of n-type Bi2S3 polycrystalline by iodine doping | Elsevier | 2017 | no
22150 | ['pristine Bi2S3'] | pristine Bi2S3 | Conductivity | Conductivity2 |  | [773.0] | 773 | Kelvin^(1.0) | [773.0] | [610.0] | 610 | Meter^(-1.0) Siemens^(1.0) |  |  | ({ at 773 K }: the high temperature electrical conductivity increases more than X times from 6.1 S/cm for pristine Bi2S3) FROM: For instance, the high temperature electrical conductivity increases more than X times from 6.1 S/cm for pristine Bi2S3 to 22 S/cm for Bi2S3-1.0 mol %BiI3 sample at 773 K. | 10.1016-j.jallcom.2017.08.148.xml |  | high temperature |  |  | comma-level | electrical conductivity | Enhanced the thermoelectric properties of n-type Bi2S3 polycrystalline by iodine doping | Elsevier | 2017 | no
22151 | ['Ce-doped SrMnO3'] | Ce-doped SrMnO3 | Conductivity | Conductivity2 |  | [873.0, 1073.0] | 973 | Kelvin^(1.0) | [600.0, 800.0] | [30000.0] | 30000 | Meter^(-1.0) Siemens^(1.0) |  |  | (Ce-doped SrMnO3 (SCM) has received attention as a cathode material for intermediate temperature (600–800 °C) solid oxide fuel cells (SOFCs), because of its similar thermal expansion coefficient to ceria-based electrolytes as well as its high electrical conductivity (over 300 S cm-1 at 800 °C).) FROM: Ce-doped SrMnO3 (SCM) has received attention as a cathode material for intermediate temperature (600–800 °C) solid oxide fuel cells (SOFCs), because of its similar thermal expansion coefficient to ceria-based electrolytes as well as its high electrical conductivity (over 300 S cm-1 at 800 °C). | 10.1557-jmr.2014.306.txt |  |  |  |  | comma-level | electrical conductivity | Structural analysis and electrochemical properties of cobalt-doped Sr0.9Ce0.1MnO3-δ cathode for IT-SOFCs | Springer | 2014 | no
22152 | ['SCMCo10'] | SCMCo10 | Conductivity | Conductivity2 |  | [1023.0] | 1023 | Kelvin^(1.0) | [750.0] | [10800.0] | 10800 | Meter^(-1.0) Siemens^(1.0) |  |  | ( the conductivity of the SCMCo10 sample was 108 S cm-1 at 750 °C while the conductivity of SCMCo30 was 103 S cm-1 at 750 °C.) FROM: For example, the conductivity of the SCMCo10 sample was 108 S cm-1 at 750 °C while the conductivity of SCMCo30 was 103 S cm-1 at 750 °C. | 10.1557-jmr.2014.306.txt |  |  |  |  | comma-level | conductivity | Structural analysis and electrochemical properties of cobalt-doped Sr0.9Ce0.1MnO3-δ cathode for IT-SOFCs | Springer | 2014 | no
22153 | ['SCMCo30'] | SCMCo30 | Conductivity | Conductivity2 |  | [1023.0] | 1023 | Kelvin^(1.0) | [750.0] | [10800.0] | 10800 | Meter^(-1.0) Siemens^(1.0) |  |  | ({ electrical conductivity at 750 °C }: and SCMCo30 were 108 Scm-1) FROM: Cobalt-doping in SCM reduces the electrical conductivity, and the conductivity values of SCMCo10, SCMCo20, and SCMCo30 were 108 Scm-1, 106 Scm-1, and 103 S cm-1 at 750 °C, respectively. | 10.1557-jmr.2014.306.txt |  |  |  |  | comma-level | electrical conductivity | Structural analysis and electrochemical properties of cobalt-doped Sr0.9Ce0.1MnO3-δ cathode for IT-SOFCs | Springer | 2014 | no
22154 | ['(BEDO-TTF)x / I'] | (BEDO-TTF)x / I | Conductivity | Conductivity2 |  | [295] | 295 | Kelvin^(1.0) |  | [2500.0, 3000.0] | 2750 | Meter^(-1.0) Siemens^(1.0) |  |  | ({ at room temperature }: Like the composites with BEDT-TTF, (BEDO-TTF)x/I and (BEDO-TTF)x/(AuI) composites are relatively good conductors (room temperature d.c. conductivity is about 25–30 S cm−1), although their electrical properties are a bit different than the properties of the former ones.) FROM: Like the composites with BEDT-TTF, (BEDO-TTF)x/I and (BEDO-TTF)x/(AuI) composites are relatively good conductors (room temperature d.c. conductivity is about 25–30 S cm−1), although their electrical properties are a bit different than the properties of the former ones. | 10.1016-j.synthmet.2004.03.001.xml |  |  |  |  | comma-level | conductivity | SEM/EDX investigations of conducting organic composites formed by BEDO-TTF and iodides | Elsevier | 2004 | no
22155 | ['Bi2-xSbxTe3 film'] | Bi2-xSbxTe3 film | Conductivity | Conductivity2 |  | [300.0] | 300 | Kelvin^(1.0) | [300.0] | [295000.0] | 295000 | Meter^(-1.0) Siemens^(1.0) |  |  | (Bi2-xSbxTe3 film with x = 1.5 exhibits optimized electrical properties with maximum electrical conductivity σ of 2.95 × 105 S m−1 at T = 300 K) FROM: Bi2-xSbxTe3 film with x = 1.5 exhibits optimized electrical properties with maximum electrical conductivity σ of 2.95 × 105 S m−1 at T = 300 K, which is approximately ten times higher than that of the undoped Bi2Te3 film, and three times higher than previous report for Bi0.5Sb1.5Te3 films and bulk materials. | 10.1016-j.ceramint.2018.10.228.xml |  |  |  | ['x = 1.5'] | comma-level | maximum electrical conductivity | Fabrication and electrical properties of Bi2-xSbxTe3 ternary nanopillars array films | Elsevier | 2019 | no
22156 | ['Bi0.5Sb1.5Te3'] | Bi0.5Sb1.5Te3 | Conductivity | Conductivity2 |  | [300.0] | 300 | Kelvin^(1.0) | [300.0] | [80000.0] | 80000 | Meter^(-1.0) Siemens^(1.0) |  |  | ({ at 300 K }: the reported films conductivity (~ 0.8 × 105 S m-1) and bulk conductivity (~ 0.8 × 105 S m-1) of Bi0.5Sb1.5Te3.) FROM: The largest conductivity reaches to be 2.95 × 105 S m-1 at 300 K, about ten times higher than that of the undoped Bi2Te3 film and more than three times higher than the reported films conductivity (~ 0.8 × 105 S m-1) and bulk conductivity (~ 0.8 × 105 S m-1) of Bi0.5Sb1.5Te3. | 10.1016-j.ceramint.2018.10.228.xml |  |  |  |  | comma-level | films conductivity | Fabrication and electrical properties of Bi2-xSbxTe3 ternary nanopillars array films | Elsevier | 2019 | no
22157 | ['Bi2-xSbxTe3 films'] | Bi2-xSbxTe3 films | Conductivity | Conductivity2 |  | [300.0] | 300 | Kelvin^(1.0) | [300.0] | [295000.0] | 295000 | Meter^(-1.0) Siemens^(1.0) |  |  | (The Bi2-xSbxTe3 films with x > 1.1 convert from n-type semiconductor to p-type semiconductor, and the film with x = 1.5 has maximum electrical conductivity of 2.95 × 105 S m-1 at 300 K, which is about ten times larger) FROM: The Bi2-xSbxTe3 films with x > 1.1 convert from n-type semiconductor to p-type semiconductor, and the film with x = 1.5 has maximum electrical conductivity of 2.95 × 105 S m-1 at 300 K, which is about ten times larger than that of the undoped Bi2Te3 film and over three times larger than that of the reported films and bulks of Bi0.5Sb1.5Te3. | 10.1016-j.ceramint.2018.10.228.xml |  |  |  |  | comma-level | maximum electrical conductivity | Fabrication and electrical properties of Bi2-xSbxTe3 ternary nanopillars array films | Elsevier | 2019 | no
22158 | ['CuAlO2 single crystal'] | CuAlO2 single crystal | Conductivity | Conductivity2 |  | [928.0] | 928 | Kelvin^(1.0) | [928.0] | [770.0] | 770 | Meter^(-1.0) Siemens^(1.0) |  |  | (The electrical conductivity values of the orientation-controlled compacts sintered by SPS reached 770 S m−1 at 928 K, which was close to that of CuAlO2 single crystal.) FROM: The electrical conductivity values of the orientation-controlled compacts sintered by SPS reached 770 S m−1 at 928 K, which was close to that of CuAlO2 single crystal. | 10.1016-j.ceramint.2017.06.073.xml |  | -controlled |  |  | comma-level | electrical conductivity | CuAlO2 thermoelectric compacts by SPS and thermoelectric performance improvement by orientation control | Elsevier | 2017 | no
22159 | ['CuAlO2'] | CuAlO2 | Conductivity | Conductivity2 |  | [873.0] | 873 | Kelvin^(1.0) | [873.0] | [300.0] | 300 | Meter^(-1.0) Siemens^(1.0) |  |  | (The CuAlO2 compacts with relative densities as high as 97.3% exhibited conductivities of 300 S m−1 at 873 K.) FROM: The CuAlO2 compacts with relative densities as high as 97.3% exhibited conductivities of 300 S m−1 at 873 K. | 10.1016-j.ceramint.2017.06.073.xml |  |  |  |  | comma-level | conductivities | CuAlO2 thermoelectric compacts by SPS and thermoelectric performance improvement by orientation control | Elsevier | 2017 | no
22160 | ['CuAlO2 single crystal'] | CuAlO2 single crystal | Conductivity | Conductivity2 |  | [1200.0] | 1200 | Kelvin^(1.0) | [1200.0] | [1000.0] | 1000 | Meter^(-1.0) Siemens^(1.0) |  |  | ({ conductivity }: which was close to that (1000 S m−1) of the CuAlO2 single crystal at 1200 K .) FROM: The conductivity (1/ρ) of the SPS–40 (M) compact reached 770 S m−1 at 928 K, which was close to that (1000 S m−1) of the CuAlO2 single crystal at 1200 K . | 10.1016-j.ceramint.2017.06.073.xml |  |  |  |  | comma-level | conductivity | CuAlO2 thermoelectric compacts by SPS and thermoelectric performance improvement by orientation control | Elsevier | 2017 | no
22161 | ['(PANI)XV2O5·nH2O'] | (PANI)XV2O5·nH2O | Conductivity | Conductivity2 |  | [295] | 295 | Kelvin^(1.0) |  | [10.0] | 10 | Meter^(-1.0) Siemens^(1.0) |  |  | ({ at room - temperature }: Wu et al. prepared (PANI)XV2O5·nH2O, which exhibited room-temperature conductivity in the range of 10−4 to 10−1 S cm−1, and observed that its thermoelectric power factor was from −30 to −200 μV k−1.) FROM: Wu et al. prepared (PANI)XV2O5·nH2O, which exhibited room-temperature conductivity in the range of 10−4 to 10−1 S cm−1, and observed that its thermoelectric power factor was from −30 to −200 μV k−1. | 10.1039-c4ra02136c.html |  |  |  |  | comma-level | conductivity | One-pot fabrication and thermoelectric properties of Ag nanoparticles–polyaniline hybrid nanocomposites | RSC | 2014 | no
22162 | ['PANI'] | PANI | Conductivity | Conductivity2 |  | [380.0] | 380 | Kelvin^(1.0) | [380.0] | [210.0] | 210 | Meter^(-1.0) Siemens^(1.0) |  |  | (It can be observed that the electrical conductivity of the AgNPs/PANI hybrid nanocomposites also increases dramatically with increasing silver nitrate content and finally reaches 2.10 × 102 S m−1 with the silver nitrate content of 0.004 M at 380 K) FROM: It can be observed that the electrical conductivity of the AgNPs/PANI hybrid nanocomposites also increases dramatically with increasing silver nitrate content and finally reaches 2.10 × 102 S m−1 with the silver nitrate content of 0.004 M at 380 K, which is X times larger than that of pure PANI. | 10.1039-c4ra02136c.html |  |  |  |  | comma-level | electrical conductivity | One-pot fabrication and thermoelectric properties of Ag nanoparticles–polyaniline hybrid nanocomposites | RSC | 2014 | no
22163 | ['BiCuSeO'] | BiCuSeO | Conductivity | Conductivity2 |  | [300.0] | 300 | Kelvin^(1.0) | [300.0] | [112.00000000000001] | 112 | Meter^(-1.0) Siemens^(1.0) |  |  | ({ electrical conductivity at 300 K }: from ~1.12 S cm-1 (BiCuSeO)) FROM: After doping with Ca, the electrical transport changes to a metallic-like behavior and the electrical conductivity shows a significant increase with increasing Ca fraction, from ~1.12 S cm-1 (BiCuSeO) to ~270 S cm-1 (Bi0.90Ca0.10CuSeO) at 300 K. | 10.1038-am.2013.15.txt |  |  |  |  | comma-level | electrical conductivity | High thermoelectric performance of oxyselenides: intrinsically low thermal conductivity of Ca-doped BiCuSeO | Springer | 2013 | no
22164 | ['Bi0.90Ca0.10CuSeO'] | Bi0.90Ca0.10CuSeO | Conductivity | Conductivity2 |  | [300.0] | 300 | Kelvin^(1.0) | [300.0] | [27000.0] | 27000 | Meter^(-1.0) Siemens^(1.0) |  |  | ({ electrical conductivity }: ~270 S cm-1 (Bi0.90Ca0.10CuSeO) at 300 K.) FROM: After doping with Ca, the electrical transport changes to a metallic-like behavior and the electrical conductivity shows a significant increase with increasing Ca fraction, from ~1.12 S cm-1 (BiCuSeO) to ~270 S cm-1 (Bi0.90Ca0.10CuSeO) at 300 K. | 10.1038-am.2013.15.txt |  |  |  |  | comma-level | electrical conductivity | High thermoelectric performance of oxyselenides: intrinsically low thermal conductivity of Ca-doped BiCuSeO | Springer | 2013 | no
22165 | ['BST NWs'] | BST NWs | Conductivity | Conductivity2 |  | [295] | 295 | Kelvin^(1.0) |  | [29900.0] | 29900 | Meter^(-1.0) Siemens^(1.0) |  |  | (Moreover, the electrical conductivity (measured at room temperature, see Methods) for the printed BST NWs annealed at these conditions was ∼29900 S m−1 as ) FROM: Moreover, the electrical conductivity (measured at room temperature, see Methods) for the printed BST NWs annealed at these conditions was ∼29900 S m−1 as compared to ∼0 S m−1 with annealing at 450 °C for 2 hours (due to severe sample degradation), and ∼617 S m−1 after annealing at 400 °C for 2 hours (see Methods). | 10.1039-c8nr09101c.html |  | printed |  |  | comma-level | electrical conductivity | Flexible thermoelectric generators with inkjet-printed bismuth telluride nanowires and liquid metal contacts | RSC | 2019 | no
22166 | ['8YSZ'] | 8YSZ | Conductivity | Conductivity2 |  | [873.0] | 873 | Kelvin^(1.0) | [600.0] | [90000.0] | 90000 | Meter^(-1.0) Siemens^(1.0) |  |  | (The most promising transport properties (total conductivity of ca. 900 S cm−1 at 600 °C) were obtained for the tetragonal phase (0.2 < x < 0.3), with good chemical compatibility with 8% yttrium-stabilized zirconia (8YSZ) electrolyte when tested at 800 °C for 1000 hours.) FROM: The most promising transport properties (total conductivity of ca. 900 S cm−1 at 600 °C) were obtained for the tetragonal phase (0.2 < x < 0.3), with good chemical compatibility with 8% yttrium-stabilized zirconia (8YSZ) electrolyte when tested at 800 °C for 1000 hours. | 10.1039-c9ta09244g.html |  |  |  |  | comma-level | conductivity | Effective oxygen reduction on A-site substituted LaCuO3−δ: toward air electrodes for SOFCs based on perovskite-type copper oxides | RSC | 2019 | no
22167 | ['LaCuO3-based oxides'] | LaCuO3-based oxides | Conductivity | Conductivity2 |  | [295] | 295 | Kelvin^(1.0) |  | [100000.0] | 100000 | Meter^(-1.0) Siemens^(1.0) |  |  | ({ conductivity }: s 1000 S cm−1 at RT, which corresponds well with the generally known extraordinarily high conduction in LaCuO3-based oxides having mixed Cu3+/Cu2+ states.) FROM: For all materials total conductivity exceeds 1000 S cm−1 at RT, which corresponds well with the generally known extraordinarily high conduction in LaCuO3-based oxides having mixed Cu3+/Cu2+ states. | 10.1039-c9ta09244g.html |  |  |  |  | comma-level | conductivity | Effective oxygen reduction on A-site substituted LaCuO3−δ: toward air electrodes for SOFCs based on perovskite-type copper oxides | RSC | 2019 | no
22169 | ['Cr2O3'] | Cr2O3 | Conductivity | Conductivity2 |  | [1073.0] | 1073 | Kelvin^(1.0) | [800.0] | [10.0] | 10 | Meter^(-1.0) Siemens^(1.0) |  |  | (Assuming the scale is made of Cr2O3 with an electrical conductivity of 0.1 S/cm at 800 °C) FROM: Assuming the scale is made of Cr2O3 with an electrical conductivity of 0.1 S/cm at 800 °C, and that the coating is a 20 μm thick layer of Fe5 (31 S/cm at 800 °C), the Cr2O3 scale will dominate the ASR once this scale grows thicker than 0.03 μm. | 10.1016-j.ssi.2018.09.018.xml |  |  |  |  | comma-level | electrical conductivity | Thermal expansion and electrical conductivity of Fe and Cu doped MnCo2O4 spinel | Elsevier | 2018 | no
22170 | ['Fe5'] | Fe5 | Conductivity | Conductivity2 |  | [1073.0] | 1073 | Kelvin^(1.0) | [800.0] | [3100.0] | 3100 | Meter^(-1.0) Siemens^(1.0) |  |  | ({ electrical conductivity }: and that the coating is a 20 μm thick layer of Fe5 (31 S/cm at 800 °C)) FROM: Assuming the scale is made of Cr2O3 with an electrical conductivity of 0.1 S/cm at 800 °C, and that the coating is a 20 μm thick layer of Fe5 (31 S/cm at 800 °C), the Cr2O3 scale will dominate the ASR once this scale grows thicker than 0.03 μm. | 10.1016-j.ssi.2018.09.018.xml |  |  |  |  | comma-level | electrical conductivity | Thermal expansion and electrical conductivity of Fe and Cu doped MnCo2O4 spinel | Elsevier | 2018 | no
22171 | ['MnCo2O4'] | MnCo2O4 | Conductivity | Conductivity2 |  | [1073.0] | 1073 | Kelvin^(1.0) | [800.0] | [8900.0] | 8900 | Meter^(-1.0) Siemens^(1.0) |  |  | (The electrical conductivity of MnCo2O4 (89 S/cm at 800 °C) decreases with increasing site fraction of Fe) FROM: The electrical conductivity of MnCo2O4 (89 S/cm at 800 °C) decreases with increasing site fraction of Fe, reaching 31 S/cm for Fe5, and increases with increasing site fraction of Cu, reaching 168 S/cm for Cu5. | 10.1016-j.ssi.2018.09.018.xml |  |  |  |  | comma-level | electrical conductivity | Thermal expansion and electrical conductivity of Fe and Cu doped MnCo2O4 spinel | Elsevier | 2018 | no
22172 | ['Fe5'] | Fe5 | Conductivity | Conductivity2 |  | [1073.0] | 1073 | Kelvin^(1.0) | [800.0] | [3100.0] | 3100 | Meter^(-1.0) Siemens^(1.0) |  |  | ({ electrical conductivity at 800 °C) }: reaching 31 S/cm for Fe5) FROM: The electrical conductivity of MnCo2O4 (89 S/cm at 800 °C) decreases with increasing site fraction of Fe, reaching 31 S/cm for Fe5, and increases with increasing site fraction of Cu, reaching 168 S/cm for Cu5. | 10.1016-j.ssi.2018.09.018.xml |  |  |  |  | comma-level | electrical conductivity | Thermal expansion and electrical conductivity of Fe and Cu doped MnCo2O4 spinel | Elsevier | 2018 | no
22173 | ['TCNQ @ Cu3(BTC)2'] | TCNQ @ Cu3(BTC)2 | Conductivity | Conductivity2 |  | [295] | 295 | Kelvin^(1.0) |  | [1e-09] | 1e-09 | Meter^(-1.0) Siemens^(1.0) |  |  | ({ at room temperature }: forming TCNQ@Cu3(BTC)2 and an electronic conduction pathway and increasing σ from <10 –9 S/m to ~0.1 S/m.20 When a thin film of TCNQ@Cu3(BTC)2 is placed onto a stage with a thermal gradient) FROM: When Cu3(BTC)2 is infiltrated with TCNQ, the TCNQ molecules bridge the Cu(II) dimers, forming TCNQ@Cu3(BTC)2 and an electronic conduction pathway and increasing σ from <10 –9 S/m to ~0.1 S/m.20 When a thin film of TCNQ@Cu3(BTC)2 is placed onto a stage with a thermal gradient, a positive voltage is measured between the cold and hot sides (see Figure 2a–b) with S ~ 400 μ V/K at room temperature (Figure 2c–d), indicating that holes are the dominant electronic charge carriers in the infiltrated framework. | 10.1557-mrs.2016.242.txt |  |  |  |  | comma-level | σ | Metal–organic frameworks for thermoelectric energy-conversion applications | Springer | 2016 | no
22174 | ['TaIrSn material'] | TaIrSn material | Conductivity | Conductivity2 |  | [295] | 295 | Kelvin^(1.0) |  | [188000.0] | 188000 | Meter^(-1.0) Siemens^(1.0) |  |  | ({ at room temperature }: the calculated value of electrical conductivity of TaIrSn material is 1.88×105 S/m) FROM: At room temperature, the calculated value of electrical conductivity of TaIrSn material is 1.88×105 S/m, which is higher than the value reported for ZrRhBi (8.7×104 S/m) . | 10.1016-j.physleta.2017.09.043.xml |  |  |  |  | comma-level | electrical conductivity | Giant thermoelectric performance of novel TaIrSn Half Heusler compound | Elsevier | 2017 | no
22175 | ['ZrRhBi'] | ZrRhBi | Conductivity | Conductivity2 |  | [295] | 295 | Kelvin^(1.0) |  | [87000.0] | 87000 | Meter^(-1.0) Siemens^(1.0) |  |  | ({ electrical conductivity at room temperature }: the value reported for ZrRhBi (8.7×104 S/m) .) FROM: At room temperature, the calculated value of electrical conductivity of TaIrSn material is 1.88×105 S/m, which is higher than the value reported for ZrRhBi (8.7×104 S/m) . | 10.1016-j.physleta.2017.09.043.xml |  |  |  |  | comma-level | electrical conductivity | Giant thermoelectric performance of novel TaIrSn Half Heusler compound | Elsevier | 2017 | no
22176 | ['SSA'] | SSA | Conductivity | Conductivity2 |  | [295] | 295 | Kelvin^(1.0) |  | [2.0] | 2 | Meter^(-1.0) Siemens^(1.0) |  |  | ({ at room temperature }: the Pauli susceptibility is (67±10) emu mol−1 of 2-rings (except for the one doped with SSA) and the room temperature conductivity is of the order of 2×10−2 S cm−1.) FROM: In general, for all these samples the localization length α−1 is found to be (21±6) Å, the Pauli susceptibility is (67±10) emu mol−1 of 2-rings (except for the one doped with SSA) and the room temperature conductivity is of the order of 2×10−2 S cm−1. | 10.1016-S0038-1098(98)00452-9.xml |  |  |  |  | comma-level | conductivity | Electron localization in poly(alkoxyanilines) | Elsevier | 1998 | no
22177 | ['Mg2Si'] | Mg2Si | Conductivity | Conductivity2 |  | [823.0] | 823 | Kelvin^(1.0) | [550.0] | [4980.0] | 4980 | Meter^(-1.0) Siemens^(1.0) |  |  | (The Mg2Si shows the increasing σ behavior with increasing temperature showing the maximum value of 4.98 × 103 S/m at 550 °C.) FROM: The Mg2Si shows the increasing σ behavior with increasing temperature showing the maximum value of 4.98 × 103 S/m at 550 °C. | 10.1016-j.matchemphys.2019.122407.xml |  |  |  |  | comma-level | σ | Structural features and thermoelectric properties of spark plasma assisted combustion synthesised Magnesium silicide doped with Aluminium | Elsevier | 2020 | no
22178 | ['Mg2Si'] | Mg2Si | Conductivity | Conductivity2 |  | [823.0] | 823 | Kelvin^(1.0) | [550.0] | [5250.0] | 5250 | Meter^(-1.0) Siemens^(1.0) |  |  | (These variations in the charge carriers and effective mass show the devasting effect in the σ characteristics in Mg2Si with the Al doping concentration viz. 0.005 at.%, 0.010 at.% and 0.020 at.% showing 5.25 × 103 S/m, 6.55 × 103 S/m and 8.80 × 103 S/m, respectively at 550 °C.) FROM: These variations in the charge carriers and effective mass show the devasting effect in the σ characteristics in Mg2Si with the Al doping concentration viz. 0.005 at.%, 0.010 at.% and 0.020 at.% showing 5.25 × 103 S/m, 6.55 × 103 S/m and 8.80 × 103 S/m, respectively at 550 °C. | 10.1016-j.matchemphys.2019.122407.xml |  |  |  |  | comma-level | σ | Structural features and thermoelectric properties of spark plasma assisted combustion synthesised Magnesium silicide doped with Aluminium | Elsevier | 2020 | no
22179 | ['Mg2Si doped with Al'] | Mg2Si doped with Al | Conductivity | Conductivity2 |  | [823.0] | 823 | Kelvin^(1.0) | [550.0] | [10010.0] | 10010 | Meter^(-1.0) Siemens^(1.0) |  |  | ( the Mg2Si doped with Al doped with 0.020 at.% remarkably reveals the higher σ value of 10.01 × 103 S/m at 550 °C.) FROM: In contrast, the Mg2Si doped with Al doped with 0.020 at.% remarkably reveals the higher σ value of 10.01 × 103 S/m at 550 °C. | 10.1016-j.matchemphys.2019.122407.xml |  |  |  |  | comma-level | σ | Structural features and thermoelectric properties of spark plasma assisted combustion synthesised Magnesium silicide doped with Aluminium | Elsevier | 2020 | no
22180 | ['NbSe2'] | NbSe2 | Conductivity | Conductivity2 |  | [295] | 295 | Kelvin^(1.0) |  | [2.52] | 2.52 | Meter^(-1.0) Siemens^(1.0) |  |  | (As well as NbSe2 has also high electrical conductivity as 2.52 S m−1 at room temperature for homostructure.) FROM: As well as NbSe2 has also high electrical conductivity as 2.52 S m−1 at room temperature for homostructure. | 10.1016-j.commatsci.2017.09.037.xml |  |  |  |  | comma-level | electrical conductivity | Effect of strain engineering on 2D dichalcogenides transition metal: A DFT study | Elsevier | 2018 | no
22181 | ['Na0.85Ti0.51Ga4.37O8'] | Na0.85Ti0.51Ga4.37O8 | Conductivity | Conductivity2 | ionic | [1073.0] | 1073 | Kelvin^(1.0) | [1073.0] | [0.013000000000000001] | 0.013 | Meter^(-1.0) Siemens^(1.0) |  |  | (The resulting Na0.85Ti0.51Ga4.37O8 electrolyte showed the ionic conductivity ranging from 1.3×10−4 S/cm at 573 K to 7.3×10−3 S/cm at 1073 K.) FROM: The resulting Na0.85Ti0.51Ga4.37O8 electrolyte showed the ionic conductivity ranging from 1.3×10−4 S/cm at 573 K to 7.3×10−3 S/cm at 1073 K. | 10.1016-j.jssc.2015.06.005.xml |  |  |  |  | comma-level | ionic conductivity | Structure and ionic conductivity of well-aligned polycrystalline sodium titanogallate grown by reactive diffusion | Elsevier | 2015 | no
22182 | ['Na0.85Ti0.51Ga4.37O8'] | Na0.85Ti0.51Ga4.37O8 | Conductivity | Conductivity2 | ionic | [1073.0] | 1073 | Kelvin^(1.0) | [1073.0] | [0.013000000000000001] | 0.013 | Meter^(-1.0) Siemens^(1.0) |  |  | (The electrolyte consisting mostly of the b-axis-oriented Na0.85Ti0.51Ga4.37O8 showed the ionic conductivity ranging from 1.3×10−4 S/cm at 573 K to 7.3×10−3 S/cm at 1073 K) FROM: The electrolyte consisting mostly of the b-axis-oriented Na0.85Ti0.51Ga4.37O8 showed the ionic conductivity ranging from 1.3×10−4 S/cm at 573 K to 7.3×10−3 S/cm at 1073 K, with the two types of empirical activation energies being 0.39 eV with T>792 K and 0.57 eV with T<792 K. | 10.1016-j.jssc.2015.06.005.xml |  |  | b-axis-oriented |  | comma-level | ionic conductivity | Structure and ionic conductivity of well-aligned polycrystalline sodium titanogallate grown by reactive diffusion | Elsevier | 2015 | no
22183 | ['n-type Bi2Te3 bulk material'] | n-type Bi2Te3 bulk material | Conductivity | Conductivity2 |  | [300.0] | 300 | Kelvin^(1.0) | [300.0] | [71400.0] | 71400 | Meter^(-1.0) Siemens^(1.0) |  |  | ({ electrical conductivity at 300 K }: that of n-type Bi2Te3 bulk material (7.14 × 104 S m−1) or nanoparticles (7.69 × 104 S m−1) .) FROM: At the temperature of 300 K, the electrical conductivity (8.52 × 104 S m−1) was a bit higher than that of n-type Bi2Te3 bulk material (7.14 × 104 S m−1) or nanoparticles (7.69 × 104 S m−1) . | 10.1016-j.matchemphys.2013.09.036.xml |  |  |  |  | comma-level | electrical conductivity | Facile synthesis and thermoelectric studies of n-type bismuth telluride nanorods with cathodic stripping Te electrode | Elsevier | 2014 | no
22184 | ['Ca1.55Na0.45Co2O5'] | Ca1.55Na0.45Co2O5 | Conductivity | Conductivity2 |  | [950.0] | 950 | Kelvin^(1.0) | [950.0] | [6890.000000000001] | 6890 | Meter^(-1.0) Siemens^(1.0) |  |  | (For Ca1.55Na0.45Co2O5 specimen, the electrical conductivity and the thermoelectric power reached 68.9 S cm−1 and 165 μV K−1 at 950 K, respectively.) FROM: For Ca1.55Na0.45Co2O5 specimen, the electrical conductivity and the thermoelectric power reached 68.9 S cm−1 and 165 μV K−1 at 950 K, respectively. | 10.1016-j.physb.2007.10.010.xml |  |  |  |  | comma-level | electrical conductivity | Preparation and characterization of the new oxides Ca2− x Na x Co2O5 | Elsevier | 2008 | no
22185 | ['Ca2.55Na0.45Co4O9'] | Ca2.55Na0.45Co4O9 | Conductivity | Conductivity2 |  | [950.0] | 950 | Kelvin^(1.0) | [950.0] | [6890.000000000001] | 6890 | Meter^(-1.0) Siemens^(1.0) |  |  | (For x=0.45 specimen, the electrical conductivity is 68.9 S cm−1 at 950 K, which is around four times as large as Ca2.55Na0.45Co4O9 prepared by the same method .) FROM: For x=0.45 specimen, the electrical conductivity is 68.9 S cm−1 at 950 K, which is around four times as large as Ca2.55Na0.45Co4O9 prepared by the same method . | 10.1016-j.physb.2007.10.010.xml |  |  |  |  | comma-level | electrical conductivity | Preparation and characterization of the new oxides Ca2− x Na x Co2O5 | Elsevier | 2008 | no
22186 | ['MgSi0.5875Sn0.4Sb0.0125'] | MgSi0.5875Sn0.4Sb0.0125 | Conductivity | Conductivity2 |  | [723.0] | 723 | Kelvin^(1.0) | [723.0] | [100000.0] | 100000 | Meter^(-1.0) Siemens^(1.0) |  |  | ({ at 723 K) }: that of others with a similar level of σ (∼1000 Scm−1), e.g. MgSi0.5875Sn0.4Sb0.0125 (∼220 μVK−1) and Sn0.655Mg0.04In0.005Pb0.3Te (∼240 μVK−1).) FROM: The primary cause is that, the S values of Cu2Sn0.9Zn0.1S3 (147.7 μVK−1 at 723 K) are quite smaller than that of others with a similar level of σ (∼1000 Scm−1), e.g. MgSi0.5875Sn0.4Sb0.0125 (∼220 μVK−1) and Sn0.655Mg0.04In0.005Pb0.3Te (∼240 μVK−1). | 10.1016-j.jallcom.2017.08.227.xml |  |  |  |  | comma-level | σ | Synergistic role of Ni-doping in electrical and phonon transport properties of Cu2Sn1-x Ni x S3 | Elsevier | 2017 | no
22187 | ['undoped Cu2SnS3 bulk'] | undoped Cu2SnS3 bulk | Conductivity | Conductivity2 |  | [323.0] | 323 | Kelvin^(1.0) | [323.0] | [200.0] | 200 | Meter^(-1.0) Siemens^(1.0) |  |  | ( the σ of the undoped Cu2SnS3 bulk is around 2 S/cm at 323 K) FROM: As shown in (a), the σ of the undoped Cu2SnS3 bulk is around 2 S/cm at 323 K, which slowly increases with increasing temperature, indicative of a nondegenerate state with a low carrier concentration. | 10.1016-j.jallcom.2017.08.227.xml |  |  |  |  | comma-level | σ | Synergistic role of Ni-doping in electrical and phonon transport properties of Cu2Sn1-x Ni x S3 | Elsevier | 2017 | no
22188 | ['Cu2Sn0.9Ni0.1S3'] | Cu2Sn0.9Ni0.1S3 | Conductivity | Conductivity2 |  | [323.0] | 323 | Kelvin^(1.0) | [323.0] | [34970.0] | 34970 | Meter^(-1.0) Siemens^(1.0) |  |  | ( at 323 K the σ (349.7 Scm−1) for Cu2Sn0.9Ni0.1S3 is much smaller) FROM: For instance, at 323 K the σ (349.7 Scm−1) for Cu2Sn0.9Ni0.1S3 is much smaller than that of Cu2Sn0.9Zn0.1S3 (549.4 Scm−1). | 10.1016-j.jallcom.2017.08.227.xml |  |  |  |  | comma-level | σ | Synergistic role of Ni-doping in electrical and phonon transport properties of Cu2Sn1-x Ni x S3 | Elsevier | 2017 | no
22189 | ['Cu2Sn0.9Zn0.1S3'] | Cu2Sn0.9Zn0.1S3 | Conductivity | Conductivity2 |  | [323.0] | 323 | Kelvin^(1.0) | [323.0] | [54940.0] | 54940 | Meter^(-1.0) Siemens^(1.0) |  |  | ({ σ at 323 K }: that of Cu2Sn0.9Zn0.1S3 (549.4 Scm−1).) FROM: For instance, at 323 K the σ (349.7 Scm−1) for Cu2Sn0.9Ni0.1S3 is much smaller than that of Cu2Sn0.9Zn0.1S3 (549.4 Scm−1). | 10.1016-j.jallcom.2017.08.227.xml |  |  |  |  | comma-level | σ | Synergistic role of Ni-doping in electrical and phonon transport properties of Cu2Sn1-x Ni x S3 | Elsevier | 2017 | no
22190 | ['Cu2Sn1-xNixS3'] | Cu2Sn1-xNixS3 | Conductivity | Conductivity2 |  | [295] | 295 | Kelvin^(1.0) | [723.0] | [142180.0] | 142180 | Meter^(-1.0) Siemens^(1.0) |  |  | ( achieving a very high σ 1421.8 Scm−1 at room temperature and a large PF 0.76 mWm−1K−2 at 723 K in the Cu2Sn1-xNixS3 (x = 0.20) sample.) FROM: The experimental results revealed that Ni-doping effectively optimized the electrical transport performance, achieving a very high σ 1421.8 Scm−1 at room temperature and a large PF 0.76 mWm−1K−2 at 723 K in the Cu2Sn1-xNixS3 (x = 0.20) sample. | 10.1016-j.jallcom.2017.08.227.xml |  |  |  | ['x = 0.20'] | comma-level | σ | Synergistic role of Ni-doping in electrical and phonon transport properties of Cu2Sn1-x Ni x S3 | Elsevier | 2017 | no
22191 | ['pure SnTe'] | pure SnTe | Conductivity | Conductivity2 |  | [295] | 295 | Kelvin^(1.0) |  | [700000.0] | 700000 | Meter^(-1.0) Siemens^(1.0) |  |  | ({ σ }: pure SnTe phase (∼7000 Scm−1 at room temperature []).) FROM: Apparently, Te–SnTe eutectic composites possess much lower σ compared with pure SnTe phase (∼7000 Scm−1 at room temperature []). | 10.1016-j.intermet.2019.106499.xml |  |  |  |  | comma-level | σ | Microstructure and enhanced thermoelectric performance of Te–SnTe eutectic composites with self-assembled rod and lamellar morphology | Elsevier | 2019 | no
22192 | ['PEDOT : PSS'] | PEDOT : PSS | Conductivity | Conductivity2 |  | [523.0] | 523 | Kelvin^(1.0) | [523.0] | [11000.0] | 11000 | Meter^(-1.0) Siemens^(1.0) |  |  | ({ at 523 K) }: The highest zT (zT=1.08) was found for PEDOT:PSS filled by Sb2Te3 (at 523K), resulting from an electrical conductivity of 110 S cm−1, Seebeck coefficient of 135 µV K−1, PF of 337 µW m−1 K−1, and thermal conductivity of 0.14 W m−1 K−1.) FROM: The highest zT (zT=1.08) was found for PEDOT:PSS filled by Sb2Te3 (at 523K), resulting from an electrical conductivity of 110 S cm−1, Seebeck coefficient of 135 µV K−1, PF of 337 µW m−1 K−1, and thermal conductivity of 0.14 W m−1 K−1. | 10.1016-B978-0-12-803581-8.10024-4.xml |  |  |  |  | comma-level | electrical conductivity | 6.14 Organic Thermoelectric Composites Materials | Elsevier | 2018 | no
22193 | ['composite PbTe / polyaniline'] | composite PbTe / polyaniline | Conductivity | Conductivity2 |  | [293.0] | 293 | Kelvin^(1.0) | [293.0] | [1.9] | 1.9 | Meter^(-1.0) Siemens^(1.0) |  |  | (The highest Seebeck coefficient was found to be around 626 µV K−1 (at 293K) for the composite PbTe/polyaniline, with electrical conductivity of 0.019 S cm−1 and PF of 0.745 µW m−1 K−2.) FROM: The highest Seebeck coefficient was found to be around 626 µV K−1 (at 293K) for the composite PbTe/polyaniline, with electrical conductivity of 0.019 S cm−1 and PF of 0.745 µW m−1 K−2. | 10.1016-B978-0-12-803581-8.10024-4.xml |  |  |  |  | comma-level | electrical conductivity | 6.14 Organic Thermoelectric Composites Materials | Elsevier | 2018 | no
22194 | ['Cu1Ag4Se3 film'] | Cu1Ag4Se3 film | Conductivity | Conductivity2 |  | [295] | 295 | Kelvin^(1.0) |  | [1077000.0] | 1077000 | Meter^(-1.0) Siemens^(1.0) |  |  | ( the Cu1Ag4Se3 film reaches a power factor of ∼2231.5 ± 123 μW m−1 K−2 at room temperature (with a Seebeck coefficient and electrical conductivity of −45.5 μV K−1 Scm−1 and 10770 S cm−1) FROM: As a consequence, the Cu1Ag4Se3 film reaches a power factor of ∼2231.5 ± 123 μW m−1 K−2 at room temperature (with a Seebeck coefficient and electrical conductivity of −45.5 μV K−1 Scm−1 and 10770 S cm−1, respectively), which is more than X times higher than that of our previously reported Ag2Se film. | 10.1039-c9ee01609k.html |  |  |  |  | comma-level | electrical conductivity | Ultrahigh power factor and flexible silver selenide-based composite film for thermoelectric devices | RSC | 2020 | no
22195 | ['silica glass'] | silica glass | Conductivity | Conductivity2 |  | [283.0] | 283 | Kelvin^(1.0) | [10.0] | [242.0] | 242 | Meter^(-1.0) Siemens^(1.0) |  |  | ({ at 10 °C) }: the value σav = 242 S m-1 (silica glass slide and temperature T = 10 °C) was calculated from conductivities of samples 10-6 h-5-S) FROM: Values σav listed in Table 2 were obtained by averaging the conductivities of samples prepared on given substrate under given condition, i.e., the value σav = 242 S m-1 (silica glass slide and temperature T = 10 °C) was calculated from conductivities of samples 10-6 h-5-S, 10-4 h-5-S, 10-6 h-1-S, and 10-4 h-1-S. | 10.1007-s11696-016-0077-4.txt |  |  |  |  | comma-level | conductivities | Polyaniline/montmorillonite nanocomposite thin layers deposited on different substrates | Springer | 2017 | no
22196 | ['PANI / MMT nanocomposite'] | PANI / MMT nanocomposite | Conductivity | Conductivity2 |  | [293.0] | 293 | Kelvin^(1.0) | [20.0] | [2040.0] | 2040 | Meter^(-1.0) Siemens^(1.0) |  |  | (PANI/MMT nanocomposite layer exhibiting the highest conductivity (σ = 2040 S m-1) was deposited on polyester foil at 20 °C for 6 h using MMT size fraction <5 µm.) FROM: PANI/MMT nanocomposite layer exhibiting the highest conductivity (σ = 2040 S m-1) was deposited on polyester foil at 20 °C for 6 h using MMT size fraction <5 µm. | 10.1007-s11696-016-0077-4.txt |  | deposited |  |  | comma-level | highest conductivity | Polyaniline/montmorillonite nanocomposite thin layers deposited on different substrates | Springer | 2017 | no
22197 | ['MWCNTs'] | MWCNTs | Conductivity | Conductivity2 |  | [295] | 295 | Kelvin^(1.0) |  | [106.0, 108.0] | 107 | Meter^(-1.0) Siemens^(1.0) |  |  | (The conductivity σ of MWCNTs reached 106–108 S m−1 at room temperature after functionalization and increases with the temperature) FROM: The conductivity σ of MWCNTs reached 106–108 S m−1 at room temperature after functionalization and increases with the temperature, whereas that of the skutterudite CoSb3 was ∼104 S m−1 2) The second phase MWCNTs were distributed in the skutterudite La0.3CoSb3 and formed a distinct network structure, providing good pathways for electron transport in the samples with a high amount of MWCNTs. | 10.1016-j.jallcom.2016.11.024.xml |  |  |  |  | comma-level | conductivity | Influence of multi-walled carbon nanotubes on the thermoelectric properties of La-filled CoSb3 skutterudite composites | Elsevier | 2017 | no
22198 | ['ScSZ coating'] | ScSZ coating | Conductivity | Conductivity2 |  | [1273.0] | 1273 | Kelvin^(1.0) | [1000.0] | [7.000000000000001] | 7 | Meter^(-1.0) Siemens^(1.0) |  |  | (The electrical conductivity of the as-sprayed ScSZ coating was about 0.07 S/cm at 1000 °C.) FROM: The electrical conductivity of the as-sprayed ScSZ coating was about 0.07 S/cm at 1000 °C. | 10.1007-s11666-007-9013-z.txt |  |  |  |  | comma-level | electrical conductivity | Selected Abstracts of Thermal Spray Literature | Springer | 2007 | no
22199 | ['pristine Hf0.5Zr0.5CoSb0.85Sn0.15'] | pristine Hf0.5Zr0.5CoSb0.85Sn0.15 | Conductivity | Conductivity2 |  | [323.0] | 323 | Kelvin^(1.0) | [323.0] | [31539.999999999996] | 31540 | Meter^(-1.0) Siemens^(1.0) |  |  | (The electrical conductivity of pristine Hf0.5Zr0.5CoSb0.85Sn0.15 is 315.4Scm−1 at 323 K and 321.1Scm−1 at 873 K.) FROM: The electrical conductivity of pristine Hf0.5Zr0.5CoSb0.85Sn0.15 is 315.4Scm−1 at 323 K and 321.1Scm−1 at 873 K. | 10.1016-j.nimb.2020.06.013.xml |  |  |  |  | comma-level | electrical conductivity | Response of p-type and n-type Half-Heusler thermoelectric materials to fast neutron irradiation | Elsevier | 2020 | no
22200 | ['SiGe'] | SiGe | Conductivity | Conductivity2 |  | [1273.0] | 1273 | Kelvin^(1.0) | [1273.0] | [50000.0, 120000.0] | 85000 | Meter^(-1.0) Siemens^(1.0) |  |  | (This is similar with SiGe thermoelectric material, where n-SiGe alloys with larger pristine electrical conductivity (500 ~ 1200 Scm−1) need high healing temperature of 1273 K, while p-SiGe alloys with smaller pristine electrical conductivity (300 ~ 700 Scm−1) can be recovered completely by annealing at 673 K.) FROM: This is similar with SiGe thermoelectric material, where n-SiGe alloys with larger pristine electrical conductivity (500 ~ 1200 Scm−1) need high healing temperature of 1273 K, while p-SiGe alloys with smaller pristine electrical conductivity (300 ~ 700 Scm−1) can be recovered completely by annealing at 673 K. | 10.1016-j.nimb.2020.06.013.xml |  | alloys |  |  | comma-level | electrical conductivity | Response of p-type and n-type Half-Heusler thermoelectric materials to fast neutron irradiation | Elsevier | 2020 | no
22201 | ['SOFCs'] | SOFCs | Conductivity | Conductivity2 |  | [603.0] | 603 | Kelvin^(1.0) | [330.0] | [80000.0] | 80000 | Meter^(-1.0) Siemens^(1.0) |  |  | (Despite the presence of defects, the conductivity of the films, with values as high as 800 S/cm at 330 °C in 1 atm O2, is considered very promising for their application as cathodes in intermediate-temperature SOFCs.) FROM: Despite the presence of defects, the conductivity of the films, with values as high as 800 S/cm at 330 °C in 1 atm O2, is considered very promising for their application as cathodes in intermediate-temperature SOFCs. | 10.1007-s10008-010-1214-6.txt |  |  |  |  | comma-level | conductivity | Deposition and characterisation of epitaxial oxide thin films for SOFCs | Springer | 2011 | no
22202 | ['CuAlO2'] | CuAlO2 | Conductivity | Conductivity2 |  | [1200.0] | 1200 | Kelvin^(1.0) | [1200.0] | [1000.0] | 1000 | Meter^(-1.0) Siemens^(1.0) |  |  | (CuAlO2, a kind of p-type semiconductive materials, belonging to the delafossite group of ternary oxides, is viewed as a promising high temperature thermoelectric material for the temperature dependence thermoelectric properties along ab-plane of single crystal CuAlO2 for Seebeck coefficient, electrical conductivity, power factor reaching 325 μV/K, 1000 Sm−1, and 1 × 10−4 Wm−1 K−1 at 1200 K, respectively .) FROM: CuAlO2, a kind of p-type semiconductive materials, belonging to the delafossite group of ternary oxides, is viewed as a promising high temperature thermoelectric material for the temperature dependence thermoelectric properties along ab-plane of single crystal CuAlO2 for Seebeck coefficient, electrical conductivity, power factor reaching 325 μV/K, 1000 Sm−1, and 1 × 10−4 Wm−1 K−1 at 1200 K, respectively . | 10.1016-j.jallcom.2015.08.013.xml |  | high temperature |  |  | comma-level | electrical conductivity | Fabrication of thermoelectric CuAlO2 and performance enhancement by high density | Elsevier | 2015 | no
22203 | ['BiCuSeO'] | BiCuSeO | Conductivity | Conductivity2 |  | [323.0] | 323 | Kelvin^(1.0) | [323.0] | [160.0] | 160 | Meter^(-1.0) Siemens^(1.0) |  |  | ({ electrical conductivity at 323 K }: which increases from 1.6 S cm−1 for BiCuSeO) FROM: The electrical conductivity increases significantly with the increasing Na doping content, which increases from 1.6 S cm−1 for BiCuSeO to 42.0 S cm−1 for Bi0.98Na0.02CuSeO, further reaches the maximum value of 200 S cm−1 for Bi0.85Na0.15CuSeO at 323 K. | 10.1016-j.jallcom.2017.02.290.xml |  |  |  |  | comma-level | electrical conductivity | Ultra-fast synthesis and high thermoelectric properties of heavy sodium doped BiCuSeO | Elsevier | 2017 | no
22204 | ['Bi0.98Na0.02CuSeO'] | Bi0.98Na0.02CuSeO | Conductivity | Conductivity2 |  | [323.0] | 323 | Kelvin^(1.0) | [323.0] | [4200.0] | 4200 | Meter^(-1.0) Siemens^(1.0) |  |  | ({ electrical conductivity at 323 K }: 42.0 S cm−1 for Bi0.98Na0.02CuSeO) FROM: The electrical conductivity increases significantly with the increasing Na doping content, which increases from 1.6 S cm−1 for BiCuSeO to 42.0 S cm−1 for Bi0.98Na0.02CuSeO, further reaches the maximum value of 200 S cm−1 for Bi0.85Na0.15CuSeO at 323 K. | 10.1016-j.jallcom.2017.02.290.xml |  |  |  |  | comma-level | electrical conductivity | Ultra-fast synthesis and high thermoelectric properties of heavy sodium doped BiCuSeO | Elsevier | 2017 | no
22205 | ['Bi0.85Na0.15CuSeO'] | Bi0.85Na0.15CuSeO | Conductivity | Conductivity2 |  | [323.0] | 323 | Kelvin^(1.0) | [323.0] | [20000.0] | 20000 | Meter^(-1.0) Siemens^(1.0) |  |  | ({ electrical conductivity }: further reaches the maximum value of 200 S cm−1 for Bi0.85Na0.15CuSeO at 323 K.) FROM: The electrical conductivity increases significantly with the increasing Na doping content, which increases from 1.6 S cm−1 for BiCuSeO to 42.0 S cm−1 for Bi0.98Na0.02CuSeO, further reaches the maximum value of 200 S cm−1 for Bi0.85Na0.15CuSeO at 323 K. | 10.1016-j.jallcom.2017.02.290.xml |  |  |  |  | comma-level | electrical conductivity | Ultra-fast synthesis and high thermoelectric properties of heavy sodium doped BiCuSeO | Elsevier | 2017 | no
22206 | ['Na doped PbS'] | Na doped PbS | Conductivity | Conductivity2 |  | [295] | 295 | Kelvin^(1.0) |  | [76000.0] | 76000 | Meter^(-1.0) Siemens^(1.0) |  |  | ( Na doped PbS samples exhibit high electrical conductivity and the σ for Pb1-xNaxS (x = 0.015) at room temperature can reach ∼ 760 S cm−1.) FROM: As displayed in (a), Na doped PbS samples exhibit high electrical conductivity and the σ for Pb1-xNaxS (x = 0.015) at room temperature can reach ∼ 760 S cm−1. | 10.1016-j.jallcom.2019.153453.xml |  |  |  |  | comma-level | electrical conductivity | An approach of enhancing thermoelectric performance for p-type PbS: Decreasing electronic thermal conductivity | Elsevier | 2020 | no
22207 | ['Pb0.98Na0.02S-2.5 % Cu2S'] | Pb0.98Na0.02S-2.5 % Cu2S | Conductivity | Conductivity2 |  | [295] | 295 | Kelvin^(1.0) |  | [185000.0] | 185000 | Meter^(-1.0) Siemens^(1.0) |  |  | ({ σ at room temperature }: ∼1850 S cm−1 for Pb0.98Na0.02S-2.5% Cu2S from ∼2360 S cm−1 for Pb0.98Na0.02S accompanied by the reduction of carrier concentration) FROM: The σ at room temperature is reduced to ∼1850 S cm−1 for Pb0.98Na0.02S-2.5% Cu2S from ∼2360 S cm−1 for Pb0.98Na0.02S accompanied by the reduction of carrier concentration to ∼2 × 1018 cm−3 from ∼2 × 1020 cm−3. | 10.1016-j.jallcom.2019.153453.xml |  |  |  |  | comma-level | σ | An approach of enhancing thermoelectric performance for p-type PbS: Decreasing electronic thermal conductivity | Elsevier | 2020 | no
22208 | ['[Pt(ox)2]'] | [Pt(ox)2] | Conductivity | Conductivity2 |  | [295] | 295 | Kelvin^(1.0) |  | [4200.0] | 4200 | Meter^(-1.0) Siemens^(1.0) |  |  | (The complex [Pt(ox)2] gave a variety of cation deficient salts with high conductivity in the 60's and 70's, such as K1.64[Pt(ox)2]·H2O (σRT ≈ 42 S cm−1) and Mg0.82[Pt(ox)2]·5.3H2O (50 S cm−1), where σRT is the conductivity at room temperature (RT).) FROM: The complex [Pt(ox)2] gave a variety of cation deficient salts with high conductivity in the 60's and 70's, such as K1.64[Pt(ox)2]·H2O (σRT ≈ 42 S cm−1) and Mg0.82[Pt(ox)2]·5.3H2O (50 S cm−1), where σRT is the conductivity at room temperature (RT). | 10.1039-a908670f.html |  |  |  |  | comma-level | conductivity | Formation of 2∶1 insulating complexes of D+·D+·A2− alternating stack and a 4∶1 semimetallic complex using M(dto)2 dianions (M = Ni, Pd or Pt and dto = dithiooxalate) | RSC | 2000 | no
22209 | ['(ET)4M(CN)4(H2O)'] | (ET)4M(CN)4(H2O) | Conductivity | Conductivity2 |  | [295] | 295 | Kelvin^(1.0) |  | [10000.0, 30000.0] | 20000 | Meter^(-1.0) Siemens^(1.0) |  |  | (The conductivity at RT is much poorer than those of (ET)4M(CN)4(H2O) (M =Pd or Pt), which show σRT = 100–300 S cm−1.) FROM: The conductivity at RT is much poorer than those of (ET)4M(CN)4(H2O) (M =Pd or Pt), which show σRT = 100–300 S cm−1. | 10.1039-a908670f.html |  |  |  | ['M = Pd'] | comma-level | conductivity | Formation of 2∶1 insulating complexes of D+·D+·A2− alternating stack and a 4∶1 semimetallic complex using M(dto)2 dianions (M = Ni, Pd or Pt and dto = dithiooxalate) | RSC | 2000 | no
22210 | ['Ca3Co4O9'] | Ca3Co4O9 | Conductivity | Conductivity2 |  | [973.0] | 973 | Kelvin^(1.0) | [700.0] | [12800.0] | 12800 | Meter^(-1.0) Siemens^(1.0) |  |  | (σ along the in-plane direction is 128 S/cm at 700 °C for the Ca3Co4O9 ceramics) FROM: σ along the in-plane direction is 128 S/cm at 700 °C for the Ca3Co4O9 ceramics, which is a few times lower than that of single crystal Ca3Co4O9 (about 500 S/cm at 700 °C) due to the huge amount of grain boundaries in our ceramic samples. | 10.1007-s10971-007-1612-0.txt |  |  | in-plane direction |  | comma-level | σ | Preparation of Ca3Co4O9 by polyacrylamide gel processing and its thermoelectric properties | Springer | 2007 | no
22211 | ['single crystal Ca3Co4O9'] | single crystal Ca3Co4O9 | Conductivity | Conductivity2 |  | [973.0] | 973 | Kelvin^(1.0) | [700.0] | [50000.0] | 50000 | Meter^(-1.0) Siemens^(1.0) |  |  | ({ σ }: that of single crystal Ca3Co4O9 (about 500 S/cm at 700 °C) due to the huge amount of grain boundaries in our ceramic samples.) FROM: σ along the in-plane direction is 128 S/cm at 700 °C for the Ca3Co4O9 ceramics, which is a few times lower than that of single crystal Ca3Co4O9 (about 500 S/cm at 700 °C) due to the huge amount of grain boundaries in our ceramic samples. | 10.1007-s10971-007-1612-0.txt |  |  |  |  | comma-level | σ | Preparation of Ca3Co4O9 by polyacrylamide gel processing and its thermoelectric properties | Springer | 2007 | no
22212 | ['AgCoO2 film'] | AgCoO2 film | Conductivity | Conductivity2 |  | [295] | 295 | Kelvin^(1.0) |  | [20.0] | 20 | Meter^(-1.0) Siemens^(1.0) |  |  | ({ at room temperature }: A sputter-deposited AgCoO2 film has a conductivity of 0.2 S/cm) FROM: A sputter-deposited AgCoO2 film has a conductivity of 0.2 S/cm, a Seebeck coefficient of 230 μV/K and a band gap of 4.1 eV at room temperature. | 10.1016-S0040-6090(02)00199-2.xml |  | -deposited |  |  | comma-level | conductivity | p-Type oxides for use in transparent diodes | Elsevier | 2002 | no
22213 | ['CuGaO2'] | CuGaO2 | Conductivity | Conductivity2 |  | [295] | 295 | Kelvin^(1.0) |  | [2.0] | 2 | Meter^(-1.0) Siemens^(1.0) |  |  | (The conductivity at room temperature was approximately 0.02 S/cm for CuGaO2) FROM: The conductivity at room temperature was approximately 0.02 S/cm for CuGaO2, and almost two orders of magnitude larger at 1.0 S/cm for the CuGa1−xFexO2 film ( | 10.1016-S0040-6090(02)00199-2.xml |  |  |  |  | comma-level | conductivity | p-Type oxides for use in transparent diodes | Elsevier | 2002 | no
22214 | ['Sn0.7Ge0.3Te'] | Sn0.7Ge0.3Te | Conductivity | Conductivity2 |  | [295] | 295 | Kelvin^(1.0) | [710.0] | [598900.0] | 598900 | Meter^(-1.0) Siemens^(1.0) |  |  | ( the room temperature σ value is 5989 S cm−1 for Sn0.7Ge0.3Te which reduces to 2507 S cm−1 at 710 K.) FROM: Typically, the room temperature σ value is 5989 S cm−1 for Sn0.7Ge0.3Te which reduces to 2507 S cm−1 at 710 K. | 10.1039-c8ee03162b.html |  |  |  |  | comma-level | σ | Engineering ferroelectric instability to achieve ultralow thermal conductivity and high thermoelectric performance in Sn1−xGexTe | RSC | 2019 | no
22215 | ['Sn0.7Ge0.3Te'] | Sn0.7Ge0.3Te | Conductivity | Conductivity2 |  | [295] | 295 | Kelvin^(1.0) |  | [598900.0] | 598900 | Meter^(-1.0) Siemens^(1.0) |  |  | ({ at room temperature }: At room temperature σ ∼ 5989 S cm−1 for Sn0.7Ge0.3Te decreases to 2291 S cm−1 in Sn0.57Sb0.13Ge0.3Te.) FROM: At room temperature σ ∼ 5989 S cm−1 for Sn0.7Ge0.3Te decreases to 2291 S cm−1 in Sn0.57Sb0.13Ge0.3Te. | 10.1039-c8ee03162b.html |  |  |  |  | comma-level | σ | Engineering ferroelectric instability to achieve ultralow thermal conductivity and high thermoelectric performance in Sn1−xGexTe | RSC | 2019 | no
22216 | ['AgBi3S5'] | AgBi3S5 | Conductivity | Conductivity2 |  | [573.0] | 573 | Kelvin^(1.0) | [573.0] | [40000.0] | 40000 | Meter^(-1.0) Siemens^(1.0) |  |  | (Kim et al. reported that AgBi3S5 synthesized by flame melting the sealed silica tube filled with Bi, Ag and S powders showed a good conductivity (about 400 S cm−1 at 573 K), which is about one order of magnitude higher) FROM: Kim et al. reported that AgBi3S5 synthesized by flame melting the sealed silica tube filled with Bi, Ag and S powders showed a good conductivity (about 400 S cm−1 at 573 K), which is about one order of magnitude higher than that of Bi2S3 (about 40 S cm−1 at 573 K) . | 10.1016-j.jallcom.2011.11.072.xml |  |  |  |  | comma-level | conductivity | Fabrication and properties of Bi2−x Ag3x S3 thermoelectric polycrystals | Elsevier | 2012 | no
22217 | ['Bi2S3'] | Bi2S3 | Conductivity | Conductivity2 |  | [573.0] | 573 | Kelvin^(1.0) | [573.0] | [4000.0] | 4000 | Meter^(-1.0) Siemens^(1.0) |  |  | ({ conductivity }: that of Bi2S3 (about 40 S cm−1 at 573 K) .) FROM: Kim et al. reported that AgBi3S5 synthesized by flame melting the sealed silica tube filled with Bi, Ag and S powders showed a good conductivity (about 400 S cm−1 at 573 K), which is about one order of magnitude higher than that of Bi2S3 (about 40 S cm−1 at 573 K) . | 10.1016-j.jallcom.2011.11.072.xml |  |  |  |  | comma-level | conductivity | Fabrication and properties of Bi2−x Ag3x S3 thermoelectric polycrystals | Elsevier | 2012 | no
22218 | ['SnS0.2Se0.8'] | SnS0.2Se0.8 | Conductivity | Conductivity2 |  | [823.0] | 823 | Kelvin^(1.0) | [823.0] | [3310.0] | 3310 | Meter^(-1.0) Siemens^(1.0) |  |  | (The highest electrical conductivities of 33.1 S/cm and 27 S/cm are obtained at 823 K for the composition SnS0.2Se0.8 along the directions ⊥ and // to the SPS–pressurizing direction) FROM: The highest electrical conductivities of 33.1 S/cm and 27 S/cm are obtained at 823 K for the composition SnS0.2Se0.8 along the directions ⊥ and // to the SPS–pressurizing direction, respectively. | 10.1038-srep43262.txt |  | SPS – pressurizing |  |  | comma-level | highest electrical conductivities | Thermoelectric SnS and SnS-SnSe solid solutions prepared by mechanical alloying and spark plasma sintering: Anisotropic thermoelectric properties | Springer | 2017 | yes
22219 | ['Bi2S3 doped with 1 mol % InCl3'] | Bi2S3 doped with 1 mol % InCl3 | Conductivity | Conductivity2 |  | [673.0] | 673 | Kelvin^(1.0) | [673.0] | [6200.0] | 6200 | Meter^(-1.0) Siemens^(1.0) |  |  | ({ at 673 K }: the electrical conductivity of Bi2S3 doped with 1 mol% InCl3 reaches up to 62 Scm-1) FROM: Upon doping, the electrical conductivity of Bi2S3 doped with 1 mol% InCl3 reaches up to 62 Scm-1, and the Seebeck coefficient maintains a relatively large value of -244 μV K-1 at 673 K, which results in a maximum power factor of 363 μW m-1 K-2. | 10.1007-s10853-019-04008-3.txt |  |  |  |  | comma-level | electrical conductivity | Achieving high thermoelectric properties of Bi2S3 via InCl3 doping | Springer | 2020 | no
22220 | ['pristine Bi2S3'] | pristine Bi2S3 | Conductivity | Conductivity2 |  | [323.0] | 323 | Kelvin^(1.0) | [323.0] | [14.000000000000002] | 14 | Meter^(-1.0) Siemens^(1.0) |  |  | ( even the electrical conductivity value for pristine Bi2S3 increases from 0.14 Scm-1 at 323 K) FROM: Additionally, even the electrical conductivity value for pristine Bi2S3 increases from 0.14 Scm-1 at 323 K to 5 Scm-1 at 673 K, which remains a long way from that of high-performance thermoelectric materials. | 10.1007-s10853-019-04008-3.txt |  |  |  |  | comma-level | electrical conductivity | Achieving high thermoelectric properties of Bi2S3 via InCl3 doping | Springer | 2020 | no
22221 | ['InCl3'] | InCl3 | Conductivity | Conductivity2 |  | [673.0] | 673 | Kelvin^(1.0) | [673.0] | [6200.0] | 6200 | Meter^(-1.0) Siemens^(1.0) |  |  | (InCl3 is an n-type dopant that can efficiently increase the electrical conductivity of Bi2S3, especially for the Bi2S3 + 1.0 mol% InCl3 bulk sample, with a value up to 62 Scm-1 at 673 K.) FROM: InCl3 is an n-type dopant that can efficiently increase the electrical conductivity of Bi2S3, especially for the Bi2S3 + 1.0 mol% InCl3 bulk sample, with a value up to 62 Scm-1 at 673 K. | 10.1007-s10853-019-04008-3.txt |  |  |  |  | comma-level | electrical conductivity | Achieving high thermoelectric properties of Bi2S3 via InCl3 doping | Springer | 2020 | no
22222 | ['un-doped TiCoSb compound'] | un-doped TiCoSb compound | Conductivity | Conductivity2 |  | [600.0] | 600 | Kelvin^(1.0) | [600.0] | [103.0] | 103 | Meter^(-1.0) Siemens^(1.0) |  |  | (The electrical conductivity (σ) of the un-doped TiCoSb compound is in the order of 103 Sm−1 and exhibits semiconductor-to-semimetal (SC–SM) transition near 600 K.) FROM: The electrical conductivity (σ) of the un-doped TiCoSb compound is in the order of 103 Sm−1 and exhibits semiconductor-to-semimetal (SC–SM) transition near 600 K. | 10.1016-j.jallcom.2007.12.055.xml |  |  |  |  | comma-level | electrical conductivity | Effects of Ge doping on the thermoelectric properties of TiCoSb-based p-type half-Heusler compounds | Elsevier | 2009 | no
22223 | ['LiSEt'] | LiSEt | Conductivity | Conductivity2 | ionic | [413.0] | 413 | Kelvin^(1.0) | [140.0] | [0.013200000000000002] | 0.0132 | Meter^(-1.0) Siemens^(1.0) |  |  | (Therein, LiSEt reacts with P4S10 to create a fully soluble complex at a molar ratio of 1 LiSEt:1 P2S5 (Fig. 6), which is then treated with Li2S to complete the reaction to form Li3PS4 as a precipitate (this method, after heat treatment at 140 °C, led to β-Li3PS4 with an ionic conductivity of 1.32 × 10−4 S cm−1), though it was unclear from this work if there was a shortening of the needed reaction time.) FROM: Therein, LiSEt reacts with P4S10 to create a fully soluble complex at a molar ratio of 1 LiSEt:1 P2S5 (Fig. 6), which is then treated with Li2S to complete the reaction to form Li3PS4 as a precipitate (this method, after heat treatment at 140 °C, led to β-Li3PS4 with an ionic conductivity of 1.32 × 10−4 S cm−1), though it was unclear from this work if there was a shortening of the needed reaction time. | 10.1039-c9ta04772g.html |  | treated |  |  | comma-level | ionic conductivity | Solution-based synthesis of lithium thiophosphate superionic conductors for solid-state batteries: a chemistry perspective | RSC | 2019 | no
22226 | ['CCO'] | CCO | Conductivity | Conductivity2 |  | [1026.0] | 1026 | Kelvin^(1.0) | [1026.0] | [8854.0] | 8854 | Meter^(-1.0) Siemens^(1.0) |  |  | ({ at 1026 K }: σ of the CCO–Co1 sample is 88.54 Scm-1.) FROM: For example, at 1026 K, σ of the CCO–Co1 sample is 88.54 Scm-1. | 10.1007-s10854-020-03095-2.txt |  |  |  |  | comma-level | σ | Effect of Co content on [Ca2CoO3-δ]0.62[CoO2] thermoelectric properties | Springer | 2020 | no
22227 | ['Ba8Ga16Sn30Shukang'] | Ba8Ga16Sn30Shukang | Conductivity | Conductivity2 |  | [300.0] | 300 | Kelvin^(1.0) | [300.0] | [18900.0] | 18900 | Meter^(-1.0) Siemens^(1.0) |  |  | ({ at 300 K }: For example, in Ba8Ga16Sn30Shukang et al. showed that the replacement of only 0.2% of Ga with Cu significantly improved the electrical conductivity of this clathrate-VIII, increasing from 189 Scm−1) FROM: For example, in Ba8Ga16Sn30Shukang et al. showed that the replacement of only 0.2% of Ga with Cu significantly improved the electrical conductivity of this clathrate-VIII, increasing from 189 Scm−1 to 309 Scm−1 at 300 K for Ba8Ga16Sn30 and Ba8Ga15.97Cu0.03Sn30, respectively . | 10.1016-j.mser.2016.08.001.xml |  |  |  |  | comma-level | electrical conductivity | Clathrate thermoelectrics | Elsevier | 2016 | no
22228 | ['Ba8Ga16Sn30'] | Ba8Ga16Sn30 | Conductivity | Conductivity2 |  | [300.0] | 300 | Kelvin^(1.0) | [300.0] | [30900.0] | 30900 | Meter^(-1.0) Siemens^(1.0) |  |  | ({ electrical conductivity }: 309 Scm−1 at 300 K for Ba8Ga16Sn30 and Ba8Ga15.97Cu0.03Sn30) FROM: For example, in Ba8Ga16Sn30Shukang et al. showed that the replacement of only 0.2% of Ga with Cu significantly improved the electrical conductivity of this clathrate-VIII, increasing from 189 Scm−1 to 309 Scm−1 at 300 K for Ba8Ga16Sn30 and Ba8Ga15.97Cu0.03Sn30, respectively . | 10.1016-j.mser.2016.08.001.xml |  |  |  |  | comma-level | electrical conductivity | Clathrate thermoelectrics | Elsevier | 2016 | no
22229 | ['BCCO material'] | BCCO material | Conductivity | Conductivity2 |  | [973.0] | 973 | Kelvin^(1.0) | [973.0] | [1800.0] | 1800 | Meter^(-1.0) Siemens^(1.0) |  |  | (In contrast to this, the BCCO material has a high Seebeck coefficient of 274 μV K−1 at 973 K, but a low electrical conductivity of 18 S cm−1 at 1023 K.) FROM: In contrast to this, the BCCO material has a high Seebeck coefficient of 274 μV K−1 at 973 K, but a low electrical conductivity of 18 S cm−1 at 1023 K. | 10.1016-j.jeurceramsoc.2018.10.023.xml |  |  |  |  | comma-level | electrical conductivity | Triple-phase ceramic 2D nanocomposite with enhanced thermoelectric properties | Elsevier | 2019 | no
22230 | ['CCO-30-35-10'] | CCO-30-35-10 | Conductivity | Conductivity2 |  | [1073.0] | 1073 | Kelvin^(1.0) | [1073.0] | [11600.0] | 11600 | Meter^(-1.0) Siemens^(1.0) |  |  | ({ σ }: was almost constant throughout the temperature range and reached 116 S cm−1 at 1073 K for CCO-30-35-10 perpendicular to the pressing direction.) FROM: The trend for σ for all samples, displayed in b, was almost constant throughout the temperature range and reached 116 S cm−1 at 1073 K for CCO-30-35-10 perpendicular to the pressing direction. | 10.1016-j.jeurceramsoc.2018.10.023.xml |  |  | perpendicular to the pressing |  | comma-level | σ | Triple-phase ceramic 2D nanocomposite with enhanced thermoelectric properties | Elsevier | 2019 | no
22231 | ['CCO'] | CCO | Conductivity | Conductivity2 |  | [1073.0] | 1073 | Kelvin^(1.0) | [1073.0] | [4800.0] | 4800 | Meter^(-1.0) Siemens^(1.0) |  |  | ({ at 1073 K }: The σ values of CCO and of CCO-30-35-10 were also measured parallel to the pressing direction and reached 48 S cm−1 and 51 S cm−1) FROM: The σ values of CCO and of CCO-30-35-10 were also measured parallel to the pressing direction and reached 48 S cm−1 and 51 S cm−1, respectively, at 1073 K. | 10.1016-j.jeurceramsoc.2018.10.023.xml |  |  | parallel to the pressing |  | comma-level | σ | Triple-phase ceramic 2D nanocomposite with enhanced thermoelectric properties | Elsevier | 2019 | no
22232 | ['Cu0.1Bi0.4Sb1.5Te3 alloy'] | Cu0.1Bi0.4Sb1.5Te3 alloy | Conductivity | Conductivity2 |  | [295] | 295 | Kelvin^(1.0) |  | [190000.0] | 190000 | Meter^(-1.0) Siemens^(1.0) |  |  | (The maximum electrical conductivity can reach 1.9 × 105 S m−1 for the Cu0.1Bi0.4Sb1.5Te3 alloy around room temperature which is higher) FROM: The maximum electrical conductivity can reach 1.9 × 105 S m−1 for the Cu0.1Bi0.4Sb1.5Te3 alloy around room temperature which is higher than maximum value obtained in pure Bi0.5Sb1.5Te3 alloy by far . | 10.1016-j.jallcom.2013.05.228.xml |  |  |  |  | comma-level | maximum electrical conductivity | Microstructure and transport properties of copper-doped p-type BiSbTe alloy prepared by mechanical alloying and subsequent spark plasma sintering | Elsevier | 2013 | no
22233 | ['Sn0.98Bi0.02Te'] | Sn0.98Bi0.02Te | Conductivity | Conductivity2 |  | [295] | 295 | Kelvin^(1.0) |  | [581500.0] | 581500 | Meter^(-1.0) Siemens^(1.0) |  |  | ({ at room temperature }: the room temperature electrical conductivity decreases significantly from ∼5815 S cm−1 in Sn0.98Bi0.02Te) FROM: Clearly, the room temperature electrical conductivity decreases significantly from ∼5815 S cm−1 in Sn0.98Bi0.02Te to ∼2467 S cm−1 for the sample with 4%HgTe. | 10.1039-c4ee01463d.html |  |  |  |  | comma-level | electrical conductivity | Extraordinary role of Hg in enhancing the thermoelectric performance of p-type SnTe | RSC | 2015 | no
22235 | ['Ba8Ga16Ge30'] | Ba8Ga16Ge30 | Conductivity | Conductivity2 |  | [800.0] | 800 | Kelvin^(1.0) | [800.0] | [50000.0, 200000.0] | 125000 | Meter^(-1.0) Siemens^(1.0) |  |  | ({ at 800 K }: Good electrical conductivities between 500 and 2000 S/cm and low thermal conductivities below 2 W/mK make the semiconductive Ba8Ga16Ge30 type-I clathrate compound with moderate absolute Seebeck coefficients up to 300 μV/K possess optimal dimensionless zT values ) FROM: Good electrical conductivities between 500 and 2000 S/cm and low thermal conductivities below 2 W/mK make the semiconductive Ba8Ga16Ge30 type-I clathrate compound with moderate absolute Seebeck coefficients up to 300 μV/K possess optimal dimensionless zT values exceeding 1 above 800 K for both p-type and n-type . | 10.1016-j.jallcom.2017.06.110.xml |  |  |  |  | comma-level | electrical conductivities | Thermoelectric properties of p-type Ba8Ga16Ge30 type-I clathrate compounds prepared by the vertical Bridgman method | Elsevier | 2017 | no
22236 | ['Cu0.1Ag1.9Se0.5Te0.5'] | Cu0.1Ag1.9Se0.5Te0.5 | Conductivity | Conductivity2 |  | [295] | 295 | Kelvin^(1.0) |  | [98100.0] | 98100 | Meter^(-1.0) Siemens^(1.0) |  |  | ({ σ at RT }: and Cu0.1Ag1.9Se0.5Te0.5 is 981 Scm−1) FROM: For example, the RT σ of Cu0.01Ag1.99Se0.5Te0.5, Cu0.05Ag1.95Se0.5Te0.5, and Cu0.1Ag1.9Se0.5Te0.5 is 981 Scm−1, 1169 Scm−1, and 1716 S cm−1, respectively. | 10.1016-j.jpcs.2017.07.034.xml |  |  |  |  | comma-level | σ | Thermoelectric properties and chemical potential tuning by Cu-doping in n-type ionic conductors CuxAg2−xSe0.5Te0.5 | Elsevier | 2017 | no
22237 | ['β-Ag2Se'] | β-Ag2Se | Conductivity | Conductivity2 |  | [295] | 295 | Kelvin^(1.0) |  | [178800.0] | 178800 | Meter^(-1.0) Siemens^(1.0) |  |  | ({ at RT }: and the RT σ of both β-Ag2Se (1788 S cm−1) and α-Ag2Te (1666 S cm−1) are ) FROM: Cu0.05Ag1.95Se0.5Te0.5 has an RT σ that is similar to AST , and the RT σ of both β-Ag2Se (1788 S cm−1) and α-Ag2Te (1666 S cm−1) are comparable to Cu0.1Ag1.9Se0.5Te0.5. | 10.1016-j.jpcs.2017.07.034.xml |  |  |  |  | comma-level | σ | Thermoelectric properties and chemical potential tuning by Cu-doping in n-type ionic conductors CuxAg2−xSe0.5Te0.5 | Elsevier | 2017 | no
22238 | ['Bi1.99Ag0.01S3'] | Bi1.99Ag0.01S3 | Conductivity | Conductivity2 |  | [523.0] | 523 | Kelvin^(1.0) | [523.0] | [2800.0] | 2800 | Meter^(-1.0) Siemens^(1.0) |  |  | (Optimizing the Ag content greatly improves the electrical conductivity and leads to a peak value of 2.8 × 103 S m−1 at 523 K for the Bi1.99Ag0.01S3 composition.) FROM: Optimizing the Ag content greatly improves the electrical conductivity and leads to a peak value of 2.8 × 103 S m−1 at 523 K for the Bi1.99Ag0.01S3 composition. | 10.1016-j.matchemphys.2011.09.010.xml |  |  |  |  | comma-level | electrical conductivity | Thermoelectric properties of Ag-doped bismuth sulfide polycrystals prepared by mechanical alloying and spark plasma sintering | Elsevier | 2011 | no
22239 | ['CuAlO2 thin films'] | CuAlO2 thin films | Conductivity | Conductivity2 |  | [295] | 295 | Kelvin^(1.0) |  | [9.5] | 9.5 | Meter^(-1.0) Siemens^(1.0) |  |  | ({ at room - temperature }: Kowazoe et al. and Yanagi et al. obtained the room-temperature conductivities for their pulsed laser deposited CuAlO2 thin films on sapphire substrates as 0.095 Scm−1 and 0.34 S cm−1) FROM: Previously, Kowazoe et al. and Yanagi et al. obtained the room-temperature conductivities for their pulsed laser deposited CuAlO2 thin films on sapphire substrates as 0.095 Scm−1 and 0.34 S cm−1, respectively. | 10.1016-j.tsf.2004.08.117.xml |  | laserdeposited |  |  | comma-level | conductivities | Thermoelectric properties and electrical characteristics of sputter-deposited p-CuAlO2 thin films | Elsevier | 2005 | no
22240 | ['CuAlO2 powder'] | CuAlO2 powder | Conductivity | Conductivity2 |  | [295] | 295 | Kelvin^(1.0) |  | [0.16899999999999998] | 0.169 | Meter^(-1.0) Siemens^(1.0) |  |  | ({ at room - temperature }: Benko and Koffyberg determined the Fermi energy of CuAlO2 powder (σ=1.69×10−3 S cm−1) from the thermopower measurement as 190 meV) FROM: Previously, Benko and Koffyberg determined the Fermi energy of CuAlO2 powder (σ=1.69×10−3 S cm−1) from the thermopower measurement as 190 meV, which is comparable to our sample having lowest room-temperature conductivity (σRT=0.09 S cm−1, ta=30 min). | 10.1016-j.tsf.2004.08.117.xml |  |  |  |  | comma-level | σ | Thermoelectric properties and electrical characteristics of sputter-deposited p-CuAlO2 thin films | Elsevier | 2005 | no
22241 | ['undoped PbS'] | undoped PbS | Conductivity | Conductivity2 |  | [295] | 295 | Kelvin^(1.0) |  | [2500.0] | 2500 | Meter^(-1.0) Siemens^(1.0) |  |  | ({ at room temperature }: the room temperature electrical conductivity significantly increases from ∼25 Scm−1 for the undoped PbS) FROM: After PbCl2 doping, the room temperature electrical conductivity significantly increases from ∼25 Scm−1 for the undoped PbS to ∼190 Scm−1 for the sample with 1.0% PbCl2 doping. | 10.1016-j.jallcom.2015.10.052.xml |  |  |  |  | comma-level | electrical conductivity | High performance thermoelectrics from earth-abundant materials: Enhanced figure of merit in PbS through nanostructuring grain size | Elsevier | 2016 | no
22242 | ['1.0 % PbCl2'] | 1.0 % PbCl2 | Conductivity | Conductivity2 |  | [295] | 295 | Kelvin^(1.0) |  | [19000.0] | 19000 | Meter^(-1.0) Siemens^(1.0) | 1.0 % PbCl2 doping |  | ({ electrical conductivity at room temperature }: ∼190 Scm−1 for the sample with 1.0% PbCl2 doping.) FROM: After PbCl2 doping, the room temperature electrical conductivity significantly increases from ∼25 Scm−1 for the undoped PbS to ∼190 Scm−1 for the sample with 1.0% PbCl2 doping. | 10.1016-j.jallcom.2015.10.052.xml |  |  |  |  | comma-level | electrical conductivity | High performance thermoelectrics from earth-abundant materials: Enhanced figure of merit in PbS through nanostructuring grain size | Elsevier | 2016 | no
22243 | ['Li3Co1.06(1)TeO6'] | Li3Co1.06(1)TeO6 | Conductivity | Conductivity2 | ionic | [573.0] | 573 | Kelvin^(1.0) | [573.0] | [0.00015999999999999999] | 0.00016 | Meter^(-1.0) Siemens^(1.0) |  |  | (The ionic conductivity of Li3Co1.06(1)TeO6 was determined via alternating current (AC) electrochemical impedance spectroscopy and was found to be in the range of 1.6 × 10−6 S cm−1 at 573 K.) FROM: The ionic conductivity of Li3Co1.06(1)TeO6 was determined via alternating current (AC) electrochemical impedance spectroscopy and was found to be in the range of 1.6 × 10−6 S cm−1 at 573 K. | 10.1039-c7dt02663c.html |  |  |  |  | comma-level | ionic conductivity | Li3Co1.06(1)TeO6: synthesis, single-crystal structure and physical properties of a new tellurate compound with CoII/CoIII mixed valence and orthogonally oriented Li-ion channels | RSC | 2017 | yes
22244 | ['Li2Ni2TeO6'] | Li2Ni2TeO6 | Conductivity | Conductivity2 | ionic | [573.0] | 573 | Kelvin^(1.0) | [573.0] | [0.02] | 0.02 | Meter^(-1.0) Siemens^(1.0) |  |  | (Kumar et al. determined the ionic conductivities for the compound Li2Ni2TeO6 which crystallizes isopointal to our investigated sample Li3Co1.06(1)TeO6 and reported values in the range of 2 × 10−4 S cm−1 at 573 K.) FROM: Kumar et al. determined the ionic conductivities for the compound Li2Ni2TeO6 which crystallizes isopointal to our investigated sample Li3Co1.06(1)TeO6 and reported values in the range of 2 × 10−4 S cm−1 at 573 K. | 10.1039-c7dt02663c.html |  |  |  |  | comma-level | ionic conductivities | Li3Co1.06(1)TeO6: synthesis, single-crystal structure and physical properties of a new tellurate compound with CoII/CoIII mixed valence and orthogonally oriented Li-ion channels | RSC | 2017 | yes
22245 | ['Li3Co1.06(1)TeO6'] | Li3Co1.06(1)TeO6 | Conductivity | Conductivity2 |  | [523.0] | 523 | Kelvin^(1.0) | [523.0] | [0.00016399999999999997] | 0.000164 | Meter^(-1.0) Siemens^(1.0) |  |  | (the grain boundary conductivity σgb of 1.64 × 10−6 S cm−1 measured for Li3Co1.06(1)TeO6 at 523 K.) FROM: This value is about two orders of magnitude higher than the grain boundary conductivity σgb of 1.64 × 10−6 S cm−1 measured for Li3Co1.06(1)TeO6 at 523 K. | 10.1039-c7dt02663c.html |  |  |  |  | comma-level | conductivity | Li3Co1.06(1)TeO6: synthesis, single-crystal structure and physical properties of a new tellurate compound with CoII/CoIII mixed valence and orthogonally oriented Li-ion channels | RSC | 2017 | yes
22246 | ['single crystal MoSe2'] | single crystal MoSe2 | Conductivity | Conductivity2 |  | [295] | 295 | Kelvin^(1.0) |  | [2.1] | 2.1 | Meter^(-1.0) Siemens^(1.0) |  |  | ({ at room temperature }: This leads to a weak electronic conduction as manifested by the poor room temperature electrical conductivity of 2.1 S m−1 in single crystal MoSe2.) FROM: This leads to a weak electronic conduction as manifested by the poor room temperature electrical conductivity of 2.1 S m−1 in single crystal MoSe2. | 10.1039-c9tc05008f.html |  |  |  |  | comma-level | electrical conductivity | Impurity states in Mo1−xMxSe2 compounds doped with group VB elements and their electronic and thermal transport properties | RSC | 2020 | no
22247 | ['Cu2GeSe3'] | Cu2GeSe3 | Conductivity | Conductivity2 |  | [295] | 295 | Kelvin^(1.0) |  | [8360.0] | 8360 | Meter^(-1.0) Siemens^(1.0) |  |  | ({ at room temperature }: The room temperature electrical conductivity of Cu2GeSe3 is 8360 S/m) FROM: The room temperature electrical conductivity of Cu2GeSe3 is 8360 S/m, lower than the value of 14700 S/m reported in Ref. , but much larger than the value of 348 S/m in Ref. . | 10.1016-j.jallcom.2017.06.133.xml |  |  |  |  | comma-level | electrical conductivity | Enhanced thermoelectric performance in copper-deficient Cu2GeSe3 | Elsevier | 2017 | no
22248 | ['Cu2GeSe3'] | Cu2GeSe3 | Conductivity | Conductivity2 |  | [295] | 295 | Kelvin^(1.0) |  | [8360.0] | 8360 | Meter^(-1.0) Siemens^(1.0) |  |  | ({ at room temperature }: the room temperature electrical conductivity is decreased from 8360 S/m in Cu2GeSe3) FROM: With the increasing Cu deficiency, the room temperature electrical conductivity is decreased from 8360 S/m in Cu2GeSe3 to 1968 S/m in Cu1.8GeSe3, which looks abnormal since the Cu vacancy is typically regarded as acceptor that will introduce hole into the system. | 10.1016-j.jallcom.2017.06.133.xml |  |  |  |  | comma-level | electrical conductivity | Enhanced thermoelectric performance in copper-deficient Cu2GeSe3 | Elsevier | 2017 | no
22249 | ['Cu1.8GeSe3'] | Cu1.8GeSe3 | Conductivity | Conductivity2 |  | [295] | 295 | Kelvin^(1.0) |  | [1968.0] | 1968 | Meter^(-1.0) Siemens^(1.0) |  |  | ({ electrical conductivity at room temperature }: 1968 S/m in Cu1.8GeSe3) FROM: With the increasing Cu deficiency, the room temperature electrical conductivity is decreased from 8360 S/m in Cu2GeSe3 to 1968 S/m in Cu1.8GeSe3, which looks abnormal since the Cu vacancy is typically regarded as acceptor that will introduce hole into the system. | 10.1016-j.jallcom.2017.06.133.xml |  |  |  |  | comma-level | electrical conductivity | Enhanced thermoelectric performance in copper-deficient Cu2GeSe3 | Elsevier | 2017 | no
22250 | ['Na0.01Sn0.99Se'] | Na0.01Sn0.99Se | Conductivity | Conductivity2 |  | [823.0] | 823 | Kelvin^(1.0) | [823.0] | [4955.0] | 4955 | Meter^(-1.0) Siemens^(1.0) |  |  | (A maximum electrical conductivity of 49.55 S cm−1 is obtained for Na0.01Sn0.99Se at 823 K in perpendicular to the pressing direction.) FROM: A maximum electrical conductivity of 49.55 S cm−1 is obtained for Na0.01Sn0.99Se at 823 K in perpendicular to the pressing direction. | 10.1039-c5ra19469e.html |  |  | perpendicular to the pressing |  | comma-level | maximum electrical conductivity | The thermoelectric performance of anisotropic SnSe doped with Na | RSC | 2016 | no
22251 | ['Sn0.995Ag0.005S'] | Sn0.995Ag0.005S | Conductivity | Conductivity2 |  | [295] | 295 | Kelvin^(1.0) | [300.0] | [733.0] | 733 | Meter^(-1.0) Siemens^(1.0) |  |  | ({ at room - temperature }: The room-temperature (∼300 K) σ for Sn0.995Ag0.005S sample is ∼7.33 S/cm) FROM: The room-temperature (∼300 K) σ for Sn0.995Ag0.005S sample is ∼7.33 S/cm, which is much higher than that of the undoped SnS. | 10.1016-j.jmat.2019.12.003.xml |  |  |  |  | comma-level | σ | High thermoelectric figure of merit ZT > 1 in SnS polycrystals | Elsevier | 2020 | yes
22252 | ['vacancy-containing Sn0.9925Ag0.005S'] | vacancy-containing Sn0.9925Ag0.005S | Conductivity | Conductivity2 |  | [295] | 295 | Kelvin^(1.0) |  | [1120.0] | 1120 | Meter^(-1.0) Siemens^(1.0) |  |  | ({ σ at room - temperature }: 11.2 S/cm and 10.12 S/cm for doped-vacancy-containing Sn0.9925Ag0.005S) FROM: In particular, the room-temperature σ values are ∼8.7 S/cm, 11.2 S/cm and 10.12 S/cm for doped-vacancy-containing Sn0.9925Ag0.005S, Sn0.99Ag0.005S and Sn0.9875Ag0.005S samples, respectively. | 10.1016-j.jmat.2019.12.003.xml |  |  |  |  | comma-level | σ | High thermoelectric figure of merit ZT > 1 in SnS polycrystals | Elsevier | 2020 | yes
22253 | ['CrSb'] | CrSb | Conductivity | Conductivity2 |  | [300.0] | 300 | Kelvin^(1.0) | [300.0] | [1000000.0] | 1000000 | Meter^(-1.0) Siemens^(1.0) |  |  | ({ p - type electrical conductivity }: and CrSb have higher conductivities of about 10000 S cm−1 and 8000 S cm−1 at 300 K) FROM: All Mn1−xCrxSb samples show high p-type electrical conductivity over around 2000 S cm−1 at 300 K, and MnSb, and CrSb have higher conductivities of about 10000 S cm−1 and 8000 S cm−1 at 300 K, respectively. | 10.1039-c9tc06330g.html |  |  |  |  | comma-level | p - type electrical conductivity | Magnon-drag thermopower in antiferromagnets versus ferromagnets | RSC | 2020 | no
22254 | ['Ba6Ge25−x'] | Ba6Ge25−x | Conductivity | Conductivity2 |  | [295] | 295 | Kelvin^(1.0) |  | [200000.0] | 200000 | Meter^(-1.0) Siemens^(1.0) |  |  | (Polycrystalline ingots of Ba6Ge25−x showed an electrical conductivity of 2000 S/cm and a Seebeck coefficient of −18 μV/K at room temperature.) FROM: Polycrystalline ingots of Ba6Ge25−x showed an electrical conductivity of 2000 S/cm and a Seebeck coefficient of −18 μV/K at room temperature. | 10.1006-jssc.2000.8777.xml |  |  |  |  | comma-level | electrical conductivity | Structure and Thermoelectric Properties of Ba6Ge25−x , Ba6Ge23Sn2, and Ba6Ge22In3: Zintl Phases with a Chiral Clathrate Structure | Elsevier | 2000 | no
22255 | ['Bi2Te3'] | Bi2Te3 | Conductivity | Conductivity2 |  | [295] | 295 | Kelvin^(1.0) |  | [0.00034] | 0.00034 | Meter^(-1.0) Siemens^(1.0) |  |  | (The measured electrical conductivity at room temperature is about 3.4 μS cm−1, while commercially used thermoelectrics like Bi2Te3 show conductivities in the kS cm−1 range.) FROM: The measured electrical conductivity at room temperature is about 3.4 μS cm−1, while commercially used thermoelectrics like Bi2Te3 show conductivities in the kS cm−1 range. | 10.1016-j.intermet.2005.05.008.xml |  |  |  |  | comma-level | electrical conductivity | Crystal and electronic structures and physical properties of two semiconductors: Pb4Sb6Se13 and Pb6Sb6Se17 | Elsevier | 2006 | no
22256 | ['Mn2CoAl'] | Mn2CoAl | Conductivity | Conductivity2 |  | [300.0] | 300 | Kelvin^(1.0) | [300.0] | [244000.0] | 244000 | Meter^(-1.0) Siemens^(1.0) |  |  | ({ conductivity at 300 K }: that observed for Mn2CoAl (i.e. 2440 S/cm) reported) FROM: The conductivity value at 300K was found to be slightly higher than that observed for Mn2CoAl (i.e. 2440 S/cm) reported | 10.1016-bs.hmm.2016.08.001.xml |  |  |  |  | comma-level | conductivity | Chapter 1 Physics and Magnetism of Quaternary Heusler Alloys | Elsevier | 2016 | no
22258 | ['SN05'] | SN05 | Conductivity | Conductivity2 |  | [350.0] | 350 | Kelvin^(1.0) | [350.0] | [400000.0] | 400000 | Meter^(-1.0) Siemens^(1.0) |  |  | (The σ values for SN05 (4000 S cm−1 at 350 K) are in good agreement with that for pristine Sb2Te3 (∼5000 S cm−1 at 350 K) since it has the highest amount of Sb2Te3.) FROM: The σ values for SN05 (4000 S cm−1 at 350 K) are in good agreement with that for pristine Sb2Te3 (∼5000 S cm−1 at 350 K) since it has the highest amount of Sb2Te3. | 10.1016-j.apsusc.2017.11.198.xml |  |  |  |  | comma-level | σ | Microstructure and thermoelectric properties of Cu2Te-Sb2Te3 pseudo-binary system | Elsevier | 2018 | no
22260 | ['SN05'] | SN05 | Conductivity | Conductivity2 |  | [450.0] | 450 | Kelvin^(1.0) | [450.0] | [300000.0] | 300000 | Meter^(-1.0) Siemens^(1.0) |  |  | (The highest power factor was found to be 2.0 mW m−1 K−2 for SN05 at 450 K by virtue of the combined effect of S and σ (where S = 90 μV/K and σ = 3000 S cm−1 at 450 K).) FROM: The highest power factor was found to be 2.0 mW m−1 K−2 for SN05 at 450 K by virtue of the combined effect of S and σ (where S = 90 μV/K and σ = 3000 S cm−1 at 450 K). | 10.1016-j.apsusc.2017.11.198.xml |  |  |  |  | comma-level | σ | Microstructure and thermoelectric properties of Cu2Te-Sb2Te3 pseudo-binary system | Elsevier | 2018 | no
22261 | ['Cu1.8S'] | Cu1.8S | Conductivity | Conductivity2 |  | [295] | 295 | Kelvin^(1.0) |  | [280000.0] | 280000 | Meter^(-1.0) Siemens^(1.0) |  |  | ({ at room temperature }: It is considered that Cu1.8S possesses a controllable tremendous potential with high σ (2800 Scm−1)) FROM: It is considered that Cu1.8S possesses a controllable tremendous potential with high σ (2800 Scm−1), but low α (15 μVK−1) and high κ (1.2 Wm−1K−1) at room temperature. | 10.1016-j.jallcom.2017.02.295.xml |  | controllable |  |  | comma-level | σ | Enhanced thermoelectric property in superionic conductor Bi-doped Cu1.8S | Elsevier | 2017 | no
22262 | ['Bi0.01Cu1.79S'] | Bi0.01Cu1.79S | Conductivity | Conductivity2 |  | [373.0] | 373 | Kelvin^(1.0) | [373.0] | [364000.0] | 364000 | Meter^(-1.0) Siemens^(1.0) |  |  | (The Bi0.01Cu1.79S sample gets the largest σ value (3640 Scm−1) at 373 K) FROM: The Bi0.01Cu1.79S sample gets the largest σ value (3640 Scm−1) at 373 K, and then drops to 1940 Scm−1 with raising the temperature to 673 K, which is ascribed to the reduced μ at high temperatures. | 10.1016-j.jallcom.2017.02.295.xml |  |  |  |  | comma-level | σ | Enhanced thermoelectric property in superionic conductor Bi-doped Cu1.8S | Elsevier | 2017 | no
22263 | ['Ag-free PbS nanomaterials'] | Ag-free PbS nanomaterials | Conductivity | Conductivity2 |  | [295] | 295 | Kelvin^(1.0) |  | [7.000000000000001] | 7 | Meter^(-1.0) Siemens^(1.0) |  |  | (Ag-free PbS nanomaterials exhibited relatively low electrical conductivities, which greatly increased from 0.07 S cm-1 at room temperature (RT) up) FROM: Ag-free PbS nanomaterials exhibited relatively low electrical conductivities, which greatly increased from 0.07 S cm-1 at room temperature (RT) up to 46 S cm-1 at 850 K due to band to band charge carrier thermal excitation (Fig. 3a). | 10.1038-ncomms10766.txt |  |  |  |  | comma-level | electrical conductivities | High-performance thermoelectric nanocomposites from nanocrystal building blocks | Springer | 2016 | yes
22264 | ['CuGaTe2'] | CuGaTe2 | Conductivity | Conductivity2 |  | [670.0] | 670 | Kelvin^(1.0) | [670.0] | [2900.0] | 2900 | Meter^(-1.0) Siemens^(1.0) |  |  | ({ at 670 K }: Compared with CuGaTe2, at the same temperature of 670 K, although the carrier concentration of BiCuSeO is higher, n = 1.77 × 1020 cm−3, its electrical conductivity is lower, σ = 2.9 × 103 S m−1.) FROM: Compared with CuGaTe2, at the same temperature of 670 K, although the carrier concentration of BiCuSeO is higher, n = 1.77 × 1020 cm−3, its electrical conductivity is lower, σ = 2.9 × 103 S m−1. | 10.1039-c4ta02050b.html |  |  |  |  | comma-level | electrical conductivity | Low effective mass leading to an improved ZT value by 32% for n-type BiCuSeO: a first-principles study | RSC | 2014 | no
22265 | ['Mg3Sb2'] | Mg3Sb2 | Conductivity | Conductivity2 |  | [295] | 295 | Kelvin^(1.0) |  | [226.36] | 226.36 | Meter^(-1.0) Siemens^(1.0) |  |  | ({ at room temperature }: It is worth noting that our room temperature σ(T) of Mg3Sb2 is 226.36 S m−1 which is nearly three orders of magnitude higher) FROM: It is worth noting that our room temperature σ(T) of Mg3Sb2 is 226.36 S m−1 which is nearly three orders of magnitude higher than the value (∼0.306 S m−1) reported by Xin et al. | 10.1039-c5cp07482g.html |  |  |  |  | comma-level | σ | Tuning the carrier concentration using Zintl chemistry in Mg3Sb2, and its implications for thermoelectric figure-of-merit | RSC | 2016 | no
22266 | ['Ga / Ge'] | Ga / Ge | Conductivity | Conductivity2 |  | [295] | 295 | Kelvin^(1.0) |  | [140000.0] | 140000 | Meter^(-1.0) Siemens^(1.0) |  |  | ({ at R.T. }: At R.T. the sample with a Ga/Ge ratio of 0.568 possesses the highest electrical conductivity over 1400 S/cm.) FROM: At R.T. the sample with a Ga/Ge ratio of 0.568 possesses the highest electrical conductivity over 1400 S/cm. | 10.1016-j.jallcom.2017.11.059.xml |  |  |  |  | comma-level | highest electrical conductivity | Optimization on the figure-of-merit of P-type Ba8Ga16Ge30 Type-I clathrate grown via the Bridgman method by fine tuning Ga/Ge ratio | Elsevier | 2018 | no
22267 | ['p-type Ba8Ga16Ge30'] | p-type Ba8Ga16Ge30 | Conductivity | Conductivity2 |  | [295] | 295 | Kelvin^(1.0) | [500.0] | [56000.0] | 56000 | Meter^(-1.0) Siemens^(1.0) |  |  | (The p-type Ba8Ga16Ge30 with the Ga/Ge ratio of 0.572 and room temperature carrier concentration of 1.5 × 1020 cm−3 possesses the highest zT value of 1.0 at 500 °C, while its electrical conductivity, Seebeck coefficient and thermal conductivity are 560 S/cm, 193 μV/K and 1.55 W/mK respectively.) FROM: The p-type Ba8Ga16Ge30 with the Ga/Ge ratio of 0.572 and room temperature carrier concentration of 1.5 × 1020 cm−3 possesses the highest zT value of 1.0 at 500 °C, while its electrical conductivity, Seebeck coefficient and thermal conductivity are 560 S/cm, 193 μV/K and 1.55 W/mK respectively. | 10.1016-j.jallcom.2017.11.059.xml |  |  |  |  | comma-level | electrical conductivity | Optimization on the figure-of-merit of P-type Ba8Ga16Ge30 Type-I clathrate grown via the Bridgman method by fine tuning Ga/Ge ratio | Elsevier | 2018 | no
22268 | ['(Ca0.95Bi0.05)3Co4O9'] | (Ca0.95Bi0.05)3Co4O9 | Conductivity | Conductivity2 |  | [973.0] | 973 | Kelvin^(1.0) | [700.0] | [14400.0] | 14400 | Meter^(-1.0) Siemens^(1.0) |  |  | (The (Ca0.95Bi0.05)3Co4O9 sample has the highest conductivity values, which is 144 S/cm at 700 °C.) FROM: The (Ca0.95Bi0.05)3Co4O9 sample has the highest conductivity values, which is 144 S/cm at 700 °C. | 10.1007-s10832-007-9297-x.txt |  |  |  |  | comma-level | highest conductivity | Thermoelectric properties of Bi3+ substituted Co-based misfit-layered oxides | Springer | 2008 | no
22269 | ['CCO'] | CCO | Conductivity | Conductivity2 |  | [973.0] | 973 | Kelvin^(1.0) | [700.0] | [11800.0] | 11800 | Meter^(-1.0) Siemens^(1.0) |  |  | (The σ value of CCO without any ion substitution is 118 S/cm at 700 °C.) FROM: The σ value of CCO without any ion substitution is 118 S/cm at 700 °C. | 10.1007-s10832-007-9297-x.txt |  |  |  |  | comma-level | σ | Thermoelectric properties of Bi3+ substituted Co-based misfit-layered oxides | Springer | 2008 | no
22270 | ['amorphous Bi0.5Sb1.5Te3 film'] | amorphous Bi0.5Sb1.5Te3 film | Conductivity | Conductivity2 |  | [295] | 295 | Kelvin^(1.0) |  | [19000.0] | 19000 | Meter^(-1.0) Siemens^(1.0) |  |  | ({ at room - temperature }: the room-temperature σ value dramatically increases from only ~190 S cm−1 of the as-deposited amorphous Bi0.5Sb1.5Te3 film) FROM: As can be seen, when increasing the Tanneal and crystallinity, the room-temperature σ value dramatically increases from only ~190 S cm−1 of the as-deposited amorphous Bi0.5Sb1.5Te3 film to ~657 S cm−1 of that annealed under 573 K, where the pH values of all the Bi0.5Sb1.5 Te3 thin films are closely within the range of 2 × 1019 to 8 × 1019 cm−3. | 10.1016-j.nanoen.2020.105379.xml |  | as-deposited |  |  | comma-level | σ | In situ crystal-amorphous compositing inducing ultrahigh thermoelectric performance of p-type Bi0.5Sb1.5Te3 hybrid thin films | Elsevier | 2020 | no
22271 | ['Bi0.5Sb1.5 Te3 thin films'] | Bi0.5Sb1.5 Te3 thin films | Conductivity | Conductivity2 |  | [295] | 295 | Kelvin^(1.0) | [573.0] | [65700.0] | 65700 | Meter^(-1.0) Siemens^(1.0) |  |  | ({ σ at room - temperature }: ~657 S cm−1 of that annealed under 573 K, where the pH values of all the Bi0.5Sb1.5 Te3 thin films are closely within the range of 2 × 1019) FROM: As can be seen, when increasing the Tanneal and crystallinity, the room-temperature σ value dramatically increases from only ~190 S cm−1 of the as-deposited amorphous Bi0.5Sb1.5Te3 film to ~657 S cm−1 of that annealed under 573 K, where the pH values of all the Bi0.5Sb1.5 Te3 thin films are closely within the range of 2 × 1019 to 8 × 1019 cm−3. | 10.1016-j.nanoen.2020.105379.xml |  | annealed |  |  | comma-level | σ | In situ crystal-amorphous compositing inducing ultrahigh thermoelectric performance of p-type Bi0.5Sb1.5Te3 hybrid thin films | Elsevier | 2020 | no
22272 | ['AgSnSe2'] | AgSnSe2 | Conductivity | Conductivity2 |  | [295] | 295 | Kelvin^(1.0) |  | [434999.99999999994] | 435000 | Meter^(-1.0) Siemens^(1.0) |  |  | ( AgSnSe2 shows a high electrical conductivity of up to ∼4.35 × 105 S m−1 at room temperature) FROM: As a possible valence-skipping superconductor, AgSnSe2 shows a high electrical conductivity of up to ∼4.35 × 105 S m−1 at room temperature, stemming from a high carrier concentration of 2.0 × 1022 cm−3. | 10.1039-c9ta01678c.html |  |  |  |  | comma-level | electrical conductivity | Dynamic Ag+-intercalation with AgSnSe2 nano-precipitates in Cl-doped polycrystalline SnSe2 toward ultra-high thermoelectric performance | RSC | 2019 | no
22273 | ['Ag0Cl0'] | Ag0Cl0 | Conductivity | Conductivity2 |  | [727.0] | 727 | Kelvin^(1.0) | [727.0] | [1602.0] | 1602 | Meter^(-1.0) Siemens^(1.0) | Ag - introduction |  | ({ at 727 K }: The Ag-introduction increases σ (e.g., σ∥ increases from ∼1602 S m−1 for Ag0Cl0) FROM: The Ag-introduction increases σ (e.g., σ∥ increases from ∼1602 S m−1 for Ag0Cl0 to ∼2823 S m−1 for Ag3Cl0 at 727 K, see Fig. 6(a)), especially at high temperatures, as shown in Fig. 6(a) (σ∥) and Fig. 6(b) (σ⊥). | 10.1039-c9ta01678c.html |  |  |  |  | comma-level | σ | Dynamic Ag+-intercalation with AgSnSe2 nano-precipitates in Cl-doped polycrystalline SnSe2 toward ultra-high thermoelectric performance | RSC | 2019 | no
22274 | ['Ag3Cl0'] | Ag3Cl0 | Conductivity | Conductivity2 |  | [727.0] | 727 | Kelvin^(1.0) | [727.0] | [2823.0] | 2823 | Meter^(-1.0) Siemens^(1.0) |  |  | ({ σ }: ∼2823 S m−1 for Ag3Cl0 at 727 K) FROM: The Ag-introduction increases σ (e.g., σ∥ increases from ∼1602 S m−1 for Ag0Cl0 to ∼2823 S m−1 for Ag3Cl0 at 727 K, see Fig. 6(a)), especially at high temperatures, as shown in Fig. 6(a) (σ∥) and Fig. 6(b) (σ⊥). | 10.1039-c9ta01678c.html |  |  |  |  | comma-level | σ | Dynamic Ag+-intercalation with AgSnSe2 nano-precipitates in Cl-doped polycrystalline SnSe2 toward ultra-high thermoelectric performance | RSC | 2019 | no
22275 | ['Li2FeGeS4'] | Li2FeGeS4 | Conductivity | Conductivity2 | ionic | [373.0] | 373 | Kelvin^(1.0) | [100.0] | [400.0] | 400 | Meter^(-1.0) Siemens^(1.0) |  |  | ( Li2FeGeS4 exhibits the most promising Li+ ion conductivity of 1.8(3) × 10− 4 S/cm at 100 °C) FROM: As assessed using impedance spectroscopy, Li2FeGeS4 exhibits the most promising Li+ ion conductivity of 1.8(3) × 10− 4 S/cm at 100 °C, while Li2CdGeS4 shows the lowest activation energy for lithium ion conduction, EA = 0.74(2) eV. | 10.1016-j.ssi.2015.05.019.xml |  |  |  |  | comma-level | ion conductivity | A new class of lithium ion conductors with tunable structures and compositions: Quaternary diamond-like thiogermanates | Elsevier | 2015 | no
22276 | ['Li2FeGeS4'] | Li2FeGeS4 | Conductivity | Conductivity2 | ionic | [373.0] | 373 | Kelvin^(1.0) | [100.0] | [400.0] | 400 | Meter^(-1.0) Siemens^(1.0) |  |  | (Li2FeGeS4 exhibits a Li+ ion conductivity of 1.8(3) × 10− 4 S/cm at 100 °C.) FROM: Li2FeGeS4 exhibits a Li+ ion conductivity of 1.8(3) × 10− 4 S/cm at 100 °C. | 10.1016-j.ssi.2015.05.019.xml |  |  |  |  | comma-level | ion conductivity | A new class of lithium ion conductors with tunable structures and compositions: Quaternary diamond-like thiogermanates | Elsevier | 2015 | no
22277 | ['lithium thiostannates'] | lithium thiostannates | Conductivity | Conductivity2 | ionic | [295] | 295 | Kelvin^(1.0) |  | [400.0] | 400 | Meter^(-1.0) Siemens^(1.0) |  |  | ({ at room temperature }: and lithium thiostannates with room temperature ion conductivities up to 6.4 × 10− 4 S/cm for Li3.4Si0.4P0.6S4) FROM: Accordingly, much progress has been achieved in the investigation of lithium chalcogenides for solid-state electrolyte applications, such as lithium thiosilicates [], lithium thiogermanates [], and lithium thiostannates with room temperature ion conductivities up to 6.4 × 10− 4 S/cm for Li3.4Si0.4P0.6S4, 2 × 10− 7 S/cm for Li4GeS4, and 7 × 10− 5 S/cm for Li4SnS4 [] in ceramic pellets. | 10.1016-j.ssi.2015.05.019.xml |  |  |  |  | comma-level | ion conductivities | A new class of lithium ion conductors with tunable structures and compositions: Quaternary diamond-like thiogermanates | Elsevier | 2015 | no
22278 | ['Li4GeS4'] | Li4GeS4 | Conductivity | Conductivity2 | ionic | [295] | 295 | Kelvin^(1.0) |  | [700.0] | 700 | Meter^(-1.0) Siemens^(1.0) |  |  | ({ ion conductivities at room temperature }: 2 × 10− 7 S/cm for Li4GeS4) FROM: Accordingly, much progress has been achieved in the investigation of lithium chalcogenides for solid-state electrolyte applications, such as lithium thiosilicates [], lithium thiogermanates [], and lithium thiostannates with room temperature ion conductivities up to 6.4 × 10− 4 S/cm for Li3.4Si0.4P0.6S4, 2 × 10− 7 S/cm for Li4GeS4, and 7 × 10− 5 S/cm for Li4SnS4 [] in ceramic pellets. | 10.1016-j.ssi.2015.05.019.xml |  |  |  |  | comma-level | ion conductivities | A new class of lithium ion conductors with tunable structures and compositions: Quaternary diamond-like thiogermanates | Elsevier | 2015 | no
22279 | ['Li4SnS4'] | Li4SnS4 | Conductivity | Conductivity2 | ionic | [295] | 295 | Kelvin^(1.0) |  | [500.0] | 500 | Meter^(-1.0) Siemens^(1.0) |  |  | ({ ion conductivities at room temperature }: and 7 × 10− 5 S/cm for Li4SnS4 [] in ceramic pellets.) FROM: Accordingly, much progress has been achieved in the investigation of lithium chalcogenides for solid-state electrolyte applications, such as lithium thiosilicates [], lithium thiogermanates [], and lithium thiostannates with room temperature ion conductivities up to 6.4 × 10− 4 S/cm for Li3.4Si0.4P0.6S4, 2 × 10− 7 S/cm for Li4GeS4, and 7 × 10− 5 S/cm for Li4SnS4 [] in ceramic pellets. | 10.1016-j.ssi.2015.05.019.xml |  |  |  |  | comma-level | ion conductivities | A new class of lithium ion conductors with tunable structures and compositions: Quaternary diamond-like thiogermanates | Elsevier | 2015 | no
22280 | ['Li11SiP2S12'] | Li11SiP2S12 | Conductivity | Conductivity2 | ionic | [295] | 295 | Kelvin^(1.0) |  | [200.0] | 200 | Meter^(-1.0) Siemens^(1.0) |  |  | (Interestingly, according to 7Li pulsed field gradient (PFG) NMR, Li11SiP2S12 [] exhibits higher lithium ion diffusivity in comparison to Li10GeP2S12 [], for which the highest Li+ ion conductivity of 1.2 × 10− 2 S/cm at room temperature has been observed.) FROM: Interestingly, according to 7Li pulsed field gradient (PFG) NMR, Li11SiP2S12 [] exhibits higher lithium ion diffusivity in comparison to Li10GeP2S12 [], for which the highest Li+ ion conductivity of 1.2 × 10− 2 S/cm at room temperature has been observed. | 10.1016-j.ssi.2015.05.019.xml |  |  |  |  | comma-level | ion conductivity | A new class of lithium ion conductors with tunable structures and compositions: Quaternary diamond-like thiogermanates | Elsevier | 2015 | no
22281 | ['Li2GeS3'] | Li2GeS3 | Conductivity | Conductivity2 |  | [398.0] | 398 | Kelvin^(1.0) | [125.0] | [900.0] | 900 | Meter^(-1.0) Siemens^(1.0) |  |  | (Comparable conductivity is only achieved at a temperature as high as 125 °C in pellets of Li2GeS3 (σ = 9.7 × 10− 9 S/cm)) FROM: Comparable conductivity is only achieved at a temperature as high as 125 °C in pellets of Li2GeS3 (σ = 9.7 × 10− 9 S/cm), which crystallizes with an orthorhombic structure (a = 5.90 Å, b = 17.95 Å, c = 6.81 Å) and at 50 °C in Li2ZnGeS4 (σ = 9.7 × 10− 9 S/cm), which has an orthorhombic β-Li3PO4 structure (a = 7.83 Å, b = 6.53 Å, c = 6.21 Å) . | 10.1016-j.ssi.2015.05.019.xml |  |  |  |  | comma-level | conductivity | A new class of lithium ion conductors with tunable structures and compositions: Quaternary diamond-like thiogermanates | Elsevier | 2015 | no
22282 | ['Li2ZnGeS4'] | Li2ZnGeS4 | Conductivity | Conductivity2 |  | [323.0] | 323 | Kelvin^(1.0) | [50.0] | [900.0] | 900 | Meter^(-1.0) Siemens^(1.0) |  |  | ({ conductivity }: c = 6.81 Å) and at 50 °C in Li2ZnGeS4 (σ = 9.7 × 10− 9 S/cm)) FROM: Comparable conductivity is only achieved at a temperature as high as 125 °C in pellets of Li2GeS3 (σ = 9.7 × 10− 9 S/cm), which crystallizes with an orthorhombic structure (a = 5.90 Å, b = 17.95 Å, c = 6.81 Å) and at 50 °C in Li2ZnGeS4 (σ = 9.7 × 10− 9 S/cm), which has an orthorhombic β-Li3PO4 structure (a = 7.83 Å, b = 6.53 Å, c = 6.21 Å) . | 10.1016-j.ssi.2015.05.019.xml |  |  |  |  | comma-level | conductivity | A new class of lithium ion conductors with tunable structures and compositions: Quaternary diamond-like thiogermanates | Elsevier | 2015 | no
22283 | ['Li4GeS4'] | Li4GeS4 | Conductivity | Conductivity2 | ionic | [298.0] | 298 | Kelvin^(1.0) | [25.0] | [700.0] | 700 | Meter^(-1.0) Siemens^(1.0) |  |  | ( an ion conductivity of 2.0 × 10− 7 S/cm was recorded for a ceramic pellet of Li4GeS4 at 25 °C ) FROM: For example, an ion conductivity of 2.0 × 10− 7 S/cm was recorded for a ceramic pellet of Li4GeS4 at 25 °C ; however, a film of the compound was able to reach a value of 7.4 × 10− 4 S/cm at 25 °C . | 10.1016-j.ssi.2015.05.019.xml |  |  |  |  | comma-level | ion conductivity | A new class of lithium ion conductors with tunable structures and compositions: Quaternary diamond-like thiogermanates | Elsevier | 2015 | no
22284 | ['0.3 wt % ZrO2'] | 0.3 wt % ZrO2 | Conductivity | Conductivity2 |  | [313.0] | 313 | Kelvin^(1.0) | [313.0] | [142000.0] | 142000 | Meter^(-1.0) Siemens^(1.0) | 0.3 wt % ZrO2 addition |  | ({ electrical conductivity at 313 K }: 1420 S cm−1 with only 0.3 wt% ZrO2 addition) FROM: At 313 K the electrical conductivity increased from 40 S cm−1 (0Z-12h) to 1420 S cm−1 with only 0.3 wt% ZrO2 addition, while it had a less pronounced effect at high temperatures (Fig. S.9a in the ESI). | 10.1039-c8ta07861k.html |  |  |  |  | comma-level | electrical conductivity | Enhancing the thermoelectric power factor of Sr0.9Nd0.1TiO3 through control of the nanostructure and microstructure | RSC | 2018 | no
22285 | ['ZrNiPb'] | ZrNiPb | Conductivity | Conductivity2 |  | [295] | 295 | Kelvin^(1.0) |  | [22010.0] | 22010 | Meter^(-1.0) Siemens^(1.0) |  |  | (The measured electron conductivity and thermopower of synthesized ZrNiPb at room temperature (r.t.) are 220.1 S cm-1 and –153.9 µV K-1) FROM: The measured electron conductivity and thermopower of synthesized ZrNiPb at room temperature (r.t.) are 220.1 S cm-1 and –153.9 µV K-1, respectively, which gives a power factor as high as 5.2 µW cm-1 K-2 (see Supplementary Table 22). | 10.1038-nchem.2207.txt |  |  |  |  | comma-level | conductivity | Prediction and accelerated laboratory discovery of previously unknown 18-electron ABX compounds | Springer | 2015 | no
22286 | ['Al-doped ZnO'] | Al-doped ZnO | Conductivity | Conductivity2 |  | [573.0] | 573 | Kelvin^(1.0) | [573.0] | [100000.0] | 100000 | Meter^(-1.0) Siemens^(1.0) |  |  | ( Al-doped ZnO with layered microstructure exhibits a 52% decrease in the thermal conductivity across layers (3.0 W m−1 K−1 at 573 K) while maintaining the magnitude of electrical conductivity (1000 S cm−1).) FROM: Compared with traditional dense ZnO, Al-doped ZnO with layered microstructure exhibits a 52% decrease in the thermal conductivity across layers (3.0 W m−1 K−1 at 573 K) while maintaining the magnitude of electrical conductivity (1000 S cm−1). | 10.1039-c4ra01220h.html |  |  |  |  | comma-level | conductivity | Low thermal conductivity of Al-doped ZnO with layered and correlated grains | RSC | 2014 | no
22287 | ['PbTe films'] | PbTe films | Conductivity | Conductivity2 |  | [295] | 295 | Kelvin^(1.0) |  | [28.000000000000004, 112.00000000000001] | 70 | Meter^(-1.0) Siemens^(1.0) |  |  | ({ electrical conductivity at room temperature }: those of the PbTe films (∼0.28–1.12 S cm−1 and ∼200–400 μV K−1) FROM: Both the values of electrical conductivity and Seebeck coefficient are lower than those of the PbTe films (∼0.28–1.12 S cm−1 and ∼200–400 μV K−1, at room temperature) prepared by a gas evaporation method . | 10.1016-j.jssc.2009.10.004.xml |  |  |  |  | comma-level | electrical conductivity | Facile synthesis of PbTe nanoparticles and thin films in alkaline aqueous solution at room temperature | Elsevier | 2009 | no
22288 | ['Te0.985Bi0.015'] | Te0.985Bi0.015 | Conductivity | Conductivity2 |  | [300.0] | 300 | Kelvin^(1.0) | [300.0] | [31900.0] | 31900 | Meter^(-1.0) Siemens^(1.0) |  |  | ({ electrical conductivity }: ∼319 S cm−1 and ∼598 S cm−1 at 300 K in Te0.985Bi0.015 and Te0.985Sb0.015.) FROM: As shown in Fig. 3(a) and (b), the electrical conductivity obtains a remarkable increase from 2 S cm−1 in undoped Te to ∼319 S cm−1 and ∼598 S cm−1 at 300 K in Te0.985Bi0.015 and Te0.985Sb0.015. | 10.1039-c7ra01706e.html |  |  |  |  | comma-level | electrical conductivity | Effective dopants in p-type elementary Te thermoelectrics | RSC | 2017 | yes
22289 | ['BCFN compound'] | BCFN compound | Conductivity | Conductivity2 |  | [295] | 295 | Kelvin^(1.0) |  | [1e-06] | 1e-06 | Meter^(-1.0) Siemens^(1.0) | In addition |  | (In addition, the appreciable DC conductivity at high temperatures and semiconducting behavior with a room temperature conductivity (>1 × 10−8 S cm−1, not shown) may endow the BCFN compound with potential applications in thermoelectric materials.) FROM: In addition, the appreciable DC conductivity at high temperatures and semiconducting behavior with a room temperature conductivity (>1 × 10−8 S cm−1, not shown) may endow the BCFN compound with potential applications in thermoelectric materials. | 10.1039-c5ra16115k.html |  | high temperatures |  |  | comma-level | conductivity | Structure and electrical properties of tetragonal tungsten bronze Ba2CeFeNb4O15 | RSC | 2015 | no
22290 | ['La0.7Sr0.25FeO3'] | La0.7Sr0.25FeO3 | Conductivity | Conductivity2 |  | [1023.0] | 1023 | Kelvin^(1.0) | [1023.0] | [46700.0] | 46700 | Meter^(-1.0) Siemens^(1.0) |  |  | ({ electrical conductivity }: showing p-type conductivity of ∼467 S cm−1 at 1023 K. La-deficient La0.7Sr0.25FeO3 showed an area specific polarization resistance (ASR) of 0.1 Ωcm2 at 800 °C in air on the YSZ electrolyte.) FROM: The electrical conductivity tests on La0.8Sr0.2FeO3 in the oxygen partial pressure range from 10−19 to 0.5 atm and temperatures between 1023 K and 1223 K showed that holes are the majority charge carriers from 1023 to 1223 K, showing p-type conductivity of ∼467 S cm−1 at 1023 K. La-deficient La0.7Sr0.25FeO3 showed an area specific polarization resistance (ASR) of 0.1 Ωcm2 at 800 °C in air on the YSZ electrolyte. | 10.1039-c2cs35393h.html |  |  |  |  | comma-level | electrical conductivity | Amphoteric oxide semiconductors for energy conversion devices: a tutorial review | RSC | 2013 | no
22291 | ['SrTiO3'] | SrTiO3 | Conductivity | Conductivity2 |  | [1073.0] | 1073 | Kelvin^(1.0) | [1073.0] | [6400.0] | 6400 | Meter^(-1.0) Siemens^(1.0) | Y - doping |  | ( Y-doping in SrTiO3 shows the highest conductivity of 64 S cm−1 at 1073 K because of which) FROM: Out of several dopants, Y-doping in SrTiO3 shows the highest conductivity of 64 S cm−1 at 1073 K because of which, it has been extensively studied as anode material for SOFCs. | 10.1039-c2cs35393h.html |  |  |  |  | comma-level | highest conductivity | Amphoteric oxide semiconductors for energy conversion devices: a tutorial review | RSC | 2013 | no
22292 | ['La0.7Ca0.3Cr0.97O3−δ'] | La0.7Ca0.3Cr0.97O3−δ | Conductivity | Conductivity2 |  | [1123.0] | 1123 | Kelvin^(1.0) | [1123.0] | [6200.0] | 6200 | Meter^(-1.0) Siemens^(1.0) |  |  | ({ electrical conductivity }: which showed a very high conductivity of 62 S cm−1 at 1123 K in air when it was made Cr (La0.7Ca0.3Cr0.97O3−δ) deficient.) FROM: The effect of non-stoichiometry on the electrical conductivity can be easily seen in the case of stoichiometric La0.7Ca0.3CrO3−δ, which showed a very high conductivity of 62 S cm−1 at 1123 K in air when it was made Cr (La0.7Ca0.3Cr0.97O3−δ) deficient. | 10.1039-c2cs35393h.html |  |  |  |  | comma-level | electrical conductivity | Amphoteric oxide semiconductors for energy conversion devices: a tutorial review | RSC | 2013 | no
22293 | ['poly(3,4-ethylenedioxythiophene) : poly(styrenesulfonate)'] | poly(3,4-ethylenedioxythiophene) : poly(styrenesulfonate) | Conductivity | Conductivity2 |  | [295] | 295 | Kelvin^(1.0) |  | [105.0] | 105 | Meter^(-1.0) Siemens^(1.0) |  |  | (In 2011, Yu et al. improved the TE performance of poly(3,4-ethylenedioxythiophene):poly(styrenesulfonate) (PEDOT:PSS) by addition of different concentrations of single-wall carbon nanotubes, resulting in a large TE power factor in the in-plane direction of the composites (-160 μW/(m K2)) and high electrical conductivity (105 S/m) at room temperature.) FROM: In 2011, Yu et al. improved the TE performance of poly(3,4-ethylenedioxythiophene):poly(styrenesulfonate) (PEDOT:PSS) by addition of different concentrations of single-wall carbon nanotubes, resulting in a large TE power factor in the in-plane direction of the composites (-160 μW/(m K2)) and high electrical conductivity (105 S/m) at room temperature. | 10.1007-s11434-014-0237-2.txt |  |  | in-plane direction |  | comma-level | electrical conductivity | Recent progress in thermoelectric materials | Springer | 2014 | no
22294 | ['CuAlO2'] | CuAlO2 | Conductivity | Conductivity2 |  | [295] | 295 | Kelvin^(1.0) |  | [100.0] | 100 | Meter^(-1.0) Siemens^(1.0) |  |  | ({ p - type conductivity at room - temperature }: We illustrate the potential of this approach by reporting the properties of thin films of CuAlO2, a transparent oxide having room-temperature p-type conductivity up to 1 S cm-1.) FROM: We illustrate the potential of this approach by reporting the properties of thin films of CuAlO2, a transparent oxide having room-temperature p-type conductivity up to 1 S cm-1. | 10.1038-40087.txt |  |  |  |  | comma-level | p - type conductivity | P-type electrical conduction in transparent thin films of CuAlO2 | Springer | 1997 | no
22295 | ['Na-doped SnSe'] | Na-doped SnSe | Conductivity | Conductivity2 |  | [295] | 295 | Kelvin^(1.0) |  | [83000.0] | 83000 | Meter^(-1.0) Siemens^(1.0) |  |  | ( the Na-doped SnSe exhibits a much larger σ ∼ 830 S cm−1 yet a lower S ∼ 200 μV K−1 at room temperature.) FROM: Because the carrier concentration of Na–SnSe is about two orders higher than that of the pristine sample, the Na-doped SnSe exhibits a much larger σ ∼ 830 S cm−1 yet a lower S ∼ 200 μV K−1 at room temperature. | 10.1039-c9ra05134a.html |  |  |  |  | comma-level | σ | Pressure-induced enhancement of thermoelectric power factor in pristine and hole-doped SnSe crystals | RSC | 2019 | yes
22296 | ['PTC-Fe 2D MOF'] | PTC-Fe 2D MOF | Conductivity | Conductivity2 |  | [295] | 295 | Kelvin^(1.0) |  | [1000.0] | 1000 | Meter^(-1.0) Siemens^(1.0) |  |  | ( they synthesized a ferromagnetic semiconducting PTC-Fe 2D MOF that exhibits a conductivity of 10 S cm−1 as bulk compressed pellets at room temperature.) FROM: Later, they synthesized a ferromagnetic semiconducting PTC-Fe 2D MOF that exhibits a conductivity of 10 S cm−1 as bulk compressed pellets at room temperature. | 10.1039-d0tc01778g.html |  | compressed |  |  | comma-level | conductivity | Nanorods of a novel highly conductive 2D metal–organic framework based on perthiolated coronene for thermoelectric conversion | RSC | 2020 | no
22297 | ['TCNQ @ Cu3BTC2'] | TCNQ @ Cu3BTC2 | Conductivity | Conductivity2 |  | [298.0] | 298 | Kelvin^(1.0) | [25.0] | [0.45000000000000007] | 0.45 | Meter^(-1.0) Siemens^(1.0) |  |  | (The performance of TCNQ@Cu3BTC2 (ZT ∼ 7 × 10−5 at 25 °C) is mainly limited by the relatively low electrical conductivity (4.5 × 10−3 S cm−1).) FROM: The performance of TCNQ@Cu3BTC2 (ZT ∼ 7 × 10−5 at 25 °C) is mainly limited by the relatively low electrical conductivity (4.5 × 10−3 S cm−1). | 10.1039-d0tc01778g.html |  |  |  |  | comma-level | electrical conductivity | Nanorods of a novel highly conductive 2D metal–organic framework based on perthiolated coronene for thermoelectric conversion | RSC | 2020 | no
22298 | ['La9.4Ba0.6Si5.9W0.1O26.8'] | La9.4Ba0.6Si5.9W0.1O26.8 | Conductivity | Conductivity2 |  | [1073.0] | 1073 | Kelvin^(1.0) | [800.0] | [0.8109999999999999] | 0.811 | Meter^(-1.0) Siemens^(1.0) |  |  | (La9.4Ba0.6Si5.9W0.1O26.8 exhibits the highest conductivity of 8.11 × 10−3 S cm−1 at 800 °C) FROM: La9.4Ba0.6Si5.9W0.1O26.8 exhibits the highest conductivity of 8.11 × 10−3 S cm−1 at 800 °C, whereas the conductivity of La10Si6O27 is only 3.91 × 10−3 S cm−1. | 10.1016-j.ceramint.2019.10.299.xml |  |  |  |  | comma-level | highest conductivity | Synthesis and characterization of Ba2+ and W6+ co-doped apatite-type lanthanum silicate electrolytes | Elsevier | 2020 | no
22299 | ['La10Si6O27'] | La10Si6O27 | Conductivity | Conductivity2 |  | [1073.0] | 1073 | Kelvin^(1.0) | [800.0] | [0.391] | 0.391 | Meter^(-1.0) Siemens^(1.0) |  |  | ({ highest conductivity at 800 °C }: whereas the conductivity of La10Si6O27 is only 3.91 × 10−3 S cm−1.) FROM: La9.4Ba0.6Si5.9W0.1O26.8 exhibits the highest conductivity of 8.11 × 10−3 S cm−1 at 800 °C, whereas the conductivity of La10Si6O27 is only 3.91 × 10−3 S cm−1. | 10.1016-j.ceramint.2019.10.299.xml |  |  |  |  | comma-level | highest conductivity | Synthesis and characterization of Ba2+ and W6+ co-doped apatite-type lanthanum silicate electrolytes | Elsevier | 2020 | no
22300 | ['La10Si6O27'] | La10Si6O27 | Conductivity | Conductivity2 |  | [873.0] | 873 | Kelvin^(1.0) | [600.0] | [0.0763] | 0.0763 | Meter^(-1.0) Siemens^(1.0) |  |  | (The conductivity of La10Si6O27 is 7.63 × 10−4 S cm−1 at 600 °C) FROM: The conductivity of La10Si6O27 is 7.63 × 10−4 S cm−1 at 600 °C, and those of La9.4Ba0.6Si6O26.7 and La10Si5.9W0.1O27.1 are 1.06 × 10−3 S·cm−1and 3.31 × 10−4 S cm−1, respectively. | 10.1016-j.ceramint.2019.10.299.xml |  |  |  |  | comma-level | conductivity | Synthesis and characterization of Ba2+ and W6+ co-doped apatite-type lanthanum silicate electrolytes | Elsevier | 2020 | no
22301 | ['La9.4Ba0.6Si6O26.7'] | La9.4Ba0.6Si6O26.7 | Conductivity | Conductivity2 |  | [873.0] | 873 | Kelvin^(1.0) | [600.0] | [0.033100000000000004] | 0.0331 | Meter^(-1.0) Siemens^(1.0) |  |  | ({ conductivity at 600 °C }: and those of La9.4Ba0.6Si6O26.7 and La10Si5.9W0.1O27.1 are 1.06 × 10−3 S·cm−1and 3.31 × 10−4 S cm−1) FROM: The conductivity of La10Si6O27 is 7.63 × 10−4 S cm−1 at 600 °C, and those of La9.4Ba0.6Si6O26.7 and La10Si5.9W0.1O27.1 are 1.06 × 10−3 S·cm−1and 3.31 × 10−4 S cm−1, respectively. | 10.1016-j.ceramint.2019.10.299.xml |  |  |  |  | comma-level | conductivity | Synthesis and characterization of Ba2+ and W6+ co-doped apatite-type lanthanum silicate electrolytes | Elsevier | 2020 | no
22302 | ['La9.4Ba0.6Si5.9W0.1O26.8'] | La9.4Ba0.6Si5.9W0.1O26.8 | Conductivity | Conductivity2 |  | [873.0, 1073.0] | 973 | Kelvin^(1.0) | [600.0, 800.0] | [0.182] | 0.182 | Meter^(-1.0) Siemens^(1.0) |  |  | ({ at 600 to 800 °C }: the conductivity of La9.4Ba0.6Si5.9W0.1O26.8 increases from 1.82 × 10−3 S cm−1) FROM: When the temperature increases from 600 °C to 800 °C, the conductivity of La9.4Ba0.6Si5.9W0.1O26.8 increases from 1.82 × 10−3 S cm−1 to 8.11 × 10−3 S cm−1. | 10.1016-j.ceramint.2019.10.299.xml |  |  |  |  | comma-level | conductivity | Synthesis and characterization of Ba2+ and W6+ co-doped apatite-type lanthanum silicate electrolytes | Elsevier | 2020 | no
22303 | ['La9.4Ba0.6Si5.9W0.1O26.8'] | La9.4Ba0.6Si5.9W0.1O26.8 | Conductivity | Conductivity2 |  | [1073.0] | 1073 | Kelvin^(1.0) | [800.0] | [0.8109999999999999] | 0.811 | Meter^(-1.0) Siemens^(1.0) |  |  | ( the conductivity of La9.4Ba0.6Si5.9W0.1O26.8 is the largest (8.11 × 10−3 S cm−1) at 800 °C.) FROM: Therefore, the conductivity of La9.4Ba0.6Si5.9W0.1O26.8 is the largest (8.11 × 10−3 S cm−1) at 800 °C. | 10.1016-j.ceramint.2019.10.299.xml |  |  |  |  | comma-level | conductivity | Synthesis and characterization of Ba2+ and W6+ co-doped apatite-type lanthanum silicate electrolytes | Elsevier | 2020 | no
22304 | ['La9.4Ba0.6Si5.9W0.1O26.8'] | La9.4Ba0.6Si5.9W0.1O26.8 | Conductivity | Conductivity2 |  | [1073.0] | 1073 | Kelvin^(1.0) | [800.0] | [0.8109999999999999] | 0.811 | Meter^(-1.0) Siemens^(1.0) |  |  | (La9.4Ba0.6Si5.9W0.1O26.8 exhibits the highest conductivity of 8.11 × 10−3 S cm−1 at 800 °C.) FROM: La9.4Ba0.6Si5.9W0.1O26.8 exhibits the highest conductivity of 8.11 × 10−3 S cm−1 at 800 °C. | 10.1016-j.ceramint.2019.10.299.xml |  |  |  |  | comma-level | highest conductivity | Synthesis and characterization of Ba2+ and W6+ co-doped apatite-type lanthanum silicate electrolytes | Elsevier | 2020 | no
22305 | ['Cu0.008Bi1.99Au0.01Te2.7Se0.3'] | Cu0.008Bi1.99Au0.01Te2.7Se0.3 | Conductivity | Conductivity2 |  | [300.0] | 300 | Kelvin^(1.0) | [300.0] | [78000.0] | 78000 | Meter^(-1.0) Siemens^(1.0) |  |  | (The maximum power factor value of 3.01 mW m−1 K−2 at 300 K was obtained for Cu0.008Bi1.99Au0.01Te2.7Se0.3 despite its relatively lower σ (780 S cm−1)) FROM: The maximum power factor value of 3.01 mW m−1 K−2 at 300 K was obtained for Cu0.008Bi1.99Au0.01Te2.7Se0.3 despite its relatively lower σ (780 S cm−1) than that of CBTS (860 S cm−1). | 10.1039-c5tc01731a.html |  |  |  |  | comma-level | σ | Enhanced thermoelectric performance of n-type Cu0.008Bi2Te2.7Se0.3 by band engineering | RSC | 2015 | no
22306 | ['CBTS'] | CBTS | Conductivity | Conductivity2 |  | [300.0] | 300 | Kelvin^(1.0) | [300.0] | [86000.0] | 86000 | Meter^(-1.0) Siemens^(1.0) |  |  | ({ σ at 300 K }: that of CBTS (860 S cm−1).) FROM: The maximum power factor value of 3.01 mW m−1 K−2 at 300 K was obtained for Cu0.008Bi1.99Au0.01Te2.7Se0.3 despite its relatively lower σ (780 S cm−1) than that of CBTS (860 S cm−1). | 10.1039-c5tc01731a.html |  |  |  |  | comma-level | σ | Enhanced thermoelectric performance of n-type Cu0.008Bi2Te2.7Se0.3 by band engineering | RSC | 2015 | no
22307 | ['PbTe'] | PbTe | Conductivity | Conductivity2 |  | [325.0, 525.0] | 425 | Kelvin^(1.0) | [325.0, 525.0] | [24500.0] | 24500 | Meter^(-1.0) Siemens^(1.0) |  |  | ({ electrical conductivity }: bare PbTe throughout the experimental temperature range from 325 to 525 K with a very high σ of 2.45 × 104 S/m at 525 K .) FROM: PbTe/0.05% CNT have shown higher electrical conductivity compared to bare PbTe throughout the experimental temperature range from 325 to 525 K with a very high σ of 2.45 × 104 S/m at 525 K . | 10.1016-j.cap.2016.05.026.xml |  |  |  |  | comma-level | electrical conductivity | The effect of carbon nanotubes (CNT) on thermoelectric properties of lead telluride (PbTe) nanocubes | Elsevier | 2017 | no
22308 | ['Bi2S3 samples doped with 2 mol % LaCl3'] | Bi2S3 samples doped with 2 mol % LaCl3 | Conductivity | Conductivity2 |  | [625.0] | 625 | Kelvin^(1.0) | [625.0] | [15300.0] | 15300 | Meter^(-1.0) Siemens^(1.0) |  |  | ({ at 625 K }: The conductivity of Bi2S3 samples doped with 2 mol% LaCl3 (about 153 S cm−1) was one order of magnitude higher) FROM: The conductivity of Bi2S3 samples doped with 2 mol% LaCl3 (about 153 S cm−1) was one order of magnitude higher than that of the pristine Bi2S3 sample, resulting in a high power factor of 483 μW m−1 K−2 at 625 K. | 10.1039-c9qi00213h.html |  |  |  |  | comma-level | conductivity | Highly enhanced thermoelectric properties of nanostructured Bi2S3 bulk materials via carrier modification and multi-scale phonon scattering | RSC | 2019 | no
22309 | ['pristine Bi2S3'] | pristine Bi2S3 | Conductivity | Conductivity2 |  | [323.0] | 323 | Kelvin^(1.0) | [323.0] | [1300.0] | 1300 | Meter^(-1.0) Siemens^(1.0) |  |  | (The electrical conductivity of pristine Bi2S3 is 13 S cm−1 at 323 K and decreases gradually on increasing the temperature.) FROM: The electrical conductivity of pristine Bi2S3 is 13 S cm−1 at 323 K and decreases gradually on increasing the temperature. | 10.1039-c9qi00213h.html |  |  |  |  | comma-level | electrical conductivity | Highly enhanced thermoelectric properties of nanostructured Bi2S3 bulk materials via carrier modification and multi-scale phonon scattering | RSC | 2019 | no
22311 | ['single-crystalline β-SiC'] | single-crystalline β-SiC | Conductivity | Conductivity2 |  | [295] | 295 | Kelvin^(1.0) |  | [2000.0] | 2000 | Meter^(-1.0) Siemens^(1.0) |  |  | ({ σ }: noting that the single-crystalline β-SiC has an electrical conductivity of ~20 S cm−1 at room temperature) FROM: Moreover, the σ slightly decreases as the amount of SiC increasing, which is primarily caused by the lower electrical conductivity of β-SiC nanoparticles compared to Yb0.3Co4Sb12 matrix, noting that the single-crystalline β-SiC has an electrical conductivity of ~20 S cm−1 at room temperature, which decreases with increasing temperature until 1000 K owing to the rapid dropping of electron mobility [,]. | 10.1016-j.scriptamat.2018.11.015.xml |  |  |  |  | comma-level | σ | Uniform dispersion of SiC in Yb-filled skutterudite nanocomposites with high thermoelectric and mechanical performance | Elsevier | 2019 | no
22312 | ['CuAlO2'] | CuAlO2 | Conductivity | Conductivity2 |  | [295] | 295 | Kelvin^(1.0) |  | [14000.0] | 14000 | Meter^(-1.0) Siemens^(1.0) |  |  | (Different p-TCOs such as delafossite CuAlO2, CuGaO2, CuScO2−x, CuY1−xCaxO2, CuCr1−xMgxO2 etc., non-delafossite films like undoped and K-doped SrCu2O2, spinel films such as NiCo2O4, p-type conducting oxysulfides like (LaO)CuS , mixed oxide like In2O3–Ag2O and binary oxides such as NiO , p-ZnO etc. have been reported to show very good electrical and optical properties with maximum visible transmittance around 90% for p-ZnO films and maximum room temperature conductivity (σRT) as high as 140.0 S cm−1 for (La1−xMgxO)CuSe films .) FROM: Different p-TCOs such as delafossite CuAlO2, CuGaO2, CuScO2−x, CuY1−xCaxO2, CuCr1−xMgxO2 etc., non-delafossite films like undoped and K-doped SrCu2O2, spinel films such as NiCo2O4, p-type conducting oxysulfides like (LaO)CuS , mixed oxide like In2O3–Ag2O and binary oxides such as NiO , p-ZnO etc. have been reported to show very good electrical and optical properties with maximum visible transmittance around 90% for p-ZnO films and maximum room temperature conductivity (σRT) as high as 140.0 S cm−1 for (La1−xMgxO)CuSe films . | 10.1016-j.physb.2005.09.022.xml |  | spinel |  |  | comma-level | conductivity | Electro-optical characteristics and field-emission properties of reactive DC-sputtered p-CuAlO2+ x thin films | Elsevier | 2005 | no
22313 | ['CuAlO2+x thin films'] | CuAlO2+x thin films | Conductivity | Conductivity2 |  | [295] | 295 | Kelvin^(1.0) |  | [22.0] | 22 | Meter^(-1.0) Siemens^(1.0) |  |  | ({ at room - temperature }: The electrical and optical properties of reactive DC-sputtered CuAlO2+x thin films have been studied which showed considerable electro-optical properties with almost 90% visible transmittance and moderate 0.22 S cm−1 room-temperature conductivity.) FROM: The electrical and optical properties of reactive DC-sputtered CuAlO2+x thin films have been studied which showed considerable electro-optical properties with almost 90% visible transmittance and moderate 0.22 S cm−1 room-temperature conductivity. | 10.1016-j.physb.2005.09.022.xml |  |  |  |  | comma-level | conductivity | Electro-optical characteristics and field-emission properties of reactive DC-sputtered p-CuAlO2+ x thin films | Elsevier | 2005 | no
22314 | ['AgSbSe2–ZnSe ( 2 mol % )'] | AgSbSe2–ZnSe ( 2 mol % ) | Conductivity | Conductivity2 |  | [295] | 295 | Kelvin^(1.0) |  | [6100.0] | 6100 | Meter^(-1.0) Siemens^(1.0) |  |  | ({ at room temperature }: the room temperature σ for the AgSbSe2–ZnSe (2 mol%) sample was ∼61 S cm−1) FROM: Typically, the room temperature σ for the AgSbSe2–ZnSe (2 mol%) sample was ∼61 S cm−1, which remained almost the same up on increasing the temperature up to 630 K, and then decreases to ∼34 S cm−1 at 705 K. | 10.1039-c3ta14901c.html |  |  |  |  | comma-level | σ | Nanostructuring, carrier engineering and bond anharmonicity synergistically boost the thermoelectric performance of p-type AgSbSe2–ZnSe | RSC | 2014 | no
22315 | ['CuAgSe'] | CuAgSe | Conductivity | Conductivity2 |  | [295] | 295 | Kelvin^(1.0) |  | [71500.0] | 71500 | Meter^(-1.0) Siemens^(1.0) |  |  | ({ electrical conductivity at room temperature }: with room temperature values ranging from approximately 715 S cm−1 for the samples with x = 1 and x = 3 to 1280 S cm−1 for CuAgSe (x = 2) (Fig. 4A).) FROM: All materials show relatively high electrical conductivity, with room temperature values ranging from approximately 715 S cm−1 for the samples with x = 1 and x = 3 to 1280 S cm−1 for CuAgSe (x = 2) (Fig. 4A). | 10.1039-c8ta01531g.html |  |  |  | ['x = 2'] | comma-level | electrical conductivity | Chemical manipulation of phase stability and electronic behavior in Cu4−xAgxSe2 | RSC | 2018 | no
22316 | ['MnSn3Bi8Se16'] | MnSn3Bi8Se16 | Conductivity | Conductivity2 |  | [295] | 295 | Kelvin^(1.0) |  | [13300.0] | 13300 | Meter^(-1.0) Siemens^(1.0) |  |  | ({ at room temperature }: Electronic charge transport measurements revealed that MnSn3Bi8Se16 is an n-type semiconductor with room temperature values of the thermopower, electrical conductivity and lattice thermal conductivity of −98 μV/K, 133 S/cm and ∼0.7 W/m K, respectively.) FROM: Electronic charge transport measurements revealed that MnSn3Bi8Se16 is an n-type semiconductor with room temperature values of the thermopower, electrical conductivity and lattice thermal conductivity of −98 μV/K, 133 S/cm and ∼0.7 W/m K, respectively. | 10.1016-j.jssc.2010.04.035.xml |  |  |  |  | comma-level | electrical conductivity | Crystal structure and physical properties of the quaternary manganese-bearing pavonite homologue Mn1.34Sn6.66Bi8Se20 | Elsevier | 2010 | no
22317 | ['InSn2Bi3Se8'] | InSn2Bi3Se8 | Conductivity | Conductivity2 |  | [295] | 295 | Kelvin^(1.0) |  | [7859.0] | 7859 | Meter^(-1.0) Siemens^(1.0) |  |  | ({ electrical conductivity at room temperature }: values reported for InSn2Bi3Se8 (σ≈78.59 S/cm)) FROM: The observed room temperature value of the electrical conductivity is comparable to values reported for InSn2Bi3Se8 (σ≈78.59 S/cm), In0.2Sn6Bi1.8Se9 (σ≈19.74 S/cm) , but is lower than values of 133 S/cm and 650 S/cm obtained for MnSn3Bi8Se16 and the optimized KxSn6−2xBi2+xSe9 system , respectively. | 10.1016-j.jssc.2010.04.035.xml |  |  |  |  | comma-level | electrical conductivity | Crystal structure and physical properties of the quaternary manganese-bearing pavonite homologue Mn1.34Sn6.66Bi8Se20 | Elsevier | 2010 | no
22318 | ['In0.2Sn6Bi1.8Se9'] | In0.2Sn6Bi1.8Se9 | Conductivity | Conductivity2 |  | [295] | 295 | Kelvin^(1.0) |  | [1973.9999999999998] | 1974 | Meter^(-1.0) Siemens^(1.0) |  |  | ({ electrical conductivity at room temperature }: In0.2Sn6Bi1.8Se9 (σ≈19.74 S/cm) ) FROM: The observed room temperature value of the electrical conductivity is comparable to values reported for InSn2Bi3Se8 (σ≈78.59 S/cm), In0.2Sn6Bi1.8Se9 (σ≈19.74 S/cm) , but is lower than values of 133 S/cm and 650 S/cm obtained for MnSn3Bi8Se16 and the optimized KxSn6−2xBi2+xSe9 system , respectively. | 10.1016-j.jssc.2010.04.035.xml |  |  |  |  | comma-level | electrical conductivity | Crystal structure and physical properties of the quaternary manganese-bearing pavonite homologue Mn1.34Sn6.66Bi8Se20 | Elsevier | 2010 | no
22319 | ['MnSn3Bi8Se16'] | MnSn3Bi8Se16 | Conductivity | Conductivity2 |  | [295] | 295 | Kelvin^(1.0) |  | [13300.0] | 13300 | Meter^(-1.0) Siemens^(1.0) |  |  | ({ electrical conductivity at room temperature }: values of 133 S/cm and 650 S/cm obtained for MnSn3Bi8Se16 and the optimized KxSn6−2xBi2+xSe9 system ) FROM: The observed room temperature value of the electrical conductivity is comparable to values reported for InSn2Bi3Se8 (σ≈78.59 S/cm), In0.2Sn6Bi1.8Se9 (σ≈19.74 S/cm) , but is lower than values of 133 S/cm and 650 S/cm obtained for MnSn3Bi8Se16 and the optimized KxSn6−2xBi2+xSe9 system , respectively. | 10.1016-j.jssc.2010.04.035.xml |  |  |  |  | comma-level | electrical conductivity | Crystal structure and physical properties of the quaternary manganese-bearing pavonite homologue Mn1.34Sn6.66Bi8Se20 | Elsevier | 2010 | no
22320 | ['7.5 wt % Cu-doped MoS2'] | 7.5 wt % Cu-doped MoS2 | Conductivity | Conductivity2 |  | [420.0] | 420 | Kelvin^(1.0) | [420.0] | [14.2] | 14.2 | Meter^(-1.0) Siemens^(1.0) |  |  | (The maximum electrical conductivity obtained around 14.20 Sm−1 and power factor of 0.313 µW cm−1K−2 at 420 K for 7.5 wt% Cu-doped MoS2.) FROM: The maximum electrical conductivity obtained around 14.20 Sm−1 and power factor of 0.313 µW cm−1K−2 at 420 K for 7.5 wt% Cu-doped MoS2. | 10.1016-j.apsusc.2019.144066.xml |  |  |  |  | comma-level | maximum electrical conductivity | Thermoelectric performance of Cu-doped MoS2 layered nanosheets for low grade waste heat recovery | Elsevier | 2020 | no
22321 | ['Rb0.82Pb0.82Bi3.18Te6'] | Rb0.82Pb0.82Bi3.18Te6 | Conductivity | Conductivity2 |  | [295] | 295 | Kelvin^(1.0) |  | [140000.0] | 140000 | Meter^(-1.0) Siemens^(1.0) |  |  | ( the electrical conductivity at room temperature of Rb0.82Pb0.82Bi3.18Te6 was ~1400S/cm) FROM: By comparison, the electrical conductivity at room temperature of Rb0.82Pb0.82Bi3.18Te6 was ~1400S/cm, while the thermopower was ~ -20 µV/K. | 10.1557-PROC-0886-F08-06.txt |  |  |  |  | comma-level | electrical conductivity | Substitutions in the Homologous Family CsPbmBi3Te5+m and Preliminary Thermoelectric Results | Springer | 2006 | no
22322 | ['Lithium triethylborohydride'] | Lithium triethylborohydride | Conductivity | Conductivity2 |  | [400.0] | 400 | Kelvin^(1.0) | [400.0] | [31439.999999999996] | 31440 | Meter^(-1.0) Siemens^(1.0) |  |  | (Conversely, when the pristine poly(Cu-ett) is reduced by LiHBEt3 (Lithium triethylborohydride), σ reaches a maximum of 314.4 S cm−1, and the ZT value is 0.06 at 400 K, which represents a considerable improvement.) FROM: Conversely, when the pristine poly(Cu-ett) is reduced by LiHBEt3 (Lithium triethylborohydride), σ reaches a maximum of 314.4 S cm−1, and the ZT value is 0.06 at 400 K, which represents a considerable improvement. | 10.1016-j.synthmet.2016.12.001.xml |  |  |  |  | comma-level | σ | Metal-organic complexes-towards promising organic thermoelectric materials | Elsevier | 2017 | no
22323 | ['La0.8Ca0.2CrO3'] | La0.8Ca0.2CrO3 | Conductivity | Conductivity2 |  | [1273.0] | 1273 | Kelvin^(1.0) | [1000.0] | [2000.0] | 2000 | Meter^(-1.0) Siemens^(1.0) |  |  | ({ conductivity }: that of La0.8Ca0.2CrO3±δ reported by Sakai et al. (∼20 S cm−1 at 1000 °C).) FROM: The conductivity of Y0.8Ca0.2Cr0.85Ni0.15O3±δ is higher than that of La0.8Ca0.2CrO3±δ reported by Sakai et al. (∼20 S cm−1 at 1000 °C). | 10.1016-j.jpowsour.2010.06.040.xml |  |  |  |  | comma-level | conductivity | Advanced ceramic interconnect material for solid oxide fuel cells: Electrical and thermal properties of calcium- and nickel-doped yttrium chromites | Elsevier | 2010 | no
22324 | ['Y0.8Ca0.2Cr0.85Ni0.15O3'] | Y0.8Ca0.2Cr0.85Ni0.15O3 | Conductivity | Conductivity2 |  | [1173.0] | 1173 | Kelvin^(1.0) | [900.0] | [580.0] | 580 | Meter^(-1.0) Siemens^(1.0) |  |  | (The electrical conductivity of Y0.8Ca0.2Cr0.85Ni0.15O3±δ at 900 °C in reducing atmosphere (pO2 ≈ 10−17 atm) was 5.8 S cm−1) FROM: The electrical conductivity of Y0.8Ca0.2Cr0.85Ni0.15O3±δ at 900 °C in reducing atmosphere (pO2 ≈ 10−17 atm) was 5.8 S cm−1, which is more than an order of magnitude higher than that of Y0.8Ca0.2CrO3±δ (0.2 S cm−1). | 10.1016-j.jpowsour.2010.06.040.xml |  |  |  |  | comma-level | electrical conductivity | Advanced ceramic interconnect material for solid oxide fuel cells: Electrical and thermal properties of calcium- and nickel-doped yttrium chromites | Elsevier | 2010 | no
22325 | ['Y0.8Ca0.2CrO3'] | Y0.8Ca0.2CrO3 | Conductivity | Conductivity2 |  | [1173.0] | 1173 | Kelvin^(1.0) | [900.0] | [20.0] | 20 | Meter^(-1.0) Siemens^(1.0) |  |  | ({ electrical conductivity at 900 °C }: that of Y0.8Ca0.2CrO3±δ (0.2 S cm−1).) FROM: The electrical conductivity of Y0.8Ca0.2Cr0.85Ni0.15O3±δ at 900 °C in reducing atmosphere (pO2 ≈ 10−17 atm) was 5.8 S cm−1, which is more than an order of magnitude higher than that of Y0.8Ca0.2CrO3±δ (0.2 S cm−1). | 10.1016-j.jpowsour.2010.06.040.xml |  |  |  |  | comma-level | electrical conductivity | Advanced ceramic interconnect material for solid oxide fuel cells: Electrical and thermal properties of calcium- and nickel-doped yttrium chromites | Elsevier | 2010 | no
22326 | ['Bi2Se3'] | Bi2Se3 | Conductivity | Conductivity2 |  | [300.0] | 300 | Kelvin^(1.0) | [300.0] | [1060.0] | 1060 | Meter^(-1.0) Siemens^(1.0) |  |  | (Bi2Se3 is a promising host for Li storage owing to its high electrical conductivity (10.6 S cm−1 at 300 K) ) FROM: Bi2Se3 is a promising host for Li storage owing to its high electrical conductivity (10.6 S cm−1 at 300 K) , although its theoretical capacity (491 mAh g−1) is slightly lower than Bi2S3, due to the large formula weight. | 10.1016-j.nanoen.2017.02.041.xml |  |  |  |  | comma-level | electrical conductivity | Bismuth chalcogenide compounds Bi2×3 (X=O, S, Se): Applications in electrochemical energy storage | Elsevier | 2017 | no
22327 | ['Ca2Co2O5'] | Ca2Co2O5 | Conductivity | Conductivity2 |  | [963.0] | 963 | Kelvin^(1.0) | [963.0] | [7030.0] | 7030 | Meter^(-1.0) Siemens^(1.0) |  |  | ({ σ }: that of Ca2Co2O5 specimens (70.3 S cm−1 at 963 K) prepared by molten salt method in our previous work .) FROM: The largest σ (51 Scm−1) can be obtained at 963 K, which is lower than that of Ca2Co2O5 specimens (70.3 S cm−1 at 963 K) prepared by molten salt method in our previous work . | 10.1016-j.matlet.2015.06.014.xml |  |  |  |  | comma-level | σ | Electrospinning technique synthesis and electrical performances of one dimensional Ca2Co2O5 with hierarchical structure | Elsevier | 2015 | no
22328 | ['PbTe-x % AgSbSe2'] | PbTe-x % AgSbSe2 | Conductivity | Conductivity2 |  | [295] | 295 | Kelvin^(1.0) |  | [470.0] | 470 | Meter^(-1.0) Siemens^(1.0) |  |  | ( the relatively low electrical conductivity of PbTe-x%AgSbSe2 slightly declines from ∼4.7 Scm−1 in PbTe–2%AgSbSe2 to ∼ 0.7 Scm−1 in PbTe–6%AgSbSe2 at room temperature.) FROM: In (c), the relatively low electrical conductivity of PbTe-x%AgSbSe2 slightly declines from ∼4.7 Scm−1 in PbTe–2%AgSbSe2 to ∼ 0.7 Scm−1 in PbTe–6%AgSbSe2 at room temperature. | 10.1016-j.jallcom.2020.154377.xml |  |  |  |  | comma-level | electrical conductivity | Enhancing thermoelectric performance of n-type PbTe through separately optimizing phonon and charge transport properties | Elsevier | 2020 | no
22329 | ['PbTe–5 % AgSbSe2'] | PbTe–5 % AgSbSe2 | Conductivity | Conductivity2 |  | [300.0] | 300 | Kelvin^(1.0) | [300.0] | [120.0] | 120 | Meter^(-1.0) Siemens^(1.0) |  |  | (The electrical conductivity is shown in (a) and has a large increase at 300 K from ∼1.2 Scm−1 in PbTe–5%AgSbSe2 to ∼ 899.6 Scm−1 in Sb-doped with x = 0.02.) FROM: The electrical conductivity is shown in (a) and has a large increase at 300 K from ∼1.2 Scm−1 in PbTe–5%AgSbSe2 to ∼ 899.6 Scm−1 in Sb-doped with x = 0.02. | 10.1016-j.jallcom.2020.154377.xml |  |  |  |  | comma-level | electrical conductivity | Enhancing thermoelectric performance of n-type PbTe through separately optimizing phonon and charge transport properties | Elsevier | 2020 | no
22330 | ['PbTe–5 % AgSbSe2'] | PbTe–5 % AgSbSe2 | Conductivity | Conductivity2 |  | [300.0] | 300 | Kelvin^(1.0) | [300.0] | [114.99999999999999] | 115 | Meter^(-1.0) Siemens^(1.0) |  |  | (The electrical conductivity at 300 K increases largely from ∼1.15 Scm−1 in PbTe–5%AgSbSe2) FROM: The electrical conductivity at 300 K increases largely from ∼1.15 Scm−1 in PbTe–5%AgSbSe2 to ∼885.4 Scm−1 in Pb0.98Bi0.02Te–5%AgSbSe2 as the carrier density is magnified from ∼2.49 × 1016 cm−3 to ∼5.57 × 1019 cm−3 in | 10.1016-j.jallcom.2020.154377.xml |  |  |  |  | comma-level | electrical conductivity | Enhancing thermoelectric performance of n-type PbTe through separately optimizing phonon and charge transport properties | Elsevier | 2020 | no
22331 | ['Pb0.98Bi0.02Te–5 % AgSbSe2'] | Pb0.98Bi0.02Te–5 % AgSbSe2 | Conductivity | Conductivity2 |  | [300.0] | 300 | Kelvin^(1.0) | [300.0] | [88540.0] | 88540 | Meter^(-1.0) Siemens^(1.0) |  |  | ({ electrical conductivity at 300 K }: ∼885.4 Scm−1 in Pb0.98Bi0.02Te–5%AgSbSe2 as the carrier density is magnified from ∼2.49 × 1016 cm−3) FROM: The electrical conductivity at 300 K increases largely from ∼1.15 Scm−1 in PbTe–5%AgSbSe2 to ∼885.4 Scm−1 in Pb0.98Bi0.02Te–5%AgSbSe2 as the carrier density is magnified from ∼2.49 × 1016 cm−3 to ∼5.57 × 1019 cm−3 in | 10.1016-j.jallcom.2020.154377.xml |  |  |  |  | comma-level | electrical conductivity | Enhancing thermoelectric performance of n-type PbTe through separately optimizing phonon and charge transport properties | Elsevier | 2020 | no
22332 | ['PbTe–5 % AgSbSe2'] | PbTe–5 % AgSbSe2 | Conductivity | Conductivity2 |  | [295] | 295 | Kelvin^(1.0) |  | [120.0] | 120 | Meter^(-1.0) Siemens^(1.0) |  |  | ({ electrical conductivity at room temperature }: increasing from ∼1.2 Scm−1 in PbTe–5%AgSbSe2) FROM: The dopant I in PbTe can effectively improve electrical conductivity, increasing from ∼1.2 Scm−1 in PbTe–5%AgSbSe2 to ∼251.2 Scm−1 in I-doping with x = 0.012 at room temperature, as shown in (a). | 10.1016-j.jallcom.2020.154377.xml |  |  |  |  | comma-level | electrical conductivity | Enhancing thermoelectric performance of n-type PbTe through separately optimizing phonon and charge transport properties | Elsevier | 2020 | no
22333 | ['NaCl'] | NaCl | Conductivity | Conductivity2 |  | [298.0] | 298 | Kelvin^(1.0) | [25.0] | [25.0] | 25 | Meter^(-1.0) Siemens^(1.0) |  |  | ( the conductivity of which is as high as that of an aqueous electrolytic solution (c.f. 2.5×10−1 Scm−1 for NaCl-saturated solution at 25 °C).) FROM: Monovalent cations such as Ag+, Cu+, and H+ are very mobile in some specified solids, the conductivity of which is as high as that of an aqueous electrolytic solution (c.f. 2.5×10−1 Scm−1 for NaCl-saturated solution at 25 °C). | 10.1016-B0-08-043152-6-00269-2.xml |  |  |  |  | comma-level | conductivity | Conducting Materials: Solid-ionic and Super-ionic | Elsevier | 2001 | no
22334 | ['Li14Zn(GeO4)4'] | Li14Zn(GeO4)4 | Conductivity | Conductivity2 |  | [473.0] | 473 | Kelvin^(1.0) | [200.0] | [1.0] | 1 | Meter^(-1.0) Siemens^(1.0) |  |  | (The conductivity of Li14Zn(GeO4)4 (named LISICON) is about 1×10−2 Scm−1 at 200 °C and that of αLi2SO4 which is stable above 573 °C is extremely high (∼1 Scm−1).) FROM: The conductivity of Li14Zn(GeO4)4 (named LISICON) is about 1×10−2 Scm−1 at 200 °C and that of αLi2SO4 which is stable above 573 °C is extremely high (∼1 Scm−1). | 10.1016-B0-08-043152-6-00269-2.xml |  |  |  |  | comma-level | conductivity | Conducting Materials: Solid-ionic and Super-ionic | Elsevier | 2001 | no
22335 | ['SrCeO3-based'] | SrCeO3-based | Conductivity | Conductivity2 |  | [1173.0] | 1173 | Kelvin^(1.0) | [900.0] | [1.0] | 1 | Meter^(-1.0) Siemens^(1.0) |  |  | (When the SrCeO3-based ceramics are exposed to hydrogen gas at high temperature, they become almost pure protonic conductors, the conductivity of which is about 1×10−2 Scm−1 at 900 °C (somewhat lower) FROM: When the SrCeO3-based ceramics are exposed to hydrogen gas at high temperature, they become almost pure protonic conductors, the conductivity of which is about 1×10−2 Scm−1 at 900 °C (somewhat lower than that of YSZ shown in ). | 10.1016-B0-08-043152-6-00269-2.xml |  | high temperature |  |  | comma-level | conductivity | Conducting Materials: Solid-ionic and Super-ionic | Elsevier | 2001 | no
22336 | ['RbAg4I5'] | RbAg4I5 | Conductivity | Conductivity2 |  | [295] | 295 | Kelvin^(1.0) |  | [27.0] | 27 | Meter^(-1.0) Siemens^(1.0) |  |  | ( RbAg4I5 has the highest conductivity which is 2.7×10−1 Scm−1 at room temperature.) FROM: Of these, RbAg4I5 has the highest conductivity which is 2.7×10−1 Scm−1 at room temperature. | 10.1016-B0-08-043152-6-00269-2.xml |  |  |  |  | comma-level | highest conductivity | Conducting Materials: Solid-ionic and Super-ionic | Elsevier | 2001 | no
22337 | ['Rb4Cu16Cl13I7'] | Rb4Cu16Cl13I7 | Conductivity | Conductivity2 |  | [295] | 295 | Kelvin^(1.0) |  | [47.0] | 47 | Meter^(-1.0) Siemens^(1.0) |  |  | (Of these, Rb4Cu16Cl13I7 exhibits the highest conductivity, 4.7×10−1 Scm−1 at room temperature.) FROM: Of these, Rb4Cu16Cl13I7 exhibits the highest conductivity, 4.7×10−1 Scm−1 at room temperature. | 10.1016-B0-08-043152-6-00269-2.xml |  |  |  |  | comma-level | highest conductivity | Conducting Materials: Solid-ionic and Super-ionic | Elsevier | 2001 | no
22338 | ['(PbCl2)0.97(KCl)0.03'] | (PbCl2)0.97(KCl)0.03 | Conductivity | Conductivity2 |  | [573.0] | 573 | Kelvin^(1.0) | [300.0] | [0.3] | 0.3 | Meter^(-1.0) Siemens^(1.0) |  |  | (The conductivity of (PbCl2)0.97(KCl)0.03 is 3×10−3 Scm−1 at 300 °C which is more) FROM: The conductivity of (PbCl2)0.97(KCl)0.03 is 3×10−3 Scm−1 at 300 °C which is more than two orders of magnitude lower than that corresponding fluoride ion conductor PbF2. | 10.1016-B0-08-043152-6-00269-2.xml |  |  |  |  | comma-level | conductivity | Conducting Materials: Solid-ionic and Super-ionic | Elsevier | 2001 | no
22339 | ['chloride CsPbCl3'] | chloride CsPbCl3 | Conductivity | Conductivity2 |  | [773.0] | 773 | Kelvin^(1.0) | [500.0] | [0.1] | 0.1 | Meter^(-1.0) Siemens^(1.0) |  |  | (It has been reported that the perovskite-type chloride CsPbCl3 exhibits chloride ion conduction, the conductivity of which is about 1×10−3 Scm−1 at 500 °C.) FROM: It has been reported that the perovskite-type chloride CsPbCl3 exhibits chloride ion conduction, the conductivity of which is about 1×10−3 Scm−1 at 500 °C. | 10.1016-B0-08-043152-6-00269-2.xml |  |  |  |  | comma-level | conductivity | Conducting Materials: Solid-ionic and Super-ionic | Elsevier | 2001 | no
22340 | ['PVA / iron(III) nitrate / tungstic acid'] | PVA / iron(III) nitrate / tungstic acid | Conductivity | Conductivity2 |  | [298.0] | 298 | Kelvin^(1.0) | [25.0] | [1.04e-05] | 1.04e-05 | Meter^(-1.0) Siemens^(1.0) |  |  | ({ at 25 °C }: The electrical conductivity of PVA/iron(III) nitrate/tungstic acid solution measured by the conductometer was 10.40 μS m-1 that was higher) FROM: The electrical conductivity of PVA/iron(III) nitrate/tungstic acid solution measured by the conductometer was 10.40 μS m-1 that was higher than the deionized water with a conductivity of about 5.5 μS m-1 at 25°C. | 10.1007-s12034-020-02188-2.txt |  |  |  |  | comma-level | electrical conductivity | Iron tungstate ceramic nanofibres fabricated using the electrospinning method | Springer | 2020 | no
22341 | ['Sn0.97Na0.03Se0.9S0.1'] | Sn0.97Na0.03Se0.9S0.1 | Conductivity | Conductivity2 |  | [295] | 295 | Kelvin^(1.0) |  | [170000.0] | 170000 | Meter^(-1.0) Siemens^(1.0) |  |  | ({ at room temperature }: The electrical conductivity of Sn0.97Na0.03Se0.9S0.1 (1.7 × 105 Sm−1) is two orders of magnitude higher) FROM: The electrical conductivity of Sn0.97Na0.03Se0.9S0.1 (1.7 × 105 Sm−1) is two orders of magnitude higher than that of SnSe0.9S0.1 (1.6 × 103 Sm−1) at room temperature. | 10.1016-j.mattod.2017.11.005.xml |  |  |  |  | comma-level | electrical conductivity | Ultra-high average figure of merit in synergistic band engineered Sn x Na1− x Se0.9S0.1 single crystals | Elsevier | 2018 | no
22342 | ['SnSe0.9S0.1'] | SnSe0.9S0.1 | Conductivity | Conductivity2 |  | [295] | 295 | Kelvin^(1.0) |  | [1600.0] | 1600 | Meter^(-1.0) Siemens^(1.0) |  |  | ({ electrical conductivity }: that of SnSe0.9S0.1 (1.6 × 103 Sm−1) at room temperature.) FROM: The electrical conductivity of Sn0.97Na0.03Se0.9S0.1 (1.7 × 105 Sm−1) is two orders of magnitude higher than that of SnSe0.9S0.1 (1.6 × 103 Sm−1) at room temperature. | 10.1016-j.mattod.2017.11.005.xml |  |  |  |  | comma-level | electrical conductivity | Ultra-high average figure of merit in synergistic band engineered Sn x Na1− x Se0.9S0.1 single crystals | Elsevier | 2018 | no
22343 | ['pristine SbCrSe3'] | pristine SbCrSe3 | Conductivity | Conductivity2 |  | [300.0] | 300 | Kelvin^(1.0) | [300.0] | [0.054] | 0.054 | Meter^(-1.0) Siemens^(1.0) |  |  | (The electrical conductivity σ significantly increased from 0.054 S m-1 at 300 K in the pristine SbCrSe3) FROM: The electrical conductivity σ significantly increased from 0.054 S m-1 at 300 K in the pristine SbCrSe3 to 1586.1 S m-1 at 300 K for the Pb-doped sample at x=0.05. | 10.1038-am.2017.77.txt |  |  |  |  | comma-level | electrical conductivity | Intrinsically low thermal conductivity from a quasi-one-dimensional crystal structure and enhanced electrical conductivity network via Pb doping in SbCrSe3 | Springer | 2017 | yes
22344 | ['CuGaTe2'] | CuGaTe2 | Conductivity | Conductivity2 |  | [295] | 295 | Kelvin^(1.0) |  | [13000.0] | 13000 | Meter^(-1.0) Siemens^(1.0) |  |  | ({ electrical conductivity }: many other proposed TE materials such as CuGaTe2 (1.3 × 104 S/m) and Mg2Si (7.1 × 104 S/m) at room temperature.) FROM: For reference, the electrical conductivity is higher than many other proposed TE materials such as CuGaTe2 (1.3 × 104 S/m) and Mg2Si (7.1 × 104 S/m) at room temperature. | 10.1016-j.actamat.2020.08.053.xml |  |  |  |  | comma-level | electrical conductivity | Electrical and thermal transport properties of medium-entropy Si y Ge y Sn x alloys | Elsevier | 2020 | no
22345 | ['SrRuO3'] | SrRuO3 | Conductivity | Conductivity2 |  | [295] | 295 | Kelvin^(1.0) |  | [300000.0] | 300000 | Meter^(-1.0) Siemens^(1.0) |  |  | (The σ of SrRuO3 was 3.0 × 105 Sm−1 at RT and higher) FROM: The σ of SrRuO3 was 3.0 × 105 Sm−1 at RT and higher than that of CaRuO3 and BaRuO3 in the whole temperature region. | 10.1016-j.mseb.2008.12.026.xml |  |  |  |  | comma-level | σ | Thermoelectric properties of alkaline earth ruthenates prepared by SPS | Elsevier | 2009 | no
22346 | ['Ni-coated In2O3(ZnO)5 composite bulk'] | Ni-coated In2O3(ZnO)5 composite bulk | Conductivity | Conductivity2 |  | [973.0] | 973 | Kelvin^(1.0) | [973.0] | [13600.0] | 13600 | Meter^(-1.0) Siemens^(1.0) |  |  | (For the Ni-coated In2O3(ZnO)5 composite bulk sample, the values of σ is 136 Scm−1 at 973 K, which is X times greater than that of pristine In2O3(ZnO)5.) FROM: For the Ni-coated In2O3(ZnO)5 composite bulk sample, the values of σ is 136 Scm−1 at 973 K, which is X times greater than that of pristine In2O3(ZnO)5. | 10.1016-j.scriptamat.2019.01.039.xml |  |  |  |  | comma-level | σ | Ni metal coating boosting the thermoelectric performance of In2O3(ZnO)5 ceramics | Elsevier | 2019 | no
22347 | ['PEDOT / PSS'] | PEDOT / PSS | Conductivity | Conductivity2 |  | [295] | 295 | Kelvin^(1.0) |  | [30000.0] | 30000 | Meter^(-1.0) Siemens^(1.0) |  |  | ({ at room - temperature }: 4-ethylenedioxythiophene)/poly(styrenesulfonate) (PEDOT/PSS) films with room-temperature electrical conductivity of about 300 S cm−1 were successfully prepared from PEDOT/PSS solution containing additives (DMSO or EG) on the smooth and flexible polypropylene (PP) film substrate with contact angle of 87°.) FROM: Highly conducting free-standing poly(3,4-ethylenedioxythiophene)/poly(styrenesulfonate) (PEDOT/PSS) films with room-temperature electrical conductivity of about 300 S cm−1 were successfully prepared from PEDOT/PSS solution containing additives (DMSO or EG) on the smooth and flexible polypropylene (PP) film substrate with contact angle of 87°. | 10.1016-j.synthmet.2010.09.031.xml |  |  |  |  | comma-level | electrical conductivity | Highly conducting free-standing poly(3,4-ethylenedioxythiophene)/poly(styrenesulfonate) films with improved thermoelectric performances | Elsevier | 2010 | no
22348 | ['PEDOT / PSS pellets'] | PEDOT / PSS pellets | Conductivity | Conductivity2 |  | [295] | 295 | Kelvin^(1.0) | [300.0] | [5500.0] | 5500 | Meter^(-1.0) Siemens^(1.0) |  |  | ( respectively at 300 K. Jiang et al. have reported that the electrical conductivity of PEDOT/PSS pellets (with 5% EG) was 55 S cm−1 at room temperature .) FROM: For the samples containing EG as additives, the electrical conductivity of sample d (with 5% EG) and sample e (with 10% EG) can be up to 220 S cm−1 and 242 S cm−1, respectively at 300 K. Jiang et al. have reported that the electrical conductivity of PEDOT/PSS pellets (with 5% EG) was 55 S cm−1 at room temperature . | 10.1016-j.synthmet.2010.09.031.xml |  |  |  |  | comma-level | electrical conductivity | Highly conducting free-standing poly(3,4-ethylenedioxythiophene)/poly(styrenesulfonate) films with improved thermoelectric performances | Elsevier | 2010 | no
22349 | ['Li0.4In0.6Zn0.4Sb'] | Li0.4In0.6Zn0.4Sb | Conductivity | Conductivity2 |  | [295] | 295 | Kelvin^(1.0) |  | [340000.0] | 340000 | Meter^(-1.0) Siemens^(1.0) |  |  | ({ at room temperature }: The following preliminary result was obtained for the Li0.4In0.6Zn0.4Sb sample: the room temperature electrical conductivity and Seebeck coefficient were 3.4 ×103S/cm and +24 μV/K) FROM: The following preliminary result was obtained for the Li0.4In0.6Zn0.4Sb sample: the room temperature electrical conductivity and Seebeck coefficient were 3.4 ×103S/cm and +24 μV/K, respectively. | 10.1016-j.jallcom.2007.09.086.xml |  |  |  |  | comma-level | electrical conductivity | Preparation and thermal conductivities of filled tetrahedral Li x In1−x Zn x Sb and the related compounds | Elsevier | 2008 | no
22350 | ['Bi0.5Sb1.5Te3 single crystal'] | Bi0.5Sb1.5Te3 single crystal | Conductivity | Conductivity2 |  | [295] | 295 | Kelvin^(1.0) | [300.0] | [158400.0] | 158400 | Meter^(-1.0) Siemens^(1.0) |  |  | (Reasonably large electrical conductivity σ ~ 1584 S/cm at room temperature was observed which shows ~ 400% enhancement in σ than the electrical conductivity of bare Bi0.5Sb1.5Te3 single crystal (400 S/cm at 300 K).) FROM: Reasonably large electrical conductivity σ ~ 1584 S/cm at room temperature was observed which shows ~ 400% enhancement in σ than the electrical conductivity of bare Bi0.5Sb1.5Te3 single crystal (400 S/cm at 300 K). | 10.1007-s10854-020-04128-6.txt |  |  |  |  | comma-level | electrical conductivity | Ni-doped Bi0.5Sb1.5Te3 single crystal: a potential functional material for thermoelectricity, topological insulator, and optoelectronics | Springer | 2020 | no
22351 | ['bulk Bi0.5Sb1.35Ni0.15Te3 single crystal'] | bulk Bi0.5Sb1.35Ni0.15Te3 single crystal | Conductivity | Conductivity2 |  | [313.0] | 313 | Kelvin^(1.0) | [313.0] | [158400.0] | 158400 | Meter^(-1.0) Siemens^(1.0) |  |  | ( the electrical conductivity of bulk Bi0.5Sb1.35Ni0.15Te3 single crystal exhibits ~ 1584 S/cm at 313 K which is much higher) FROM: Regardless of temperature, the electrical conductivity of bulk Bi0.5Sb1.35Ni0.15Te3 single crystal exhibits ~ 1584 S/cm at 313 K which is much higher than that of bulk single-crystal Bi0.5Sb1.5Te3 (σ ~ 400 S/cm at 313 K) as reported by Drašar et al.. | 10.1007-s10854-020-04128-6.txt |  |  |  |  | comma-level | electrical conductivity | Ni-doped Bi0.5Sb1.5Te3 single crystal: a potential functional material for thermoelectricity, topological insulator, and optoelectronics | Springer | 2020 | no
22352 | ['bulk single-crystal Bi0.5Sb1.5Te3'] | bulk single-crystal Bi0.5Sb1.5Te3 | Conductivity | Conductivity2 |  | [313.0] | 313 | Kelvin^(1.0) | [313.0] | [40000.0] | 40000 | Meter^(-1.0) Siemens^(1.0) |  |  | ({ electrical conductivity }: that of bulk single-crystal Bi0.5Sb1.5Te3 (σ ~ 400 S/cm at 313 K) as reported by Drašar et al..) FROM: Regardless of temperature, the electrical conductivity of bulk Bi0.5Sb1.35Ni0.15Te3 single crystal exhibits ~ 1584 S/cm at 313 K which is much higher than that of bulk single-crystal Bi0.5Sb1.5Te3 (σ ~ 400 S/cm at 313 K) as reported by Drašar et al.. | 10.1007-s10854-020-04128-6.txt |  |  |  |  | comma-level | electrical conductivity | Ni-doped Bi0.5Sb1.5Te3 single crystal: a potential functional material for thermoelectricity, topological insulator, and optoelectronics | Springer | 2020 | no
22353 | ['poly(2,7 carbazole )-based'] | poly(2,7 carbazole )-based | Conductivity | Conductivity2 |  | [295] | 295 | Kelvin^(1.0) |  | [16000.0] | 16000 | Meter^(-1.0) Siemens^(1.0) |  |  | (Among the known polymers, the poly(2,7 carbazole)-based are the most promising ones for thermoelectric applications since they exhibit the largest power factor known in pristine polymers (∼19 μW/m K) , with a Seebeck coefficient of ∼34 μV/K and an electrical conductivity of ∼160 S/cm, that gives a ZT on the order of 10−2 at room temperature.) FROM: Among the known polymers, the poly(2,7 carbazole)-based are the most promising ones for thermoelectric applications since they exhibit the largest power factor known in pristine polymers (∼19 μW/m K) , with a Seebeck coefficient of ∼34 μV/K and an electrical conductivity of ∼160 S/cm, that gives a ZT on the order of 10−2 at room temperature. | 10.1016-j.rser.2013.03.008.xml |  |  |  |  | comma-level | electrical conductivity | Nanoengineering thermoelectrics for 21st century: Energy harvesting and other trends in the field | Elsevier | 2013 | no
22354 | ['PEDOT : Tos'] | PEDOT : Tos | Conductivity | Conductivity2 |  | [295] | 295 | Kelvin^(1.0) |  | [7000.0] | 7000 | Meter^(-1.0) Siemens^(1.0) |  |  | (Nevertheless, a recent work by Bubnova et al. shows that when the polyanion PSS is exchanged by small anions, such as tosylate (Tos), the resulting films of PEDOT:Tos exhibit an enhanced Seebeck coefficient ∼210 μV/K and an electrical conductivity of ∼70 S cm−1, that combined with the low value of the thermal conductivity of 0.33 W/m K gives a value of the Figure of Merit of ZT=0.25 at room temperature .) FROM: Nevertheless, a recent work by Bubnova et al. shows that when the polyanion PSS is exchanged by small anions, such as tosylate (Tos), the resulting films of PEDOT:Tos exhibit an enhanced Seebeck coefficient ∼210 μV/K and an electrical conductivity of ∼70 S cm−1, that combined with the low value of the thermal conductivity of 0.33 W/m K gives a value of the Figure of Merit of ZT=0.25 at room temperature . | 10.1016-j.rser.2013.03.008.xml |  |  |  |  | comma-level | electrical conductivity | Nanoengineering thermoelectrics for 21st century: Energy harvesting and other trends in the field | Elsevier | 2013 | no
22355 | ['NaCo2O4'] | NaCo2O4 | Conductivity | Conductivity2 |  | [295] | 295 | Kelvin^(1.0) | [300.0] | [2000000.0] | 2000000 | Meter^(-1.0) Siemens^(1.0) |  |  | (They have received much attention since the report of high thermoelectric performance in NaCo2O4, which shows a large Seebeck coefficient (S ∼ 100 μV/K at 300 K) and a relatively high conductivity around 2 × 104 S/cm at room temperature .) FROM: They have received much attention since the report of high thermoelectric performance in NaCo2O4, which shows a large Seebeck coefficient (S ∼ 100 μV/K at 300 K) and a relatively high conductivity around 2 × 104 S/cm at room temperature . | 10.1016-j.cap.2009.10.009.xml |  |  |  |  | comma-level | conductivity | Influence of Sr substitution on thermoelectric properties of La1− x Sr x FeO3 ceramics | Elsevier | 2010 | no
22356 | ['Bi24Sb20Te56'] | Bi24Sb20Te56 | Conductivity | Conductivity2 |  | [295] | 295 | Kelvin^(1.0) |  | [0.165] | 0.165 | Meter^(-1.0) Siemens^(1.0) |  |  | (The specimen Bi24Sb20Te56 has the highest electrical conductivity of 165 × 10^3 S/m at room temperature followed by the Bi29Sb11Te60 sample with 105 × 10^3 S/m at room temperature) FROM: The specimen Bi24Sb20Te56 has the highest electrical conductivity of 165 × 10^3 S/m at room temperature followed by the Bi29Sb11Te60 sample with 105 × 10^3 S/m at room temperature, 90 × 10^3 S/m for the specimen composition Bi20Sb12Te69 and the lowest electrical conductivity of 75 × 10^3 S/m was observed for the specimen Bi16Sb5Te79. | 10.1007-s10853-016-0008-3.txt |  |  |  |  | comma-level | highest electrical conductivity | Microstructure evolution and thermoelectric properties of Te-poor and Te-rich (Bi,Sb)2Te3 prepared via solidification | Springer | 2016 | no
22357 | ['Bi20Sb12Te69'] | Bi20Sb12Te69 | Conductivity | Conductivity2 |  | [295] | 295 | Kelvin^(1.0) |  | [0.09] | 0.09 | Meter^(-1.0) Siemens^(1.0) |  |  | ({ highest electrical conductivity at room temperature }: 90 × 10^3 S/m for the specimen composition Bi20Sb12Te69 and the lowest electrical conductivity of 75 × 10^3 S/m was observed for the specimen Bi16Sb5Te79.) FROM: The specimen Bi24Sb20Te56 has the highest electrical conductivity of 165 × 10^3 S/m at room temperature followed by the Bi29Sb11Te60 sample with 105 × 10^3 S/m at room temperature, 90 × 10^3 S/m for the specimen composition Bi20Sb12Te69 and the lowest electrical conductivity of 75 × 10^3 S/m was observed for the specimen Bi16Sb5Te79. | 10.1007-s10853-016-0008-3.txt |  |  |  |  | comma-level | highest electrical conductivity | Microstructure evolution and thermoelectric properties of Te-poor and Te-rich (Bi,Sb)2Te3 prepared via solidification | Springer | 2016 | no
22358 | ['pristine GeTe'] | pristine GeTe | Conductivity | Conductivity2 |  | [295] | 295 | Kelvin^(1.0) |  | [670400.0] | 670400 | Meter^(-1.0) Siemens^(1.0) |  |  | ({ at room temperature }: the electrical conductivity of pristine GeTe is 6704 S cm−1) FROM: At room temperature, the electrical conductivity of pristine GeTe is 6704 S cm−1, while the electrical conductivity of the Cd0.05Ge0.95Te sample decreases to 3474 S cm−1. | 10.1039-c9ta10436d.html |  |  |  |  | comma-level | electrical conductivity | Discordant nature of Cd in GeTe enhances phonon scattering and improves band convergence for high thermoelectric performance | RSC | 2020 | no
22359 | ['Cd0.05Ge0.95Te'] | Cd0.05Ge0.95Te | Conductivity | Conductivity2 |  | [295] | 295 | Kelvin^(1.0) |  | [347400.0] | 347400 | Meter^(-1.0) Siemens^(1.0) |  |  | ({ at room temperature }: while the electrical conductivity of the Cd0.05Ge0.95Te sample decreases to 3474 S cm−1.) FROM: At room temperature, the electrical conductivity of pristine GeTe is 6704 S cm−1, while the electrical conductivity of the Cd0.05Ge0.95Te sample decreases to 3474 S cm−1. | 10.1039-c9ta10436d.html |  |  |  |  | comma-level | electrical conductivity | Discordant nature of Cd in GeTe enhances phonon scattering and improves band convergence for high thermoelectric performance | RSC | 2020 | no
22360 | ['Ge0.97Cd0.03Te'] | Ge0.97Cd0.03Te | Conductivity | Conductivity2 |  | [295] | 295 | Kelvin^(1.0) |  | [453189.99999999994] | 453190 | Meter^(-1.0) Siemens^(1.0) |  |  | ({ at room temperature }: The electrical conductivity decreases from 4531.9 S cm−1 for Ge0.97Cd0.03Te) FROM: The electrical conductivity decreases from 4531.9 S cm−1 for Ge0.97Cd0.03Te to 421.8 S cm−1 for the Ge0.87Cd0.03Sb0.10Te sample at room temperature. | 10.1039-c9ta10436d.html |  |  |  |  | comma-level | electrical conductivity | Discordant nature of Cd in GeTe enhances phonon scattering and improves band convergence for high thermoelectric performance | RSC | 2020 | no
22361 | ['Ge0.87Cd0.03Sb0.10Te'] | Ge0.87Cd0.03Sb0.10Te | Conductivity | Conductivity2 |  | [295] | 295 | Kelvin^(1.0) |  | [42180.0] | 42180 | Meter^(-1.0) Siemens^(1.0) |  |  | ({ electrical conductivity }: 421.8 S cm−1 for the Ge0.87Cd0.03Sb0.10Te sample at room temperature.) FROM: The electrical conductivity decreases from 4531.9 S cm−1 for Ge0.97Cd0.03Te to 421.8 S cm−1 for the Ge0.87Cd0.03Sb0.10Te sample at room temperature. | 10.1039-c9ta10436d.html |  |  |  |  | comma-level | electrical conductivity | Discordant nature of Cd in GeTe enhances phonon scattering and improves band convergence for high thermoelectric performance | RSC | 2020 | no
22362 | ['CeZnSbO'] | CeZnSbO | Conductivity | Conductivity2 |  | [330.0] | 330 | Kelvin^(1.0) | [330.0] | [1300.0] | 1300 | Meter^(-1.0) Siemens^(1.0) |  |  | ({ electrical conductivity }: 1.3 × 103 Sm−1 in CeZnSbO and 3.3 × 104 Sm−1 for Ce0.9Sr0.1ZnSbO at 330 K.) FROM: With the increasing Sr content, the electrical conductivity increases significantly and eventually exhibits a metallic transport behavior, for example, 1.3 × 103 Sm−1 in CeZnSbO and 3.3 × 104 Sm−1 for Ce0.9Sr0.1ZnSbO at 330 K. | 10.1016-j.jallcom.2016.07.235.xml |  |  |  |  | comma-level | electrical conductivity | Ce1−xSrxZnSbO: New thermoelectric materials formed between intermetallics and oxides | Elsevier | 2016 | no
22363 | ['CeZnSbO'] | CeZnSbO | Conductivity | Conductivity2 |  | [330.0] | 330 | Kelvin^(1.0) | [330.0] | [1300.0] | 1300 | Meter^(-1.0) Siemens^(1.0) |  |  | ( and the electrical conductivity of CeZnSbO (1300 S m−1 at 330 K) is much larger ) FROM: The Seebeck coefficient of CeZnSbO (129 μV/K at 330 K) is generally smaller than that of BiCuSeO (350 μV/K at 293 K), and the electrical conductivity of CeZnSbO (1300 S m−1 at 330 K) is much larger compared to that of BiCuSeO (470 S m−1 at 293 K) . | 10.1016-j.jallcom.2016.07.235.xml |  |  |  |  | comma-level | electrical conductivity | Ce1−xSrxZnSbO: New thermoelectric materials formed between intermetallics and oxides | Elsevier | 2016 | no
22364 | ['BiCuSeO'] | BiCuSeO | Conductivity | Conductivity2 |  | [293.0] | 293 | Kelvin^(1.0) | [293.0] | [470.0] | 470 | Meter^(-1.0) Siemens^(1.0) |  |  | ({ electrical conductivity }: that of BiCuSeO (470 S m−1 at 293 K) .) FROM: The Seebeck coefficient of CeZnSbO (129 μV/K at 330 K) is generally smaller than that of BiCuSeO (350 μV/K at 293 K), and the electrical conductivity of CeZnSbO (1300 S m−1 at 330 K) is much larger compared to that of BiCuSeO (470 S m−1 at 293 K) . | 10.1016-j.jallcom.2016.07.235.xml |  |  |  |  | comma-level | electrical conductivity | Ce1−xSrxZnSbO: New thermoelectric materials formed between intermetallics and oxides | Elsevier | 2016 | no
22365 | ['Bi2Te3 alloys'] | Bi2Te3 alloys | Conductivity | Conductivity2 |  | [295] | 295 | Kelvin^(1.0) |  | [105.0] | 105 | Meter^(-1.0) Siemens^(1.0) |  |  | ({ at room temperature }: The Seebeck coefficient of Bi2Te3 alloys is about 210 μV K−1 and the electrical conductivity is about 105 S m−1) FROM: The Seebeck coefficient of Bi2Te3 alloys is about 210 μV K−1 and the electrical conductivity is about 105 S m−1, giving a power factor of about 10−3 W m−1 K−2 at room temperature. | 10.1039-c2ee22777k.html |  |  |  |  | comma-level | electrical conductivity | Towards polymer-based organic thermoelectric generators | RSC | 2012 | no
22366 | ['BiCuSeO'] | BiCuSeO | Conductivity | Conductivity2 |  | [750.0] | 750 | Kelvin^(1.0) | [750.0] | [2890.0] | 2890 | Meter^(-1.0) Siemens^(1.0) |  |  | ({ at 750 K }: the electrical conductivity is obviously enhanced from 28.9 S cm−1 for BiCuSeO) FROM: Upon doping, the electrical conductivity is obviously enhanced from 28.9 S cm−1 for BiCuSeO to 36.6 S cm−1 for BiCu0.98Ag0.02SeO at 750 K. | 10.1016-j.ceramint.2017.02.005.xml |  |  |  |  | comma-level | electrical conductivity | Enhanced thermoelectric properties and electronic structures of p-type BiCu1−xAgxSeO ceramics | Elsevier | 2017 | no
22367 | ['BiCu0.98Ag0.02SeO'] | BiCu0.98Ag0.02SeO | Conductivity | Conductivity2 |  | [750.0] | 750 | Kelvin^(1.0) | [750.0] | [3660.0] | 3660 | Meter^(-1.0) Siemens^(1.0) |  |  | ({ electrical conductivity }: 36.6 S cm−1 for BiCu0.98Ag0.02SeO at 750 K.) FROM: Upon doping, the electrical conductivity is obviously enhanced from 28.9 S cm−1 for BiCuSeO to 36.6 S cm−1 for BiCu0.98Ag0.02SeO at 750 K. | 10.1016-j.ceramint.2017.02.005.xml |  |  |  |  | comma-level | electrical conductivity | Enhanced thermoelectric properties and electronic structures of p-type BiCu1−xAgxSeO ceramics | Elsevier | 2017 | no
22368 | ['nickel selenide'] | nickel selenide | Conductivity | Conductivity2 |  | [295] | 295 | Kelvin^(1.0) |  | [0.01] | 0.01 | Meter^(-1.0) Siemens^(1.0) |  |  | (A preliminary TE properties research of nickel selenide series by Bither et al. indicated a large σ (1.0 × 10^4 Scm-1) along with low α (-7 μVK-1) at room temperature for NiSe2.01 sample using hot-press approach.) FROM: A preliminary TE properties research of nickel selenide series by Bither et al. indicated a large σ (1.0 × 10^4 Scm-1) along with low α (-7 μVK-1) at room temperature for NiSe2.01 sample using hot-press approach. | 10.1007-s10854-016-4847-0.txt |  | hot-press |  |  | comma-level | σ | Mechanical alloying-spark plasma sintering synthesis and thermoelectric properties of n-type NiSe2+x semiconductors: analysis of intrinsic defects and phase structures | Springer | 2016 | no
22369 | ['NiSe1.93'] | NiSe1.93 | Conductivity | Conductivity2 |  | [300.0] | 300 | Kelvin^(1.0) | [300.0] | [0.3] | 0.3 | Meter^(-1.0) Siemens^(1.0) |  |  | (Wang et al. fabricated NiSe1.93 and NiSe2.03 samples and found their σ were 1.4 × 10^4 and 3 × 10^3 Scm-1 at 300 K) FROM: Wang et al. fabricated NiSe1.93 and NiSe2.03 samples and found their σ were 1.4 × 10^4 and 3 × 10^3 Scm-1 at 300 K, respectively by hot-press approach. | 10.1007-s10854-016-4847-0.txt |  | fabricated |  |  | comma-level | σ | Mechanical alloying-spark plasma sintering synthesis and thermoelectric properties of n-type NiSe2+x semiconductors: analysis of intrinsic defects and phase structures | Springer | 2016 | no
22370 | ['NiSe2'] | NiSe2 | Conductivity | Conductivity2 |  | [300.0] | 300 | Kelvin^(1.0) | [300.0] | [0.13999999999999999] | 0.14 | Meter^(-1.0) Siemens^(1.0) |  |  | (Ge et al. synthesized NiSe2 using a direct solution reaction and SPS and obtained σ (1.4 ×10^3 Scm-1) and α (-10.618 μVK-1) at 300 K) FROM: Ge et al. synthesized NiSe2 using a direct solution reaction and SPS and obtained σ (1.4 ×10^3 Scm-1) and α (-10.618 μVK-1) at 300 K, respectively. | 10.1007-s10854-016-4847-0.txt |  | SPS |  |  | comma-level | σ | Mechanical alloying-spark plasma sintering synthesis and thermoelectric properties of n-type NiSe2+x semiconductors: analysis of intrinsic defects and phase structures | Springer | 2016 | no
22371 | ['NiSe2 bulk'] | NiSe2 bulk | Conductivity | Conductivity2 |  | [323.0] | 323 | Kelvin^(1.0) | [323.0] | [0.88] | 0.88 | Meter^(-1.0) Siemens^(1.0) |  |  | ( the lower TE properties were measured for NiSe2 bulk fabricated by MA and SPS due to its high κ (7.21 Wm-1 K-1 at 323 K) and low ¦α¦ (5.77 μVK-1 at 323 K) in spite of high σ (8.8 × 10^3 Scm-1).) FROM: In our previous study, the lower TE properties were measured for NiSe2 bulk fabricated by MA and SPS due to its high κ (7.21 Wm-1 K-1 at 323 K) and low ¦α¦ (5.77 μVK-1 at 323 K) in spite of high σ (8.8 × 10^3 Scm-1). | 10.1007-s10854-016-4847-0.txt |  | fabricated |  |  | comma-level | σ | Mechanical alloying-spark plasma sintering synthesis and thermoelectric properties of n-type NiSe2+x semiconductors: analysis of intrinsic defects and phase structures | Springer | 2016 | no
22372 | ['NiSe2.00'] | NiSe2.00 | Conductivity | Conductivity2 |  | [323.0] | 323 | Kelvin^(1.0) | [323.0] | [845700.0] | 845700 | Meter^(-1.0) Siemens^(1.0) |  |  | ({ at 323 K }: the σ is 8457 Scm-1 for the NiSe2.00 and is higher) FROM: At 323 K, the σ is 8457 Scm-1 for the NiSe2.00 and is higher than the value of 6996 Scm-1 for the NiSe2.06. | 10.1007-s10854-016-4847-0.txt |  |  |  |  | comma-level | σ | Mechanical alloying-spark plasma sintering synthesis and thermoelectric properties of n-type NiSe2+x semiconductors: analysis of intrinsic defects and phase structures | Springer | 2016 | no
22373 | ['NiSe2.06'] | NiSe2.06 | Conductivity | Conductivity2 |  | [323.0] | 323 | Kelvin^(1.0) | [323.0] | [699600.0] | 699600 | Meter^(-1.0) Siemens^(1.0) |  |  | ({ σ at 323 K }: the value of 6996 Scm-1 for the NiSe2.06.) FROM: At 323 K, the σ is 8457 Scm-1 for the NiSe2.00 and is higher than the value of 6996 Scm-1 for the NiSe2.06. | 10.1007-s10854-016-4847-0.txt |  |  |  |  | comma-level | σ | Mechanical alloying-spark plasma sintering synthesis and thermoelectric properties of n-type NiSe2+x semiconductors: analysis of intrinsic defects and phase structures | Springer | 2016 | no
22374 | ['NiSe2.00'] | NiSe2.00 | Conductivity | Conductivity2 |  | [323.0] | 323 | Kelvin^(1.0) | [323.0] | [845700.0] | 845700 | Meter^(-1.0) Siemens^(1.0) |  |  | ({ σ }: showing a maximum value of 8457 Scm-1 at 323 K for the NiSe2.00.) FROM: Meanwhile, the σ is inversely proportion to x, showing a maximum value of 8457 Scm-1 at 323 K for the NiSe2.00. | 10.1007-s10854-016-4847-0.txt |  |  |  |  | comma-level | σ | Mechanical alloying-spark plasma sintering synthesis and thermoelectric properties of n-type NiSe2+x semiconductors: analysis of intrinsic defects and phase structures | Springer | 2016 | no
22375 | ['BSC222 thin film'] | BSC222 thin film | Conductivity | Conductivity2 |  | [295] | 295 | Kelvin^(1.0) |  | [22200.0] | 22200 | Meter^(-1.0) Siemens^(1.0) |  |  | (It is worth mentioning here that the resistivity of BSC222 thin film on a STO(100) substrate is about 4.5 mΩ cm (conductivity, σ ≈ 222 S cm−1) at room temperature, which is the lowest value in resistivity (highest value in conductivity) for p-type TCOs.) FROM: It is worth mentioning here that the resistivity of BSC222 thin film on a STO(100) substrate is about 4.5 mΩ cm (conductivity, σ ≈ 222 S cm−1) at room temperature, which is the lowest value in resistivity (highest value in conductivity) for p-type TCOs. | 10.1039-c4cc03800b.html |  |  |  |  | comma-level | conductivity | Transparent conducting p-type thin films of c-axis self-oriented Bi2Sr2Co2Oy with high figure of merit | RSC | 2014 | no
22376 | ['porous La0.84Sr0.16MnO3'] | porous La0.84Sr0.16MnO3 | Conductivity | Conductivity2 |  | [1273.0] | 1273 | Kelvin^(1.0) | [1000.0] | [13600.0, 14600.0] | 14100 | Meter^(-1.0) Siemens^(1.0) |  |  | (Kumar et al. measured electrical conductivities of 136–146 S cm−1 at 1000 °C for porous La0.84Sr0.16MnO3 *process*.) FROM: Kumar et al. measured electrical conductivities of 136–146 S cm−1 at 1000 °C for porous La0.84Sr0.16MnO3 sintered at 1350 °C. | 10.1016-j.ceramint.2011.03.069.xml |  | sintered at 1350 °C |  |  | comma-level | electrical conductivities | Synthesis of La1−x Sr x MnO3 powders by polymerizable complex method: Evaluation of structural, morphological and electrical properties | Elsevier | 2011 | no
22377 | ['Cu3Sb0.92Hf0.08Se4'] | Cu3Sb0.92Hf0.08Se4 | Conductivity | Conductivity2 |  | [623.0] | 623 | Kelvin^(1.0) | [623.0] | [3488.0, 7529.0] | 5508.5 | Meter^(-1.0) Siemens^(1.0) |  |  | ( σ of our samples is significantly increasing from 3488 to 7529 S m−1 of Cu3Sb0.92Hf0.08Se4 and 8135 S m−1 of Cu3Sb0.92Zr0.08Se4 at 623K) FROM: In addition, with increasing the content of Zr or Hf, σ of our samples is significantly increasing from 3488 to 7529 S m−1 of Cu3Sb0.92Hf0.08Se4 and 8135 S m−1 of Cu3Sb0.92Zr0.08Se4 at 623K, respectively, which is mainly attributed to the additional nH () by replacing Sb (5 valence electrons) with Hf or Zr (4 valence electrons). | 10.1016-j.nanoen.2020.104658.xml |  |  |  |  | comma-level | σ | Synergistic modulation of power factor and thermal conductivity in Cu3SbSe4 towards high thermoelectric performance | Elsevier | 2020 | no
22378 | ['CuGa0.54Fe0.39O2'] | CuGa0.54Fe0.39O2 | Conductivity | Conductivity2 |  | [295] | 295 | Kelvin^(1.0) |  | [100.0] | 100 | Meter^(-1.0) Siemens^(1.0) |  |  | ({ at room temperature }: Characterization of a thin film with composition CuGa0.54Fe0.39O2 showed it possessed a room temperature conductivity of 1.0 S/cm) FROM: Characterization of a thin film with composition CuGa0.54Fe0.39O2 showed it possessed a room temperature conductivity of 1.0 S/cm, a significant improvement over pure CuGaO2. | 10.1016-j.tsf.2005.08.316.xml |  |  |  |  | comma-level | conductivity | Crystal chemistry and electrical properties of the delafossite structure | Elsevier | 2006 | no
22379 | ['porous Cu1.7Se pellet'] | porous Cu1.7Se pellet | Conductivity | Conductivity2 |  | [773.0] | 773 | Kelvin^(1.0) | [773.0] | [53200.0] | 53200 | Meter^(-1.0) Siemens^(1.0) |  |  | ( the σ value of porous Cu1.7Se pellet is ~532 S cm−1 at 773 K) FROM: Dominated by over-increased nH of ~8.2 × 1020 cm−3 (f), the σ value of porous Cu1.7Se pellet is ~532 S cm−1 at 773 K, which is ~X times higher than that of the dense Cu2Se pellet. | 10.1016-j.cej.2019.121996.xml |  |  |  |  | comma-level | σ | Solvothermal synthesis of high-purity porous Cu1.7Se approaching low lattice thermal conductivity | Elsevier | 2019 | no
22380 | ['AgPb10SbTe12 microrods'] | AgPb10SbTe12 microrods | Conductivity | Conductivity2 |  | [773.0] | 773 | Kelvin^(1.0) | [500.0] | [21320.0] | 21320 | Meter^(-1.0) Siemens^(1.0) |  |  | (The electrical conductivity of AgPb10SbTe12 microrods can reach 213.2 S cm−1 at 500 °C.) FROM: The electrical conductivity of AgPb10SbTe12 microrods can reach 213.2 S cm−1 at 500 °C. | 10.1039-c3ra40564h.html |  |  |  |  | comma-level | electrical conductivity | AgPb10SbTe12 microrods with a rough surface grown through an in situ template route and their electrical transport properties | RSC | 2013 | no
22381 | ['pristine PbTe'] | pristine PbTe | Conductivity | Conductivity2 |  | [295] | 295 | Kelvin^(1.0) |  | [253600.0] | 253600 | Meter^(-1.0) Siemens^(1.0) |  |  | ({ electrical conductivity }: from ∼2536 S cm−1 of pristine PbTe to ∼657 S cm−1 of PbTe–6%MnTe at room temperature.) FROM: The electrical conductivity shows a decreasing tendency with increasing MnTe fraction (Fig. 1(a)), from ∼2536 S cm−1 of pristine PbTe to ∼657 S cm−1 of PbTe–6%MnTe at room temperature. | 10.1039-c8ee01151f.html |  |  |  |  | comma-level | electrical conductivity | Realizing high performance n-type PbTe by synergistically optimizing effective mass and carrier mobility and suppressing bipolar thermal conductivity | RSC | 2018 | no
22382 | ['Cu2S'] | Cu2S | Conductivity | Conductivity2 |  | [300.0] | 300 | Kelvin^(1.0) | [300.0] | [9000.0] | 9000 | Meter^(-1.0) Siemens^(1.0) |  |  | ({ σ }: ∼90 S cm−1 at 300 K by increasing the copper deficiency from Cu2S) FROM: The σ value was improved from ∼10 S cm−1 to ∼90 S cm−1 at 300 K by increasing the copper deficiency from Cu2S to Cu1.97S to adjust the hole concentration. | 10.1039-c7tc01937h.html |  |  |  |  | comma-level | σ | Thermoelectric performance enhancement of Cu2S by Se doping leading to a simultaneous power factor increase and thermal conductivity reduction | RSC | 2017 | no
22383 | ['Cu2S0.85Se0.15'] | Cu2S0.85Se0.15 | Conductivity | Conductivity2 |  | [723.0] | 723 | Kelvin^(1.0) | [723.0] | [2850.0] | 2850 | Meter^(-1.0) Siemens^(1.0) |  |  | (Owing to high α (331.5 μV K−1) and high σ (28.5 S cm−1), a maximum PF in Fig. 5g reaches 313.2 μW m−1 K−2 at 723 K for the Cu2S0.85Se0.15 composition.) FROM: Owing to high α (331.5 μV K−1) and high σ (28.5 S cm−1), a maximum PF in Fig. 5g reaches 313.2 μW m−1 K−2 at 723 K for the Cu2S0.85Se0.15 composition. | 10.1039-c7tc01937h.html |  |  |  |  | comma-level | σ | Thermoelectric performance enhancement of Cu2S by Se doping leading to a simultaneous power factor increase and thermal conductivity reduction | RSC | 2017 | no
22384 | ['Ca3Co4O9'] | Ca3Co4O9 | Conductivity | Conductivity2 |  | [323.0] | 323 | Kelvin^(1.0) | [50.0] | [4100.0] | 4100 | Meter^(-1.0) Siemens^(1.0) |  |  | (The Seebeck coefficient for the Ca3Co4O9 ceramics obtained was approximately 125 μV/K, and the electrical conductivity was approximately 4100 S/m, at 50 °C.) FROM: The Seebeck coefficient for the Ca3Co4O9 ceramics obtained was approximately 125 μV/K, and the electrical conductivity was approximately 4100 S/m, at 50 °C. | 10.1016-j.ceramint.2020.02.206.xml |  |  |  |  | comma-level | electrical conductivity | Cold sintering and thermoelectric properties of Ca3Co4O9 ceramics | Elsevier | 2020 | no
22385 | ['CSP900'] | CSP900 | Conductivity | Conductivity2 |  | [873.0] | 873 | Kelvin^(1.0) | [600.0] | [6388.0] | 6388 | Meter^(-1.0) Siemens^(1.0) |  |  | (The highest σ values were observed to be 6388 S/m and 6459 S/m at 600 °C for CSP900/6 and CSP900/24) FROM: The highest σ values were observed to be 6388 S/m and 6459 S/m at 600 °C for CSP900/6 and CSP900/24, respectively. | 10.1016-j.ceramint.2020.02.206.xml |  |  |  |  | comma-level | highest σ | Cold sintering and thermoelectric properties of Ca3Co4O9 ceramics | Elsevier | 2020 | no
22386 | ['CSP900'] | CSP900 | Conductivity | Conductivity2 |  | [873.0] | 873 | Kelvin^(1.0) | [600.0] | [6459.0] | 6459 | Meter^(-1.0) Siemens^(1.0) |  |  | (Thermal conductivity, electrical conductivity, and Seebeck coefficient for CSP900/24 were observed to be 0.67 W/m K, 6459 S/m, and 119 μV/K at 600 °C.) FROM: Thermal conductivity, electrical conductivity, and Seebeck coefficient for CSP900/24 were observed to be 0.67 W/m K, 6459 S/m, and 119 μV/K at 600 °C. | 10.1016-j.ceramint.2020.02.206.xml |  |  |  |  | comma-level | conductivity | Cold sintering and thermoelectric properties of Ca3Co4O9 ceramics | Elsevier | 2020 | no
22387 | ['Mg2Si-coated CNTs'] | Mg2Si-coated CNTs | Conductivity | Conductivity2 |  | [295] | 295 | Kelvin^(1.0) |  | [0.98] | 0.98 | Meter^(-1.0) Siemens^(1.0) |  |  | (Regarding the thermoelectric properties of Mg2Si-coated CNTs, the electrical conductivity was 0.98 S/m, the Seebeck coefficient was -30 × 10^-6 V/K, and the calculated power factor was 8.94 × 10^-10 W/mK2 at room temperature.) FROM: Regarding the thermoelectric properties of Mg2Si-coated CNTs, the electrical conductivity was 0.98 S/m, the Seebeck coefficient was -30 × 10^-6 V/K, and the calculated power factor was 8.94 × 10^-10 W/mK2 at room temperature. | 10.1186-s11671-017-2120-y.txt |  |  |  |  | comma-level | electrical conductivity | Synthesis of n-type Mg2Si/CNT Thermoelectric Nanofibers | Springer | 2017 | yes
22388 | ['Ca doped LaFeO3 compounds'] | Ca doped LaFeO3 compounds | Conductivity | Conductivity2 |  | [650.0] | 650 | Kelvin^(1.0) | [650.0] | [756.1] | 756.1 | Meter^(-1.0) Siemens^(1.0) |  |  | (The conductivity value increased upto 7.561 S/cm, 18.40 S/cm and 20.45 S/cm in pristine, Ba and Ca doped LaFeO3 compounds respectively at 650 K.) FROM: The conductivity value increased upto 7.561 S/cm, 18.40 S/cm and 20.45 S/cm in pristine, Ba and Ca doped LaFeO3 compounds respectively at 650 K. | 10.1016-j.physb.2017.09.131.xml |  |  |  |  | comma-level | conductivity | Thermoelectric power factor of La0.9M0.1FeO3 (M = Ca and Ba) system: Structural, band gap and electrical transport evaluations | Elsevier | 2018 | no
22389 | ['PANI'] | PANI | Conductivity | Conductivity2 |  | [295] | 295 | Kelvin^(1.0) |  | [260.0, 1960.0000000000002] | 1110 | Meter^(-1.0) Siemens^(1.0) |  |  | (Different batches of PANI prepared in our lab have had conductivities at room temperature in air ranging from 2.6 to 19.6 S/cm) FROM: Different batches of PANI prepared in our lab have had conductivities at room temperature in air ranging from 2.6 to 19.6 S/cm, and even higher values have been reported in the literature. | 10.1007-s10904-019-01327-5.txt |  |  |  |  | comma-level | conductivities | Exfoliated MoS2–Polyaniline Nanocomposites: Synthesis and Characterization | Springer | 2020 | no
22390 | ['Li–β′′-Al2O3'] | Li–β′′-Al2O3 | Conductivity | Conductivity2 |  | [295] | 295 | Kelvin^(1.0) |  | [0.3] | 0.3 | Meter^(-1.0) Siemens^(1.0) |  |  | (Single crystals of Li–β′′-Al2O3 also show excellent conductivity (3 × 10−3 S cm−1) at room temperature.) FROM: Single crystals of Li–β′′-Al2O3 also show excellent conductivity (3 × 10−3 S cm−1) at room temperature. | 10.1039-c8ee01053f.html |  |  |  |  | comma-level | conductivity | New horizons for inorganic solid state ion conductors | RSC | 2018 | yes
22391 | ['Li3OCl'] | Li3OCl | Conductivity | Conductivity2 |  | [295] | 295 | Kelvin^(1.0) |  | [0.0085] | 0.0085 | Meter^(-1.0) Siemens^(1.0) |  |  | (A conductivity of 8.5 × 10−5 S cm−1 (ref. 47) is exhibited by Li3OCl at room temperature.) FROM: A conductivity of 8.5 × 10−5 S cm−1 (ref. 47) is exhibited by Li3OCl at room temperature. | 10.1039-c8ee01053f.html |  |  |  |  | comma-level | conductivity | New horizons for inorganic solid state ion conductors | RSC | 2018 | yes
22392 | ['Li6BaLa2Ta2O12'] | Li6BaLa2Ta2O12 | Conductivity | Conductivity2 |  | [295.0] | 295 | Kelvin^(1.0) | [22.0] | [0.004] | 0.004 | Meter^(-1.0) Siemens^(1.0) |  |  | ( among which Li6BaLa2Ta2O12 exhibited the highest conductivity of 4 × 10−5 S cm−1 at 22 °C and the lowest activation energy of 0.4 eV.) FROM: Thangadurai et al. demonstrated that partial substitution at the La site by divalent alkaline earth ions generates a new class of garnet-like structures, Li6ALa2M2O12 (A = Ca2+, Sr2+, or Ba2+; M = Nb5+ or Ta5+), among which Li6BaLa2Ta2O12 exhibited the highest conductivity of 4 × 10−5 S cm−1 at 22 °C and the lowest activation energy of 0.4 eV. | 10.1039-c8ee01053f.html |  |  |  |  | comma-level | highest conductivity | New horizons for inorganic solid state ion conductors | RSC | 2018 | yes
22393 | ['cubic Li7La3Zr2O12'] | cubic Li7La3Zr2O12 | Conductivity | Conductivity2 |  | [295] | 295 | Kelvin^(1.0) |  | [0.01] | 0.01 | Meter^(-1.0) Siemens^(1.0) |  |  | ({ at room temperature }: Within the garnet family, cubic Li7La3Zr2O12 (LLZO), first reported by Murugan et al., is considered the most attractive candidate for solid electrolytes owing to its high room temperature conductivity (>10−4 S cm−1), high chemical stability against Li, and a wide electrochemical potential window.) FROM: Within the garnet family, cubic Li7La3Zr2O12 (LLZO), first reported by Murugan et al., is considered the most attractive candidate for solid electrolytes owing to its high room temperature conductivity (>10−4 S cm−1), high chemical stability against Li, and a wide electrochemical potential window. | 10.1039-c8ee01053f.html |  |  |  |  | comma-level | conductivity | New horizons for inorganic solid state ion conductors | RSC | 2018 | yes
22394 | ['Li3Nd3Te2O12'] | Li3Nd3Te2O12 | Conductivity | Conductivity2 |  | [873.0] | 873 | Kelvin^(1.0) | [600.0] | [0.001] | 0.001 | Meter^(-1.0) Siemens^(1.0) |  |  | (Given that Li3Nd3Te2O12 exhibits a extremely low conductivity (∼10−5 S cm−1 at 600 °C) and very high activation energy (1.22 eV)) FROM: Given that Li3Nd3Te2O12 exhibits a extremely low conductivity (∼10−5 S cm−1 at 600 °C) and very high activation energy (1.22 eV), it was deduced that the Li ions at the tetrahedral sites play no direct role in facile ion mobility. | 10.1039-c8ee01053f.html |  |  |  |  | comma-level | conductivity | New horizons for inorganic solid state ion conductors | RSC | 2018 | yes
22395 | ['Li11Si2PS12'] | Li11Si2PS12 | Conductivity | Conductivity2 |  | [295] | 295 | Kelvin^(1.0) |  | [2.0] | 2 | Meter^(-1.0) Siemens^(1.0) |  |  | (A different composition, Li11Si2PS12, shows a conductivity of 2 × 10−2 S cm−1 at room temperature as inferred from NMR diffusivity data.) FROM: A different composition, Li11Si2PS12, shows a conductivity of 2 × 10−2 S cm−1 at room temperature as inferred from NMR diffusivity data. | 10.1039-c8ee01053f.html |  |  |  |  | comma-level | conductivity | New horizons for inorganic solid state ion conductors | RSC | 2018 | yes
22396 | ['Li9.54Si1.74P1.44S11.7Cl0.3'] | Li9.54Si1.74P1.44S11.7Cl0.3 | Conductivity | Conductivity2 |  | [298.0] | 298 | Kelvin^(1.0) | [25.0] | [2.5] | 2.5 | Meter^(-1.0) Siemens^(1.0) |  |  | (Very recently, a remarkably high conductivity (2.5 × 10−2 S cm−1 at 25 °C) was reported again by Kanno's group for a new sulfide material, Li9.54Si1.74P1.44S11.7Cl0.3 (Fig. 8a and b) whose structure is related to LGPS.) FROM: Very recently, a remarkably high conductivity (2.5 × 10−2 S cm−1 at 25 °C) was reported again by Kanno's group for a new sulfide material, Li9.54Si1.74P1.44S11.7Cl0.3 (Fig. 8a and b) whose structure is related to LGPS. | 10.1039-c8ee01053f.html |  |  |  |  | comma-level | conductivity | New horizons for inorganic solid state ion conductors | RSC | 2018 | yes
22397 | ['Li9.6P3S12'] | Li9.6P3S12 | Conductivity | Conductivity2 |  | [298.0] | 298 | Kelvin^(1.0) | [25.0] | [0.12] | 0.12 | Meter^(-1.0) Siemens^(1.0) |  |  | (Another LGPS-related composition, Li9.6P3S12, exhibits a lower conductivity (1.2 × 10−3 S cm−1 at 25 °C), but was claimed to be stable in a window of 0–5 V.) FROM: Another LGPS-related composition, Li9.6P3S12, exhibits a lower conductivity (1.2 × 10−3 S cm−1 at 25 °C), but was claimed to be stable in a window of 0–5 V. | 10.1039-c8ee01053f.html |  |  |  |  | comma-level | conductivity | New horizons for inorganic solid state ion conductors | RSC | 2018 | yes
22398 | ['Li2SnS3'] | Li2SnS3 | Conductivity | Conductivity2 |  | [295] | 295 | Kelvin^(1.0) | [100.0] | [0.0015000000000000002] | 0.0015 | Meter^(-1.0) Siemens^(1.0) |  |  | (Brant et al. reported Li2SnS3 to be a fast Li ion conductor with a room temperature conductivity of 1.5 × 10−5 S cm−1 and a conductivity of 1.6 × 10−3 S cm−1 at 100 °C.) FROM: Brant et al. reported Li2SnS3 to be a fast Li ion conductor with a room temperature conductivity of 1.5 × 10−5 S cm−1 and a conductivity of 1.6 × 10−3 S cm−1 at 100 °C. | 10.1039-c8ee01053f.html |  |  |  |  | comma-level | conductivity | New horizons for inorganic solid state ion conductors | RSC | 2018 | yes
22399 | ['Na3Zr2Si2PO12'] | Na3Zr2Si2PO12 | Conductivity | Conductivity2 | ionic | [298.0] | 298 | Kelvin^(1.0) | [25.0] | [0.067] | 0.067 | Meter^(-1.0) Siemens^(1.0) |  |  | ({ ion conductivity }: i.e. Na3Zr2Si2PO12 (6.7 × 10−4 S cm−1 at 25 °C and 0.2 S cm−1 at 300 °C).) FROM: The optimum total ion conductivity is obtained when x ≈ 2, i.e. Na3Zr2Si2PO12 (6.7 × 10−4 S cm−1 at 25 °C and 0.2 S cm−1 at 300 °C). | 10.1039-c8ee01053f.html |  |  |  |  | comma-level | ion conductivity | New horizons for inorganic solid state ion conductors | RSC | 2018 | yes
22400 | ['Sc-doped NaSICON'] | Sc-doped NaSICON | Conductivity | Conductivity2 | ionic | [295] | 295 | Kelvin^(1.0) |  | [0.4] | 0.4 | Meter^(-1.0) Siemens^(1.0) |  |  | ( a high ion conductivity of 4.0 × 10−3 S cm−1 at room temperature was reported for Sc-doped NaSICON) FROM: Recently, a high ion conductivity of 4.0 × 10−3 S cm−1 at room temperature was reported for Sc-doped NaSICON, which is the highest value amongst the reported NaSICON-type conductors. | 10.1039-c8ee01053f.html |  |  |  |  | comma-level | ion conductivity | New horizons for inorganic solid state ion conductors | RSC | 2018 | yes
22401 | ['NaSICON'] | NaSICON | Conductivity | Conductivity2 |  | [298.0] | 298 | Kelvin^(1.0) | [25.0] | [0.33999999999999997] | 0.34 | Meter^(-1.0) Siemens^(1.0) |  |  | (For example, in the case of La3+, its very limited solubility in the NaSICON framework ultimately results in separation of Na3La(PO4)2 as a second phase, which mediates both the composition of the bulk and the grain boundary, leading to improved conductivity (3.4 × 10−3 S cm−1 at 25 °C).) FROM: For example, in the case of La3+, its very limited solubility in the NaSICON framework ultimately results in separation of Na3La(PO4)2 as a second phase, which mediates both the composition of the bulk and the grain boundary, leading to improved conductivity (3.4 × 10−3 S cm−1 at 25 °C). | 10.1039-c8ee01053f.html |  |  |  |  | comma-level | conductivity | New horizons for inorganic solid state ion conductors | RSC | 2018 | yes
22402 | ['PEDOT–PSS'] | PEDOT–PSS | Conductivity | Conductivity2 |  | [295] | 295 | Kelvin^(1.0) |  | [110.00000000000001] | 110 | Meter^(-1.0) Siemens^(1.0) |  |  | ({ σ at room temperature }: ~1.1 S cm-1 and ~10 S cm-1 for PEDOT–PSS with 0%) FROM: The room temperature σ is ~0.007 S cm-1, ~0.02 S cm-1, ~1.1 S cm-1 and ~10 S cm-1 for PEDOT–PSS with 0%, 0.05%, 0.5% and 5% DEG respectively. | 10.1038-nmat3824.txt |  |  |  |  | comma-level | σ | Semi-metallic polymers | Springer | 2014 | no
22403 | ['2.6 vol % CNTs'] | 2.6 vol % CNTs | Conductivity | Conductivity2 |  | [295] | 295 | Kelvin^(1.0) |  | [45.0] | 45 | Meter^(-1.0) Siemens^(1.0) |  |  | ({ at room temperature }: The segregated composite containing 2.6 vol% CNTs and 5.1 vol% Bi2Te3 exhibited an electrical conductivity of 45 S/m) FROM: The segregated composite containing 2.6 vol% CNTs and 5.1 vol% Bi2Te3 exhibited an electrical conductivity of 45 S/m, thermal conductivity of 0.43 W/mK, Seebeck coefficient of 29 μV/K, and thermoelectric figure of merit ZT=3×10−5 at room temperature. | 10.1016-j.matlet.2013.06.008.xml |  |  |  |  | comma-level | electrical conductivity | Thermoelectric behaviour of segregated conductive polymer composites with hybrid fillers of carbon nanotube and bismuth telluride | Elsevier | 2013 | no
22405 | ['Bi2Se0·3Te2.7 composite films'] | Bi2Se0·3Te2.7 composite films | Conductivity | Conductivity2 |  | [295] | 295 | Kelvin^(1.0) |  | [49300.0] | 49300 | Meter^(-1.0) Siemens^(1.0) |  |  | (The electrical conductivity values of the CNF/Bi0·5Sb1·5Te3 and CNF/Bi2Se0·3Te2.7 composite films at room temperature were 493 S/cm and 532 S/cm) FROM: The electrical conductivity values of the CNF/Bi0·5Sb1·5Te3 and CNF/Bi2Se0·3Te2.7 composite films at room temperature were 493 S/cm and 532 S/cm, respectively. | 10.1016-j.jpowsour.2020.229044.xml |  |  |  |  | comma-level | electrical conductivity | Flexible cellulose nanofiber/Bi2Te3 composite film for wearable thermoelectric devices | Elsevier | 2020 | no
22406 | ['undoped LiMn2O4'] | undoped LiMn2O4 | Conductivity | Conductivity2 |  | [295] | 295 | Kelvin^(1.0) |  | [0.001] | 0.001 | Meter^(-1.0) Siemens^(1.0) |  |  | ({ at room temperature }: performed Direct current electrical conductivity measurements for undoped LiMn2O4 spinel and reported a room temperature conductivity of ca. 10−5 S cm−1 and an activation energy of 0.16 eV) FROM: Julien et al., performed Direct current electrical conductivity measurements for undoped LiMn2O4 spinel and reported a room temperature conductivity of ca. 10−5 S cm−1 and an activation energy of 0.16 eV, which are values typical of small-polaron conduction. | 10.1016-j.electacta.2016.05.123.xml |  | spinel |  |  | comma-level | electrical conductivity | Adsorption and Decomposition of Ethylene Carbonate on LiMn2O4 Cathode Surface | Elsevier | 2016 | no
22407 | ['Mg-doped CuCrO2'] | Mg-doped CuCrO2 | Conductivity | Conductivity2 |  | [295] | 295 | Kelvin^(1.0) |  | [22000.0] | 22000 | Meter^(-1.0) Siemens^(1.0) |  |  | ({ at room - temperature }: Thin films of Mg-doped CuCrO2 are transparent and show a room-temperature conductivity of 220 S cm−1.) FROM: Thin films of Mg-doped CuCrO2 are transparent and show a room-temperature conductivity of 220 S cm−1. | 10.1016-S1466-6049(01)00006-X.xml |  |  |  |  | comma-level | conductivity | p-Type conductivity in the delafossite structure | Elsevier | 2001 | no
22408 | ['CuAlO2'] | CuAlO2 | Conductivity | Conductivity2 |  | [295] | 295 | Kelvin^(1.0) |  | [95.0] | 95 | Meter^(-1.0) Siemens^(1.0) |  |  | (Films of CuAlO2 500 nm thick showed 80% transmission of visible light and a conductivity of 0.95 S cm−1 at room temperature.) FROM: Films of CuAlO2 500 nm thick showed 80% transmission of visible light and a conductivity of 0.95 S cm−1 at room temperature. | 10.1016-S1466-6049(01)00006-X.xml |  |  |  |  | comma-level | conductivity | p-Type conductivity in the delafossite structure | Elsevier | 2001 | no
22409 | ['CuAlO2'] | CuAlO2 | Conductivity | Conductivity2 |  | [295] | 295 | Kelvin^(1.0) |  | [0.16999999999999998] | 0.17 | Meter^(-1.0) Siemens^(1.0) |  |  | ({ p - type conductivity }: Pellets of CuAlO2 with no intentional doping showed a p-type conductivity of 1.7×10−3 S cm−1 at room temperature.) FROM: Pellets of CuAlO2 with no intentional doping showed a p-type conductivity of 1.7×10−3 S cm−1 at room temperature. | 10.1016-S1466-6049(01)00006-X.xml |  |  |  |  | comma-level | p - type conductivity | p-Type conductivity in the delafossite structure | Elsevier | 2001 | no
22410 | ['Undoped CuFeO2'] | Undoped CuFeO2 | Conductivity | Conductivity2 |  | [295] | 295 | Kelvin^(1.0) |  | [150.0] | 150 | Meter^(-1.0) Siemens^(1.0) |  |  | ({ at room temperature }: Undoped CuFeO2 was found to be p-type with a room temperature conductivity of 1.5 S cm−1.) FROM: Undoped CuFeO2 was found to be p-type with a room temperature conductivity of 1.5 S cm−1. | 10.1016-S1466-6049(01)00006-X.xml |  |  |  |  | comma-level | conductivity | p-Type conductivity in the delafossite structure | Elsevier | 2001 | no
22411 | ['CuCrO2 : Mg thin films'] | CuCrO2 : Mg thin films | Conductivity | Conductivity2 |  | [295] | 295 | Kelvin^(1.0) |  | [22000.0] | 22000 | Meter^(-1.0) Siemens^(1.0) |  |  | (We find even higher conductivity CuCrO2:Mg thin films, 220 S cm−1 at room temperature.) FROM: We find even higher conductivity CuCrO2:Mg thin films, 220 S cm−1 at room temperature. | 10.1016-S1466-6049(01)00006-X.xml |  |  |  |  | comma-level | conductivity | p-Type conductivity in the delafossite structure | Elsevier | 2001 | no
22412 | ['Ag-doped BST'] | Ag-doped BST | Conductivity | Conductivity2 |  | [300.0] | 300 | Kelvin^(1.0) | [300.0] | [330000.0] | 330000 | Meter^(-1.0) Siemens^(1.0) |  |  | ({ at 300 K }: the σ value of the Ag-doped BST sample was found to be about 3.3 × 105 Sm−1) FROM: At 300 K and a doping content of 0.5 at.%, the σ value of the Ag-doped BST sample was found to be about 3.3 × 105 Sm−1, while those of the Pb- and Cu-doped BST samples were lower than 2.0 × 105 Sm−1. | 10.1016-j.jallcom.2018.09.099.xml |  |  |  |  | comma-level | σ | Clarification of electronic and thermal transport properties of Pb-, Ag-, and Cu-doped p-type Bi0.52Sb1.48Te3 | Elsevier | 2019 | no
22413 | ['Ag2Te'] | Ag2Te | Conductivity | Conductivity2 |  | [295] | 295 | Kelvin^(1.0) |  | [26700.0] | 26700 | Meter^(-1.0) Siemens^(1.0) |  |  | (For the Ag2Te-free sample, σ decreases nearly monotonously with the temperature from 2.67 × 104 S m−1 at room temperature) FROM: For the Ag2Te-free sample, σ decreases nearly monotonously with the temperature from 2.67 × 104 S m−1 at room temperature to 0.61 × 104 S m−1 at 773 K. | 10.1016-j.actamat.2012.09.037.xml |  |  |  |  | comma-level | σ | Phase separation and thermoelectric properties of Ag2Te-doped PbTe0.9S0.1 | Elsevier | 2012 | no
22414 | ['oxygen-isolated SnSe'] | oxygen-isolated SnSe | Conductivity | Conductivity2 |  | [295] | 295 | Kelvin^(1.0) |  | [0.01] | 0.01 | Meter^(-1.0) Siemens^(1.0) |  |  | ({ at room temperature }: the electrical conductivity of oxygen-isolated SnSe increased from ∼10−4 S cm−1) FROM: Meanwhile, as the amount of Br increased to 4%, the electrical conductivity of oxygen-isolated SnSe increased from ∼10−4 S cm−1 to ∼10−2 S cm−1 at room temperature, which was consistent with the increasing carrier concentration, as shown in Table 1. | 10.1039-c9tc03999f.html |  |  |  |  | comma-level | electrical conductivity | Oxygen adsorption and its influence on the thermoelectric performance of polycrystalline SnSe | RSC | 2019 | no
22415 | ['n-type SnSe'] | n-type SnSe | Conductivity | Conductivity2 |  | [295] | 295 | Kelvin^(1.0) |  | [0.1] | 0.1 | Meter^(-1.0) Siemens^(1.0) |  |  | ({ at room - temperature }: The room-temperature electrical conductivity of n-type SnSe alloyed with S decreased from 10−3 S cm−1) FROM: The room-temperature electrical conductivity of n-type SnSe alloyed with S decreased from 10−3 S cm−1 to 10−2 S cm−1, which resulted from the reduced carrier concentration, as shown in Table 1. | 10.1039-c9tc03999f.html |  | alloyed |  |  | comma-level | electrical conductivity | Oxygen adsorption and its influence on the thermoelectric performance of polycrystalline SnSe | RSC | 2019 | no
22416 | ['AgSb0.9925Se2'] | AgSb0.9925Se2 | Conductivity | Conductivity2 |  | [295] | 295 | Kelvin^(1.0) |  | [8600.0] | 8600 | Meter^(-1.0) Siemens^(1.0) |  |  | ({ at room temperature }: The highest room temperature σ is to be ∼86 S cm−1 for AgSb0.9925Se2) FROM: The highest room temperature σ is to be ∼86 S cm−1 for AgSb0.9925Se2, which reaches a value of ∼70 S cm−1 at 610 K. | 10.1039-c5tc01429h.html |  |  |  |  | comma-level | σ | Sb deficiencies control hole transport and boost the thermoelectric performance of p-type AgSbSe2 | RSC | 2015 | no
22417 | ['CuAgSe0.85Te0.15'] | CuAgSe0.85Te0.15 | Conductivity | Conductivity2 |  | [300.0] | 300 | Kelvin^(1.0) | [300.0] | [68000.0] | 68000 | Meter^(-1.0) Siemens^(1.0) |  |  | (For CuAgSe0.85Te0.15, the maximum σ is reduced to 6.8 × 104 S m−1 at 300 K, which is about 70% decrement as ) FROM: For CuAgSe0.85Te0.15, the maximum σ is reduced to 6.8 × 104 S m−1 at 300 K, which is about 70% decrement as compared with that for stoichiometric β-CuAgSe. | 10.1039-c5ta06780d.html |  |  |  |  | comma-level | maximum σ | Thermoelectric properties of Te-doped ternary CuAgSe compounds | RSC | 2015 | no
22418 | ['FeS2'] | FeS2 | Conductivity | Conductivity2 |  | [300.0] | 300 | Kelvin^(1.0) | [300.0] | [13600.0] | 13600 | Meter^(-1.0) Siemens^(1.0) |  |  | (The results showed that the electrical conductivity of FeS2 that was *process* reached 136 S cm−1 at 300 K and 302 S cm−1 at 648 K.) FROM: The results showed that the electrical conductivity of FeS2 that was annealed at 873 K reached 136 S cm−1 at 300 K and 302 S cm−1 at 648 K. | 10.1016-j.nanoen.2018.01.025.xml |  | annealed at 873 K |  |  | comma-level | electrical conductivity | Hybrid thermoelectric battery electrode FeS2 study | Elsevier | 2018 | no
22419 | ['orthorhombic GeSe'] | orthorhombic GeSe | Conductivity | Conductivity2 |  | [295] | 295 | Kelvin^(1.0) |  | [0.0045] | 0.0045 | Meter^(-1.0) Siemens^(1.0) |  |  | (The σ value of orthorhombic GeSe is only 0.0045 S m−1 at room temperature) FROM: The σ value of orthorhombic GeSe is only 0.0045 S m−1 at room temperature, which reaches 158 S m−1 at 710 K. | 10.1039-c8ta01393d.html |  |  |  |  | comma-level | σ | Synergetic optimization of electronic and thermal transport for high-performance thermoelectric GeSe–AgSbTe2 alloy | RSC | 2018 | no
22420 | ['GeSeAg0.2Sb0.2Te0.4'] | GeSeAg0.2Sb0.2Te0.4 | Conductivity | Conductivity2 |  | [301.0] | 301 | Kelvin^(1.0) | [301.0] | [16702.0] | 16702 | Meter^(-1.0) Siemens^(1.0) |  |  | (In the case of GeSeAg0.2Sb0.2Te0.4, the σ is 16702 S m−1 at 301 K and reaches 24169 S m−1 at 754 K, which is higher) FROM: In the case of GeSeAg0.2Sb0.2Te0.4, the σ is 16702 S m−1 at 301 K and reaches 24169 S m−1 at 754 K, which is higher than that of GeAg0.2Sb0.2Se1.4, mainly due to the upshift of LVBM contributing to higher carrier mobility. | 10.1039-c8ta01393d.html |  |  |  |  | comma-level | σ | Synergetic optimization of electronic and thermal transport for high-performance thermoelectric GeSe–AgSbTe2 alloy | RSC | 2018 | no
22421 | ['Cu2Se_Nano_nl'] | Cu2Se_Nano_nl | Conductivity | Conductivity2 |  | [900.0] | 900 | Kelvin^(1.0) | [900.0] | [17000.0] | 17000 | Meter^(-1.0) Siemens^(1.0) |  |  | ({ electrical conductivity }: followed by an increase and the final values of 170 S cm−1 for Cu2Se_Nano_nl and about 100 S cm−1 for Cu2Se_Nano_l reached at 900 K.) FROM: Both of the samples show a sudden drop in the electrical conductivity at the phase transition temperature, followed by an increase and the final values of 170 S cm−1 for Cu2Se_Nano_nl and about 100 S cm−1 for Cu2Se_Nano_l reached at 900 K. | 10.1039-c6ra23005a.html |  |  |  |  | comma-level | electrical conductivity | Promising bulk nanostructured Cu2Se thermoelectrics via high throughput and rapid chemical synthesis | RSC | 2016 | no
22422 | ['Cu2Se_Nano_nl'] | Cu2Se_Nano_nl | Conductivity | Conductivity2 |  | [900.0] | 900 | Kelvin^(1.0) | [900.0] | [15000.0] | 15000 | Meter^(-1.0) Siemens^(1.0) |  |  | (The conductivity values follow the same trend in all 3 samples and fall to a value of 150 S cm−1 at 900 K in Cu2Se_Nano_nl) FROM: The conductivity values follow the same trend in all 3 samples and fall to a value of 150 S cm−1 at 900 K in Cu2Se_Nano_nl, similar to the work of Gahtori et al. and about 50% higher than the value (≈95 S cm−1) reported by Yu et al. | 10.1039-c6ra23005a.html |  |  |  |  | comma-level | conductivity | Promising bulk nanostructured Cu2Se thermoelectrics via high throughput and rapid chemical synthesis | RSC | 2016 | no
22423 | ['SnTe'] | SnTe | Conductivity | Conductivity2 |  | [295] | 295 | Kelvin^(1.0) |  | [800000.0] | 800000 | Meter^(-1.0) Siemens^(1.0) |  |  | ( SnTe possesses high electronic conductivity (80 × 104 S m−1 at room temperature) and a quite low Seebeck coefficient.) FROM: Consequently, SnTe possesses high electronic conductivity (80 × 104 S m−1 at room temperature) and a quite low Seebeck coefficient. | 10.1039-c5tc01573a.html |  |  |  |  | comma-level | conductivity | Ultra-fast non-equilibrium synthesis and phase segregation in InxSn1−xTe thermoelectrics by SHS-PAS processing | RSC | 2015 | no
22424 | ['In0.015Sn0.985Te'] | In0.015Sn0.985Te | Conductivity | Conductivity2 |  | [295] | 295 | Kelvin^(1.0) |  | [283000.0] | 283000 | Meter^(-1.0) Siemens^(1.0) |  |  | ({ at room temperature }: we can see that the room temperature electrical conductivity of the In0.015Sn0.985Te sample prior to annealing is 28.3 × 104 S m−1 while its value decreases to 15.9 × 104 S m−1 after annealing) FROM: As an illustration, we can see that the room temperature electrical conductivity of the In0.015Sn0.985Te sample prior to annealing is 28.3 × 104 S m−1 while its value decreases to 15.9 × 104 S m−1 after annealing, a decrease of some 43%. | 10.1039-c5tc01573a.html |  | annealing |  |  | comma-level | electrical conductivity | Ultra-fast non-equilibrium synthesis and phase segregation in InxSn1−xTe thermoelectrics by SHS-PAS processing | RSC | 2015 | no
22425 | ['undoped bulk SnTe'] | undoped bulk SnTe | Conductivity | Conductivity2 |  | [300.0] | 300 | Kelvin^(1.0) | [300.0] | [700000.0] | 700000 | Meter^(-1.0) Siemens^(1.0) |  |  | (The conductivity at 300 K is around 6–7 × 105 S m−1 which is close to the values reported in undoped bulk SnTe samples consisting of microscale or nanoscale grains) FROM: The conductivity at 300 K is around 6–7 × 105 S m−1 which is close to the values reported in undoped bulk SnTe samples consisting of microscale or nanoscale grains, indicating comparable carrier concentrations (1–3 × 1020 cm−3) in these samples. | 10.1039-c4nr05870d.html |  |  |  |  | comma-level | conductivity | Diameter dependent thermoelectric properties of individual SnTe nanowires | RSC | 2015 | no
22426 | ['pure SnSe'] | pure SnSe | Conductivity | Conductivity2 |  | [295] | 295 | Kelvin^(1.0) |  | [38.0] | 38 | Meter^(-1.0) Siemens^(1.0) |  |  | ({ electrical conductivity at room temperature }: pure SnSe (38.0 S m−1).) FROM: The considerable Cu-doping concentration of ~11.8% up to the solubility contributes to a high electrical conductivity of ~416.6 S m−1 at room temperature, improved by one order of magnitude compared with pure SnSe (38.0 S m−1). | 10.1016-j.mtphys.2020.100198.xml |  |  |  |  | comma-level | electrical conductivity | A synergy of strain loading and laser radiation in determining the high-performing electrical transports in the single Cu-doped SnSe microbelt | Elsevier | 2020 | no
22427 | ['11.8 % Cu-doped SnSe'] | 11.8 % Cu-doped SnSe | Conductivity | Conductivity2 |  | [295] | 295 | Kelvin^(1.0) |  | [416.6] | 416.6 | Meter^(-1.0) Siemens^(1.0) |  |  | (11.8 % Cu-doped SnSe single microbelt exhibits a high electrical conductivity of ~416.6 S m−1 at room temperature.) FROM: 11.8 % Cu-doped SnSe single microbelt exhibits a high electrical conductivity of ~416.6 S m−1 at room temperature. | 10.1016-j.mtphys.2020.100198.xml |  |  |  |  | comma-level | electrical conductivity | A synergy of strain loading and laser radiation in determining the high-performing electrical transports in the single Cu-doped SnSe microbelt | Elsevier | 2020 | no
22428 | ['SnSe'] | SnSe | Conductivity | Conductivity2 |  | [295] | 295 | Kelvin^(1.0) |  | [416.6] | 416.6 | Meter^(-1.0) Siemens^(1.0) |  |  | (A considerable Cu solubility of ~11.8% in SnSe contributed to a high σ of ~416.6 S m−1 at room temperature) FROM: A considerable Cu solubility of ~11.8% in SnSe contributed to a high σ of ~416.6 S m−1 at room temperature, improved by one order of magnitude compared with pure SnSe microplates (38.0 S m−1). | 10.1016-j.mtphys.2020.100198.xml |  |  |  |  | comma-level | σ | A synergy of strain loading and laser radiation in determining the high-performing electrical transports in the single Cu-doped SnSe microbelt | Elsevier | 2020 | no
22429 | ['pure SnSe'] | pure SnSe | Conductivity | Conductivity2 |  | [295] | 295 | Kelvin^(1.0) |  | [38.0] | 38 | Meter^(-1.0) Siemens^(1.0) |  |  | ({ σ at room temperature }: pure SnSe microplates (38.0 S m−1).) FROM: A considerable Cu solubility of ~11.8% in SnSe contributed to a high σ of ~416.6 S m−1 at room temperature, improved by one order of magnitude compared with pure SnSe microplates (38.0 S m−1). | 10.1016-j.mtphys.2020.100198.xml |  |  |  |  | comma-level | σ | A synergy of strain loading and laser radiation in determining the high-performing electrical transports in the single Cu-doped SnSe microbelt | Elsevier | 2020 | no
22430 | ['pure SnSe'] | pure SnSe | Conductivity | Conductivity2 |  | [295] | 295 | Kelvin^(1.0) |  | [38.0] | 38 | Meter^(-1.0) Siemens^(1.0) |  |  | ({ σ at room temperature }: pure SnSe (38.0 S m−1).) FROM: It is clearly seen that with increasing the Cu-doping concentration, σ is significantly enhanced, and the ~11.8% Cu doping can result in a high σave of ~416.6 S m−1 at room temperature, improved by one order of magnitude compared with pure SnSe (38.0 S m−1). | 10.1016-j.mtphys.2020.100198.xml |  |  |  |  | comma-level | σ | A synergy of strain loading and laser radiation in determining the high-performing electrical transports in the single Cu-doped SnSe microbelt | Elsevier | 2020 | no
22431 | ['CNT-based'] | CNT-based | Conductivity | Conductivity2 |  | [295] | 295 | Kelvin^(1.0) |  | [105.0] | 105 | Meter^(-1.0) Siemens^(1.0) |  |  | ( the CNT-based organic composites CNT/PEDOT:PSS exhibit a large in-plane power factor of ∼160 μW m−1 K−2 and a high electrical conductivity of ∼105 Sm−1 at room temperature.) FROM: As reported by C. Yu et al., the CNT-based organic composites CNT/PEDOT:PSS exhibit a large in-plane power factor of ∼160 μW m−1 K−2 and a high electrical conductivity of ∼105 Sm−1 at room temperature. | 10.1039-c7qm00306d.html |  |  |  |  | comma-level | electrical conductivity | Designing hybrid architectures for advanced thermoelectric materials | RSC | 2017 | no
22432 | ['n-type Cl-doped SnSe'] | n-type Cl-doped SnSe | Conductivity | Conductivity2 |  | [295] | 295 | Kelvin^(1.0) |  | [4.0] | 4 | Meter^(-1.0) Siemens^(1.0) |  |  | (These two impurities will in turn reduce the electrical conductivity of n-type Cl-doped SnSe due to their wide band gap (SnO2: Eg = 3.6 eV, σ ∼ 4 S m−1 at RT, SnSe2: Eg = 1.62 eV, σ ∼ 27.8 S m−1 at RT) and inferior conductivities.) FROM: These two impurities will in turn reduce the electrical conductivity of n-type Cl-doped SnSe due to their wide band gap (SnO2: Eg = 3.6 eV, σ ∼ 4 S m−1 at RT, SnSe2: Eg = 1.62 eV, σ ∼ 27.8 S m−1 at RT) and inferior conductivities. | 10.1039-c7qm00306d.html |  |  |  |  | comma-level | electrical conductivity | Designing hybrid architectures for advanced thermoelectric materials | RSC | 2017 | no
22433 | ['SnSe1.90Br0.10'] | SnSe1.90Br0.10 | Conductivity | Conductivity2 |  | [295] | 295 | Kelvin^(1.0) |  | [16910.0] | 16910 | Meter^(-1.0) Siemens^(1.0) |  |  | ({ electrical conductivity }: 169.1 Scm−1 for SnSe1.90Br0.10 at room temperature.) FROM: As the Br concentration goes from 0 to 0.10, the electrical conductivity improves significantly from 0.88 for SnSe2 up to 169.1 Scm−1 for SnSe1.90Br0.10 at room temperature. | 10.1016-j.jssc.2020.121468.xml |  |  |  |  | comma-level | electrical conductivity | Phase structure, phase transition and thermoelectric properties of pristine and Br doped SnSe2 | Elsevier | 2020 | no
22434 | ['SnSe1.90Br0.10'] | SnSe1.90Br0.10 | Conductivity | Conductivity2 |  | [295] | 295 | Kelvin^(1.0) |  | [16900.0] | 16900 | Meter^(-1.0) Siemens^(1.0) |  |  | ({ electrical conductivity }: 169 Scm−1 for SnSe1.90Br0.10 at room temperature) FROM: The electrical conductivity of Br-doped samples is significantly improved, from 0.88 for SnSe2 to 169 Scm−1 for SnSe1.90Br0.10 at room temperature, attributing to the improved carrier concentration and carrier mobility. | 10.1016-j.jssc.2020.121468.xml |  |  |  |  | comma-level | electrical conductivity | Phase structure, phase transition and thermoelectric properties of pristine and Br doped SnSe2 | Elsevier | 2020 | no
22435 | ['doped FeVSb'] | doped FeVSb | Conductivity | Conductivity2 |  | [295] | 295 | Kelvin^(1.0) |  | [50000.0] | 50000 | Meter^(-1.0) Siemens^(1.0) |  |  | ({ at room temperature }: At room temperature, the electrical conductivities were between 5 × 10^-3 and 5 × 10^-4 S/m, and the Seebeck coefficients were about - 70 µV/K for the pure and doped FeVSb or FeNbSb.) FROM: At room temperature, the electrical conductivities were between 5 × 10^-3 and 5 × 10^-4 S/m, and the Seebeck coefficients were about - 70 µV/K for the pure and doped FeVSb or FeNbSb. | 10.1007-s42341-018-0024-x.txt |  |  |  |  | comma-level | electrical conductivities | Synthesis of Tin-Doped FeVSb Half-Heusler System by Mechanical Alloying and Evaluation of Thermoelectric Performance | Springer | 2018 | no
22436 | ['Sb2Te3 / CNT-10'] | Sb2Te3 / CNT-10 | Conductivity | Conductivity2 |  | [300.0] | 300 | Kelvin^(1.0) | [300.0] | [2350.0] | 2350 | Meter^(-1.0) Siemens^(1.0) |  |  | (The electrical conductivity of Sb2Te3/CNT-10 was 23.5 S cm−1 at 300 K which was higher) FROM: The electrical conductivity of Sb2Te3/CNT-10 was 23.5 S cm−1 at 300 K which was higher than 18.3 and 21.5 S cm−1 for the neat Sb2Te3 and Sb2Te3/CNT-5 composite, respectively. | 10.1016-j.nanoen.2020.104613.xml |  |  |  |  | comma-level | electrical conductivity | Thin solid electrolyte interface on chemically bonded Sb2Te3/CNT composite anodes for high performance sodium ion full cells | Elsevier | 2020 | no
22437 | ['Sb2Te3'] | Sb2Te3 | Conductivity | Conductivity2 |  | [300.0] | 300 | Kelvin^(1.0) | [300.0] | [2150.0] | 2150 | Meter^(-1.0) Siemens^(1.0) |  |  | ({ electrical conductivity at 300 K }: 18.3 and 21.5 S cm−1 for the neat Sb2Te3 and Sb2Te3/CNT-5 composite) FROM: The electrical conductivity of Sb2Te3/CNT-10 was 23.5 S cm−1 at 300 K which was higher than 18.3 and 21.5 S cm−1 for the neat Sb2Te3 and Sb2Te3/CNT-5 composite, respectively. | 10.1016-j.nanoen.2020.104613.xml |  |  |  |  | comma-level | electrical conductivity | Thin solid electrolyte interface on chemically bonded Sb2Te3/CNT composite anodes for high performance sodium ion full cells | Elsevier | 2020 | no
22438 | ['V2O5'] | V2O5 | Conductivity | Conductivity2 |  | [405.0] | 405 | Kelvin^(1.0) | [405.0] | [0.0013000000000000002] | 0.0013 | Meter^(-1.0) Siemens^(1.0) |  |  | ({ conductivity }: 1.3×10−5 Scm−1 at 405 K for V2O5 = 30–55 mol% and NiO = 10 mol%) FROM: The d.c. conductivity ranges from 6.6×10−7 to 1.3×10−5 Scm−1 at 405 K for V2O5 = 30–55 mol% and NiO = 10 mol%, and decreases with increasing NiO content. | 10.1016-S0254-0584(97)02052-X.xml |  |  |  |  | comma-level | conductivity | Electrical conduction in V2O5-NiO-TeO2 glasses | Elsevier | 1998 | no
22439 | ['Dy doped ZnO'] | Dy doped ZnO | Conductivity | Conductivity2 |  | [473.0] | 473 | Kelvin^(1.0) | [473.0] | [500.0] | 500 | Meter^(-1.0) Siemens^(1.0) |  |  | (N type thermoelectric thin films of Dy doped ZnO have been developed in order to maximize the optical transparency (>70% in the visible region), electrical conductivity (σ > 500 S/m at 473 K) and thermoelectric power factor (>25 μW/mK2 at 473 K).) FROM: N type thermoelectric thin films of Dy doped ZnO have been developed in order to maximize the optical transparency (>70% in the visible region), electrical conductivity (σ > 500 S/m at 473 K) and thermoelectric power factor (>25 μW/mK2 at 473 K). | 10.1016-j.mseb.2020.114745.xml |  |  |  |  | comma-level | electrical conductivity | Enhancement of optical and thermoelectric properties in dysprosium doped ZnO thin films as an impact of non-parabolic band structure | Elsevier | 2020 | no
22440 | ['MgO'] | MgO | Conductivity | Conductivity2 |  | [400.0] | 400 | Kelvin^(1.0) | [400.0] | [150000.0] | 150000 | Meter^(-1.0) Siemens^(1.0) |  |  | ({ electrical conductivity at 400 K }: 1500 S/cm with a 2 wt% increase in MgO content [].) FROM: For example, the electrical conductivity at 400 K reduces from ∼2000 to 1500 S/cm with a 2 wt% increase in MgO content []. | 10.1016-j.jallcom.2018.10.066.xml |  |  |  |  | comma-level | electrical conductivity | Mechanical and thermoelectric properties of intragranular SiC- Nanoparticle/Mg2Si composites | Elsevier | 2019 | no
22441 | ['YSZ'] | YSZ | Conductivity | Conductivity2 | ionic | [1073.0] | 1073 | Kelvin^(1.0) | [800.0] | [36000.0] | 36000 | Meter^(-1.0) Siemens^(1.0) |  |  | ({ ion conductivity }: the conductivity of YSZ (3.6×10^-2 S/cm at 800 °C).) FROM: The highest bulk oxide ion conductivity value of 0.17 S/cm at 800 °C was observed for x = 0.2 and y = 0.17 in (LSGM), which is about four times higher than the conductivity of YSZ (3.6×10^-2 S/cm at 800 °C). | 10.1007-s11581-006-0013-7.txt |  |  |  |  | comma-level | ion conductivity | Recent progress in solid oxide and lithium ion conducting electrolytes research | Springer | 2006 | no
22442 | ['La0.9Sr0.1Ga0.8Mg0.2O2.85'] | La0.9Sr0.1Ga0.8Mg0.2O2.85 | Conductivity | Conductivity2 |  | [973.0] | 973 | Kelvin^(1.0) | [700.0] | [856000.0] | 856000 | Meter^(-1.0) Siemens^(1.0) |  |  | (Replacement of Sr by K in La0.9Sr0.1Ga0.8Mg0.2O2.85 (LSGM) shows a lower electrical conductivity (8.56×10^-3 S/cm at 700 °C) with high activation energy of 1.42 eV) FROM: Replacement of Sr by K in La0.9Sr0.1Ga0.8Mg0.2O2.85 (LSGM) shows a lower electrical conductivity (8.56×10^-3 S/cm at 700 °C) with high activation energy of 1.42 eV, compared to 1.07 eV for LSGM. | 10.1007-s11581-006-0013-7.txt |  |  |  |  | comma-level | electrical conductivity | Recent progress in solid oxide and lithium ion conducting electrolytes research | Springer | 2006 | no
22443 | ['metal oxides'] | metal oxides | Conductivity | Conductivity2 |  | [473.0] | 473 | Kelvin^(1.0) | [200.0] | [32000000.0] | 32000000 | Meter^(-1.0) Siemens^(1.0) |  |  | (Substitution of In for Ga and Pr for La, forming metal oxides of the composition of La0.4Pr0.4Sr0.2In0.8Mg0.2O2.8, exhibits an electrical conductivity of 3.2×10^-5 S/cm at 200 °C in air, with an activation energy of 0.44 eV.) FROM: Substitution of In for Ga and Pr for La, forming metal oxides of the composition of La0.4Pr0.4Sr0.2In0.8Mg0.2O2.8, exhibits an electrical conductivity of 3.2×10^-5 S/cm at 200 °C in air, with an activation energy of 0.44 eV. | 10.1007-s11581-006-0013-7.txt |  |  |  |  | comma-level | electrical conductivity | Recent progress in solid oxide and lithium ion conducting electrolytes research | Springer | 2006 | no
22444 | ['Li6BaLa2Ta2O12'] | Li6BaLa2Ta2O12 | Conductivity | Conductivity2 | ionic | [295.0] | 295 | Kelvin^(1.0) | [22.0] | [40000000.0] | 40000000 | Meter^(-1.0) Siemens^(1.0) |  |  | ( Li6BaLa2Ta2O12 exhibits the highest lithium ion conductivity of 4×10^-5 S/cm at 22 °C with an activation energy of 0.40 eV) FROM: Among the materials investigated, Li6BaLa2Ta2O12 exhibits the highest lithium ion conductivity of 4×10^-5 S/cm at 22 °C with an activation energy of 0.40 eV, which is comparable to those of other fast lithium ion conductors, especially the presently employed thin-film solid electrolyte lithium phosphorus oxynitride (LiPON) (σ = 3.3×10^-6 S/cm at 25 °C; Ea=0.54 eV) for all-solid-state lithium batteries. | 10.1007-s11581-006-0013-7.txt |  |  |  |  | comma-level | ion conductivity | Recent progress in solid oxide and lithium ion conducting electrolytes research | Springer | 2006 | no
22445 | ['lithium phosphorus oxynitride'] | lithium phosphorus oxynitride | Conductivity | Conductivity2 | ionic | [298.0] | 298 | Kelvin^(1.0) | [25.0] | [330000000.0] | 330000000 | Meter^(-1.0) Siemens^(1.0) |  |  | ({ ion conductivity }: especially the presently employed thin-film solid electrolyte lithium phosphorus oxynitride (LiPON) (σ = 3.3×10^-6 S/cm at 25 °C) FROM: Among the materials investigated, Li6BaLa2Ta2O12 exhibits the highest lithium ion conductivity of 4×10^-5 S/cm at 22 °C with an activation energy of 0.40 eV, which is comparable to those of other fast lithium ion conductors, especially the presently employed thin-film solid electrolyte lithium phosphorus oxynitride (LiPON) (σ = 3.3×10^-6 S/cm at 25 °C; Ea=0.54 eV) for all-solid-state lithium batteries. | 10.1007-s11581-006-0013-7.txt |  |  |  |  | comma-level | ion conductivity | Recent progress in solid oxide and lithium ion conducting electrolytes research | Springer | 2006 | no
22446 | ['Li6SrLa2Ta2O12'] | Li6SrLa2Ta2O12 | Conductivity | Conductivity2 | ionic | [295.0] | 295 | Kelvin^(1.0) | [22.0] | [54000000.0] | 54000000 | Meter^(-1.0) Siemens^(1.0) |  |  | ({ at 22 °C }: Li6SrLa2Ta2O12 and Li6BaLa2Ta2O12 compounds exhibit bulk ionic conductivities of 8.9×10^-6 and 5.4×10^-5 S/cm) FROM: For example, Li6SrLa2Ta2O12 and Li6BaLa2Ta2O12 compounds exhibit bulk ionic conductivities of 8.9×10^-6 and 5.4×10^-5 S/cm, respectively, at 22 °C. | 10.1007-s11581-006-0013-7.txt |  |  |  |  | comma-level | bulk ionic conductivities | Recent progress in solid oxide and lithium ion conducting electrolytes research | Springer | 2006 | no
22447 | ['metal oxides'] | metal oxides | Conductivity | Conductivity2 | ionic | [1073.0] | 1073 | Kelvin^(1.0) | [800.0] | [17.0] | 17 | Meter^(-1.0) Siemens^(1.0) |  |  | (The highest oxide ion conductivity of 0.17 S/cm was reported at 800 °C in air for disordered perovskite-type metal oxides with the chemical composition of La0.80Sr0.20Ga0.83Mg0.17O2.815.) FROM: The highest oxide ion conductivity of 0.17 S/cm was reported at 800 °C in air for disordered perovskite-type metal oxides with the chemical composition of La0.80Sr0.20Ga0.83Mg0.17O2.815. | 10.1007-s11581-006-0013-7.txt |  |  |  |  | comma-level | ion conductivity | Recent progress in solid oxide and lithium ion conducting electrolytes research | Springer | 2006 | no
22448 | ['scCO2–CH3CN'] | scCO2–CH3CN | Conductivity | Conductivity2 |  | [328.15] | 328.15 | Kelvin^(1.0) | [328.15] | [0.30000000000000004] | 0.3 | Meter^(-1.0) Siemens^(1.0) |  |  | (5-C6H3(CF3)2}4] dissolved in scCO2–CH3CN (molar ratio CH3CN:CO2 ∼ 0.12) at 20 MPa and 328.15 K we obtain a maximum measured conductivity of ∼3 mS cm−1.) FROM: For a solution of 0.07 M [NnBu4][B{3,5-C6H3(CF3)2}4] dissolved in scCO2–CH3CN (molar ratio CH3CN:CO2 ∼ 0.12) at 20 MPa and 328.15 K we obtain a maximum measured conductivity of ∼3 mS cm−1. | 10.1039-c3cp54955k.html |  |  |  |  | comma-level | conductivity | Electrodeposition from supercritical fluids | RSC | 2014 | yes
22449 | ['SiWA / PVA / H3PO4'] | SiWA / PVA / H3PO4 | Conductivity | Conductivity2 |  | [295] | 295 | Kelvin^(1.0) |  | [0.8] | 0.8 | Meter^(-1.0) Siemens^(1.0) |  |  | (Compared with Nafion, the SiWA/PVA/H3PO4 gel electrolyte displayed significantly higher conductivity, achieving a value of 8 mS cm−1 at room temperature.) FROM: Compared with Nafion, the SiWA/PVA/H3PO4 gel electrolyte displayed significantly higher conductivity, achieving a value of 8 mS cm−1 at room temperature. | 10.1039-c7cs00505a.html |  |  |  |  | comma-level | conductivity | Towards flexible solid-state supercapacitors for smart and wearable electronics | RSC | 2018 | no
22450 | ['PVA / H2SO4'] | PVA / H2SO4 | Conductivity | Conductivity2 | ionic | [293.0] | 293 | Kelvin^(1.0) | [20.0] | [2.49] | 2.49 | Meter^(-1.0) Siemens^(1.0) |  |  | (The ionic conductivity of the cross-linked PVA/H2SO4 electrolyte was determined as 24.9 mS cm−1 at 20 °C and further increased with an increase in temperature.) FROM: The ionic conductivity of the cross-linked PVA/H2SO4 electrolyte was determined as 24.9 mS cm−1 at 20 °C and further increased with an increase in temperature. | 10.1039-c7cs00505a.html |  |  |  |  | comma-level | ionic conductivity | Towards flexible solid-state supercapacitors for smart and wearable electronics | RSC | 2018 | no
22451 | ['CNT-based'] | CNT-based | Conductivity | Conductivity2 | ionic | [295] | 295 | Kelvin^(1.0) |  | [0.9400000000000001] | 0.94 | Meter^(-1.0) Siemens^(1.0) |  |  | (The afforded ILGE presented an ionic conductivity of 9.4 mS cm−1 at room temperature and demonstrated excellent electrochemical performance when used in CNT-based FSCs.) FROM: The afforded ILGE presented an ionic conductivity of 9.4 mS cm−1 at room temperature and demonstrated excellent electrochemical performance when used in CNT-based FSCs. | 10.1039-c7cs00505a.html |  |  |  |  | comma-level | ionic conductivity | Towards flexible solid-state supercapacitors for smart and wearable electronics | RSC | 2018 | no
22452 | ['La0.8Sr0.2Fe0.8Co0.2O3−y'] | La0.8Sr0.2Fe0.8Co0.2O3−y | Conductivity | Conductivity2 |  | [1073.0] | 1073 | Kelvin^(1.0) | [800.0] | [10000.0] | 10000 | Meter^(-1.0) Siemens^(1.0) |  |  | (Among them La0.8Sr0.2Fe0.8Co0.2O3−y (LSCF) has the most balanced characteristics with TEC 15.4 ppm K−1 and σ > 100 S/cm at 800 °C .) FROM: Among them La0.8Sr0.2Fe0.8Co0.2O3−y (LSCF) has the most balanced characteristics with TEC 15.4 ppm K−1 and σ > 100 S/cm at 800 °C . | 10.1016-j.materresbull.2015.02.006.xml |  |  |  |  | comma-level | σ | Synthesis, thermal expansion and high-temperature electrical conductivity of Co-doped (Y,Са)FeO3−δ with orthorhombic perovskite structure | Elsevier | 2015 | no
22453 | ['YFeO3'] | YFeO3 | Conductivity | Conductivity2 |  | [1273.0] | 1273 | Kelvin^(1.0) | [1000.0] | [200.0] | 200 | Meter^(-1.0) Siemens^(1.0) | substitution of Fe |  | (Electrical conductivity of YFeO3 can also be enhanced by partial substitution of Fe by Mn up to ∼2 S/cm at 1000 °C for YFe0.6Mn0.4O3 with orthorhombic perovskite structure .) FROM: Electrical conductivity of YFeO3 can also be enhanced by partial substitution of Fe by Mn up to ∼2 S/cm at 1000 °C for YFe0.6Mn0.4O3 with orthorhombic perovskite structure . | 10.1016-j.materresbull.2015.02.006.xml |  |  |  |  | comma-level | Electrical conductivity | Synthesis, thermal expansion and high-temperature electrical conductivity of Co-doped (Y,Са)FeO3−δ with orthorhombic perovskite structure | Elsevier | 2015 | no
22454 | ['Y0.6Pr0.2Ca0.2Fe0.8Co0.2O3−δ'] | Y0.6Pr0.2Ca0.2Fe0.8Co0.2O3−δ | Conductivity | Conductivity2 |  | [1173.0] | 1173 | Kelvin^(1.0) | [1173.0] | [4000.0] | 4000 | Meter^(-1.0) Siemens^(1.0) |  |  | (The conductivity for Y0.6Pr0.2Ca0.2Fe0.8Co0.2O3−δ at 1173 K is 40 S/cm and increases with increasing Pr content up to 50 S/cm forY0.5Pr0.3Ca0.2Fe0.8Co0.2O3−δ sample.) FROM: The conductivity for Y0.6Pr0.2Ca0.2Fe0.8Co0.2O3−δ at 1173 K is 40 S/cm and increases with increasing Pr content up to 50 S/cm forY0.5Pr0.3Ca0.2Fe0.8Co0.2O3−δ sample. | 10.1016-j.materresbull.2015.02.006.xml |  |  |  |  | comma-level | conductivity | Synthesis, thermal expansion and high-temperature electrical conductivity of Co-doped (Y,Са)FeO3−δ with orthorhombic perovskite structure | Elsevier | 2015 | no
22455 | ['Cr2Se3'] | Cr2Se3 | Conductivity | Conductivity2 |  | [295] | 295 | Kelvin^(1.0) |  | [40700.0] | 40700 | Meter^(-1.0) Siemens^(1.0) |  |  | ({ at room temperature }: the electrical conductivity of Cr2Se3 is 4.07 × 104 S m−1) FROM: At room temperature, the electrical conductivity of Cr2Se3 is 4.07 × 104 S m−1, while that of Cr2Se2.7S0.3 is 3.57 × 104 S m−1. | 10.1039-c7tc04749e.html |  |  |  |  | comma-level | electrical conductivity | Structure and thermoelectric properties of 2D Cr2Se3−3xS3x solid solutions | RSC | 2018 | no
22456 | ['Cr2Se2.7S0.3'] | Cr2Se2.7S0.3 | Conductivity | Conductivity2 |  | [295] | 295 | Kelvin^(1.0) |  | [35700.0] | 35700 | Meter^(-1.0) Siemens^(1.0) |  |  | ({ electrical conductivity at room temperature }: while that of Cr2Se2.7S0.3 is 3.57 × 104 S m−1.) FROM: At room temperature, the electrical conductivity of Cr2Se3 is 4.07 × 104 S m−1, while that of Cr2Se2.7S0.3 is 3.57 × 104 S m−1. | 10.1039-c7tc04749e.html |  |  |  |  | comma-level | electrical conductivity | Structure and thermoelectric properties of 2D Cr2Se3−3xS3x solid solutions | RSC | 2018 | no
22457 | ['Ca2Co2O5'] | Ca2Co2O5 | Conductivity | Conductivity2 |  | [973.0] | 973 | Kelvin^(1.0) | [973.0] | [14240.0] | 14240 | Meter^(-1.0) Siemens^(1.0) |  |  | ({ at 973 K }: They found that Bi-substituted Ca2Co2O5 exhibited higher electrical conductivity (142.4 S cm-1) and power factor (4.4 × 10-4 W m-1·K-2)) FROM: They found that Bi-substituted Ca2Co2O5 exhibited higher electrical conductivity (142.4 S cm-1) and power factor (4.4 × 10-4 W m-1·K-2) than pure Ca2Co2O5 at 973 K, while Lee et al. [] reported that Ca2Co2O5 prepared by the plasma spray process exhibited a Seebeck coefficient value of 180 μV K-1, electrical resistivity of 1.09 × 104 S m-1, thermal conductivity of 1.16 W m-1 K-1, and ZT value of 0.266 at 873 K. Zhang et al. [] reported that Ca2Co2O5 prepared by a coprecipitation method and spark plasma sintering gave electrical resistivity, Seebeck coefficient, thermal conductivity, and ZT of 9.30 × 10-5 Ω m, 178 μV K-1, 1.55 W m-1 K-1, and 0.21 at 700 °C, respectively. | 10.1016-j.mssp.2020.105304.xml |  |  |  |  | comma-level | electrical conductivity | Improved power factor of Ag-doped calcium cobalt oxide (Ca2Co2O5) prepared by hot pressing | Elsevier | 2020 | no
22458 | ['pure Ca2Co2O5'] | pure Ca2Co2O5 | Conductivity | Conductivity2 |  | [973.0] | 973 | Kelvin^(1.0) | [973.0] | [10900.0] | 10900 | Meter^(-1.0) Siemens^(1.0) |  |  | ({ electrical conductivity }: pure Ca2Co2O5 at 973 K, while Lee et al. [] reported that Ca2Co2O5 prepared by the plasma spray process exhibited a Seebeck coefficient value of 180 μV K-1, electrical resistivity of 1.09 × 104 S m-1, thermal conductivity of 1.16 W m-1 K-1, and ZT value of 0.266 at 873 K. Zhang et al. [] reported that Ca2Co2O5 prepared by a coprecipitation method and spark plasma sintering gave electrical resistivity, Seebeck coefficient, thermal conductivity, and ZT of 9.30 × 10-5 Ω m, 178 μV K-1, 1.55 W m-1 K-1, and 0.21 at 700 °C, respectively.) FROM: They found that Bi-substituted Ca2Co2O5 exhibited higher electrical conductivity (142.4 S cm-1) and power factor (4.4 × 10-4 W m-1·K-2) than pure Ca2Co2O5 at 973 K, while Lee et al. [] reported that Ca2Co2O5 prepared by the plasma spray process exhibited a Seebeck coefficient value of 180 μV K-1, electrical resistivity of 1.09 × 104 S m-1, thermal conductivity of 1.16 W m-1 K-1, and ZT value of 0.266 at 873 K. Zhang et al. [] reported that Ca2Co2O5 prepared by a coprecipitation method and spark plasma sintering gave electrical resistivity, Seebeck coefficient, thermal conductivity, and ZT of 9.30 × 10-5 Ω m, 178 μV K-1, 1.55 W m-1 K-1, and 0.21 at 700 °C, respectively. | 10.1016-j.mssp.2020.105304.xml |  | process |  |  | comma-level | electrical conductivity | Improved power factor of Ag-doped calcium cobalt oxide (Ca2Co2O5) prepared by hot pressing | Elsevier | 2020 | no
22459 | ['Tl2SnTe5'] | Tl2SnTe5 | Conductivity | Conductivity2 |  | [300.0] | 300 | Kelvin^(1.0) | [27.0] | [25000.0] | 25000 | Meter^(-1.0) Siemens^(1.0) |  |  | (Tl2SnTe5 exhibits a Seebeck coefficient of ∼165 μV/K at 27 °C with an electrical conductivity of 250 S/cm and a thermal conductivity of 0.7 W/m K) FROM: Tl2SnTe5 exhibits a Seebeck coefficient of ∼165 μV/K at 27 °C with an electrical conductivity of 250 S/cm and a thermal conductivity of 0.7 W/m K, which is less than that reported for Bi2Te3. | 10.1016-j.pmatsci.2016.07.002.xml |  |  |  |  | comma-level | electrical conductivity | Recent advances in thermoelectric materials | Elsevier | 2016 | no
22460 | ['Co—O'] | Co—O | Conductivity | Conductivity2 |  | [500.0] | 500 | Kelvin^(1.0) | [500.0] | [8000.0] | 8000 | Meter^(-1.0) Siemens^(1.0) |  |  | ({ conductivity at 500 K }: reaching values of 80 S cm−1 was related to the concomitant contraction of certain Co—O bond lengths observed by neutron diffraction ().) FROM: The dramatic increase in conductivity above 500 K, reaching values of 80 S cm−1 was related to the concomitant contraction of certain Co—O bond lengths observed by neutron diffraction (). | 10.1016-B978-0-444-63528-0.00003-6.xml |  |  |  |  | comma-level | conductivity | Chapter 3 Magnetic and Physical Properties of Cobalt Perovskites | Elsevier | 2015 | no
22461 | ['CeO2‐based'] | CeO2‐based | Conductivity | Conductivity2 |  | [773.0] | 773 | Kelvin^(1.0) | [500.0] | [1.0] | 1 | Meter^(-1.0) Siemens^(1.0) |  |  | (CeO2‐based membranes show high conductivity >10−2 S/cm at 500 °C and good chemical stability in connection with commonly used cathode materials [].) FROM: CeO2‐based membranes show high conductivity >10−2 S/cm at 500 °C and good chemical stability in connection with commonly used cathode materials []. | 10.1016-S0927-5193(07)13010-2.xml |  |  |  |  | comma-level | conductivity | Oxygen and Hydrogen Separation Membranes Based on Dense Ceramic Conductors | Elsevier | 2008 | no
22462 | ['fluorite oxides'] | fluorite oxides | Conductivity | Conductivity2 | ionic | [1073.0] | 1073 | Kelvin^(1.0) | [800.0] | [229.99999999999997] | 230 | Meter^(-1.0) Siemens^(1.0) |  |  | (This oxide has the highest oxygen ion conductivity of all known fluorite oxides, 2.3 S/cm at 800 °C.) FROM: This oxide has the highest oxygen ion conductivity of all known fluorite oxides, 2.3 S/cm at 800 °C. | 10.1016-S0927-5193(07)13010-2.xml |  |  |  |  | comma-level | ion conductivity | Oxygen and Hydrogen Separation Membranes Based on Dense Ceramic Conductors | Elsevier | 2008 | no
22463 | ['Bi0.8Er0.2O1.5'] | Bi0.8Er0.2O1.5 | Conductivity | Conductivity2 | ionic | [823.0] | 823 | Kelvin^(1.0) | [550.0] | [10.0] | 10 | Meter^(-1.0) Siemens^(1.0) |  |  | (A maximum oxygen ion conductivity of 10−1 S/cm at 550 °C has been reported for Bi0.8Er0.2O1.5 []) FROM: A maximum oxygen ion conductivity of 10−1 S/cm at 550 °C has been reported for Bi0.8Er0.2O1.5 [], while electrochemical pumping using (Bi2O3)0.75(Er2O3)0.25 has shown oxygen fluxes up to 180 ml/m2 s, the latter result being limited by slow surface kinetics []. | 10.1016-S0927-5193(07)13010-2.xml |  |  |  |  | comma-level | ion conductivity | Oxygen and Hydrogen Separation Membranes Based on Dense Ceramic Conductors | Elsevier | 2008 | no
22464 | ['Gd2Ti2O7'] | Gd2Ti2O7 | Conductivity | Conductivity2 | ionic | [1273.0] | 1273 | Kelvin^(1.0) | [1000.0] | [509.99999999999994, 200.0] | 355 | Meter^(-1.0) Siemens^(1.0) | doping with 8 mol % Ca |  | (The most conductive materials of this family are based on Gd2Ti2O7, with a maximum oxygen ion conductivity of ∼5.10−2 S/cm at 1000 °C obtained by doping with 8 mol % Ca [].) FROM: The most conductive materials of this family are based on Gd2Ti2O7, with a maximum oxygen ion conductivity of ∼5.10−2 S/cm at 1000 °C obtained by doping with 8 mol % Ca []. | 10.1016-S0927-5193(07)13010-2.xml |  |  |  |  | comma-level | ion conductivity | Oxygen and Hydrogen Separation Membranes Based on Dense Ceramic Conductors | Elsevier | 2008 | no
22465 | ['pure oxygen'] | pure oxygen | Conductivity | Conductivity2 | ionic | [1073.0] | 1073 | Kelvin^(1.0) | [800.0] | [10.0] | 10 | Meter^(-1.0) Siemens^(1.0) |  |  | ( an almost pure oxygen ion conductivity of about 10−1 S/cm at 800 °C has been demonstrated [].) FROM: For La1 –xSrxGa1 –y Mgy O3−δ (LSGM) solid solution series with x = 0.10–0.20 and y = 0.15–0.20, an almost pure oxygen ion conductivity of about 10−1 S/cm at 800 °C has been demonstrated []. | 10.1016-S0927-5193(07)13010-2.xml |  |  |  |  | comma-level | ion conductivity | Oxygen and Hydrogen Separation Membranes Based on Dense Ceramic Conductors | Elsevier | 2008 | no
22466 | ['La2Mo2O9'] | La2Mo2O9 | Conductivity | Conductivity2 | ionic | [993.0] | 993 | Kelvin^(1.0) | [720.0] | [3.0] | 3 | Meter^(-1.0) Siemens^(1.0) |  |  | (The LAMOX family of oxide conductors [], which is based on the parent compound La2Mo2O9, has an oxygen ion conductivity of ∼0.03 S/cm at 720 °C.) FROM: The LAMOX family of oxide conductors [], which is based on the parent compound La2Mo2O9, has an oxygen ion conductivity of ∼0.03 S/cm at 720 °C. | 10.1016-S0927-5193(07)13010-2.xml |  |  |  |  | comma-level | ion conductivity | Oxygen and Hydrogen Separation Membranes Based on Dense Ceramic Conductors | Elsevier | 2008 | no
22467 | ['Pr2NiO4'] | Pr2NiO4 | Conductivity | Conductivity2 | ionic | [973.0] | 973 | Kelvin^(1.0) | [700.0] | [2.0] | 2 | Meter^(-1.0) Siemens^(1.0) |  |  | ( around 6 × 10−8 cm2/s for Pr2NiO4 + δ at 700 °C) and the oxygen ion conductivity reaches ∼2 × 10−2 S/cm at 700 °C) FROM: The oxygen diffusion coefficients D* in Ln2NiO4+δ‐based oxides are among the highest reported for perovskite‐type oxides (e.g., around 6 × 10−8 cm2/s for Pr2NiO4 + δ at 700 °C) and the oxygen ion conductivity reaches ∼2 × 10−2 S/cm at 700 °C, with an activation energy of 0.9 eV []. | 10.1016-S0927-5193(07)13010-2.xml |  |  |  |  | comma-level | ion conductivity | Oxygen and Hydrogen Separation Membranes Based on Dense Ceramic Conductors | Elsevier | 2008 | no
22468 | ['CO2'] | CO2 | Conductivity | Conductivity2 |  | [1173.0] | 1173 | Kelvin^(1.0) | [900.0] | [0.1] | 0.1 | Meter^(-1.0) Siemens^(1.0) |  |  | (These materials have a moderate proton conductivity approaching 10−3 S/cm at 900 °C and are presumably stable in CO2 and steam containing atmospheres.) FROM: These materials have a moderate proton conductivity approaching 10−3 S/cm at 900 °C and are presumably stable in CO2 and steam containing atmospheres. | 10.1016-S0927-5193(07)13010-2.xml |  |  |  |  | comma-level | conductivity | Oxygen and Hydrogen Separation Membranes Based on Dense Ceramic Conductors | Elsevier | 2008 | no
22469 | ['CSA'] | CSA | Conductivity | Conductivity2 |  | [295] | 295 | Kelvin^(1.0) |  | [64470.00000000001] | 64470 | Meter^(-1.0) Siemens^(1.0) |  |  | ({ at room temperature }: With CSA/L-CSA post treatment, the electrical conductivity of the samples can be up to 644.7 S/cm, which is much higher) FROM: With CSA/L-CSA post treatment, the electrical conductivity of the samples can be up to 644.7 S/cm, which is much higher than that of the direct addition method, ~206.2 S/cm at room temperature. | 10.1007-s10965-013-0316-0.txt |  | treatment |  |  | comma-level | electrical conductivity | Improved thermoelectric performance of PEDOT:PSS film treated with camphorsulfonic acid | Springer | 2013 | no
22470 | ['GeTe'] | GeTe | Conductivity | Conductivity2 |  | [295] | 295 | Kelvin^(1.0) |  | [807000.0] | 807000 | Meter^(-1.0) Siemens^(1.0) |  |  | ({ at room temperature }: The electrical conductivity decreases from 8.07 × 105 S m−1 for GeTe) FROM: The electrical conductivity decreases from 8.07 × 105 S m−1 for GeTe to 2.02 × 105 S m−1 for Ge0.94Sb0.06Te samples at room temperature. | 10.1016-j.scib.2018.04.012.xml |  |  |  |  | comma-level | electrical conductivity | Realization of non-equilibrium process for high thermoelectric performance Sb-doped GeTe | Elsevier | 2018 | no
22471 | ['Ge0.94Sb0.06Te'] | Ge0.94Sb0.06Te | Conductivity | Conductivity2 |  | [295] | 295 | Kelvin^(1.0) |  | [202000.0] | 202000 | Meter^(-1.0) Siemens^(1.0) |  |  | ({ electrical conductivity }: 2.02 × 105 S m−1 for Ge0.94Sb0.06Te samples at room temperature.) FROM: The electrical conductivity decreases from 8.07 × 105 S m−1 for GeTe to 2.02 × 105 S m−1 for Ge0.94Sb0.06Te samples at room temperature. | 10.1016-j.scib.2018.04.012.xml |  |  |  |  | comma-level | electrical conductivity | Realization of non-equilibrium process for high thermoelectric performance Sb-doped GeTe | Elsevier | 2018 | no
22472 | ['GeTe'] | GeTe | Conductivity | Conductivity2 |  | [295] | 295 | Kelvin^(1.0) | [800.0] | [807000.0] | 807000 | Meter^(-1.0) Siemens^(1.0) |  |  | ( the electrical conductivity of GeTe falls from 8.07 × 105 S m−1 at room temperature to 1.70 × 105 S m−1at 800 K.) FROM: For example, the electrical conductivity of GeTe falls from 8.07 × 105 S m−1 at room temperature to 1.70 × 105 S m−1at 800 K. | 10.1016-j.scib.2018.04.012.xml |  |  |  |  | comma-level | electrical conductivity | Realization of non-equilibrium process for high thermoelectric performance Sb-doped GeTe | Elsevier | 2018 | no
22473 | ['Sb2Te3'] | Sb2Te3 | Conductivity | Conductivity2 |  | [300.0] | 300 | Kelvin^(1.0) | [300.0] | [200000.0, 400000.0] | 300000 | Meter^(-1.0) Siemens^(1.0) |  |  | (The electrical conductivity of Sb2Te3 at 300 K depends on the charge-carrier concentration and varies in the range of 2000–4000 S/cm.) FROM: The electrical conductivity of Sb2Te3 at 300 K depends on the charge-carrier concentration and varies in the range of 2000–4000 S/cm. | 10.1007-s11669-016-0462-2.txt |  |  |  |  | comma-level | electrical conductivity | Phase Equilibria in the Sb2Te3–InSb System | Springer | 2016 | no
22474 | ['SnS2 crystals'] | SnS2 crystals | Conductivity | Conductivity2 |  | [723.0] | 723 | Kelvin^(1.0) | [723.0] | [18.0] | 18 | Meter^(-1.0) Siemens^(1.0) |  |  | (0.18 S/cm at 723 K, which follows the result of Lee and collaborators that the value of electrical conductivity of SnS2 crystals is in the range of 10^-12–10^-2 S/cm, and is also ) FROM: The value increases from 0.006 S/cm at 323 K to 0.18 S/cm at 723 K, which follows the result of Lee and collaborators that the value of electrical conductivity of SnS2 crystals is in the range of 10^-12–10^-2 S/cm, and is also comparable with reported values for SnSe2. | 10.1007-s10854-020-03105-3.txt |  |  |  |  | comma-level | electrical conductivity | Synthesis process and thermoelectric properties of the layered crystal structure SnS2 | Springer | 2020 | no
22475 | ['Ti4O7'] | Ti4O7 | Conductivity | Conductivity2 |  | [295] | 295 | Kelvin^(1.0) |  | [160000.0] | 160000 | Meter^(-1.0) Siemens^(1.0) |  |  | (The electrical conductivity of Ti4O7 is about 1.6 × 103 S/cm at room temperature) FROM: The electrical conductivity of Ti4O7 is about 1.6 × 103 S/cm at room temperature, which is equivalent to that of graphite (about 1000 S/cm). | 10.1016-j.cep.2018.01.002.xml |  |  |  |  | comma-level | electrical conductivity | Microwave synthesis of carbon-coated Ti4O7 nanorods by rapid carbothermal reduction processing | Elsevier | 2018 | no
22476 | ['Bi2Te3'] | Bi2Te3 | Conductivity | Conductivity2 |  | [295] | 295 | Kelvin^(1.0) |  | [22000.0] | 22000 | Meter^(-1.0) Siemens^(1.0) |  |  | ({ at room temperature }: the σ of other Te alloys (e.g., Bi2Te3 (approximately 22,000 S/m), Ag2Te (approximately 20,000 S/m), and pure Te (approximately 12 S/m)).) FROM: Copper (I) telluride (Cu2Te) shows outstanding σ at room temperature (approximately 10^5 S/m), which is larger than the σ of other Te alloys (e.g., Bi2Te3 (approximately 22,000 S/m), Ag2Te (approximately 20,000 S/m), and pure Te (approximately 12 S/m)). | 10.1007-s10854-019-01693-3.txt |  | alloys |  |  | comma-level | σ | A strategy for low thermal conductivity and enhanced thermoelectric power factor in one-dimensional Bi2Te3/Cu2Te nanowire composites | Springer | 2019 | no
22477 | ['Cu1.75Se'] | Cu1.75Se | Conductivity | Conductivity2 |  | [300.0] | 300 | Kelvin^(1.0) | [300.0] | [1140000.0] | 1140000 | Meter^(-1.0) Siemens^(1.0) |  |  | ((a) also shows that the σ for Cu1.75Se prepared in this work is about 1.14 × 106 S m−1 at 300 K) FROM: (a) also shows that the σ for Cu1.75Se prepared in this work is about 1.14 × 106 S m−1 at 300 K, about one order of magnitude higher than that for Cu2Se (~1 × 105 S m−1). | 10.1016-j.ceramint.2017.05.161.xml |  |  |  |  | comma-level | σ | Thermoelectric properties of copper-deficient Cu2-x Se (0.05 ≤ x ≤ 0.25) binary compounds | Elsevier | 2017 | no
22478 | ['Cu2Se'] | Cu2Se | Conductivity | Conductivity2 |  | [300.0] | 300 | Kelvin^(1.0) | [300.0] | [100000.0] | 100000 | Meter^(-1.0) Siemens^(1.0) |  |  | ({ σ at 300 K }: that for Cu2Se (~1 × 105 S m−1).) FROM: (a) also shows that the σ for Cu1.75Se prepared in this work is about 1.14 × 106 S m−1 at 300 K, about one order of magnitude higher than that for Cu2Se (~1 × 105 S m−1). | 10.1016-j.ceramint.2017.05.161.xml |  |  |  |  | comma-level | σ | Thermoelectric properties of copper-deficient Cu2-x Se (0.05 ≤ x ≤ 0.25) binary compounds | Elsevier | 2017 | no
22480 | ['YSZ'] | YSZ | Conductivity | Conductivity2 |  | [1273.0] | 1273 | Kelvin^(1.0) | [1000.0] | [25.0] | 25 | Meter^(-1.0) Siemens^(1.0) |  |  | ({ at 1000 °C }: Ce02 doped with 10% Gd exhibits a conductivity of ca. 0.25 S/cm which exceeds that of zirconia (of cr ^ 0.1 S/cm in YSZ); owing to its lower activation energy (ca. 0.65 eV [45) FROM: 3.2.4.1.3 CeOi At 1000°C, Ce02 doped with 10% Gd exhibits a conductivity of ca. 0.25 S/cm which exceeds that of zirconia (of cr ^ 0.1 S/cm in YSZ); owing to its lower activation energy (ca. 0.65 eV [45, 46]) the difference even increases with decreasing temperature (2.5 x 10~^ S/cm [45] versus ca. 3 x 10~^ S/cm for YSZ [27] at 600° C). | 10.1016-B978-012654640-8-50028-6.xml |  |  |  |  | comma-level | conductivity | Chapter 3.2 3.2 Ceramic Fuel Cells | Elsevier | 2003 | no
22481 | ['doped LaCo03'] | doped LaCo03 | Conductivity | Conductivity2 |  | [1273.0] | 1273 | Kelvin^(1.0) | [1000.0] | [100000.0] | 100000 | Meter^(-1.0) Siemens^(1.0) |  |  | ( 153] and the electronic conductivity of doped LaCo03 is excellent (ca. 1000 S/cm at 1000°C in air [154-156]).) FROM: The oxygen exchange coefficients are also much higher than in LSM [152, 153] and the electronic conductivity of doped LaCo03 is excellent (ca. 1000 S/cm at 1000°C in air [154-156]). | 10.1016-B978-012654640-8-50028-6.xml |  |  |  |  | comma-level | conductivity | Chapter 3.2 3.2 Ceramic Fuel Cells | Elsevier | 2003 | no
22482 | ['Ce0.8Gd0.2O1.9'] | Ce0.8Gd0.2O1.9 | Conductivity | Conductivity2 |  | [973.0] | 973 | Kelvin^(1.0) | [700.0] | [4.5] | 4.5 | Meter^(-1.0) Siemens^(1.0) |  |  | (Kudo and Obayashi found that σ = 4.5 × 10−2 S cm−1 and the activation energy Ea = 70 kJ/mol (0.73 eV) at 700 °C for Ce0.8Gd0.2O1.9.) FROM: Kudo and Obayashi found that σ = 4.5 × 10−2 S cm−1 and the activation energy Ea = 70 kJ/mol (0.73 eV) at 700 °C for Ce0.8Gd0.2O1.9. | 10.1016-j.ceramint.2009.02.023.xml |  |  |  |  | comma-level | σ | A simple and effective process for fabrication of Gd0.1Ce0.9O1.95 solid electrolyte ceramics | Elsevier | 2009 | no
22483 | ['Ce0.9Gd0.1O1.95'] | Ce0.9Gd0.1O1.95 | Conductivity | Conductivity2 | ionic | [973.0] | 973 | Kelvin^(1.0) | [700.0] | [2.21] | 2.21 | Meter^(-1.0) Siemens^(1.0) |  |  | (Ionic conductivity of 2.21 × 10−2 S cm−1 at 700 °C in air was found for Ce0.9Gd0.1O1.95 calcined at 400 °C for 2 h and *process* for 4 h .) FROM: Ionic conductivity of 2.21 × 10−2 S cm−1 at 700 °C in air was found for Ce0.9Gd0.1O1.95 calcined at 400 °C for 2 h and sintered at 1500 °C for 4 h . | 10.1016-j.ceramint.2009.02.023.xml |  | sintered at 1500 °C |  |  | comma-level | Ionic conductivity | A simple and effective process for fabrication of Gd0.1Ce0.9O1.95 solid electrolyte ceramics | Elsevier | 2009 | no
22484 | ['Cu1.8Se'] | Cu1.8Se | Conductivity | Conductivity2 |  | [295] | 295 | Kelvin^(1.0) |  | [700000.0] | 700000 | Meter^(-1.0) Siemens^(1.0) |  |  | (Cu1.8Se possesses the highest electrical conductivity of about 7000 Scm−1 at room temperature.) FROM: Cu1.8Se possesses the highest electrical conductivity of about 7000 Scm−1 at room temperature. | 10.1016-j.jallcom.2016.04.140.xml |  |  |  |  | comma-level | highest electrical conductivity | Enhanced thermoelectric properties of Cu1.8Se1−x S x alloys prepared by mechanical alloying and spark plasma sintering | Elsevier | 2016 | no
22485 | ['sodium-cobalt oxide'] | sodium-cobalt oxide | Conductivity | Conductivity2 |  | [300.0] | 300 | Kelvin^(1.0) | [300.0] | [20000.0] | 20000 | Meter^(-1.0) Siemens^(1.0) |  |  | (In 1997, Terasaki et al. reported that the sodium-cobalt oxide, NaxCoO2+δ (x≈0.5, i.e. NaCo2O4), showed both large Seebeck coefficient (100 μV/K at 300 K) and high electrical conductivity (2×104 S/m at 300 K).) FROM: In 1997, Terasaki et al. reported that the sodium-cobalt oxide, NaxCoO2+δ (x≈0.5, i.e. NaCo2O4), showed both large Seebeck coefficient (100 μV/K at 300 K) and high electrical conductivity (2×104 S/m at 300 K). | 10.1016-j.physb.2010.11.043.xml |  |  |  |  | comma-level | electrical conductivity | High temperature transport and thermoelectric properties of Ca3−x Er x Co4O9+δ | Elsevier | 2011 | no
22486 | ['Y-doped BaCeO3'] | Y-doped BaCeO3 | Conductivity | Conductivity2 |  | [873.0, 1073.0] | 973 | Kelvin^(1.0) | [600.0, 800.0] | [4.0] | 4 | Meter^(-1.0) Siemens^(1.0) |  |  | ({ at 600–800 °C }: the conductivity of Y-doped BaCeO3 is 4 × 10−2 S/cm in the temperature range of 600–800 °C .) FROM: For instance, the conductivity of Y-doped BaCeO3 is 4 × 10−2 S/cm in the temperature range of 600–800 °C . | 10.1016-j.ijhydene.2016.12.087.xml |  |  |  |  | comma-level | conductivity | Status report on high temperature fuel cells in Poland – Recent advances and achievements | Elsevier | 2017 | no
22487 | ['Ca doped orthoniobate'] | Ca doped orthoniobate | Conductivity | Conductivity2 |  | [1223.0] | 1223 | Kelvin^(1.0) | [950.0] | [1.0] | 1 | Meter^(-1.0) Siemens^(1.0) |  |  | ( Haugsrud and Norby reported chemically stable Ca doped orthoniobate with conductivity of 1 × 10−2 S/cm at 950 °C .) FROM: Conversely, Haugsrud and Norby reported chemically stable Ca doped orthoniobate with conductivity of 1 × 10−2 S/cm at 950 °C . | 10.1016-j.ijhydene.2016.12.087.xml |  |  |  |  | comma-level | conductivity | Status report on high temperature fuel cells in Poland – Recent advances and achievements | Elsevier | 2017 | no
22488 | ['magnesium doped lanthanum orthoniobate'] | magnesium doped lanthanum orthoniobate | Conductivity | Conductivity2 |  | [993.0] | 993 | Kelvin^(1.0) | [720.0] | [0.1] | 0.1 | Meter^(-1.0) Siemens^(1.0) |  |  | (It was also shown that the conductivity of magnesium doped lanthanum orthoniobate synthesized by the molten salt route reaches values of ∼1 mS/cm at 720 °C in wet hydrogen) FROM: It was also shown that the conductivity of magnesium doped lanthanum orthoniobate synthesized by the molten salt route reaches values of ∼1 mS/cm at 720 °C in wet hydrogen, which should be considered as being relatively high compared to other dopants . | 10.1016-j.ijhydene.2016.12.087.xml |  |  |  |  | comma-level | conductivity | Status report on high temperature fuel cells in Poland – Recent advances and achievements | Elsevier | 2017 | no
22489 | ['AuAl films'] | AuAl films | Conductivity | Conductivity2 |  | [295] | 295 | Kelvin^(1.0) |  | [18800.0] | 18800 | Meter^(-1.0) Siemens^(1.0) |  |  | ({ electrical conductivity at RT }: and 300 °C-ZnO:AuAl films are 188 S/cm) FROM: The electrical conductivity of the RT-ZnO:Au, 300 °C-ZnO:Au, RT-ZnO:AuAl, and 300 °C-ZnO:AuAl films are 188 S/cm, 286 S/cm, 546 S/cm, 371 S/cm, respectively. | 10.1016-j.matdes.2018.05.019.xml |  |  |  |  | comma-level | electrical conductivity | Joint improvement of conductivity and Seebeck coefficient in the ZnO:Al thermoelectric films by tuning the diffusion of Au layer | Elsevier | 2018 | no
22490 | ['ZnO : AuAl film'] | ZnO : AuAl film | Conductivity | Conductivity2 |  | [295] | 295 | Kelvin^(1.0) |  | [54600.0] | 54600 | Meter^(-1.0) Siemens^(1.0) |  |  | ({ at RT }: The σ of the RT-ZnO:AuAl film is 546 S/cm) FROM: The σ of the RT-ZnO:AuAl film is 546 S/cm, which is much higher than that of the ZnO:Al films [,]. | 10.1016-j.matdes.2018.05.019.xml |  |  |  |  | comma-level | σ | Joint improvement of conductivity and Seebeck coefficient in the ZnO:Al thermoelectric films by tuning the diffusion of Au layer | Elsevier | 2018 | no
22491 | ['ZnO : AuAl film'] | ZnO : AuAl film | Conductivity | Conductivity2 |  | [295] | 295 | Kelvin^(1.0) | [240.0] | [54600.0] | 54600 | Meter^(-1.0) Siemens^(1.0) |  |  | (The highest conductivity is about 546 S/cm at 240 °C in the RT-ZnO:AuAl film.) FROM: The highest conductivity is about 546 S/cm at 240 °C in the RT-ZnO:AuAl film. | 10.1016-j.matdes.2018.05.019.xml |  |  |  |  | comma-level | highest conductivity | Joint improvement of conductivity and Seebeck coefficient in the ZnO:Al thermoelectric films by tuning the diffusion of Au layer | Elsevier | 2018 | no
22492 | ['Bi2Te3 based bulk materials'] | Bi2Te3 based bulk materials | Conductivity | Conductivity2 |  | [295] | 295 | Kelvin^(1.0) | [300.0] | [100000.0] | 100000 | Meter^(-1.0) Siemens^(1.0) |  |  | (For thermoelectric application at room temperature, Bi2Te3 based bulk materials are the best choice due to their high thermoelectric figure of merit ZT = (S2σ/λ) T ≈ 1 at T = 300 K, which is calculated from the thermopower (S≈ ± 200 μV K−1), the electrical conductivity (σ ≈ 1000 S cm−1), and the thermal conductivity (λ ≈ 1.5 W m−1 K−1) .) FROM: For thermoelectric application at room temperature, Bi2Te3 based bulk materials are the best choice due to their high thermoelectric figure of merit ZT = (S2σ/λ) T ≈ 1 at T = 300 K, which is calculated from the thermopower (S≈ ± 200 μV K−1), the electrical conductivity (σ ≈ 1000 S cm−1), and the thermal conductivity (λ ≈ 1.5 W m−1 K−1) . | 10.1016-j.jallcom.2012.01.108.xml |  |  |  |  | comma-level | electrical conductivity | Room-temperature MBE deposition, thermoelectric properties, and advanced structural characterization of binary Bi2Te3 and Sb2Te3 thin films | Elsevier | 2012 | no
22493 | ['Ca2.7La0.3Co4O9+δ'] | Ca2.7La0.3Co4O9+δ | Conductivity | Conductivity2 |  | [873.0] | 873 | Kelvin^(1.0) | [600.0] | [5300.0] | 5300 | Meter^(-1.0) Siemens^(1.0) |  |  | (Data obtained on Ca2.7La0.3Co4O9+δ give higher electrical conductivity (σ=53 S cm−1 at 600 °C)) FROM: Data obtained on Ca2.7La0.3Co4O9+δ give higher electrical conductivity (σ=53 S cm−1 at 600 °C) than the non-doped compound. | 10.1016-j.jssc.2009.12.014.xml |  |  |  |  | comma-level | electrical conductivity | Ca3− x La x Co4O9+ δ (x=0, 0.3): New cobaltite materials as cathodes for proton conducting solid oxide fuel cell | Elsevier | 2010 | no
22494 | ['BCY10'] | BCY10 | Conductivity | Conductivity2 |  | [873.0] | 873 | Kelvin^(1.0) | [600.0] | [0.7000000000000001] | 0.7 | Meter^(-1.0) Siemens^(1.0) |  |  | (The conductivity of 0.007 S cm−1 at 600 °C for BCY10 is in agreement with values reported by Iwahara et al. (0.009 and 0.016 S cm−1).) FROM: The conductivity of 0.007 S cm−1 at 600 °C for BCY10 is in agreement with values reported by Iwahara et al. (0.009 and 0.016 S cm−1). | 10.1016-j.jssc.2009.12.014.xml |  |  |  |  | comma-level | conductivity | Ca3− x La x Co4O9+ δ (x=0, 0.3): New cobaltite materials as cathodes for proton conducting solid oxide fuel cell | Elsevier | 2010 | no
22495 | ['PANI'] | PANI | Conductivity | Conductivity2 |  | [413.0] | 413 | Kelvin^(1.0) | [140.0] | [6500.0] | 6500 | Meter^(-1.0) Siemens^(1.0) |  |  | ({ at 140 °C }: Maximum conductivity values 65 S/cm and 42 S/cm were obtained for the PANI-SPDPAA and the PANI-SPDA films) FROM: Maximum conductivity values 65 S/cm and 42 S/cm were obtained for the PANI-SPDPAA and the PANI-SPDA films, respectively, pressed at 140 °C. | 10.1016-j.progpolymsci.2003.08.001.xml |  |  |  |  | comma-level | conductivity | Some aspects of preparation methods and properties of polyaniline blends and composites with organic polymers | Elsevier | 2003 | no
22496 | ['PANI'] | PANI | Conductivity | Conductivity2 |  | [493.0] | 493 | Kelvin^(1.0) | [220.0] | [12000.0, 1.0] | 6000.5 | Meter^(-1.0) Siemens^(1.0) |  |  | (Treatment at 220 °C only for 30 min of PANI-DBSA led to a four order loss in the conductivity, from 120 to 0.01 S/cm, indicated that 220 °C might be a ‘dead point’ for sulfonic acid doped PANI .) FROM: Treatment at 220 °C only for 30 min of PANI-DBSA led to a four order loss in the conductivity, from 120 to 0.01 S/cm, indicated that 220 °C might be a ‘dead point’ for sulfonic acid doped PANI . | 10.1016-j.progpolymsci.2003.08.001.xml |  |  |  |  | comma-level | conductivity | Some aspects of preparation methods and properties of polyaniline blends and composites with organic polymers | Elsevier | 2003 | no
22497 | ['PVDF'] | PVDF | Conductivity | Conductivity2 | ionic | [295] | 295 | Kelvin^(1.0) |  | [480.0, 1000.0, 300.0] | 593.3333 | Meter^(-1.0) Siemens^(1.0) |  |  | (Films of a gel electrolyte based on a copolymer of thermoplastic polyurethane and PVDF with addition of nanostructured silica or titanium oxide have an ionic conductivity of 4.8.10−3 S cm−1 at room temperature) FROM: Films of a gel electrolyte based on a copolymer of thermoplastic polyurethane and PVDF with addition of nanostructured silica or titanium oxide have an ionic conductivity of 4.8.10−3 S cm−1 at room temperature, and a 5.4 V (Li+/Li) electrochemical stability window . | 10.1016-B978-0-12-803581-8.10426-6.xml |  |  |  |  | comma-level | ionic conductivity | 5.07 Nanomaterials for Electrical Energy Storage | Elsevier | 2019 | no
22498 | ['nanosized Al2O3'] | nanosized Al2O3 | Conductivity | Conductivity2 | ionic | [295] | 295 | Kelvin^(1.0) |  | [0.08300000000000002] | 0.083 | Meter^(-1.0) Siemens^(1.0) |  |  | (Two-layer separators coated with polyethylene with nanosized Al2O3 particles and impregnated with electrolyte demonstrated improved thermostability without substantial thermal expansion and ionic conductivity of 7.2·10−4–8.3×10−4 S cm−1 at room temperature .) FROM: Two-layer separators coated with polyethylene with nanosized Al2O3 particles and impregnated with electrolyte demonstrated improved thermostability without substantial thermal expansion and ionic conductivity of 7.2·10−4–8.3×10−4 S cm−1 at room temperature . | 10.1016-B978-0-12-803581-8.10426-6.xml |  |  |  |  | comma-level | ionic conductivity | 5.07 Nanomaterials for Electrical Energy Storage | Elsevier | 2019 | no
22499 | ['Al2O3'] | Al2O3 | Conductivity | Conductivity2 |  | [300.0] | 300 | Kelvin^(1.0) | [300.0] | [1200.0] | 1200 | Meter^(-1.0) Siemens^(1.0) |  |  | (Thin film grown on Al2O3 substrates shows the best electrical conductivity about 12 S/cm at 300 K and 18 S/cm at 600 K.) FROM: Thin film grown on Al2O3 substrates shows the best electrical conductivity about 12 S/cm at 300 K and 18 S/cm at 600 K. | 10.1016-j.enconman.2016.02.001.xml |  |  |  |  | comma-level | electrical conductivity | On-chip thermoelectric module comprised of oxide thin film legs | Elsevier | 2016 | no
22500 | ['sodium acetate'] | sodium acetate | Conductivity | Conductivity2 |  | [277.0] | 277 | Kelvin^(1.0) | [4.0] | [1.0] | 1 | Meter^(-1.0) Siemens^(1.0) |  |  | ({ at 4 °C }: The clarified lysate solution with conductivity of 10 mS/cm was applied directly to a Pharmacia SP-Sepharose (3.2 × 10 cm) fast flow cation exchange column equilibrated with 10 mM sodium acetate) FROM: The clarified lysate solution with conductivity of 10 mS/cm was applied directly to a Pharmacia SP-Sepharose (3.2 × 10 cm) fast flow cation exchange column equilibrated with 10 mM sodium acetate, 0.1 M NaCl, 1 mM EDTA, pH 5.2, with a flow rate of 6 ml/min, at 4 °C. | 10.1016-j.jmb.2007.02.031.xml |  |  |  |  | comma-level | conductivity | Biophysical Characterization of Structural Properties and Folding of Interleukin-1 Receptor Antagonist | Elsevier | 2007 | no
22501 | ['undoped BiCuSeO'] | undoped BiCuSeO | Conductivity | Conductivity2 |  | [873.0] | 873 | Kelvin^(1.0) | [873.0] | [2500.0] | 2500 | Meter^(-1.0) Siemens^(1.0) |  |  | (The highest σ at 873 K increases from ~25 Scm−1 for the undoped BiCuSeO) FROM: The highest σ at 873 K increases from ~25 Scm−1 for the undoped BiCuSeO to ~133 Scm−1 for Bi0.90Er0.10CuSeO. | 10.1016-j.ceramint.2018.11.130.xml |  |  |  |  | comma-level | highest σ | Enhanced thermoelectric performances in BiCuSeO oxyselenides via Er and 3D modulation doping | Elsevier | 2019 | no
22502 | ['Bi0.90Er0.10CuSeO'] | Bi0.90Er0.10CuSeO | Conductivity | Conductivity2 |  | [873.0] | 873 | Kelvin^(1.0) | [873.0] | [13300.0] | 13300 | Meter^(-1.0) Siemens^(1.0) |  |  | ({ highest σ at 873 K }: ~133 Scm−1 for Bi0.90Er0.10CuSeO.) FROM: The highest σ at 873 K increases from ~25 Scm−1 for the undoped BiCuSeO to ~133 Scm−1 for Bi0.90Er0.10CuSeO. | 10.1016-j.ceramint.2018.11.130.xml |  |  |  |  | comma-level | highest σ | Enhanced thermoelectric performances in BiCuSeO oxyselenides via Er and 3D modulation doping | Elsevier | 2019 | no
22503 | ['Li10SnP2S12'] | Li10SnP2S12 | Conductivity | Conductivity2 |  | [300.0] | 300 | Kelvin^(1.0) | [27.0] | [0.4] | 0.4 | Meter^(-1.0) Siemens^(1.0) |  |  | (Li10SnP2S12 manifests high total conductivity of 4 mS/cm at 27 °C at low cost [].) FROM: Li10SnP2S12 manifests high total conductivity of 4 mS/cm at 27 °C at low cost []. | 10.1016-j.jallcom.2018.02.278.xml |  |  |  |  | comma-level | conductivity | Synthesis, structure, magnetic and optoelectric properties of layered NaM 0.5Sn0.5S2 (M= Mn, Fe) | Elsevier | 2018 | no
22504 | ['undoped PbS'] | undoped PbS | Conductivity | Conductivity2 |  | [295] | 295 | Kelvin^(1.0) |  | [13000.0] | 13000 | Meter^(-1.0) Siemens^(1.0) |  |  | ({ at room temperature }: The room temperature electrical conductivity significantly increases from ∼130 Scm−1 for the undoped PbS) FROM: The room temperature electrical conductivity significantly increases from ∼130 Scm−1 for the undoped PbS to ∼1800 Scm−1 for the sample with 1% Sb doping. | 10.1016-j.jallcom.2018.02.152.xml |  |  |  |  | comma-level | electrical conductivity | High performance of n-type (PbS)1-x-y(PbSe)x(PbTe)y thermoelectric materials | Elsevier | 2018 | no
22505 | ['PEDOT : PSS'] | PEDOT : PSS | Conductivity | Conductivity2 |  | [295] | 295 | Kelvin^(1.0) | [0.0] | [100.0] | 100 | Meter^(-1.0) Siemens^(1.0) |  |  | (For the PEDOT:PSS sample, σ is ∼1 S cm−1 at room temperature, then it collapses several orders of magnitude at low temperatures, resulting in an extrapolated σ = 0 S cm−1 at T = 0 K (which is typical for semiconductors).) FROM: For the PEDOT:PSS sample, σ is ∼1 S cm−1 at room temperature, then it collapses several orders of magnitude at low temperatures, resulting in an extrapolated σ = 0 S cm−1 at T = 0 K (which is typical for semiconductors). | 10.1039-c4sc02463j.html |  | low temperatures |  |  | comma-level | σ | Metallic behaviour of acid doped highly conductive polymers | RSC | 2015 | yes
22506 | ['Sn-doped Bi2Te3nanowires'] | Sn-doped Bi2Te3nanowires | Conductivity | Conductivity2 |  | [300.0] | 300 | Kelvin^(1.0) | [300.0] | [160000.0] | 160000 | Meter^(-1.0) Siemens^(1.0) |  |  | (The temperature-dependent electrical measurement indicated that these Sn-doped Bi2Te3nanowires were metallic, with a high conductivity of 1.6 × 105 S m−1 at 300 K.) FROM: The temperature-dependent electrical measurement indicated that these Sn-doped Bi2Te3nanowires were metallic, with a high conductivity of 1.6 × 105 S m−1 at 300 K. | 10.1039-c2nr32172f.html |  |  |  |  | comma-level | conductivity | Sn-doped bismuth telluridenanowires with high conductivity | RSC | 2012 | no
22507 | ['Sn-doped Bi2Te3 NWs'] | Sn-doped Bi2Te3 NWs | Conductivity | Conductivity2 |  | [300.0] | 300 | Kelvin^(1.0) | [300.0] | [160000.0] | 160000 | Meter^(-1.0) Siemens^(1.0) |  |  | (Electrical measurement carried out over a wide temperature range indicated these Sn-doped Bi2Te3 NWs were metallic, with a high conductivity of ∼1.6 × 105 S m−1 at 300 K.) FROM: Electrical measurement carried out over a wide temperature range indicated these Sn-doped Bi2Te3 NWs were metallic, with a high conductivity of ∼1.6 × 105 S m−1 at 300 K. | 10.1039-c2nr32172f.html |  |  |  |  | comma-level | conductivity | Sn-doped bismuth telluridenanowires with high conductivity | RSC | 2012 | no
22508 | ['Bi2Te3 NW'] | Bi2Te3 NW | Conductivity | Conductivity2 |  | [300.0] | 300 | Kelvin^(1.0) | [300.0] | [160000.0] | 160000 | Meter^(-1.0) Siemens^(1.0) |  |  | (The resistance of this Bi2Te3 NW was 3.3 kΩ at 300 K, corresponding to a conductivity of 1.6 × 105 S m−1.) FROM: The resistance of this Bi2Te3 NW was 3.3 kΩ at 300 K, corresponding to a conductivity of 1.6 × 105 S m−1. | 10.1039-c2nr32172f.html |  |  |  |  | comma-level | conductivity | Sn-doped bismuth telluridenanowires with high conductivity | RSC | 2012 | no
22509 | ['Sn-doped Bi2Te3 NWs'] | Sn-doped Bi2Te3 NWs | Conductivity | Conductivity2 |  | [300.0] | 300 | Kelvin^(1.0) | [300.0] | [160000.0] | 160000 | Meter^(-1.0) Siemens^(1.0) |  |  | (The Sn-doped Bi2Te3 NWs showed a high electrical conductivity of 1.6 × 105 S m−1 at 300 K.) FROM: The Sn-doped Bi2Te3 NWs showed a high electrical conductivity of 1.6 × 105 S m−1 at 300 K. | 10.1039-c2nr32172f.html |  |  |  |  | comma-level | electrical conductivity | Sn-doped bismuth telluridenanowires with high conductivity | RSC | 2012 | no
22510 | ['MoS2 nanomaterials'] | MoS2 nanomaterials | Conductivity | Conductivity2 |  | [298.0] | 298 | Kelvin^(1.0) | [25.0] | [511.956] | 511.956 | Meter^(-1.0) Siemens^(1.0) |  |  | (It is worth noting that the conductivity of the MoS2 nanomaterials was 511.956 S m−1 at 10 kGy γ-ray irradiation at 25 °C) FROM: It is worth noting that the conductivity of the MoS2 nanomaterials was 511.956 S m−1 at 10 kGy γ-ray irradiation at 25 °C, which is almost X times that of the unirradiated sample at this temperature. | 10.1039-c9ce01156k.html |  |  |  |  | comma-level | conductivity | γ-Ray dose dependent conductivity of MoS2 nanomaterials at different temperatures | RSC | 2019 | no
22511 | ['MoS2 nanomaterials'] | MoS2 nanomaterials | Conductivity | Conductivity2 |  | [298.0] | 298 | Kelvin^(1.0) | [25.0] | [511.956] | 511.956 | Meter^(-1.0) Siemens^(1.0) |  |  | (It is worth noting that at 25 °C, the conductivity of the MoS2 nanomaterials reaches a maximum of 511.956 S m−1 at 10 kGy of γ-ray irradiation, which is almost X times that of the sample before irradiation at that temperature.) FROM: It is worth noting that at 25 °C, the conductivity of the MoS2 nanomaterials reaches a maximum of 511.956 S m−1 at 10 kGy of γ-ray irradiation, which is almost X times that of the sample before irradiation at that temperature. | 10.1039-c9ce01156k.html |  |  |  |  | comma-level | conductivity | γ-Ray dose dependent conductivity of MoS2 nanomaterials at different temperatures | RSC | 2019 | no
22512 | ['Bi2Te3 nanoflowers material'] | Bi2Te3 nanoflowers material | Conductivity | Conductivity2 |  | [300.0] | 300 | Kelvin^(1.0) | [300.0] | [49500.0] | 49500 | Meter^(-1.0) Siemens^(1.0) |  |  | ({ at 300 K }: the electrical conductivity of Bi2Te3 nanoflowers material increases from ~495 S/cm) FROM: At 300 K, the electrical conductivity of Bi2Te3 nanoflowers material increases from ~495 S/cm to ~650 S/cm after the formation of its nanocomposite with 1 wt% MWCNT. | 10.1016-j.ceramint.2017.08.017.xml |  |  |  |  | comma-level | electrical conductivity | Bi2Te3-MWCNT nanocomposite: An efficient thermoelectric material | Elsevier | 2017 | no
22514 | ['pristine Cu2GeSe3'] | pristine Cu2GeSe3 | Conductivity | Conductivity2 |  | [295] | 295 | Kelvin^(1.0) |  | [16700.0] | 16700 | Meter^(-1.0) Siemens^(1.0) |  |  | (For pristine Cu2GeSe3, the hole density is 9.8 × 1019 cm−3 and the electrical conductivity of is 1.67 × 104 S m−1 at room temperature.) FROM: For pristine Cu2GeSe3, the hole density is 9.8 × 1019 cm−3 and the electrical conductivity of is 1.67 × 104 S m−1 at room temperature. | 10.1016-j.jallcom.2018.07.318.xml |  |  |  |  | comma-level | electrical conductivity | Enhanced thermoelectric performance in Cu2GeSe3 via (Ag,Ga)-co-doping on cation sites | Elsevier | 2018 | no
22515 | ['CuAlO2 with graphene'] | CuAlO2 with graphene | Conductivity | Conductivity2 |  | [700.0] | 700 | Kelvin^(1.0) | [700.0] | [470.0] | 470 | Meter^(-1.0) Siemens^(1.0) |  |  | (The CuAlO2 with graphene content of 0.05 wt% shows the maximum electrical conductivity of 470 S/m at 700 K.) FROM: The CuAlO2 with graphene content of 0.05 wt% shows the maximum electrical conductivity of 470 S/m at 700 K. | 10.1016-j.jallcom.2018.04.276.xml |  |  |  |  | comma-level | maximum electrical conductivity | Achieving thermoelectric improvement through the addition of a small amount of graphene to CuAlO2 synthesized by solid-state reaction | Elsevier | 2018 | no
22516 | ['CuAlO2'] | CuAlO2 | Conductivity | Conductivity2 |  | [700.0] | 700 | Kelvin^(1.0) | [700.0] | [470.0] | 470 | Meter^(-1.0) Siemens^(1.0) |  |  | (The CuAlO2 with a graphene content of 0.05 wt% shows the maximum electrical conductivity of 470 S/m at 700 K) FROM: The CuAlO2 with a graphene content of 0.05 wt% shows the maximum electrical conductivity of 470 S/m at 700 K, while CuAlO2 has an electrical conductivity of 200 S/m at 700 K. | 10.1016-j.jallcom.2018.04.276.xml |  |  |  |  | comma-level | maximum electrical conductivity | Achieving thermoelectric improvement through the addition of a small amount of graphene to CuAlO2 synthesized by solid-state reaction | Elsevier | 2018 | no
22517 | ['CuAlO2'] | CuAlO2 | Conductivity | Conductivity2 |  | [700.0] | 700 | Kelvin^(1.0) | [700.0] | [200.0] | 200 | Meter^(-1.0) Siemens^(1.0) |  |  | ({ maximum electrical conductivity }: while CuAlO2 has an electrical conductivity of 200 S/m at 700 K.) FROM: The CuAlO2 with a graphene content of 0.05 wt% shows the maximum electrical conductivity of 470 S/m at 700 K, while CuAlO2 has an electrical conductivity of 200 S/m at 700 K. | 10.1016-j.jallcom.2018.04.276.xml |  |  |  |  | comma-level | maximum electrical conductivity | Achieving thermoelectric improvement through the addition of a small amount of graphene to CuAlO2 synthesized by solid-state reaction | Elsevier | 2018 | no
22518 | ['Eu5In2Sb6'] | Eu5In2Sb6 | Conductivity | Conductivity2 |  | [295] | 295 | Kelvin^(1.0) |  | [3600.0] | 3600 | Meter^(-1.0) Siemens^(1.0) |  |  | ({ at room temperature }: Polycrystalline ingots of Eu5In2Sb6 and Eu5In2−xZnxSb6 showed electrical conductivity of ∼36 S cm−1) FROM: Polycrystalline ingots of Eu5In2Sb6 and Eu5In2−xZnxSb6 showed electrical conductivity of ∼36 S cm−1, ∼146 S cm−1 and Seebeck coefficient of ∼76 µV K−1and ∼51 µV K−1 at room temperature, respectively. | 10.1039-b106812a.html |  |  |  |  | comma-level | electrical conductivity | Eu5In2Sb6, Eu5In2−xZnxSb6: rare earth zintl phases with narrow band gaps | RSC | 2002 | no
22519 | ['Eu5In2Sb6'] | Eu5In2Sb6 | Conductivity | Conductivity2 |  | [295] | 295 | Kelvin^(1.0) |  | [3600.0] | 3600 | Meter^(-1.0) Siemens^(1.0) |  |  | (Electric conductivity of polycrystalline ingots of Eu5In2Sb6 was ∼36 S cm−1 and the Seebeck coefficient was ∼76 µV K−1 at room temperature.) FROM: Electric conductivity of polycrystalline ingots of Eu5In2Sb6 was ∼36 S cm−1 and the Seebeck coefficient was ∼76 µV K−1 at room temperature. | 10.1039-b106812a.html |  |  |  |  | comma-level | Electric conductivity | Eu5In2Sb6, Eu5In2−xZnxSb6: rare earth zintl phases with narrow band gaps | RSC | 2002 | no
22520 | ['Eu5In1.5Zn0.5Sb6'] | Eu5In1.5Zn0.5Sb6 | Conductivity | Conductivity2 |  | [295] | 295 | Kelvin^(1.0) |  | [14600.0] | 14600 | Meter^(-1.0) Siemens^(1.0) |  |  | (The result showed that the conductivity of Eu5In1.5Zn0.5Sb6 was increased to ∼146 S cm−1 and the Seebeck coefficient was ∼51 µV K−1 at room temperature.) FROM: The result showed that the conductivity of Eu5In1.5Zn0.5Sb6 was increased to ∼146 S cm−1 and the Seebeck coefficient was ∼51 µV K−1 at room temperature. | 10.1039-b106812a.html |  |  |  |  | comma-level | conductivity | Eu5In2Sb6, Eu5In2−xZnxSb6: rare earth zintl phases with narrow band gaps | RSC | 2002 | no
22521 | ['CuFeO2'] | CuFeO2 | Conductivity | Conductivity2 |  | [295] | 295 | Kelvin^(1.0) |  | [350.0] | 350 | Meter^(-1.0) Siemens^(1.0) |  |  | ({ σ at room temperature }: that of the CuFeO2 sample (3.5 S/cm).) FROM: For the sample of x = 0.05 at room temperature, the σ (11.0 S/cm) value is approximate four times larger than that of the CuFeO2 sample (3.5 S/cm). | 10.1016-j.jallcom.2011.01.113.xml |  |  |  |  | comma-level | σ | Thermoelectric properties of Cu1−x Pt x FeO2 (0.0≤ x ≤0.05) delafossite-type transition oxide | Elsevier | 2011 | no
22522 | ['CuFeO2'] | CuFeO2 | Conductivity | Conductivity2 |  | [960.0] | 960 | Kelvin^(1.0) | [960.0] | [2300.0] | 2300 | Meter^(-1.0) Siemens^(1.0) | CuFeO2 substitution |  | (The maximum value of the σ is 23 S/cm for x = 0.05 at a temperature of 960 K which points out that CuFeO2 substitution by the Pt is suitable to use at high temperature for thermoelectric power devices.) FROM: The maximum value of the σ is 23 S/cm for x = 0.05 at a temperature of 960 K which points out that CuFeO2 substitution by the Pt is suitable to use at high temperature for thermoelectric power devices. | 10.1016-j.jallcom.2011.01.113.xml |  | high temperature |  |  | comma-level | σ | Thermoelectric properties of Cu1−x Pt x FeO2 (0.0≤ x ≤0.05) delafossite-type transition oxide | Elsevier | 2011 | no
22523 | ['CuFeO2'] | CuFeO2 | Conductivity | Conductivity2 |  | [300.0] | 300 | Kelvin^(1.0) | [300.0] | [300.0] | 300 | Meter^(-1.0) Siemens^(1.0) |  |  | ({ maximum conductivity at 300 K }: the CuFeO2 sample (3 S/cm).) FROM: According to , the maximum conductivity value at 300 K is 11 S/cm for x = 0.05 of Cu1−xPtxFeO2 sample, approximately X times higher than the CuFeO2 sample (3 S/cm). | 10.1016-j.jallcom.2011.01.113.xml |  |  |  |  | comma-level | maximum conductivity | Thermoelectric properties of Cu1−x Pt x FeO2 (0.0≤ x ≤0.05) delafossite-type transition oxide | Elsevier | 2011 | no
22524 | ['CuFe1−xNixO2'] | CuFe1−xNixO2 | Conductivity | Conductivity2 |  | [300.0] | 300 | Kelvin^(1.0) | [300.0] | [800.0] | 800 | Meter^(-1.0) Siemens^(1.0) |  |  | ({ highest conductivity at 300 K }: and CuFe1−xNixO2 (8 S/cm) .) FROM: It is interesting to point out that the highest conductivity (11 S/cm) of the Cu1−xPtxFeO2 (x = 0.05) samples at 300 K is clearly higher than the highest value of most delafossite compounds such as Cu1−xAgxRhO2 (5 S/cm) , Cu1−xAgxAlO2 (2 S/cm) , and CuFe1−xNixO2 (8 S/cm) . | 10.1016-j.jallcom.2011.01.113.xml |  |  |  |  | comma-level | highest conductivity | Thermoelectric properties of Cu1−x Pt x FeO2 (0.0≤ x ≤0.05) delafossite-type transition oxide | Elsevier | 2011 | no
22525 | ['CCS'] | CCS | Conductivity | Conductivity2 |  | [823.0] | 823 | Kelvin^(1.0) | [550.0] | [11.5] | 11.5 | Meter^(-1.0) Siemens^(1.0) |  |  | (High proton conductivity of 0.115 S cm−1 was achieved at 550 °C for CCS-LSCF composite.) FROM: High proton conductivity of 0.115 S cm−1 was achieved at 550 °C for CCS-LSCF composite. | 10.1016-j.ijhydene.2019.04.048.xml |  |  |  |  | comma-level | conductivity | Fast ion channels for crab shell-based electrolyte fuel cells | Elsevier | 2019 | no
22526 | ['CCS'] | CCS | Conductivity | Conductivity2 | ionic | [823.0] | 823 | Kelvin^(1.0) | [550.0] | [11.5] | 11.5 | Meter^(-1.0) Siemens^(1.0) |  |  | ({ at 550 °C }: The ionic conductivity (0.115 S cm−1) of CCS-LSCF=6-4 is significantly higher) FROM: The ionic conductivity (0.115 S cm−1) of CCS-LSCF=6-4 is significantly higher than the other ratios, the electronic conductivity is 0.098 S cm −1 at 550 °C, electron conductivity and ionic conductivity achieve ion-electron balance in an order of magnitude thus leading to higher fuel cell performance than that of other ratios. | 10.1016-j.ijhydene.2019.04.048.xml |  |  |  |  | comma-level | ionic conductivity | Fast ion channels for crab shell-based electrolyte fuel cells | Elsevier | 2019 | no
22527 | ['YSZ'] | YSZ | Conductivity | Conductivity2 |  | [770.0] | 770 | Kelvin^(1.0) | [770.0] | [0.01] | 0.01 | Meter^(-1.0) Siemens^(1.0) |  |  | ({ conductivities at 770 K }: that of YSZ sample (∼1 × 10−4 S/cm).) FROM: At around 770 K, the observed conductivities Ca2+ doped samples are comparable to that of YSZ sample (∼1 × 10−4 S/cm). | 10.1016-j.ijhydene.2015.01.148.xml |  |  |  |  | comma-level | conductivities | Structure, thermal and electrical properties of calcium doped pyrochlore type praseodymium zirconate | Elsevier | 2015 | no
22528 | ['Bi2Te3'] | Bi2Te3 | Conductivity | Conductivity2 |  | [473.0] | 473 | Kelvin^(1.0) | [473.0] | [9500.0] | 9500 | Meter^(-1.0) Siemens^(1.0) |  |  | (The conductivity of Bi2Te3 increased gradually with temperature and reached 9.5 S mm−1 at 473 K.) FROM: The conductivity of Bi2Te3 increased gradually with temperature and reached 9.5 S mm−1 at 473 K. | 10.1016-j.mssp.2011.02.019.xml |  |  |  |  | comma-level | conductivity | Synthesis and characterization of Bi2Te3/polyaniline composites | Elsevier | 2011 | no
22529 | ['Phosphoric acid doped polyaniline'] | Phosphoric acid doped polyaniline | Conductivity | Conductivity2 |  | [295] | 295 | Kelvin^(1.0) |  | [-1000.0] | -1000 | Meter^(-1.0) Siemens^(1.0) |  |  | (Experimental [l-2]: (i) the electrical conductivity (cr) at room temperature of - 10 S/cm, (ii) the temperature dependence of the conductivity Phosphoric acid doped polyaniline samples were synthesized following variable range hopping (VRH) transport of the form, by the oxidative polymerization of aniline monomer in acidic media by following the procedure developed by Boara and lno CC -(To/T) (1) Sparpaglione [5].) FROM: Experimental [l-2]: (i) the electrical conductivity (cr) at room temperature of - 10 S/cm, (ii) the temperature dependence of the conductivity Phosphoric acid doped polyaniline samples were synthesized following variable range hopping (VRH) transport of the form, by the oxidative polymerization of aniline monomer in acidic media by following the procedure developed by Boara and lno CC -(To/T) (1) Sparpaglione [5]. | 10.1016-S0379-6779(96)04147-1.xml |  |  |  |  | comma-level | electrical conductivity | Electrical conductivity and thermopower of phosphoric acid doped polyaniline | Elsevier | 1997 | no
22530 | ['phosphoric acid'] | phosphoric acid | Conductivity | Conductivity2 |  | [295] | 295 | Kelvin^(1.0) |  | [0.0, 4000.0] | 2000 | Meter^(-1.0) Siemens^(1.0) |  |  | (Summary The use of phosphoric acid as counterion and optimization of synthetic procedure improve the electrical transport properties of polyaniline, even in pelletized powder form, which can be summarized as follows: (i) relatively high electrical conductivity at room temperature (0 -40 S/cm), (ii) the reduction of the resistivity ratio (pr = 13), (iii) the temperature dependence of the conductivity following In B cc -(Tfl), and (iv) the linear temperature dependence of the thermopower.) FROM: Summary The use of phosphoric acid as counterion and optimization of synthetic procedure improve the electrical transport properties of polyaniline, even in pelletized powder form, which can be summarized as follows: (i) relatively high electrical conductivity at room temperature (0 -40 S/cm), (ii) the reduction of the resistivity ratio (pr = 13), (iii) the temperature dependence of the conductivity following In B cc -(Tfl), and (iv) the linear temperature dependence of the thermopower. | 10.1016-S0379-6779(96)04147-1.xml |  |  |  |  | comma-level | electrical conductivity | Electrical conductivity and thermopower of phosphoric acid doped polyaniline | Elsevier | 1997 | no
22531 | ['PEDOT : PSS films'] | PEDOT : PSS films | Conductivity | Conductivity2 |  | [470.0] | 470 | Kelvin^(1.0) | [197.0] | [52000.0] | 52000 | Meter^(-1.0) Siemens^(1.0) |  |  | ( the maximum electrical conductivity of PEDOT:PSS films was up to 520 S cm-1 by EG post-treatment at its boiling point (197 °C)) FROM: Due to the synergistic effect of high polar solvent and thermal treatment, the maximum electrical conductivity of PEDOT:PSS films was up to 520 S cm-1 by EG post-treatment at its boiling point (197 °C), resulting in a power factor of 14.9 μW m-1 K-2, which was four orders of magnitude higher than pure PEDOT:PSS film (~0.005 μW m-1 K-2). | 10.1007-s10965-015-0883-3.txt |  | post-treatment |  |  | comma-level | maximum electrical conductivity | Enhanced thermoelectric performance of PEDOT:PSS films by solvent thermal treatment | Springer | 2015 | no
22532 | ['DMSO-treated PEDOT'] | DMSO-treated PEDOT | Conductivity | Conductivity2 |  | [295] | 295 | Kelvin^(1.0) | [120.0] | [30000.0] | 30000 | Meter^(-1.0) Siemens^(1.0) |  |  | (DMSO-treated PEDOT:PSS films at room temperature and 120 °C possessed an electrical conductivity of 300 S cm-1 and 500 S cm-1) FROM: DMSO-treated PEDOT:PSS films at room temperature and 120 °C possessed an electrical conductivity of 300 S cm-1 and 500 S cm-1, respectively. | 10.1007-s10965-015-0883-3.txt |  |  |  |  | comma-level | electrical conductivity | Enhanced thermoelectric performance of PEDOT:PSS films by solvent thermal treatment | Springer | 2015 | no
22533 | ['Ba8Ga16Ge30 crystalline ingot'] | Ba8Ga16Ge30 crystalline ingot | Conductivity | Conductivity2 |  | [300.0, 900.0] | 600 | Kelvin^(1.0) | [300.0, 900.0] | [150000.0, 60000.0] | 105000 | Meter^(-1.0) Siemens^(1.0) |  |  | (A Ba8Ga16Ge30 crystalline ingot showed a Seebeck coefficient of −45 to −150 m V K−1 and electrical conductivity 1500–600 Scm−1 at 300–900 K .) FROM: A Ba8Ga16Ge30 crystalline ingot showed a Seebeck coefficient of −45 to −150 m V K−1 and electrical conductivity 1500–600 Scm−1 at 300–900 K . | 10.1016-j.pnsc.2012.11.011.xml |  |  |  |  | comma-level | electrical conductivity | Nanostructured thermoelectric materials: Current research and future challenge | Elsevier | 2012 | yes
22534 | ['LiMn2O4'] | LiMn2O4 | Conductivity | Conductivity2 |  | [295] | 295 | Kelvin^(1.0) |  | [0.01] | 0.01 | Meter^(-1.0) Siemens^(1.0) |  |  | (Similar difficult conditions of electronic transport are observed in manganese spinel LiMn2O4 in which electrical conductivity at room temperature (i.e. in the conditions of intercalation process) is very low, of the order of 10−4 S cm−1.) FROM: Similar difficult conditions of electronic transport are observed in manganese spinel LiMn2O4 in which electrical conductivity at room temperature (i.e. in the conditions of intercalation process) is very low, of the order of 10−4 S cm−1. | 10.1016-S0167-2738(00)00331-3.xml |  | spinel |  |  | comma-level | electrical conductivity | Electronic structure and reactivity of Li1−x Mn2O4 cathode | Elsevier | 2000 | no
22535 | ['CCO'] | CCO | Conductivity | Conductivity2 |  | [295] | 295 | Kelvin^(1.0) |  | [6200.0] | 6200 | Meter^(-1.0) Siemens^(1.0) |  |  | (Herein the CCO exhibits a high electrical conductivity of 62.0 S cm−1 at room temperature.) FROM: Herein the CCO exhibits a high electrical conductivity of 62.0 S cm−1 at room temperature. | 10.1016-j.jallcom.2019.04.081.xml |  |  |  |  | comma-level | electrical conductivity | Misfit-layered cobaltite Ca3Co4O9+δas a new electrode for supercapacitor with excellent cycling stability | Elsevier | 2019 | no
22536 | ['Co3O4 oxide'] | Co3O4 oxide | Conductivity | Conductivity2 |  | [295] | 295 | Kelvin^(1.0) |  | [0.0019600000000000004] | 0.00196 | Meter^(-1.0) Siemens^(1.0) |  |  | (For example the electrical conductivity of Co3O4 oxide was only 1.96 × 10−5 S cm−1 at room temperature [].) FROM: For example the electrical conductivity of Co3O4 oxide was only 1.96 × 10−5 S cm−1 at room temperature []. | 10.1016-j.jallcom.2019.04.081.xml |  |  |  |  | comma-level | electrical conductivity | Misfit-layered cobaltite Ca3Co4O9+δas a new electrode for supercapacitor with excellent cycling stability | Elsevier | 2019 | no
22537 | ['Co3O4 oxide'] | Co3O4 oxide | Conductivity | Conductivity2 |  | [295] | 295 | Kelvin^(1.0) |  | [0.0019600000000000004] | 0.00196 | Meter^(-1.0) Siemens^(1.0) |  |  | ({ conductivity }: that of Co3O4 oxide (1.96 × 10−5 S cm−1 at room temperature) [].) FROM: Its conductivity could reach 62.0 S cm−1 at regular operating temperature (25 °C) of supercapacitor, which is six orders of magnitude larger than that of Co3O4 oxide (1.96 × 10−5 S cm−1 at room temperature) []. | 10.1016-j.jallcom.2019.04.081.xml |  |  |  |  | comma-level | conductivity | Misfit-layered cobaltite Ca3Co4O9+δas a new electrode for supercapacitor with excellent cycling stability | Elsevier | 2019 | no
22538 | ['CCO'] | CCO | Conductivity | Conductivity2 |  | [295] | 295 | Kelvin^(1.0) |  | [6200.0] | 6200 | Meter^(-1.0) Siemens^(1.0) |  |  | (The CCO exhibits a high electric conductivity of 62.0 S cm−1 at room temperature and its pseudo-capacitance features were preliminarily investigated.) FROM: The CCO exhibits a high electric conductivity of 62.0 S cm−1 at room temperature and its pseudo-capacitance features were preliminarily investigated. | 10.1016-j.jallcom.2019.04.081.xml |  |  |  |  | comma-level | electric conductivity | Misfit-layered cobaltite Ca3Co4O9+δas a new electrode for supercapacitor with excellent cycling stability | Elsevier | 2019 | no
22539 | ['Ni0.3Co3.7xSb12'] | Ni0.3Co3.7xSb12 | Conductivity | Conductivity2 |  | [295] | 295 | Kelvin^(1.0) |  | [85600.0] | 85600 | Meter^(-1.0) Siemens^(1.0) |  |  | ({ at room temperature }: the electrical conductivity of Ni0.3Co3.7xSb12 is up to 8.56 × 104 S m−1) FROM: For instance, the electrical conductivity of Ni0.3Co3.7xSb12 is up to 8.56 × 104 S m−1, while CoSb3 and Fe0.3Co3.7xSb12 are only 2.15 × 104 and 2.81 × 104 S m−1 at room temperature, respectively. | 10.1016-j.jallcom.2007.02.111.xml |  |  |  |  | comma-level | electrical conductivity | In situ synthesis and thermoelectric properties of (Fe/Ni) x Co4−x Sb12 compounds by SPS | Elsevier | 2008 | no
22540 | ['CoSb3'] | CoSb3 | Conductivity | Conductivity2 |  | [295] | 295 | Kelvin^(1.0) |  | [28100.0] | 28100 | Meter^(-1.0) Siemens^(1.0) |  |  | ({ electrical conductivity }: while CoSb3 and Fe0.3Co3.7xSb12 are only 2.15 × 104 and 2.81 × 104 S m−1 at room temperature) FROM: For instance, the electrical conductivity of Ni0.3Co3.7xSb12 is up to 8.56 × 104 S m−1, while CoSb3 and Fe0.3Co3.7xSb12 are only 2.15 × 104 and 2.81 × 104 S m−1 at room temperature, respectively. | 10.1016-j.jallcom.2007.02.111.xml |  |  |  |  | comma-level | electrical conductivity | In situ synthesis and thermoelectric properties of (Fe/Ni) x Co4−x Sb12 compounds by SPS | Elsevier | 2008 | no
22542 | ['COP'] | COP | Conductivity | Conductivity2 |  | [343.0] | 343 | Kelvin^(1.0) | [70.0] | [0.001] | 0.001 | Meter^(-1.0) Siemens^(1.0) |  |  | (The optimal conditions of the vacuum membrane distillation and the heat pump coupling system were as follows: a feed inlet temperature of 70 °C, a feed flow rate of 2.0 L/min, a membrane area of 0.1 m2, a cycle flow of the heat solution of 2.3 L/min, a cycle flow of the vapor of 1.6 L/min, a vacuum at 0.09 MPa, a COP of 3.08, a membrane flux of 17.8 kg/m2 h, and an electrical conductivity less than 10 μS/cm.) FROM: The optimal conditions of the vacuum membrane distillation and the heat pump coupling system were as follows: a feed inlet temperature of 70 °C, a feed flow rate of 2.0 L/min, a membrane area of 0.1 m2, a cycle flow of the heat solution of 2.3 L/min, a cycle flow of the vapor of 1.6 L/min, a vacuum at 0.09 MPa, a COP of 3.08, a membrane flux of 17.8 kg/m2 h, and an electrical conductivity less than 10 μS/cm. | 10.1016-j.desal.2015.04.013.xml |  |  |  |  | comma-level | electrical conductivity | Review of thermal efficiency and heat recycling in membrane distillation processes | Elsevier | 2015 | no
22543 | ['CNT'] | CNT | Conductivity | Conductivity2 |  | [295] | 295 | Kelvin^(1.0) |  | [3336.0] | 3336 | Meter^(-1.0) Siemens^(1.0) |  |  | (The nanocomposite with the highest CNT content has an electrical conductivity of 3336Sm-1 at near room temperature) FROM: The nanocomposite with the highest CNT content has an electrical conductivity of 3336Sm-1 at near room temperature, which is about 13 orders of magnitude increase over that of pure alumina. | 10.1007-s12034-019-1888-z.txt |  |  |  |  | comma-level | electrical conductivity | Microstructure and transport properties of multiwall carbon nanotube-reinforced barium zirconium titanate ceramics | Springer | 2019 | no
22544 | ['Li2Si2O5'] | Li2Si2O5 | Conductivity | Conductivity2 |  | [295] | 295 | Kelvin^(1.0) |  | [10.0, 12.0] | 11 | Meter^(-1.0) Siemens^(1.0) |  |  | ( and the Li2Si2O5 crystalline phase conductivity (σ ∼ 10−12 S/m ) at room temperature) FROM: On the other hand the high resistivity of the LiNbO3 crystalline phase , and the Li2Si2O5 crystalline phase conductivity (σ ∼ 10−12 S/m ) at room temperature, will increase the glass-ceramic resistivity. | 10.1016-j.jnoncrysol.2006.02.172.xml |  |  |  |  | comma-level | conductivity | Electrical and dielectrical properties of SiO2–Li2O–Nb2O5 glass and glass-ceramics obtained by thermoelectric treatments | Elsevier | 2006 | no
22545 | ['single-crystal SnSe'] | single-crystal SnSe | Conductivity | Conductivity2 |  | [300.0, 500.0] | 400 | Kelvin^(1.0) | [300.0, 500.0] | [600.0] | 600 | Meter^(-1.0) Siemens^(1.0) |  |  | ({ electrical conductivity }: that at 300–500 K (∼6 × 102 S/m) and approaches that of single-crystal SnSe along b-axis at 900 K (∼8 × 103 S/m) .) FROM: Notably, the electrical conductivity of fiber core at 900 K temperature is 6.2 × 103 S/m along fiber-axis direction, which is about 10-fold higher than that at 300–500 K (∼6 × 102 S/m) and approaches that of single-crystal SnSe along b-axis at 900 K (∼8 × 103 S/m) . | 10.1016-j.jallcom.2017.07.150.xml |  |  | along b-axis |  | comma-level | electrical conductivity | Sn-Se alloy core fibers | Elsevier | 2017 | no
22546 | ['SnSe'] | SnSe | Conductivity | Conductivity2 |  | [300.0] | 300 | Kelvin^(1.0) | [300.0] | [6200.0] | 6200 | Meter^(-1.0) Siemens^(1.0) |  |  | ( the Seebeck coefficient and the electrical conductivity of SnSe core reach to −151 μV/K at 300 K and 6.2 × 103 S/m at 900 K) FROM: Along fiber-axis direction, the Seebeck coefficient and the electrical conductivity of SnSe core reach to −151 μV/K at 300 K and 6.2 × 103 S/m at 900 K, respectively. | 10.1016-j.jallcom.2017.07.150.xml |  |  |  |  | comma-level | electrical conductivity | Sn-Se alloy core fibers | Elsevier | 2017 | no
22548 | ['VBa″'] | VBa″ | Conductivity | Conductivity2 |  | [873.0] | 873 | Kelvin^(1.0) | [600.0] | [5.259999999999999e-05] | 5.26e-05 | Meter^(-1.0) Siemens^(1.0) |  |  | (Conversely, intentional A-site vacancies (VBa″) in 0.8BT-0.2BZT were used to offset the oxygen vacancy concentration VO··, resulting in a greatly decreased conductivity of 5.26 × 10–7 Scm-1 at ~ 600 °C.) FROM: Conversely, intentional A-site vacancies (VBa″) in 0.8BT-0.2BZT were used to offset the oxygen vacancy concentration VO··, resulting in a greatly decreased conductivity of 5.26 × 10–7 Scm-1 at ~ 600 °C. | 10.1007-s10853-020-05175-4.txt |  |  |  |  | comma-level | conductivity | Conduction properties of acceptor-doped BaTiO3–Bi(Zn1/2Ti1/2)O3-based ceramics | Springer | 2020 | no
22549 | ['(Ge0.5Sn0.5Te)7Sb2Te3'] | (Ge0.5Sn0.5Te)7Sb2Te3 | Conductivity | Conductivity2 |  | [323.0, 723.0] | 523 | Kelvin^(1.0) | [50.0, 450.0] | [81000.0, 56000.0] | 68500 | Meter^(-1.0) Siemens^(1.0) |  |  | ({ σ at 50 to 450 °C }: Decreasing form 810 S/cm to 560 S/cm from 50 °C to 450 °C, respectively, the values for (Ge0.5Sn0.5Te)7Sb2Te3 are much higher) FROM: Decreasing form 810 S/cm to 560 S/cm from 50 °C to 450 °C, respectively, the values for (Ge0.5Sn0.5Te)7Sb2Te3 are much higher than those of (GeTe)7Sb2Te3 which exhibits the lowest σ of all (pseudo-)cubic GST samples investigated so far (decreasing from 350 S/cm at 50 °C to 150 S/cm at 450 °C). | 10.1016-j.jssc.2014.03.031.xml |  |  |  |  | comma-level | σ | Nanostructured rocksalt-type solid solution series (Ge1−x Sn x Te) n Sb2Te3 (n=4, 7, 12; 0≤x≤1): Thermal behavior and thermoelectric properties | Elsevier | 2014 | no
22550 | ['(GeTe)7Sb2Te3'] | (GeTe)7Sb2Te3 | Conductivity | Conductivity2 |  | [723.0] | 723 | Kelvin^(1.0) | [450.0] | [35000.0] | 35000 | Meter^(-1.0) Siemens^(1.0) |  |  | (those of (GeTe)7Sb2Te3 which exhibits the lowest σ of all (pseudo-)cubic GST samples investigated so far (decreasing from 350 S/cm at 50 °C to 150 S/cm at 450 °C).) FROM: Decreasing form 810 S/cm to 560 S/cm from 50 °C to 450 °C, respectively, the values for (Ge0.5Sn0.5Te)7Sb2Te3 are much higher than those of (GeTe)7Sb2Te3 which exhibits the lowest σ of all (pseudo-)cubic GST samples investigated so far (decreasing from 350 S/cm at 50 °C to 150 S/cm at 450 °C). | 10.1016-j.jssc.2014.03.031.xml |  |  |  |  | comma-level | σ | Nanostructured rocksalt-type solid solution series (Ge1−x Sn x Te) n Sb2Te3 (n=4, 7, 12; 0≤x≤1): Thermal behavior and thermoelectric properties | Elsevier | 2014 | no
22551 | ['α-HgS'] | α-HgS | Conductivity | Conductivity2 |  | [300.0] | 300 | Kelvin^(1.0) | [300.0] | [14600.0] | 14600 | Meter^(-1.0) Siemens^(1.0) |  |  | (300 K, while the σ for α-HgS at n~1.6×1019 cm-3 vary from 1.46×104Sm-1) FROM: The values of σ for α-HgO at n~2.9×1020 cm-3 are in the range of 1.26×104Sm-1 to 2.69×104Sm-1 as T decreases from 600 K to 300 K, while the σ for α-HgS at n~1.6×1019 cm-3 vary from 1.46×104Sm-1 to 4.05×104Sm-1, when the T drops from 600 to 300 K. | 10.1016-j.commatsci.2020.109960.xml |  |  |  |  | comma-level | σ | Low thermal conductivity and good thermoelectric performance in mercury chalcogenides | Elsevier | 2020 | no
22552 | ['α-HgO'] | α-HgO | Conductivity | Conductivity2 |  | [600.0, 300.0] | 450 | Kelvin^(1.0) | [600.0, 300.0] | [610.0] | 610 | Meter^(-1.0) Siemens^(1.0) |  |  | ({ at 600 to 300 K }: the σ for α-HgO range from 0.61×103Sm-1) FROM: And at the same concentration n~1.6×1019 cm-3, the σ for α-HgO range from 0.61×103Sm-1 to 1.15×103Sm-1 with T dropping from 600 K to 300 K. | 10.1016-j.commatsci.2020.109960.xml |  |  |  |  | comma-level | σ | Low thermal conductivity and good thermoelectric performance in mercury chalcogenides | Elsevier | 2020 | no
22553 | ['8 wt % Bi2S3 / PVA'] | 8 wt % Bi2S3 / PVA | Conductivity | Conductivity2 |  | [295] | 295 | Kelvin^(1.0) |  | [8.97] | 8.97 | Meter^(-1.0) Siemens^(1.0) |  |  | (The maximum conductivity obtained for 8 wt% Bi2S3/PVA: PPy composite at room temperature is 0.0897 S cm−1.) FROM: The maximum conductivity obtained for 8 wt% Bi2S3/PVA: PPy composite at room temperature is 0.0897 S cm−1. | 10.1016-j.mseb.2017.08.001.xml |  |  |  |  | comma-level | maximum conductivity | Synthesis and dielectric investigations of bismuth sulfide particles filled PVA: Polypyrrole core-shell nanocomposites | Elsevier | 2017 | no
22554 | ['8 wt % Bi2S3 / PVA'] | 8 wt % Bi2S3 / PVA | Conductivity | Conductivity2 |  | [303.0] | 303 | Kelvin^(1.0) | [303.0] | [3.5700000000000003] | 3.57 | Meter^(-1.0) Siemens^(1.0) |  |  | (The 8 wt% Bi2S3/PVA: PPy composite exhibit the maximum conductivity of 0.0357 S cm−1 at 303 K) FROM: The 8 wt% Bi2S3/PVA: PPy composite exhibit the maximum conductivity of 0.0357 S cm−1 at 303 K, nearly about the ambient temperature. | 10.1016-j.mseb.2017.08.001.xml |  |  |  |  | comma-level | maximum conductivity | Synthesis and dielectric investigations of bismuth sulfide particles filled PVA: Polypyrrole core-shell nanocomposites | Elsevier | 2017 | no
22555 | ['CCO'] | CCO | Conductivity | Conductivity2 |  | [1193.0] | 1193 | Kelvin^(1.0) | [920.0] | [5600.0] | 5600 | Meter^(-1.0) Siemens^(1.0) |  |  | (CCO sintered conventionally at 920 °C has an electrical conductivity of 56 S/cm at 100 °C similar to results already reported by Moon et al. in Ref. .) FROM: CCO sintered conventionally at 920 °C has an electrical conductivity of 56 S/cm at 100 °C similar to results already reported by Moon et al. in Ref. . | 10.1016-j.jallcom.2015.11.001.xml |  | sintered |  |  | comma-level | electrical conductivity | Thermoelectric properties of Ca3Co4O9 ceramics prepared by an alternative pressure-less sintering/annealing method | Elsevier | 2016 | no
22556 | ['Nb-doped SrTiO3'] | Nb-doped SrTiO3 | Conductivity | Conductivity2 |  | [1073.0] | 1073 | Kelvin^(1.0) | [800.0] | [20000.0] | 20000 | Meter^(-1.0) Siemens^(1.0) |  |  | (Nb-doped SrTiO3 (STN) has been studied as an anode material for solid oxide fuel cells as it exhibits high electronic conductivity (ca. 200 S cm-1) in low-p(O2) conditions at 800 °C and demonstrates redox stability.) FROM: Nb-doped SrTiO3 (STN) has been studied as an anode material for solid oxide fuel cells as it exhibits high electronic conductivity (ca. 200 S cm-1) in low-p(O2) conditions at 800 °C and demonstrates redox stability. | 10.1007-s10853-013-7414-6.txt |  |  |  |  | comma-level | conductivity | Synthesis by spark plasma sintering of a novel protonic/electronic conductor composite: BaCe0.2Zr0.7Y0.1O3-δ/Sr0.95Ti0.9Nb0.1O3-δ (BCZY27/STN95) | Springer | 2013 | no
22557 | ['Sb2Te3 / CH3NH3I composites'] | Sb2Te3 / CH3NH3I composites | Conductivity | Conductivity2 |  | [413.0] | 413 | Kelvin^(1.0) | [413.0] | [29900.000000000004] | 29900 | Meter^(-1.0) Siemens^(1.0) |  |  | ( the electrical conductivity of Sb2Te3/CH3NH3I composites increases to 2.73 × 104 and 2.99 × 104 Sm−1 at 413 K.) FROM: As a result, the electrical conductivity of Sb2Te3/CH3NH3I composites increases to 2.73 × 104 and 2.99 × 104 Sm−1 at 413 K. | 10.1016-j.cap.2019.01.019.xml |  |  |  |  | comma-level | electrical conductivity | Enhanced thermoelectric performance of P-type Sb2Te3 thin films through organic-inorganic hybridization on flexible substrate | Elsevier | 2019 | no
22558 | ['Te-free Bi0.96Pb0.04CuSeO'] | Te-free Bi0.96Pb0.04CuSeO | Conductivity | Conductivity2 |  | [300.0] | 300 | Kelvin^(1.0) | [300.0] | [37000.0] | 37000 | Meter^(-1.0) Siemens^(1.0) |  |  | (Te-Doping decreases σ at 300 K from ∼370 S cm−1 for Te-free Bi0.96Pb0.04CuSeO) FROM: Te-Doping decreases σ at 300 K from ∼370 S cm−1 for Te-free Bi0.96Pb0.04CuSeO to ∼250 S cm−1 for the 2.5 at% Te-doped sample, while a further increase in the Te-content only slightly changes σ. | 10.1039-c7ee00464h.html |  |  |  |  | comma-level | σ | Enhancing thermoelectric performance in hierarchically structured BiCuSeO by increasing bond covalency and weakening carrier–phonon coupling | RSC | 2017 | no
22559 | ['graphene / CNT'] | graphene / CNT | Conductivity | Conductivity2 |  | [1223.0] | 1223 | Kelvin^(1.0) | [950.0] | [313000.0] | 313000 | Meter^(-1.0) Siemens^(1.0) |  |  | ({ at 950 °C }: and that the acquired graphene/CNT hybrid possessed a high conductivity of 3130 S cm-1 and a surface area of 806.2 m2 g-1.) FROM: In this study, it was reported that the co-growth of graphene and SWCNTs only occurred at temperatures above 950 °C in the CVD process with FeMgAl LDO as an iron source, and that the acquired graphene/CNT hybrid possessed a high conductivity of 3130 S cm-1 and a surface area of 806.2 m2 g-1. | 10.1007-s41918-018-0016-x.txt |  |  |  |  | comma-level | conductivity | Multifunctionality of Carbon-based Frameworks in Lithium Sulfur Batteries | Springer | 2018 | no
22560 | ['vanadium nitride'] | vanadium nitride | Conductivity | Conductivity2 |  | [295] | 295 | Kelvin^(1.0) |  | [0.00011699999999999998] | 0.000117 | Meter^(-1.0) Siemens^(1.0) |  |  | (And as a type of highly conductive metal nitrides, vanadium nitride, with a conductivity of 1.17 × 10^6 S cm-1 at room temperature, can combine the unique properties of strong chemical interactions with polysulfides and the catalytic functions of redox reaction kinetics, resulting in the vanadium nitride/graphene composite exhibiting a high discharge capacity of 1128 mAh g-1 at 1675 mA g-1 and a high cycling performance with a retaining capacity of 917 mAh g-1 after 200 cycles.) FROM: And as a type of highly conductive metal nitrides, vanadium nitride, with a conductivity of 1.17 × 10^6 S cm-1 at room temperature, can combine the unique properties of strong chemical interactions with polysulfides and the catalytic functions of redox reaction kinetics, resulting in the vanadium nitride/graphene composite exhibiting a high discharge capacity of 1128 mAh g-1 at 1675 mA g-1 and a high cycling performance with a retaining capacity of 917 mAh g-1 after 200 cycles. | 10.1007-s41918-018-0016-x.txt |  |  |  |  | comma-level | conductivity | Multifunctionality of Carbon-based Frameworks in Lithium Sulfur Batteries | Springer | 2018 | no
22561 | ['[HANI]Cl / (CH2OH)2'] | [HANI]Cl / (CH2OH)2 | Conductivity | Conductivity2 |  | [298.0] | 298 | Kelvin^(1.0) | [25.0] | [0.32] | 0.32 | Meter^(-1.0) Siemens^(1.0) |  |  | ({ at 25 °C }: the conductivity value of [HANI]Cl/(CH2OH)2 is 0.32 S m-1 and that of [HANI]NO3/(CH2OH)2 is 0.28 S m-1.) FROM: At 25 °C, the conductivity value of [HANI]Cl/(CH2OH)2 is 0.32 S m-1 and that of [HANI]NO3/(CH2OH)2 is 0.28 S m-1. | 10.1007-s10853-018-2129-3.txt |  |  |  |  | comma-level | conductivity | Electropolymerization in proton-functionalized anilinium salts/glycol deep eutectic solvents | Springer | 2018 | no
22562 | ['YSZ'] | YSZ | Conductivity | Conductivity2 | ionic | [1273.0] | 1273 | Kelvin^(1.0) | [1000.0] | [10.0] | 10 | Meter^(-1.0) Siemens^(1.0) |  |  | ( YSZ electrolyte doped with 8 mol-% yttria (Y2O3) has an ionic conductivity of 0.1 S/cm at 1273 K (1000 °C) but falls to 0.03 S/cm at 1073 K (800 °C) .) FROM: For example, YSZ electrolyte doped with 8 mol-% yttria (Y2O3) has an ionic conductivity of 0.1 S/cm at 1273 K (1000 °C) but falls to 0.03 S/cm at 1073 K (800 °C) . | 10.1016-j.actaastro.2016.06.005.xml |  |  |  |  | comma-level | ionic conductivity | Thermodynamic model of Mars Oxygen ISRU Experiment (MOXIE) | Elsevier | 2016 | no
22563 | ['CuMnO2'] | CuMnO2 | Conductivity | Conductivity2 |  | [300.0] | 300 | Kelvin^(1.0) | [300.0] | [0.002] | 0.002 | Meter^(-1.0) Siemens^(1.0) |  |  | (Although the electrical conductivity of CuMnO2 is weak (2×10−5 S/cm at 300 K) ) FROM: Although the electrical conductivity of CuMnO2 is weak (2×10−5 S/cm at 300 K) , it is insufficiently as a reason to hinder the curiosity in CuMnO2 research. | 10.1016-j.ceramint.2015.06.058.xml |  |  |  |  | comma-level | electrical conductivity | Fabrication and thermoelectric properties of CuMn1+x O2 (x=0~0.2) ceramics | Elsevier | 2015 | no
22564 | ['CuMn1+0O2 bulk'] | CuMn1+0O2 bulk | Conductivity | Conductivity2 |  | [573.0] | 573 | Kelvin^(1.0) | [573.0] | [11.0] | 11 | Meter^(-1.0) Siemens^(1.0) |  |  | (The highest electrical conductivity (0.11 S/cm) was obtained for the CuMn1+0O2 bulk at around 573 K.) FROM: The highest electrical conductivity (0.11 S/cm) was obtained for the CuMn1+0O2 bulk at around 573 K. | 10.1016-j.ceramint.2015.06.058.xml |  |  |  |  | comma-level | highest electrical conductivity | Fabrication and thermoelectric properties of CuMn1+x O2 (x=0~0.2) ceramics | Elsevier | 2015 | no
22565 | ['Sn0.98Pb0.01Zn0.01Se'] | Sn0.98Pb0.01Zn0.01Se | Conductivity | Conductivity2 |  | [873.0] | 873 | Kelvin^(1.0) | [873.0] | [4996.0] | 4996 | Meter^(-1.0) Siemens^(1.0) |  |  | ( the maximum σ of 49.96 S cm−1 is obtained at 873 K in Sn0.98Pb0.01Zn0.01Se) FROM: Specifically, the maximum σ of 49.96 S cm−1 is obtained at 873 K in Sn0.98Pb0.01Zn0.01Se, which is also about two times bigger than that of pure SnSe (28.83 S cm−1 at 873 K). | 10.1016-j.nanoen.2018.09.025.xml |  |  |  |  | comma-level | maximum σ | Achieving high thermoelectric performance with Pb and Zn codoped polycrystalline SnSe via phase separation and nanostructuring strategies | Elsevier | 2018 | no
22566 | ['pure SnSe'] | pure SnSe | Conductivity | Conductivity2 |  | [873.0] | 873 | Kelvin^(1.0) | [873.0] | [2883.0] | 2883 | Meter^(-1.0) Siemens^(1.0) |  |  | ({ maximum σ }: that of pure SnSe (28.83 S cm−1 at 873 K).) FROM: Specifically, the maximum σ of 49.96 S cm−1 is obtained at 873 K in Sn0.98Pb0.01Zn0.01Se, which is also about two times bigger than that of pure SnSe (28.83 S cm−1 at 873 K). | 10.1016-j.nanoen.2018.09.025.xml |  |  |  |  | comma-level | maximum σ | Achieving high thermoelectric performance with Pb and Zn codoped polycrystalline SnSe via phase separation and nanostructuring strategies | Elsevier | 2018 | no
22568 | ['polycrystalline 5 mol % Ca doped NiCo2O4'] | polycrystalline 5 mol % Ca doped NiCo2O4 | Conductivity | Conductivity2 |  | [573.0] | 573 | Kelvin^(1.0) | [300.0] | [60.0] | 60 | Meter^(-1.0) Siemens^(1.0) |  |  | (d.c. conductivity of the prepared polycrystalline 5 mol % Ca doped NiCo2O4 was about 60 S m-1 at 300 °C.) FROM: d.c. conductivity of the prepared polycrystalline 5 mol % Ca doped NiCo2O4 was about 60 S m-1 at 300 °C. | 10.1023-B:JMSE.0000045297.61233.58.txt |  |  |  |  | comma-level | conductivity | Synthesis and thermoelectric characterization of polycrystalline Ni1-xCaxCo2O4 (x=0–0.05) spinel materials | Springer | 2004 | no
22569 | ['Bi2O3–B2O3'] | Bi2O3–B2O3 | Conductivity | Conductivity2 |  | [500.0] | 500 | Kelvin^(1.0) | [500.0] | [1000.0, 1200.0] | 1100 | Meter^(-1.0) Siemens^(1.0) |  |  | (The conduction in Bi2O3–B2O3 glasses with low conductivities (5 × 10−10−3 × 10−12 S cm−1 at 500 K) was reported to be solely electronic.) FROM: The conduction in Bi2O3–B2O3 glasses with low conductivities (5 × 10−10−3 × 10−12 S cm−1 at 500 K) was reported to be solely electronic. | 10.1016-S0254-0584(98)00281-8.xml |  |  |  |  | comma-level | conductivities | DC conductivity of Fe2O3–Bi2O3–B2O3 glasses | Elsevier | 1999 | no
22570 | ['BiCuSe0.85Te0.15O'] | BiCuSe0.85Te0.15O | Conductivity | Conductivity2 |  | [923.0] | 923 | Kelvin^(1.0) | [923.0] | [4000.0] | 4000 | Meter^(-1.0) Siemens^(1.0) |  |  | ({ electrical conductivity }: 40 S cm−1 at 923 K for BiCuSe0.85Te0.15O) FROM: However, the electrical conductivity starts to improve significantly from 550 K, increases to 40 S cm−1 at 923 K for BiCuSe0.85Te0.15O, which is much larger than that of the BiCuSeO (∼15 S cm−1) sample. | 10.1039-c3cc44578j.html |  |  |  |  | comma-level | electrical conductivity | Enhanced thermoelectric performance of a BiCuSeO system via band gap tuning | RSC | 2013 | no
22571 | ['BiCuSeO'] | BiCuSeO | Conductivity | Conductivity2 |  | [550.0] | 550 | Kelvin^(1.0) | [550.0] | [1500.0] | 1500 | Meter^(-1.0) Siemens^(1.0) |  |  | ({ electrical conductivity at 550 K }: that of the BiCuSeO (∼15 S cm−1) sample.) FROM: However, the electrical conductivity starts to improve significantly from 550 K, increases to 40 S cm−1 at 923 K for BiCuSe0.85Te0.15O, which is much larger than that of the BiCuSeO (∼15 S cm−1) sample. | 10.1039-c3cc44578j.html |  |  |  |  | comma-level | electrical conductivity | Enhanced thermoelectric performance of a BiCuSeO system via band gap tuning | RSC | 2013 | no
22572 | ['SnSe'] | SnSe | Conductivity | Conductivity2 |  | [823.0] | 823 | Kelvin^(1.0) | [823.0] | [6600.0] | 6600 | Meter^(-1.0) Siemens^(1.0) |  |  | (A maximum σ of 66 S/cm at 823 K is obtained for the SnSe sample) FROM: A maximum σ of 66 S/cm at 823 K is obtained for the SnSe sample, which is 32% higher than that of Na0.02Sn0.98Se []. | 10.1016-j.cap.2018.09.011.xml |  |  |  |  | comma-level | maximum σ | High thermoelectric performance and low thermal conductivity in K-doped SnSe polycrystalline compounds | Elsevier | 2018 | no
22573 | ['SOFC'] | SOFC | Conductivity | Conductivity2 |  | [1073.0] | 1073 | Kelvin^(1.0) | [800.0] | [2300.0] | 2300 | Meter^(-1.0) Siemens^(1.0) |  |  | (The STFM05 anode shows electrical conductivity values of 23.0 Scm−1, 22.7 Scm−1 and 22.3 S cm−1 at 700, 750 and 800 °C, respectively, suggesting that the electrical conductivity of STFM05 anode can meet the requirement of anode material for SOFC operating in intermediate–temperature range .) FROM: The STFM05 anode shows electrical conductivity values of 23.0 Scm−1, 22.7 Scm−1 and 22.3 S cm−1 at 700, 750 and 800 °C, respectively, suggesting that the electrical conductivity of STFM05 anode can meet the requirement of anode material for SOFC operating in intermediate–temperature range . | 10.1016-j.ijhydene.2017.12.134.xml |  |  |  |  | comma-level | electrical conductivity | Resisting coking and sulfur poisoning of double perovskite Sr2TiFe0.5Mo0.5O6–δ anode material for solid oxide fuel cells | Elsevier | 2018 | no
22574 | ['La0.75Sr0.25Cr0.5Mn0.5O3'] | La0.75Sr0.25Cr0.5Mn0.5O3 | Conductivity | Conductivity2 |  | [1173.0] | 1173 | Kelvin^(1.0) | [900.0] | [150.0] | 150 | Meter^(-1.0) Siemens^(1.0) |  |  | ({ conductivity }: such as La0.75Sr0.25Cr0.5Mn0.5O3–δ (1.5 S cm−1 at 900 °C in 5% H2/Ar) ) FROM: It is notable that the conductivity value is higher than those of existing anode materials, such as La0.75Sr0.25Cr0.5Mn0.5O3–δ (1.5 S cm−1 at 900 °C in 5% H2/Ar) , Sr2Fe4/3Mo2/3O6–δ (16 S cm−1 at 800 °C in H2) , Sr2TiNi0.5Mo0.5O6–δ (17.5 S cm−1 at 800 °C in H2) , and Sr2Mg0.95Al0.05MoO6–δ (5.4 S cm−1 at 800 °C in 5% H2/Ar) , but lower than those of Sr2FeMoO6–δ (306 S cm−1 at 800 °C in H2) and SrMo0.9Fe0.1O3–δ (175 S cm−1 at 850 °C in H2) . | 10.1016-j.ijhydene.2017.12.134.xml |  |  |  |  | comma-level | conductivity | Resisting coking and sulfur poisoning of double perovskite Sr2TiFe0.5Mo0.5O6–δ anode material for solid oxide fuel cells | Elsevier | 2018 | no
22575 | ['Sr2Fe4'] | Sr2Fe4 | Conductivity | Conductivity2 |  | [1073.0] | 1073 | Kelvin^(1.0) | [800.0] | [1600.0] | 1600 | Meter^(-1.0) Siemens^(1.0) |  |  | ({ conductivity }: Sr2Fe4/3Mo2/3O6–δ (16 S cm−1 at 800 °C in H2) ) FROM: It is notable that the conductivity value is higher than those of existing anode materials, such as La0.75Sr0.25Cr0.5Mn0.5O3–δ (1.5 S cm−1 at 900 °C in 5% H2/Ar) , Sr2Fe4/3Mo2/3O6–δ (16 S cm−1 at 800 °C in H2) , Sr2TiNi0.5Mo0.5O6–δ (17.5 S cm−1 at 800 °C in H2) , and Sr2Mg0.95Al0.05MoO6–δ (5.4 S cm−1 at 800 °C in 5% H2/Ar) , but lower than those of Sr2FeMoO6–δ (306 S cm−1 at 800 °C in H2) and SrMo0.9Fe0.1O3–δ (175 S cm−1 at 850 °C in H2) . | 10.1016-j.ijhydene.2017.12.134.xml |  |  |  |  | comma-level | conductivity | Resisting coking and sulfur poisoning of double perovskite Sr2TiFe0.5Mo0.5O6–δ anode material for solid oxide fuel cells | Elsevier | 2018 | no
22576 | ['Sr2TiNi0.5Mo0.5O6–δ'] | Sr2TiNi0.5Mo0.5O6–δ | Conductivity | Conductivity2 |  | [1073.0] | 1073 | Kelvin^(1.0) | [800.0] | [1750.0] | 1750 | Meter^(-1.0) Siemens^(1.0) |  |  | ({ conductivity }: Sr2TiNi0.5Mo0.5O6–δ (17.5 S cm−1 at 800 °C in H2) ) FROM: It is notable that the conductivity value is higher than those of existing anode materials, such as La0.75Sr0.25Cr0.5Mn0.5O3–δ (1.5 S cm−1 at 900 °C in 5% H2/Ar) , Sr2Fe4/3Mo2/3O6–δ (16 S cm−1 at 800 °C in H2) , Sr2TiNi0.5Mo0.5O6–δ (17.5 S cm−1 at 800 °C in H2) , and Sr2Mg0.95Al0.05MoO6–δ (5.4 S cm−1 at 800 °C in 5% H2/Ar) , but lower than those of Sr2FeMoO6–δ (306 S cm−1 at 800 °C in H2) and SrMo0.9Fe0.1O3–δ (175 S cm−1 at 850 °C in H2) . | 10.1016-j.ijhydene.2017.12.134.xml |  |  |  |  | comma-level | conductivity | Resisting coking and sulfur poisoning of double perovskite Sr2TiFe0.5Mo0.5O6–δ anode material for solid oxide fuel cells | Elsevier | 2018 | no
22577 | ['Sr2Mg0.95Al0.05MoO6'] | Sr2Mg0.95Al0.05MoO6 | Conductivity | Conductivity2 |  | [1073.0] | 1073 | Kelvin^(1.0) | [800.0] | [540.0] | 540 | Meter^(-1.0) Siemens^(1.0) |  |  | ({ conductivity }: and Sr2Mg0.95Al0.05MoO6–δ (5.4 S cm−1 at 800 °C in 5% H2/Ar) ) FROM: It is notable that the conductivity value is higher than those of existing anode materials, such as La0.75Sr0.25Cr0.5Mn0.5O3–δ (1.5 S cm−1 at 900 °C in 5% H2/Ar) , Sr2Fe4/3Mo2/3O6–δ (16 S cm−1 at 800 °C in H2) , Sr2TiNi0.5Mo0.5O6–δ (17.5 S cm−1 at 800 °C in H2) , and Sr2Mg0.95Al0.05MoO6–δ (5.4 S cm−1 at 800 °C in 5% H2/Ar) , but lower than those of Sr2FeMoO6–δ (306 S cm−1 at 800 °C in H2) and SrMo0.9Fe0.1O3–δ (175 S cm−1 at 850 °C in H2) . | 10.1016-j.ijhydene.2017.12.134.xml |  |  |  |  | comma-level | conductivity | Resisting coking and sulfur poisoning of double perovskite Sr2TiFe0.5Mo0.5O6–δ anode material for solid oxide fuel cells | Elsevier | 2018 | no
22578 | ['Sr2FeMoO6'] | Sr2FeMoO6 | Conductivity | Conductivity2 |  | [1073.0] | 1073 | Kelvin^(1.0) | [800.0] | [30600.0] | 30600 | Meter^(-1.0) Siemens^(1.0) |  |  | ({ conductivity }: those of Sr2FeMoO6–δ (306 S cm−1 at 800 °C in H2) and SrMo0.9Fe0.1O3–δ (175 S cm−1 at 850 °C in H2) .) FROM: It is notable that the conductivity value is higher than those of existing anode materials, such as La0.75Sr0.25Cr0.5Mn0.5O3–δ (1.5 S cm−1 at 900 °C in 5% H2/Ar) , Sr2Fe4/3Mo2/3O6–δ (16 S cm−1 at 800 °C in H2) , Sr2TiNi0.5Mo0.5O6–δ (17.5 S cm−1 at 800 °C in H2) , and Sr2Mg0.95Al0.05MoO6–δ (5.4 S cm−1 at 800 °C in 5% H2/Ar) , but lower than those of Sr2FeMoO6–δ (306 S cm−1 at 800 °C in H2) and SrMo0.9Fe0.1O3–δ (175 S cm−1 at 850 °C in H2) . | 10.1016-j.ijhydene.2017.12.134.xml |  |  |  |  | comma-level | conductivity | Resisting coking and sulfur poisoning of double perovskite Sr2TiFe0.5Mo0.5O6–δ anode material for solid oxide fuel cells | Elsevier | 2018 | no
22579 | ['SOFC'] | SOFC | Conductivity | Conductivity2 |  | [1023.0, 1123.0] | 1073 | Kelvin^(1.0) | [750.0, 850.0] | [2200.0] | 2200 | Meter^(-1.0) Siemens^(1.0) |  |  | (The electrical conductivity of the STFM05 anode reaches above 22 S cm−1 at 750–850 °C, which indicates the favorable electron transport ability and makes it feasible to serve as the anode support of SOFC.) FROM: The electrical conductivity of the STFM05 anode reaches above 22 S cm−1 at 750–850 °C, which indicates the favorable electron transport ability and makes it feasible to serve as the anode support of SOFC. | 10.1016-j.ijhydene.2017.12.134.xml |  |  |  |  | comma-level | electrical conductivity | Resisting coking and sulfur poisoning of double perovskite Sr2TiFe0.5Mo0.5O6–δ anode material for solid oxide fuel cells | Elsevier | 2018 | no
22580 | ['ammonium thiocyanate'] | ammonium thiocyanate | Conductivity | Conductivity2 |  | [295] | 295 | Kelvin^(1.0) |  | [0.1] | 0.1 | Meter^(-1.0) Siemens^(1.0) |  |  | ({ conductivity }: (1.51 ± 0.12) × 10−3 S/cm on addition of 25 wt.% glycerol at room temperature in the matrix of chitosan–ammonium thiocyanate (NH4SCN) with 40 wt.% NH4SCN concentration.) FROM: The conductivity improved from (1.81 ± 0.50) × 10−4 S/cm to (1.51 ± 0.12) × 10−3 S/cm on addition of 25 wt.% glycerol at room temperature in the matrix of chitosan–ammonium thiocyanate (NH4SCN) with 40 wt.% NH4SCN concentration. | 10.1016-B978-0-12-809261-3.00005-X.xml |  |  |  |  | comma-level | conductivity | 5 Thermoelectric Properties of Biopolymer Composites | Elsevier | 2017 | no
22581 | ['poly(vinyl alcohol ) blend'] | poly(vinyl alcohol ) blend | Conductivity | Conductivity2 |  | [295] | 295 | Kelvin^(1.0) |  | [0.0020700000000000002] | 0.00207 | Meter^(-1.0) Siemens^(1.0) |  |  | (A biopolymer composite was prepared and the highest conductivity 2.07 × 10−5 S/cm at room temperature with chitosan–poly(vinyl alcohol) blend having concentration of 24–36 wt.% along with 40 wt.% ammonium nitrate (NH4NO3) was reported.) FROM: A biopolymer composite was prepared and the highest conductivity 2.07 × 10−5 S/cm at room temperature with chitosan–poly(vinyl alcohol) blend having concentration of 24–36 wt.% along with 40 wt.% ammonium nitrate (NH4NO3) was reported. | 10.1016-B978-0-12-809261-3.00005-X.xml |  |  |  |  | comma-level | highest conductivity | 5 Thermoelectric Properties of Biopolymer Composites | Elsevier | 2017 | no
22582 | ['Pristine PEDOT : PSS'] | Pristine PEDOT : PSS | Conductivity | Conductivity2 |  | [295] | 295 | Kelvin^(1.0) |  | [100.0] | 100 | Meter^(-1.0) Siemens^(1.0) |  |  | (Pristine PEDOT:PSS tends to form PEDOT-rich cores surrounded by a PSS-rich shell in aqueous solution, so its electrical conductivity (σ) is usually around 1 S/cm at room temperature due to the electrical insulation of the PSS segments [,].) FROM: Pristine PEDOT:PSS tends to form PEDOT-rich cores surrounded by a PSS-rich shell in aqueous solution, so its electrical conductivity (σ) is usually around 1 S/cm at room temperature due to the electrical insulation of the PSS segments [,]. | 10.1016-j.synthmet.2020.116536.xml |  |  |  |  | comma-level | electrical conductivity | Constructing Ordered-Structure Organic Thermoelectric Films via Supramolecular Self-Assembly of PEDOT:PSS and Conjugated Triblock Copolymer | Elsevier | 2020 | no
22583 | ['pristine SnTe'] | pristine SnTe | Conductivity | Conductivity2 |  | [823.0] | 823 | Kelvin^(1.0) | [823.0] | [190000.0] | 190000 | Meter^(-1.0) Siemens^(1.0) |  |  | (The pristine SnTe reaches a high power factor of ∼26 μW cm−1 K−2 at 823 K, which benefits from large electrical conductivity (∼1900 S cm−1), resulting from the higher density and less other impurities of the middle region of the samples after zone-melting.) FROM: The pristine SnTe reaches a high power factor of ∼26 μW cm−1 K−2 at 823 K, which benefits from large electrical conductivity (∼1900 S cm−1), resulting from the higher density and less other impurities of the middle region of the samples after zone-melting. | 10.1039-c5ra08542j.html |  |  |  |  | comma-level | electrical conductivity | Enhanced power factor in the promising thermoelectric material SnPbxTe prepared via zone-melting | RSC | 2015 | no
22584 | ['Ca3Co3.8Cu0.2O9'] | Ca3Co3.8Cu0.2O9 | Conductivity | Conductivity2 |  | [1000.0] | 1000 | Kelvin^(1.0) | [1000.0] | [16340.0] | 16340 | Meter^(-1.0) Siemens^(1.0) |  |  | ({ highest electric conductivities }: with conductivity of 163.4 S/cm achieved in Ca3Co3.8Cu0.2O9 at 1000 K .) FROM: By surveying the available data in literature on the effects of doping in Ca3Co4O9, it was noticed that Co-site doping by Cu has resulted in one of the highest electric conductivities in Ca3Co4O9 based system, with conductivity of 163.4 S/cm achieved in Ca3Co3.8Cu0.2O9 at 1000 K . | 10.1016-j.jallcom.2012.02.112.xml |  |  |  |  | comma-level | highest electric conductivities | The effects of dual doping on the thermoelectric properties of Ca3−x M x Co4−y CuyO9 (M=Na, La) | Elsevier | 2012 | no
22585 | ['Ca2.85Na0.05Co4O9'] | Ca2.85Na0.05Co4O9 | Conductivity | Conductivity2 |  | [1054.0] | 1054 | Kelvin^(1.0) | [1054.0] | [3360.0] | 3360 | Meter^(-1.0) Siemens^(1.0) | doping by Na |  | (On the other hand, one of the highest Seebeck coefficients of 274 μV/K has been achieved in Ca-site doping by Na, obtained in Ca2.85Na0.05Co4O9 at 1054 K, though its electric conductivity is rather low, measured to be only 33.6 S/cm.) FROM: On the other hand, one of the highest Seebeck coefficients of 274 μV/K has been achieved in Ca-site doping by Na, obtained in Ca2.85Na0.05Co4O9 at 1054 K, though its electric conductivity is rather low, measured to be only 33.6 S/cm. | 10.1016-j.jallcom.2012.02.112.xml |  |  |  |  | comma-level | electric conductivity | The effects of dual doping on the thermoelectric properties of Ca3−x M x Co4−y CuyO9 (M=Na, La) | Elsevier | 2012 | no
22586 | ['Bi2S3'] | Bi2S3 | Conductivity | Conductivity2 |  | [295] | 295 | Kelvin^(1.0) |  | [6.0] | 6 | Meter^(-1.0) Siemens^(1.0) |  |  | (Conducting-atomic force microscopy (C-AFM) and resistivity studies exemplified that Bi2S3 QDs are characterized by high intrinsic nanoscale electronic conductivity (0.06 S cm−1) and are also capable of converting thermal energy available at room temperature or under illumination into current.) FROM: Conducting-atomic force microscopy (C-AFM) and resistivity studies exemplified that Bi2S3 QDs are characterized by high intrinsic nanoscale electronic conductivity (0.06 S cm−1) and are also capable of converting thermal energy available at room temperature or under illumination into current. | 10.1016-j.electacta.2013.05.008.xml |  |  |  |  | comma-level | conductivity | A CdS/Bi2S3 bilayer and a poly(3,4-ethylenedioxythiophene)/S2− interface control quantum dot solar cell performance | Elsevier | 2013 | no
22587 | ['Bi2S3'] | Bi2S3 | Conductivity | Conductivity2 |  | [295] | 295 | Kelvin^(1.0) |  | [2.0] | 2 | Meter^(-1.0) Siemens^(1.0) |  |  | (The propensity of neat Bi2S3 to conduct electrons easily is explained by its intrinsic high electronic conductivity (σ = 0.02 S cm−1 at RT).) FROM: The propensity of neat Bi2S3 to conduct electrons easily is explained by its intrinsic high electronic conductivity (σ = 0.02 S cm−1 at RT). | 10.1016-j.electacta.2013.05.008.xml |  |  |  |  | comma-level | conductivity | A CdS/Bi2S3 bilayer and a poly(3,4-ethylenedioxythiophene)/S2− interface control quantum dot solar cell performance | Elsevier | 2013 | no
22589 | ['TiO2 nanowire'] | TiO2 nanowire | Conductivity | Conductivity2 |  | [298.0] | 298 | Kelvin^(1.0) | [25.0] | [75.0] | 75 | Meter^(-1.0) Siemens^(1.0) |  |  | ( the conductivity of the composite membranes at low TiO2 nanowire concentrations (2 and 5 wt%) almost remained above 0.75 S/cm at 25 °C and 100 RH%.) FROM: However, the conductivity of the composite membranes at low TiO2 nanowire concentrations (2 and 5 wt%) almost remained above 0.75 S/cm at 25 °C and 100 RH%. | 10.1016-j.memsci.2010.11.070.xml |  |  |  |  | comma-level | conductivity | Self-assembly of durable Nafion/TiO2 nanowire electrolyte membranes for elevated-temperature PEM fuel cells | Elsevier | 2011 | no
22591 | ['CCO pellets'] | CCO pellets | Conductivity | Conductivity2 |  | [1193.0] | 1193 | Kelvin^(1.0) | [920.0] | [5600.0] | 5600 | Meter^(-1.0) Siemens^(1.0) |  |  | (CCO pellets (CS) sintered conventionally at 920 °C exhibit an electrical conductivity of 56 S/cm at 100 °C similar to results already reported by Moon et al. in ref. .) FROM: CCO pellets (CS) sintered conventionally at 920 °C exhibit an electrical conductivity of 56 S/cm at 100 °C similar to results already reported by Moon et al. in ref. . | 10.1016-j.jeurceramsoc.2017.11.017.xml |  | sintered |  |  | comma-level | electrical conductivity | Sintering behavior, microstructure and thermoelectric properties of calcium cobaltite thick films for transversal thermoelectric multilayer generators | Elsevier | 2018 | no
22592 | ['pristine BaAg2SnSe4'] | pristine BaAg2SnSe4 | Conductivity | Conductivity2 |  | [323.0] | 323 | Kelvin^(1.0) | [323.0] | [24.0] | 24 | Meter^(-1.0) Siemens^(1.0) |  |  | (The pristine BaAg2SnSe4 exhibits a considerably lower electrical conductivity (about 0.24 S cm−1 at 323 K) with a much weaker temperature dependence and a maximum near 600 K.) FROM: The pristine BaAg2SnSe4 exhibits a considerably lower electrical conductivity (about 0.24 S cm−1 at 323 K) with a much weaker temperature dependence and a maximum near 600 K. | 10.1016-j.mtphys.2019.100098.xml |  |  |  |  | comma-level | electrical conductivity | Ultralow thermal conductivity of BaAg2SnSe4 and the effect of doping by Ga and In | Elsevier | 2019 | no
22593 | ['BaAg2Ga0.009Sn0.991Se4'] | BaAg2Ga0.009Sn0.991Se4 | Conductivity | Conductivity2 |  | [295] | 295 | Kelvin^(1.0) | [323.0] | [281.0] | 281 | Meter^(-1.0) Siemens^(1.0) |  |  | ( the electrical conductivity at room temperature (taken as 323 K) stands at 2.81 S cm−1 for BaAg2Ga0.009Sn0.991Se4) FROM: In the case of Ga doping, the electrical conductivity at room temperature (taken as 323 K) stands at 2.81 S cm−1 for BaAg2Ga0.009Sn0.991Se4, while the In-doped structure BaAg2In0.005Sn0.995Se4 attains 0.78 S cm−1. | 10.1016-j.mtphys.2019.100098.xml |  |  |  |  | comma-level | electrical conductivity | Ultralow thermal conductivity of BaAg2SnSe4 and the effect of doping by Ga and In | Elsevier | 2019 | no
22594 | ['BaAg2In0.005Sn0.995Se4'] | BaAg2In0.005Sn0.995Se4 | Conductivity | Conductivity2 |  | [295] | 295 | Kelvin^(1.0) |  | [78.0] | 78 | Meter^(-1.0) Siemens^(1.0) |  |  | ({ electrical conductivity at room temperature }: while the In-doped structure BaAg2In0.005Sn0.995Se4 attains 0.78 S cm−1.) FROM: In the case of Ga doping, the electrical conductivity at room temperature (taken as 323 K) stands at 2.81 S cm−1 for BaAg2Ga0.009Sn0.991Se4, while the In-doped structure BaAg2In0.005Sn0.995Se4 attains 0.78 S cm−1. | 10.1016-j.mtphys.2019.100098.xml |  |  |  |  | comma-level | electrical conductivity | Ultralow thermal conductivity of BaAg2SnSe4 and the effect of doping by Ga and In | Elsevier | 2019 | no
22595 | ['undoped SnTe'] | undoped SnTe | Conductivity | Conductivity2 |  | [300.0] | 300 | Kelvin^(1.0) | [300.0] | [770600.0] | 770600 | Meter^(-1.0) Siemens^(1.0) |  |  | ({ at 300 K }: The electrical conductivity decreases significantly from ∼7706 S cm−1 for undoped SnTe) FROM: The electrical conductivity decreases significantly from ∼7706 S cm−1 for undoped SnTe to ∼2364 S cm−1 for 19% Sb doped SnTe samples at 300 K, which is consistent with the carrier density data (). | 10.1016-j.jallcom.2018.09.234.xml |  |  |  |  | comma-level | electrical conductivity | Enhancing thermoelectric performance of SnTe via stepwisely optimizing electrical and thermal transport properties | Elsevier | 2019 | no
22596 | ['19 % Sb doped SnTe'] | 19 % Sb doped SnTe | Conductivity | Conductivity2 |  | [300.0] | 300 | Kelvin^(1.0) | [300.0] | [236400.0] | 236400 | Meter^(-1.0) Siemens^(1.0) |  |  | ({ electrical conductivity }: ∼2364 S cm−1 for 19% Sb doped SnTe samples at 300 K) FROM: The electrical conductivity decreases significantly from ∼7706 S cm−1 for undoped SnTe to ∼2364 S cm−1 for 19% Sb doped SnTe samples at 300 K, which is consistent with the carrier density data (). | 10.1016-j.jallcom.2018.09.234.xml |  |  |  |  | comma-level | electrical conductivity | Enhancing thermoelectric performance of SnTe via stepwisely optimizing electrical and thermal transport properties | Elsevier | 2019 | no
22597 | ['Sn0.823Sb0.17In0.007Te'] | Sn0.823Sb0.17In0.007Te | Conductivity | Conductivity2 |  | [300.0] | 300 | Kelvin^(1.0) | [300.0] | [205700.0] | 205700 | Meter^(-1.0) Siemens^(1.0) |  |  | (The electrical conductivity is decline from ∼2057 S cm−1 for Sn0.823Sb0.17In0.007Te to ∼1483 S cm−1 for Sn0.823Sb0.17In0.007Te0.95Se0.05 at 300 K with raising Se fractions) FROM: The electrical conductivity is decline from ∼2057 S cm−1 for Sn0.823Sb0.17In0.007Te to ∼1483 S cm−1 for Sn0.823Sb0.17In0.007Te0.95Se0.05 at 300 K with raising Se fractions, as shown in | 10.1016-j.jallcom.2018.09.234.xml |  |  |  |  | comma-level | electrical conductivity | Enhancing thermoelectric performance of SnTe via stepwisely optimizing electrical and thermal transport properties | Elsevier | 2019 | no
22598 | ['undoped SnTe'] | undoped SnTe | Conductivity | Conductivity2 |  | [300.0] | 300 | Kelvin^(1.0) | [300.0] | [770600.0] | 770600 | Meter^(-1.0) Siemens^(1.0) |  |  | ({ at 300 K }: The electrical conductivity experienced a significant decrease from ∼7706 S cm−1 for undoped SnTe) FROM: The electrical conductivity experienced a significant decrease from ∼7706 S cm−1 for undoped SnTe to ∼1483 S cm−1 for Sn0.823Sb0.17In0.007Te0.98Se0.02 at 300 K, as presented in ( | 10.1016-j.jallcom.2018.09.234.xml |  |  |  |  | comma-level | electrical conductivity | Enhancing thermoelectric performance of SnTe via stepwisely optimizing electrical and thermal transport properties | Elsevier | 2019 | no
22599 | ['Sn0.823Sb0.17In0.007Te0.98Se0.02'] | Sn0.823Sb0.17In0.007Te0.98Se0.02 | Conductivity | Conductivity2 |  | [300.0] | 300 | Kelvin^(1.0) | [300.0] | [148300.0] | 148300 | Meter^(-1.0) Siemens^(1.0) |  |  | ({ electrical conductivity }: ∼1483 S cm−1 for Sn0.823Sb0.17In0.007Te0.98Se0.02 at 300 K) FROM: The electrical conductivity experienced a significant decrease from ∼7706 S cm−1 for undoped SnTe to ∼1483 S cm−1 for Sn0.823Sb0.17In0.007Te0.98Se0.02 at 300 K, as presented in ( | 10.1016-j.jallcom.2018.09.234.xml |  |  |  |  | comma-level | electrical conductivity | Enhancing thermoelectric performance of SnTe via stepwisely optimizing electrical and thermal transport properties | Elsevier | 2019 | no
22600 | ['SWNTs'] | SWNTs | Conductivity | Conductivity2 |  | [295] | 295 | Kelvin^(1.0) |  | [10300.0] | 10300 | Meter^(-1.0) Siemens^(1.0) |  |  | ({ at room temperature }: Yu et al. used single-walled carbon nanotubes (SWNTs) as fillers to prepared SWNTs/PEDOT:PSS composites and obtained a high electrical conductivity of ∼103 S cm−1 as the SWNTs formed a three-dimensional conductive network) FROM: For example, Yu et al. used single-walled carbon nanotubes (SWNTs) as fillers to prepared SWNTs/PEDOT:PSS composites and obtained a high electrical conductivity of ∼103 S cm−1 as the SWNTs formed a three-dimensional conductive network, resulting in a large TE power factor in the in-plane direction of the composites, ∼160 μW m−1 K−2 at room temperature. | 10.1016-j.orgel.2016.09.008.xml |  |  |  |  | comma-level | electrical conductivity | Influence of electronic type of SWNTs on the thermoelectric properties of SWNTs/PANI composite films | Elsevier | 2016 | no
22601 | ['Bi2Te3.45'] | Bi2Te3.45 | Conductivity | Conductivity2 |  | [307.0] | 307 | Kelvin^(1.0) | [307.0] | [103000.0] | 103000 | Meter^(-1.0) Siemens^(1.0) |  |  | (The sample of Bi2Te3.45 reached a very high electrical conductivity of 1.03 × 105 S m−1 at 307 K.) FROM: The sample of Bi2Te3.45 reached a very high electrical conductivity of 1.03 × 105 S m−1 at 307 K. | 10.1016-j.mseb.2004.11.001.xml |  |  |  |  | comma-level | electrical conductivity | Thermoelectric properties of hydrothermally synthesized and hot pressed n-type Bi2Te3 alloys with different contents of Te | Elsevier | 2005 | no
22602 | ['rGO-based'] | rGO-based | Conductivity | Conductivity2 |  | [295] | 295 | Kelvin^(1.0) |  | [1500.0] | 1500 | Meter^(-1.0) Siemens^(1.0) |  |  | (Despite its relatively low electrical conductivity (σ ≈ 15 S cm−1), the rGO-based chemical sensor was able to detect chemically aggressive vapours at the parts per billion level using an air sample at room temperature.) FROM: Despite its relatively low electrical conductivity (σ ≈ 15 S cm−1), the rGO-based chemical sensor was able to detect chemically aggressive vapours at the parts per billion level using an air sample at room temperature. | 10.1039-c9ta07552f.html |  |  |  |  | comma-level | electrical conductivity | Colloidal nanoparticle inks for printing functional devices: emerging trends and future prospects | RSC | 2019 | no
22603 | ['V2O5'] | V2O5 | Conductivity | Conductivity2 |  | [323.0] | 323 | Kelvin^(1.0) | [50.0] | [0.01] | 0.01 | Meter^(-1.0) Siemens^(1.0) |  |  | (The electrical conductivity of V2O5 measured under air was about 1.0 × 10−4 S/cm at 50 °C and 4.5 × 10−4 S/cm at 200 °C .) FROM: The electrical conductivity of V2O5 measured under air was about 1.0 × 10−4 S/cm at 50 °C and 4.5 × 10−4 S/cm at 200 °C . | 10.1016-j.apsusc.2020.145280.xml |  |  |  |  | comma-level | electrical conductivity | Low-temperature phase synthesis of V1-xTixO2 oxide systems using Pt impregnation | Elsevier | 2020 | no
22604 | ['V2O5'] | V2O5 | Conductivity | Conductivity2 |  | [323.0] | 323 | Kelvin^(1.0) | [50.0] | [1.4] | 1.4 | Meter^(-1.0) Siemens^(1.0) |  |  | ( the electrical conductivities of thin film V2O5 were about 1.4 × 10−2 S/cm and 2.1 × 10−4 S/cm at 50 °C and 350 °C .) FROM: In the case of the hydrogen atmosphere, the electrical conductivities of thin film V2O5 were about 1.4 × 10−2 S/cm and 2.1 × 10−4 S/cm at 50 °C and 350 °C . | 10.1016-j.apsusc.2020.145280.xml |  |  |  |  | comma-level | electrical conductivities | Low-temperature phase synthesis of V1-xTixO2 oxide systems using Pt impregnation | Elsevier | 2020 | no
22605 | ['Single crystal Ca3Co4O9'] | Single crystal Ca3Co4O9 | Conductivity | Conductivity2 |  | [295] | 295 | Kelvin^(1.0) |  | [300.0, 800.0] | 550 | Meter^(-1.0) Siemens^(1.0) |  |  | (Single crystal Ca3Co4O9 exhibits a high Seebeck coefficient (∼130 μV K−1) but a low electrical conductivity (3 ∼ 8 S cm−1) at room temperature .) FROM: Single crystal Ca3Co4O9 exhibits a high Seebeck coefficient (∼130 μV K−1) but a low electrical conductivity (3 ∼ 8 S cm−1) at room temperature . | 10.1016-j.synthmet.2017.11.010.xml |  |  |  |  | comma-level | electrical conductivity | Design and fabrication of low resistance palm-power generator based on flexible thermoelectric composite film | Elsevier | 2018 | no
22606 | ['SrTi0.90Nb0.10O3'] | SrTi0.90Nb0.10O3 | Conductivity | Conductivity2 |  | [1160.0] | 1160 | Kelvin^(1.0) | [1160.0] | [36500.0] | 36500 | Meter^(-1.0) Siemens^(1.0) |  |  | ({ σ }: ranging from 3.65 × 104 S/m at 426 K to 1.23 × 104 S/m at 1160 K that is similar to the values published for SrTi0.90Nb0.10O3±δ ceramics before [) FROM: The lowest σ is obtained for the stoichiometric SrTi0.90Nb0.10O3±δ (STN10) ceramics without rGO, ranging from 3.65 × 104 S/m at 426 K to 1.23 × 104 S/m at 1160 K that is similar to the values published for SrTi0.90Nb0.10O3±δ ceramics before [,]. | 10.1016-j.carbon.2018.11.023.xml |  |  |  |  | comma-level | σ | Thermoelectric performance of Nb-doped SrTiO3 enhanced by reduced graphene oxide and Sr deficiency cooperation | Elsevier | 2019 | no
22607 | ['rGO'] | rGO | Conductivity | Conductivity2 |  | [328.0] | 328 | Kelvin^(1.0) | [328.0] | [238000.0] | 238000 | Meter^(-1.0) Siemens^(1.0) |  |  | ( among all the samples the nSTN15 + rGO has the highest electrical conductivity of 2.38 × 105 S/m at 328 K) FROM: Thus, among all the samples the nSTN15 + rGO has the highest electrical conductivity of 2.38 × 105 S/m at 328 K, which gradually decreases with temperature to 3.5 × 104 S/m at 1023 K. | 10.1016-j.carbon.2018.11.023.xml |  |  |  |  | comma-level | highest electrical conductivity | Thermoelectric performance of Nb-doped SrTiO3 enhanced by reduced graphene oxide and Sr deficiency cooperation | Elsevier | 2019 | no
22608 | ['La1–xSrxCoO3-δ'] | La1–xSrxCoO3-δ | Conductivity | Conductivity2 |  | [295] | 295 | Kelvin^(1.0) |  | [105.0] | 105 | Meter^(-1.0) Siemens^(1.0) |  |  | (La1–xSrxCoO3-δ undergoes metal–insulator transition at a critical substitution of x = 0.18 and exhibits excellent intrinsic conductivity (up to 105 S/m) among oxides at room temperature [) FROM: La1–xSrxCoO3-δ undergoes metal–insulator transition at a critical substitution of x = 0.18 and exhibits excellent intrinsic conductivity (up to 105 S/m) among oxides at room temperature [,]. | 10.1016-j.jeurceramsoc.2020.02.063.xml |  |  |  |  | comma-level | conductivity | Experimental and theoretical study on enhanced electrical properties of nickel-substituted La0.5Sr0.5CoO3−δ ceramics | Elsevier | 2020 | no
22610 | ['PANI nanocomposite'] | PANI nanocomposite | Conductivity | Conductivity2 |  | [295] | 295 | Kelvin^(1.0) |  | [2650.0] | 2650 | Meter^(-1.0) Siemens^(1.0) |  |  | (The resulting GN@PANI nanocomposite obtained the initial electrical conductivity at room temperature of 26.5 S cm−1.) FROM: The resulting GN@PANI nanocomposite obtained the initial electrical conductivity at room temperature of 26.5 S cm−1. | 10.1016-j.compscitech.2016.01.014.xml |  |  |  |  | comma-level | electrical conductivity | Conducting polymer/carbon particle thermoelectric composites: Emerging green energy materials | Elsevier | 2016 | no
22611 | ['Tungsten trioxide'] | Tungsten trioxide | Conductivity | Conductivity2 |  | [300.0] | 300 | Kelvin^(1.0) | [300.0] | [200.0] | 200 | Meter^(-1.0) Siemens^(1.0) |  |  | (Tungsten trioxide (WO3) has a very low thermal conductivity (1.6 W/m.K at 300 K) and its electrical conductivity is on the order of 2 S/cm at 300 K.) FROM: Tungsten trioxide (WO3) has a very low thermal conductivity (1.6 W/m.K at 300 K) and its electrical conductivity is on the order of 2 S/cm at 300 K. | 10.1016-j.intermet.2013.04.011.xml |  |  |  |  | comma-level | conductivity | Synthesis and thermoelectric properties of CoSb3/WO3 thermoelectric composites | Elsevier | 2013 | no
22612 | ['polycrystalline ZnO'] | polycrystalline ZnO | Conductivity | Conductivity2 |  | [295] | 295 | Kelvin^(1.0) |  | [1000.0] | 1000 | Meter^(-1.0) Siemens^(1.0) |  |  | ({ at room temperature }: polycrystalline ZnO exhibits electrical conductivities of the order of 10 S/cm) FROM: For example, polycrystalline ZnO exhibits electrical conductivities of the order of 10 S/cm, Seebeck coefficients of about −400 μV/K, and thermal conductivities of around 40 W/mK at room temperature . | 10.1016-j.jeurceramsoc.2017.03.019.xml |  |  |  |  | comma-level | electrical conductivities | Phase formation, microstructure development and thermoelectric properties of (ZnO)kIn2O3 ceramics | Elsevier | 2017 | no
22613 | ['pristine SnTe'] | pristine SnTe | Conductivity | Conductivity2 |  | [295] | 295 | Kelvin^(1.0) |  | [826500.0] | 826500 | Meter^(-1.0) Siemens^(1.0) |  |  | ({ at room temperature }: pristine SnTe exhibits a σ value of ∼8265 S cm−1) FROM: Near room temperature, pristine SnTe exhibits a σ value of ∼8265 S cm−1, which drastically reduces to ∼3032 S cm−1 for the composition of Sn0.88Sb0.12Te. | 10.1039-c6ee00728g.html |  |  |  |  | comma-level | σ | The origin of low thermal conductivity in Sn1−xSbxTe: phonon scattering via layered intergrowth nanostructures | RSC | 2016 | no
22614 | ['Sn0.88Sb0.12Te'] | Sn0.88Sb0.12Te | Conductivity | Conductivity2 |  | [295] | 295 | Kelvin^(1.0) |  | [303200.0] | 303200 | Meter^(-1.0) Siemens^(1.0) |  |  | ({ σ at room temperature }: which drastically reduces to ∼3032 S cm−1 for the composition of Sn0.88Sb0.12Te.) FROM: Near room temperature, pristine SnTe exhibits a σ value of ∼8265 S cm−1, which drastically reduces to ∼3032 S cm−1 for the composition of Sn0.88Sb0.12Te. | 10.1039-c6ee00728g.html |  |  |  |  | comma-level | σ | The origin of low thermal conductivity in Sn1−xSbxTe: phonon scattering via layered intergrowth nanostructures | RSC | 2016 | no
22615 | ['NaCl'] | NaCl | Conductivity | Conductivity2 |  | [277.0] | 277 | Kelvin^(1.0) | [4.0] | [1.23] | 1.23 | Meter^(-1.0) Siemens^(1.0) |  |  | (E. coli O157:H7 cells were centrifuged with 5000×g at 4 °C for 12 min, and the pelleted cells were washed by phosphate buffer saline (PBS) (pH, 7.2 ± 0.1, 0.01 M NaH2PO4, 0.03 M Na2HPO4, and 0.09 M NaCl, electrical conductivity 1.23 ± 0.09 S/m) twice, and then re-suspended in PBS with final concentration about 2 × 108 colony-forming units per milliliter (CFU/mL) before treatment.) FROM: E. coli O157:H7 cells were centrifuged with 5000×g at 4 °C for 12 min, and the pelleted cells were washed by phosphate buffer saline (PBS) (pH, 7.2 ± 0.1, 0.01 M NaH2PO4, 0.03 M Na2HPO4, and 0.09 M NaCl, electrical conductivity 1.23 ± 0.09 S/m) twice, and then re-suspended in PBS with final concentration about 2 × 108 colony-forming units per milliliter (CFU/mL) before treatment. | 10.1016-j.foodcont.2018.06.028.xml | 0.09 | milliliter |  |  | comma-level | electrical conductivity | Sublethal injury and recovery of Escherichia coli O157:H7 after ohmic heating | Elsevier | 2018 | no
22616 | ['Fe0.25Co0.75Sb2.99Bi0.01'] | Fe0.25Co0.75Sb2.99Bi0.01 | Conductivity | Conductivity2 |  | [295] | 295 | Kelvin^(1.0) |  | [100000.0] | 100000 | Meter^(-1.0) Siemens^(1.0) |  |  | ({ at RT }: the sample with composition Fe0.25Co0.75Sb2.99Bi0.01 turn out to be the most electrically conducting with RT σ ~10 × 104 S/m which is higher) FROM: Among all the synthesized samples, the sample with composition Fe0.25Co0.75Sb2.99Bi0.01 turn out to be the most electrically conducting with RT σ ~10 × 104 S/m which is higher than the previously reported values for similarly co-doped CoSb3 []. | 10.1016-j.intermet.2020.106796.xml |  |  |  |  | comma-level | σ | Optimization of electrical and thermal transport properties of Fe0.25Co0.75Sb3 Skutterudite employing the isoelectronic Bi-doping | Elsevier | 2020 | no
22617 | ['Cu7GeSe5I crystal'] | Cu7GeSe5I crystal | Conductivity | Conductivity2 |  | [300.0] | 300 | Kelvin^(1.0) | [300.0] | [64.0] | 64 | Meter^(-1.0) Siemens^(1.0) |  |  | (It was shown that Cu7GeSe5I crystal is characterized by the highest value of electrical conductivity among the well-known copper-containing superionic conductors (0.64 S/cm at the frequency of 106 Hz at 300 K) [].) FROM: It was shown that Cu7GeSe5I crystal is characterized by the highest value of electrical conductivity among the well-known copper-containing superionic conductors (0.64 S/cm at the frequency of 106 Hz at 300 K) []. | 10.1016-j.jallcom.2019.152792.xml |  |  |  |  | comma-level | electrical conductivity | Impedance studies and electrical conductivity of (Cu1–x Ag x )7GeSe5I mixed crystals | Elsevier | 2020 | no
22618 | ['Se / Sn'] | Se / Sn | Conductivity | Conductivity2 |  | [650.0] | 650 | Kelvin^(1.0) | [650.0] | [2220.0, 6240.0] | 4230 | Meter^(-1.0) Siemens^(1.0) |  |  | ( sample Se/Sn = 1, the electrical conductivity of all samples reached maximum value of 22.2-62.4 S/cm at 650 K which is two to six times larger) FROM: sample Se/Sn = 1, the electrical conductivity of all samples reached maximum value of 22.2-62.4 S/cm at 650 K which is two to six times larger than that of single crystal along b and c-axes. | 10.1016-j.jallcom.2020.155680.xml |  |  |  |  | comma-level | electrical conductivity | Se/Sn flux ratio effects on epitaxial SnSe thin films; crystallinity & domain rotation | Elsevier | 2020 | no
22619 | ['PEDOT : PSS / PEDOT'] | PEDOT : PSS / PEDOT | Conductivity | Conductivity2 |  | [300.0] | 300 | Kelvin^(1.0) | [300.0] | [1487.0] | 1487 | Meter^(-1.0) Siemens^(1.0) |  |  | ( the electrical conductivity of the PEDOT:PSS/PEDOT/cotton composite sharply increases up to 1487 S/m at 300 K) FROM: For example, the electrical conductivity of the PEDOT:PSS/PEDOT/cotton composite sharply increases up to 1487 S/m at 300 K, which is about two orders of magnitude higher than that of the PEDOT/cotton composite (17 S/m). | 10.1016-j.synthmet.2019.116254.xml |  |  |  |  | comma-level | electrical conductivity | Thermoelectric properties of flexible composite fabrics prepared by a gas polymerization combining solution coating process | Elsevier | 2020 | no
22620 | ['PEDOT : PSS / PEDOT'] | PEDOT : PSS / PEDOT | Conductivity | Conductivity2 |  | [300.0] | 300 | Kelvin^(1.0) | [300.0] | [1804.0] | 1804 | Meter^(-1.0) Siemens^(1.0) |  |  | (The PEDOT:PSS/PEDOT/wool composite fabric has the highest electrical conductivity (1804 S/m at 300 K) among all the composite fabrics) FROM: The PEDOT:PSS/PEDOT/wool composite fabric has the highest electrical conductivity (1804 S/m at 300 K) among all the composite fabrics, and this value keeps almost constant with the temperature increasing from 300 to 360 K (1834 S/m at 360 K). | 10.1016-j.synthmet.2019.116254.xml |  | fabric |  |  | comma-level | highest electrical conductivity | Thermoelectric properties of flexible composite fabrics prepared by a gas polymerization combining solution coating process | Elsevier | 2020 | no
22621 | ['PEDOT : PSS'] | PEDOT : PSS | Conductivity | Conductivity2 |  | [300.0] | 300 | Kelvin^(1.0) | [300.0] | [50.0, 300.0] | 175 | Meter^(-1.0) Siemens^(1.0) |  |  | ({ electrical conductivity }: those of the PEDOT:PSS coated polyester fabric (～ 50–300 S/m at 300 K) []) FROM: The electrical conductivity of the PEDOT:PSS/PEDOT/wool composite is much higher than those of the PEDOT:PSS coated polyester fabric (～ 50–300 S/m at 300 K) [], the PEDOT:PSS coated cotton fabric (10–310 S/m at 300 K) [], the PEDOT:PSS/silk composite (∼ 1.4 × 103 S/m at room temperature) [], while lower than that of the post-treated PEDOT:PSS film (7 × 104 S/m at room temperature) [], and that of the post-treated bulky paper (1.9 × 105 S/m at room temperature) []. | 10.1016-j.synthmet.2019.116254.xml |  | fabric |  |  | comma-level | electrical conductivity | Thermoelectric properties of flexible composite fabrics prepared by a gas polymerization combining solution coating process | Elsevier | 2020 | no
22622 | ['PEDOT : PSS'] | PEDOT : PSS | Conductivity | Conductivity2 |  | [300.0] | 300 | Kelvin^(1.0) | [300.0] | [10.0, 310.0] | 160 | Meter^(-1.0) Siemens^(1.0) |  |  | ({ electrical conductivity }: the PEDOT:PSS coated cotton fabric (10–310 S/m at 300 K) []) FROM: The electrical conductivity of the PEDOT:PSS/PEDOT/wool composite is much higher than those of the PEDOT:PSS coated polyester fabric (～ 50–300 S/m at 300 K) [], the PEDOT:PSS coated cotton fabric (10–310 S/m at 300 K) [], the PEDOT:PSS/silk composite (∼ 1.4 × 103 S/m at room temperature) [], while lower than that of the post-treated PEDOT:PSS film (7 × 104 S/m at room temperature) [], and that of the post-treated bulky paper (1.9 × 105 S/m at room temperature) []. | 10.1016-j.synthmet.2019.116254.xml |  | fabric |  |  | comma-level | electrical conductivity | Thermoelectric properties of flexible composite fabrics prepared by a gas polymerization combining solution coating process | Elsevier | 2020 | no
22623 | ['PEDOT : PSS'] | PEDOT : PSS | Conductivity | Conductivity2 |  | [295] | 295 | Kelvin^(1.0) |  | [1400.0] | 1400 | Meter^(-1.0) Siemens^(1.0) |  |  | ({ electrical conductivity }: the PEDOT:PSS/silk composite (∼ 1.4 × 103 S/m at room temperature) []) FROM: The electrical conductivity of the PEDOT:PSS/PEDOT/wool composite is much higher than those of the PEDOT:PSS coated polyester fabric (～ 50–300 S/m at 300 K) [], the PEDOT:PSS coated cotton fabric (10–310 S/m at 300 K) [], the PEDOT:PSS/silk composite (∼ 1.4 × 103 S/m at room temperature) [], while lower than that of the post-treated PEDOT:PSS film (7 × 104 S/m at room temperature) [], and that of the post-treated bulky paper (1.9 × 105 S/m at room temperature) []. | 10.1016-j.synthmet.2019.116254.xml |  |  |  |  | comma-level | electrical conductivity | Thermoelectric properties of flexible composite fabrics prepared by a gas polymerization combining solution coating process | Elsevier | 2020 | no
22624 | ['PEDOT : PSS film'] | PEDOT : PSS film | Conductivity | Conductivity2 |  | [295] | 295 | Kelvin^(1.0) |  | [70000.0] | 70000 | Meter^(-1.0) Siemens^(1.0) |  |  | ({ electrical conductivity }: that of the post-treated PEDOT:PSS film (7 × 104 S/m at room temperature) []) FROM: The electrical conductivity of the PEDOT:PSS/PEDOT/wool composite is much higher than those of the PEDOT:PSS coated polyester fabric (～ 50–300 S/m at 300 K) [], the PEDOT:PSS coated cotton fabric (10–310 S/m at 300 K) [], the PEDOT:PSS/silk composite (∼ 1.4 × 103 S/m at room temperature) [], while lower than that of the post-treated PEDOT:PSS film (7 × 104 S/m at room temperature) [], and that of the post-treated bulky paper (1.9 × 105 S/m at room temperature) []. | 10.1016-j.synthmet.2019.116254.xml |  | post-treated |  |  | comma-level | electrical conductivity | Thermoelectric properties of flexible composite fabrics prepared by a gas polymerization combining solution coating process | Elsevier | 2020 | no
22625 | ['Bi0.5Sb1.5Te3 with 0.67wt % Cu'] | Bi0.5Sb1.5Te3 with 0.67wt % Cu | Conductivity | Conductivity2 |  | [295] | 295 | Kelvin^(1.0) |  | [334100.0] | 334100 | Meter^(-1.0) Siemens^(1.0) |  |  | (The highest electrical conductivity reaches 3341S/cm at room temperature in Bi0.5Sb1.5Te3 with 0.67wt% Cu bulk sample.) FROM: The highest electrical conductivity reaches 3341S/cm at room temperature in Bi0.5Sb1.5Te3 with 0.67wt% Cu bulk sample. | 10.1007-s11595-018-1896-7.txt |  |  |  |  | comma-level | highest electrical conductivity | Effects of Electroless Plating with Cu Content on Thermoelectric and Mechanical Properties of p-type Bi0.5Sb1.5Te3 Bulk Alloys | Springer | 2018 | no
22626 | ['ZrRhBi'] | ZrRhBi | Conductivity | Conductivity2 |  | [295] | 295 | Kelvin^(1.0) |  | [87000.0] | 87000 | Meter^(-1.0) Siemens^(1.0) |  |  | ({ electrical conductivity at room temperature }: the value reported for ZrRhBi (8.7 × 104 S/m) .) FROM: At room temperature, the calculated value of electrical conductivity for our concerned material is 1.74 × 105 S/m, which is higher than the value reported for ZrRhBi (8.7 × 104 S/m) . | 10.1016-j.ceramint.2017.08.046.xml |  |  |  |  | comma-level | electrical conductivity | High temperature thermoelectric performance of p-type TaRhSn half Heusler compound: A computational assessment | Elsevier | 2017 | no
22627 | ['CuO'] | CuO | Conductivity | Conductivity2 |  | [310.0] | 310 | Kelvin^(1.0) | [310.0] | [22.2] | 22.2 | Meter^(-1.0) Siemens^(1.0) |  |  | ( demonstrating that the CuO NSs have a σ value of approximately 22.2 S/m at 310 K.) FROM: (A), demonstrating that the CuO NSs have a σ value of approximately 22.2 S/m at 310 K. | 10.1016-j.jeurceramsoc.2019.04.036.xml |  |  |  |  | comma-level | σ | Nanocomposites of CuO/SWCNT: Promising thermoelectric materials for mid-temperature thermoelectric generators | Elsevier | 2019 | no
22628 | ['BST composite'] | BST composite | Conductivity | Conductivity2 |  | [298.0] | 298 | Kelvin^(1.0) | [298.0] | [58000.0] | 58000 | Meter^(-1.0) Siemens^(1.0) |  |  | (The peak σ, 5.8 × 104 Sm−1, was obtained with 0.2 vol% of the ND/BST composite at 298 K, and the σ values decreases to 4.0 × 104 Sm−1 at 473 K with an increase in the temperature.) FROM: The peak σ, 5.8 × 104 Sm−1, was obtained with 0.2 vol% of the ND/BST composite at 298 K, and the σ values decreases to 4.0 × 104 Sm−1 at 473 K with an increase in the temperature. | 10.1016-j.nanoen.2018.10.069.xml |  |  |  |  | comma-level | peak σ | Strain-mediated point defects in thermoelectric p-type bismuth telluride polycrystalline | Elsevier | 2019 | no
22629 | ['CuAgSe-W'] | CuAgSe-W | Conductivity | Conductivity2 |  | [320.0] | 320 | Kelvin^(1.0) | [320.0] | [1.0600000000000002e-05] | 1.06e-05 | Meter^(-1.0) Siemens^(1.0) |  |  | (The pellet CuAgSe-W has a initial σ value of 1.06 × 10^5 S/m at 320 K) FROM: The pellet CuAgSe-W has a initial σ value of 1.06 × 10^5 S/m at 320 K, which rapidly decreases down to 3.65 × 10^3 S/m at 478 K after phase transition, and then slightly increase to 5.06 × 10^3 S/m at 561 K. | 10.1007-s10853-018-2676-7.txt |  |  |  |  | comma-level | σ | CuAgSe nanocrystals: colloidal synthesis, characterization and their thermoelectric performance | Springer | 2018 | no
22630 | ['PbTe'] | PbTe | Conductivity | Conductivity2 |  | [710.0] | 710 | Kelvin^(1.0) | [710.0] | [2370.0] | 2370 | Meter^(-1.0) Siemens^(1.0) |  |  | ({ σ }: that of PbTe (23.7 S cm−1 at 710 K).) FROM: The σ (Fig. 4a) of porous nanosheets remains unchanged with increasing temperature from room temperature to about 670 K and then increases from 12.4 S m−1 at 670 K to 42.5 S m−1 at 710 K and sharply goes to 220 S m−1 at 750 K, which is larger compared to that of PbTe (23.7 S cm−1 at 710 K). | 10.1039-c4cc07515c.html |  |  |  |  | comma-level | σ | Inhomogenous doping induced the imperfect self-assembly of nanocrystals for the synthesis of porous AgPb10BiTe12 nanosheets and their thermoelectric transport properties | RSC | 2015 | no
22631 | ['PbS+1 % PbCl2'] | PbS+1 % PbCl2 | Conductivity | Conductivity2 |  | [300.0] | 300 | Kelvin^(1.0) | [300.0] | [191600.0] | 191600 | Meter^(-1.0) Siemens^(1.0) |  |  | (The σ at 300 K decreases from ~1916 S cm−1 of PbS+1% PbCl2 into ~689 S cm−1 of PbS+4% CaS+1% PbCl2.) FROM: The σ at 300 K decreases from ~1916 S cm−1 of PbS+1% PbCl2 into ~689 S cm−1 of PbS+4% CaS+1% PbCl2. | 10.1016-j.jssc.2019.120995.xml |  |  |  |  | comma-level | σ | Enhancing thermoelectric transport properties of n-type PbS through introducing CaS/SrS | Elsevier | 2019 | no
22632 | ['PbS+1 % PbCl2'] | PbS+1 % PbCl2 | Conductivity | Conductivity2 |  | [300.0] | 300 | Kelvin^(1.0) | [300.0] | [191600.0] | 191600 | Meter^(-1.0) Siemens^(1.0) |  |  | (The σ at 300 K decreases from ~1916 S cm−1 for PbS+1%PbCl2) FROM: The σ at 300 K decreases from ~1916 S cm−1 for PbS+1%PbCl2 to ~1185 S cm−1 for PbS+4%SrS+1%PbCl2. | 10.1016-j.jssc.2019.120995.xml |  |  |  |  | comma-level | σ | Enhancing thermoelectric transport properties of n-type PbS through introducing CaS/SrS | Elsevier | 2019 | no
22633 | ['PbS+4 % SrS+1 % PbCl2'] | PbS+4 % SrS+1 % PbCl2 | Conductivity | Conductivity2 |  | [300.0] | 300 | Kelvin^(1.0) | [300.0] | [118500.0] | 118500 | Meter^(-1.0) Siemens^(1.0) |  |  | ({ σ at 300 K }: ~1185 S cm−1 for PbS+4%SrS+1%PbCl2.) FROM: The σ at 300 K decreases from ~1916 S cm−1 for PbS+1%PbCl2 to ~1185 S cm−1 for PbS+4%SrS+1%PbCl2. | 10.1016-j.jssc.2019.120995.xml |  |  |  |  | comma-level | σ | Enhancing thermoelectric transport properties of n-type PbS through introducing CaS/SrS | Elsevier | 2019 | no
22634 | ['CoSb3'] | CoSb3 | Conductivity | Conductivity2 |  | [300.0] | 300 | Kelvin^(1.0) | [300.0] | [60000.0, 65000.0] | 62500 | Meter^(-1.0) Siemens^(1.0) |  |  | (Electrical conductivity of CoSb3 (grain size of CS6a is 510 ± 160 nm with compaction density of 94%) at 300 K is around 600–650 S/cm) FROM: Electrical conductivity of CoSb3 (grain size of CS6a is 510 ± 160 nm with compaction density of 94%) at 300 K is around 600–650 S/cm, which is higher than the values reported earlier . | 10.1016-j.jallcom.2014.05.119.xml |  |  |  |  | comma-level | Electrical conductivity | Fabrication, spark plasma consolidation, and thermoelectric evaluation of nanostructured CoSb3 | Elsevier | 2014 | no
22635 | ['pure CoSb3'] | pure CoSb3 | Conductivity | Conductivity2 |  | [300.0] | 300 | Kelvin^(1.0) | [300.0] | [75000.0] | 75000 | Meter^(-1.0) Siemens^(1.0) |  |  | (Zhao et al. reported electrical conductivity of pure CoSb3 phase (grain size sub-micron) more than 750 S/cm at 300 K.) FROM: Zhao et al. reported electrical conductivity of pure CoSb3 phase (grain size sub-micron) more than 750 S/cm at 300 K. | 10.1016-j.jallcom.2014.05.119.xml |  |  |  |  | comma-level | electrical conductivity | Fabrication, spark plasma consolidation, and thermoelectric evaluation of nanostructured CoSb3 | Elsevier | 2014 | no
22637 | ['nanostructured Bi1.5Sb0.5Te3 film'] | nanostructured Bi1.5Sb0.5Te3 film | Conductivity | Conductivity2 |  | [300.0] | 300 | Kelvin^(1.0) | [300.0] | [61500.0] | 61500 | Meter^(-1.0) Siemens^(1.0) |  |  | (The measured σ value of the 3D nanostructured Bi1.5Sb0.5Te3 film is ∼61500 S m−1 at 300 K) FROM: The measured σ value of the 3D nanostructured Bi1.5Sb0.5Te3 film is ∼61500 S m−1 at 300 K, similar to previous reports, and is only 7% less than the value for an ordinary Bi1.5Sb0.5Te3 film. | 10.1039-c7tc02717f.html |  |  |  |  | comma-level | σ | Monolithic Bi1.5Sb0.5Te3 ternary alloys with a periodic 3D nanostructure for enhancing thermoelectric performance | RSC | 2017 | no
22638 | ['Cu3NbS4'] | Cu3NbS4 | Conductivity | Conductivity2 |  | [306.0] | 306 | Kelvin^(1.0) | [306.0] | [14.0] | 14 | Meter^(-1.0) Siemens^(1.0) |  |  | (The sample with x = 0 (Cu3NbS4) exhibits the lowest values of the electrical conductivity, starting from 14 S m−1 at 306 K and slightly decreasing to 3.4 S m−1 at 598 K.) FROM: The sample with x = 0 (Cu3NbS4) exhibits the lowest values of the electrical conductivity, starting from 14 S m−1 at 306 K and slightly decreasing to 3.4 S m−1 at 598 K. | 10.1039-c7qi00264e.html |  |  |  |  | comma-level | electrical conductivity | Tuning the optical, electronic and thermal properties of Cu3NbS4−xSex through chemical substitution | RSC | 2017 | no
22639 | ['Cu3NbS4'] | Cu3NbS4 | Conductivity | Conductivity2 |  | [323.0] | 323 | Kelvin^(1.0) | [323.0] | [202.0] | 202 | Meter^(-1.0) Siemens^(1.0) |  |  | ({ electrical conductivity }: that observed for Cu3NbS4, and increasing to 202 S m−1 at 323 K.) FROM: The selenium counterpart (x = 4) showed larger values of the electrical conductivity starting from 190 S m−1 at 306 K, which is over X times higher than that observed for Cu3NbS4, and increasing to 202 S m−1 at 323 K. | 10.1039-c7qi00264e.html |  |  |  |  | comma-level | electrical conductivity | Tuning the optical, electronic and thermal properties of Cu3NbS4−xSex through chemical substitution | RSC | 2017 | no
22640 | ['( 0 vol % -rGO'] | ( 0 vol % -rGO | Conductivity | Conductivity2 |  | [295] | 295 | Kelvin^(1.0) | [850.0] | [269000.0] | 269000 | Meter^(-1.0) Siemens^(1.0) |  |  | (For the matrix SKD sample (0 vol%-rGO), σ values at room temperature and 850 K are 2.69 × 105 S m−1 and 1.49 × 105 S m−1, respectively.) FROM: For the matrix SKD sample (0 vol%-rGO), σ values at room temperature and 850 K are 2.69 × 105 S m−1 and 1.49 × 105 S m−1, respectively. | 10.1039-c5ta01594d.html |  |  |  |  | comma-level | σ | Construction of a 3D-rGO network-wrapping architecture in a YbyCo4Sb12/rGO composite for enhancing the thermoelectric performance | RSC | 2015 | no
22641 | ['La0.5Na0.5Ti1−xNbxO3'] | La0.5Na0.5Ti1−xNbxO3 | Conductivity | Conductivity2 |  | [500.0] | 500 | Kelvin^(1.0) | [500.0] | [12000.0] | 12000 | Meter^(-1.0) Siemens^(1.0) |  |  | (The electronic conductivity at 500 K increases as a function of x in La0.5Na0.5Ti1−xNbxO3 from σ = 120(6) S cm−1 at x = 0.05) FROM: The electronic conductivity at 500 K increases as a function of x in La0.5Na0.5Ti1−xNbxO3 from σ = 120(6) S cm−1 at x = 0.05 to 360(18) S cm−1 at x = 0.2 (Fig. 3b). | 10.1039-c7ee01510k.html | 6 |  |  |  | comma-level | conductivity | Phonon-glass electron-crystal behaviour by A site disorder in n-type thermoelectric oxides | RSC | 2017 | no
22642 | ['Cu2Te'] | Cu2Te | Conductivity | Conductivity2 |  | [300.0] | 300 | Kelvin^(1.0) | [300.0] | [40000.0] | 40000 | Meter^(-1.0) Siemens^(1.0) |  |  | (Among the various Te alloys, copper (Ι) telluride (Cu2Te) has shown relatively high electrical conductivity (~40,000 S/m at 300 K) when ) FROM: Among the various Te alloys, copper (Ι) telluride (Cu2Te) has shown relatively high electrical conductivity (~40,000 S/m at 300 K) when compared with other Te alloys - Ag2Te (~20,000 S/m at 300 K), Bi2Te3 (~22,000 S/m at 300 K), and pure Te – and was also reported to have an outstanding Seebeck coefficient. | 10.1038-s41598-018-35713-9.txt |  | alloys |  |  | comma-level | electrical conductivity | Facile fabrication of one-dimensional Te/Cu2Te nanorod composites with improved thermoelectric power factor and low thermal conductivity | Springer | 2018 | yes
22643 | ['BaCe0.8Y0.2O3'] | BaCe0.8Y0.2O3 | Conductivity | Conductivity2 |  | [973.0] | 973 | Kelvin^(1.0) | [700.0] | [0.329] | 0.329 | Meter^(-1.0) Siemens^(1.0) |  |  | (The BaCe0.8Y0.2O3 electrolyte has a conductivity of 3.29 × 10−3 S cm−1 at 700° C.) FROM: The BaCe0.8Y0.2O3 electrolyte has a conductivity of 3.29 × 10−3 S cm−1 at 700° C. | 10.1533-9780857098658.4.237.xml |  |  |  |  | comma-level | conductivity | 9 Ceramic membranes for intermediate temperature solid oxide fuel cells (SOFCs): state of the art and perspectives | Elsevier | 2014 | no
22644 | ['PbTe / 7 % PbTe @ C : Ag'] | PbTe / 7 % PbTe @ C : Ag | Conductivity | Conductivity2 |  | [300.0, 500.0] | 400 | Kelvin^(1.0) | [300.0, 500.0] | [44400.0] | 44400 | Meter^(-1.0) Siemens^(1.0) |  |  | ({ σ at 300–500 K) }: 444 S cm−1 with increasing temperature for the PbTe/7% PbTe@C:Ag.) FROM: The temperature dependence of σ is anomalous because instead of falling rapidly with increasing temperature typically as T−x (x = 2–2.5) due to acoustic phonon scattering, it exhibits a weak declining trend in the mid-temperature range (300–500 K), from ∼464 to ∼375 S cm−1 and then a rise to 444 S cm−1 with increasing temperature for the PbTe/7% PbTe@C:Ag. | 10.1039-c9ta06247e.html |  |  |  |  | comma-level | σ | Local nanostructures enhanced the thermoelectric performance of n-type PbTe | RSC | 2019 | no
22645 | ['Li-ion glass'] | Li-ion glass | Conductivity | Conductivity2 | ionic | [295] | 295 | Kelvin^(1.0) |  | [0.022000000000000002] | 0.022 | Meter^(-1.0) Siemens^(1.0) |  |  | ({ at room temperature }: By utilizing the frequency-dependent impedance data of Fig. 1f, a room temperature Li ion conductivity (factor affecting device speed, see Supplementary Note) of ~0.22 mS cm-1 (Supplementary Fig.), as expected for Li-ion glass, has been obtained) FROM: By utilizing the frequency-dependent impedance data of Fig. 1f, a room temperature Li ion conductivity (factor affecting device speed, see Supplementary Note) of ~0.22 mS cm-1 (Supplementary Fig.), as expected for Li-ion glass, has been obtained; the liquid electrolytes, alternatively, have conductivities of the order of 1 mS cm-1. | 10.1038-s41467-020-17006-w.txt |  |  |  |  | comma-level | ion conductivity | Lithium-ion electrolytic substrates for sub-1V high-performance transition metal dichalcogenide transistors and amplifiers | Springer | 2020 | yes
22646 | ['Yb5Al2Sb6'] | Yb5Al2Sb6 | Conductivity | Conductivity2 |  | [295] | 295 | Kelvin^(1.0) |  | [110000.0] | 110000 | Meter^(-1.0) Siemens^(1.0) |  |  | ({ at room temperature }: thermopower and thermal conductivity of Yb5Al2Sb6/0.5Ge were 1100 S/cm) FROM: The room temperature conductivity, thermopower and thermal conductivity of Yb5Al2Sb6/0.5Ge were 1100 S/cm, 20 Î¼V/K, and 3.8 W/m.K, respectively. | 10.1557-PROC-1044-U06-01.txt |  |  |  |  | comma-level | conductivity | Zintl Phase as Thermoelectric Materials: Synthesis, Structure and Properties of Yb5Al2Sb6 | Springer | 2008 | no
22647 | ['pristine BiCuSeO'] | pristine BiCuSeO | Conductivity | Conductivity2 |  | [295] | 295 | Kelvin^(1.0) |  | [800.0] | 800 | Meter^(-1.0) Siemens^(1.0) |  |  | ({ at room temperature }: the room temperature σ significantly increases from ~ 8 Scm−1 for pristine BiCuSeO) FROM: Specifically, the room temperature σ significantly increases from ~ 8 Scm−1 for pristine BiCuSeO to ~ 447 Scm−1 for Bi0.92Sb0.08CuSe0.92Te0.08O. | 10.1016-j.jssc.2018.06.011.xml |  |  |  |  | comma-level | σ | Enhancing thermoelectric and mechanical performances in BiCuSeO by increasing bond covalency and nanostructuring | Elsevier | 2018 | no
22648 | ['Bi0.92Sb0.08CuSe0.92Te0.08O'] | Bi0.92Sb0.08CuSe0.92Te0.08O | Conductivity | Conductivity2 |  | [295] | 295 | Kelvin^(1.0) |  | [44700.0] | 44700 | Meter^(-1.0) Siemens^(1.0) |  |  | ({ σ at room temperature }: ~ 447 Scm−1 for Bi0.92Sb0.08CuSe0.92Te0.08O.) FROM: Specifically, the room temperature σ significantly increases from ~ 8 Scm−1 for pristine BiCuSeO to ~ 447 Scm−1 for Bi0.92Sb0.08CuSe0.92Te0.08O. | 10.1016-j.jssc.2018.06.011.xml |  |  |  |  | comma-level | σ | Enhancing thermoelectric and mechanical performances in BiCuSeO by increasing bond covalency and nanostructuring | Elsevier | 2018 | no
22649 | ['LaCoO3'] | LaCoO3 | Conductivity | Conductivity2 |  | [850.0] | 850 | Kelvin^(1.0) | [850.0] | [19050.0] | 19050 | Meter^(-1.0) Siemens^(1.0) |  |  | ({ electrical conductivity at 850 K }: from 190.5 S/cm in LaCoO3) FROM: Abstract: Increasing the degree of Ga3+ substitution for Co3+ ions in LaCo1 - xGaxO3 solid solutions (x = 0–1) considerably reduces their electrical conductivity: at T= 850 K, from 190.5 S/cm in LaCoO3 to 1.32 × 10^-5 S/cm in the x = 0.95 solid solution. | 10.1134-S0020168509090155.txt |  |  |  |  | comma-level | electrical conductivity | Electrical conductivity and thermoelectric power of LaCo1 - xGaxO3 solid solutions | Springer | 2009 | no
22650 | ['CuCr0.93Mg0.07O2 thin films'] | CuCr0.93Mg0.07O2 thin films | Conductivity | Conductivity2 |  | [1073.0] | 1073 | Kelvin^(1.0) | [800.0] | [30.0, 60.0] | 45 | Meter^(-1.0) Siemens^(1.0) |  |  | ({ electrical conductivity }: of the spray-deposited CuCr0.93Mg0.07O2 thin films is measured in the 0.3–0.6 S cm−1 range which increases marginally to ∼0.6–1.0 S cm−1 on crystallization by annealing at 800 °C in Ar.) FROM: Typical room temperature electrical conductivity, σRT, of the spray-deposited CuCr0.93Mg0.07O2 thin films is measured in the 0.3–0.6 S cm−1 range which increases marginally to ∼0.6–1.0 S cm−1 on crystallization by annealing at 800 °C in Ar. | 10.1016-j.jpcs.2008.03.007.xml |  | -deposited |  |  | comma-level | electrical conductivity | Chemical spray pyrolysis deposition and characterization of p-type CuCr1− x Mg x O2 transparent oxide semiconductor thin films | Elsevier | 2008 | no
22651 | ['CSA doped polyaniline'] | CSA doped polyaniline | Conductivity | Conductivity2 |  | [295] | 295 | Kelvin^(1.0) |  | [50.0] | 50 | Meter^(-1.0) Siemens^(1.0) |  |  | ({ at room temperature }: The room temperature conductivity of PAFIL, i.e. a film of CSA doped polyaniline in chloroform, was measured to be 0.5 S/cm using the four-probe method.) FROM: The room temperature conductivity of PAFIL, i.e. a film of CSA doped polyaniline in chloroform, was measured to be 0.5 S/cm using the four-probe method. | 10.1016-S0379-6779(03)00370-9.xml |  |  |  |  | comma-level | conductivity | An EPR investigation of electrospun polyaniline-polyethylene oxide blends | Elsevier | 2004 | no
22652 | ['CSA doped polyaniline'] | CSA doped polyaniline | Conductivity | Conductivity2 |  | [295] | 295 | Kelvin^(1.0) |  | [0.1] | 0.1 | Meter^(-1.0) Siemens^(1.0) |  |  | ({ at room temperature }: The room temperature conductivity of CSA doped polyaniline-PEO films in chloroform (PAPEOFIL) was of the order of 1×10−3 S/cm) FROM: The room temperature conductivity of CSA doped polyaniline-PEO films in chloroform (PAPEOFIL) was of the order of 1×10−3 S/cm, using the two-probe technique. | 10.1016-S0379-6779(03)00370-9.xml |  |  |  |  | comma-level | conductivity | An EPR investigation of electrospun polyaniline-polyethylene oxide blends | Elsevier | 2004 | no
22653 | ['CSA doped polyaniline'] | CSA doped polyaniline | Conductivity | Conductivity2 |  | [295] | 295 | Kelvin^(1.0) |  | [10.0] | 10 | Meter^(-1.0) Siemens^(1.0) |  |  | ({ at room temperature }: the room temperature conductivity of CSA doped polyaniline-PEO fibers (PAPEOFIB) was measured to be in the range (1–2)×10−1 S/cm using once again the two-probe technique .) FROM: On the other hand, the room temperature conductivity of CSA doped polyaniline-PEO fibers (PAPEOFIB) was measured to be in the range (1–2)×10−1 S/cm using once again the two-probe technique . | 10.1016-S0379-6779(03)00370-9.xml |  |  |  |  | comma-level | conductivity | An EPR investigation of electrospun polyaniline-polyethylene oxide blends | Elsevier | 2004 | no
22654 | ['Li1.20Mn1.80O4'] | Li1.20Mn1.80O4 | Conductivity | Conductivity2 |  | [295] | 295 | Kelvin^(1.0) |  | [0.030000000000000002] | 0.03 | Meter^(-1.0) Siemens^(1.0) |  |  | ({ at room temperature }: the conductivity is 3.0×10−4 S cm−1 and 1.3×10−4 S cm−1 for the Li1.20Mn1.80O4 sample.) FROM: At room temperature for the LiMn2O4 composition, the conductivity is 3.0×10−4 S cm−1 and 1.3×10−4 S cm−1 for the Li1.20Mn1.80O4 sample. | 10.1016-S0167-2738(02)00193-5.xml |  |  |  |  | comma-level | conductivity | Crystallographic and electronic properties of Li1+δ Mn2−δ O4 spinels prepared by HT synthesis | Elsevier | 2003 | no
22655 | ['PANI'] | PANI | Conductivity | Conductivity2 |  | [373.0] | 373 | Kelvin^(1.0) | [373.0] | [258.0] | 258 | Meter^(-1.0) Siemens^(1.0) |  |  | ({ electrical conductivity }: which is twice more than that of PANI (2.58 S cm−1) at 373 K.) FROM: The electrical conductivity of the ATOP sample is 6.43 S cm−1, which is twice more than that of PANI (2.58 S cm−1) at 373 K. | 10.1016-j.scriptamat.2013.02.045.xml |  |  |  |  | comma-level | electrical conductivity | Thermoelectric property of attapulgite/TiO2/polyaniline nanocomposites doped with sulfosalicylic acid | Elsevier | 2013 | no
22656 | ['H < l Tesla'] | H < l Tesla | Conductivity | Conductivity2 |  | [4.2] | 4.2 | Kelvin^(1.0) | [4.2] | [100400.0] | 100400 | Meter^(-1.0) Siemens^(1.0) |  |  | (The dimensional VRH model fits well to our temperature dependence of the zero field conductivity data between T=4.2K and 300K (d=2.22, 0,=1004 (S/cm), T,=259.2K) The H2 dependence of the negative MR at low field (H<l Tesla) might be understood By the Fukuyama negative-MAR theory[27].) FROM: The dimensional VRH model fits well to our temperature dependence of the zero field conductivity data between T=4.2K and 300K (d=2.22, 0,=1004 (S/cm), T,=259.2K) The H2 dependence of the negative MR at low field (H<l Tesla) might be understood By the Fukuyama negative-MAR theory[27]. | 10.1016-S0379-6779(98)00223-9.xml |  |  |  |  | comma-level | conductivity | 2-D localization in single wall carbon nanotube network synthesized by arc-plasma method | Elsevier | 1999 | no
22657 | ['LiFePO4'] | LiFePO4 | Conductivity | Conductivity2 |  | [295] | 295 | Kelvin^(1.0) |  | [1000.0, 1000.0] | 1000 | Meter^(-1.0) Siemens^(1.0) |  |  | (However, the application of LiFePO4 in Li-ion batteries technology is hindered, because of the extremely low electric conductivity, of the order of 10−10 S cm−1, at room temperature.) FROM: However, the application of LiFePO4 in Li-ion batteries technology is hindered, because of the extremely low electric conductivity, of the order of 10−10 S cm−1, at room temperature. | 10.1016-j.jpowsour.2007.05.055.xml |  |  |  |  | comma-level | electric conductivity | Studies of selected synthesis procedures of the conducting LiFePO4-based composite cathode materials for Li-ion batteries | Elsevier | 2007 | no
22658 | ['TiS2'] | TiS2 | Conductivity | Conductivity2 |  | [295] | 295 | Kelvin^(1.0) |  | [12000.0, 137000.0] | 74500 | Meter^(-1.0) Siemens^(1.0) |  |  | (This finding, to some extent, explains the wide range of electrical conductivity and Seebeck-coefficient values reported for TiS2, ranging from − 37 μV/K to − 300 μV/K at RT for the Seebeck coefficient and from 120 S/cm to 1370 S/cm at RT for the electrical conductivity .) FROM: This finding, to some extent, explains the wide range of electrical conductivity and Seebeck-coefficient values reported for TiS2, ranging from − 37 μV/K to − 300 μV/K at RT for the Seebeck coefficient and from 120 S/cm to 1370 S/cm at RT for the electrical conductivity . | 10.1016-j.matdes.2016.11.086.xml |  |  |  |  | comma-level | electrical conductivity | Influence of pulsed-electric-current sintering conditions on the non-stoichiometry and thermoelectric properties of Ti1+xS2 | Elsevier | 2017 | no
22659 | ['TiO2'] | TiO2 | Conductivity | Conductivity2 |  | [295] | 295 | Kelvin^(1.0) |  | [1e-06] | 1e-06 | Meter^(-1.0) Siemens^(1.0) |  |  | (The wide forbidden band gap of TiO2 results in excellent transparency to visible light, but its electrical conductivity at room temperature is less than 1 μS m−1.) FROM: The wide forbidden band gap of TiO2 results in excellent transparency to visible light, but its electrical conductivity at room temperature is less than 1 μS m−1. | 10.1016-j.jnoncrysol.2006.03.013.xml |  |  |  |  | comma-level | electrical conductivity | Transparent oxide semiconductors based on TiO2 doped with V, Co and Pd elements | Elsevier | 2006 | no
22660 | ['CuFeO2.06'] | CuFeO2.06 | Conductivity | Conductivity2 |  | [873.0] | 873 | Kelvin^(1.0) | [873.0] | [2300.0] | 2300 | Meter^(-1.0) Siemens^(1.0) |  |  | ( electrical conductivity of the CuFeO2.06 specimen increased up to 23 S/cm at 873 K.) FROM: Consequently, electrical conductivity of the CuFeO2.06 specimen increased up to 23 S/cm at 873 K. | 10.1016-j.physb.2017.09.046.xml |  |  |  |  | comma-level | electrical conductivity | Effect of excess oxygen for CuFeO2.06 delafossite on thermoelectric and optical properties | Elsevier | 2017 | no
22661 | ['CuFeO2.06'] | CuFeO2.06 | Conductivity | Conductivity2 |  | [873.0] | 873 | Kelvin^(1.0) | [873.0] | [2300.0] | 2300 | Meter^(-1.0) Siemens^(1.0) |  |  | (The highest of Seebeck coefficient and electrical conductivity of CuFeO2.06 specimen were found at 873 K approximately 302 μV/K and 23 S/cm) FROM: The highest of Seebeck coefficient and electrical conductivity of CuFeO2.06 specimen were found at 873 K approximately 302 μV/K and 23 S/cm, respectively. | 10.1016-j.physb.2017.09.046.xml |  |  |  |  | comma-level | electrical conductivity | Effect of excess oxygen for CuFeO2.06 delafossite on thermoelectric and optical properties | Elsevier | 2017 | no
22662 | ['CBTS'] | CBTS | Conductivity | Conductivity2 |  | [300.0] | 300 | Kelvin^(1.0) | [300.0] | [42200.0] | 42200 | Meter^(-1.0) Siemens^(1.0) |  |  | (The σ values at 300 K are 422 S/cm for BTS and 1066 S/cm for CBTS) FROM: The σ values at 300 K are 422 S/cm for BTS and 1066 S/cm for CBTS, representing that large σ increase more than twice was obtained as a result of the Cu incorporation by MS and SPS. | 10.1016-j.scriptamat.2019.04.006.xml |  |  |  |  | comma-level | σ | Cu-incorporation by melt-spinning in n-type Bi2Te2.7Se0.3 alloys for low-temperature power generation | Elsevier | 2019 | no
22663 | ['CBTS'] | CBTS | Conductivity | Conductivity2 |  | [300.0] | 300 | Kelvin^(1.0) | [300.0] | [100000.0] | 100000 | Meter^(-1.0) Siemens^(1.0) | incorporation of Cu |  | (Simultaneous increase of n and μHall is the origin for the significantly increased σ for CBTS and the σ value over 1000 S/cm was obtained at 300 K by controlled incorporation of Cu) FROM: Simultaneous increase of n and μHall is the origin for the significantly increased σ for CBTS and the σ value over 1000 S/cm was obtained at 300 K by controlled incorporation of Cu, which is important to optimize the heat balance in power generation module. | 10.1016-j.scriptamat.2019.04.006.xml |  | controlled |  |  | comma-level | σ | Cu-incorporation by melt-spinning in n-type Bi2Te2.7Se0.3 alloys for low-temperature power generation | Elsevier | 2019 | no
22664 | ['SrIrO3'] | SrIrO3 | Conductivity | Conductivity2 |  | [295] | 295 | Kelvin^(1.0) |  | [24500.0] | 24500 | Meter^(-1.0) Siemens^(1.0) |  |  | (The σ of SrIrO3 (2.45 × 104 S m−1 at room temperature) was 1–2 orders higher) FROM: The σ of SrIrO3 (2.45 × 104 S m−1 at room temperature) was 1–2 orders higher than that of Sr2IrO4 (2.2 × 102 S m−1 at room temperature) and 3–6 orders higher than that of Sr4IrO6 (2 × 10−2 S m−1 at room temperature). | 10.1016-j.jallcom.2009.10.219.xml |  |  |  |  | comma-level | σ | Thermoelectric properties of Sr–Ir–O compounds prepared by spark plasma sintering | Elsevier | 2010 | no
22665 | ['Sr2IrO4'] | Sr2IrO4 | Conductivity | Conductivity2 |  | [295] | 295 | Kelvin^(1.0) |  | [220.00000000000003] | 220 | Meter^(-1.0) Siemens^(1.0) |  |  | ({ σ }: that of Sr2IrO4 (2.2 × 102 S m−1 at room temperature) and 3–6 orders higher) FROM: The σ of SrIrO3 (2.45 × 104 S m−1 at room temperature) was 1–2 orders higher than that of Sr2IrO4 (2.2 × 102 S m−1 at room temperature) and 3–6 orders higher than that of Sr4IrO6 (2 × 10−2 S m−1 at room temperature). | 10.1016-j.jallcom.2009.10.219.xml |  |  |  |  | comma-level | σ | Thermoelectric properties of Sr–Ir–O compounds prepared by spark plasma sintering | Elsevier | 2010 | no
22666 | ['Sr4IrO6'] | Sr4IrO6 | Conductivity | Conductivity2 |  | [295] | 295 | Kelvin^(1.0) |  | [0.02] | 0.02 | Meter^(-1.0) Siemens^(1.0) |  |  | ({ σ }: that of Sr4IrO6 (2 × 10−2 S m−1 at room temperature).) FROM: The σ of SrIrO3 (2.45 × 104 S m−1 at room temperature) was 1–2 orders higher than that of Sr2IrO4 (2.2 × 102 S m−1 at room temperature) and 3–6 orders higher than that of Sr4IrO6 (2 × 10−2 S m−1 at room temperature). | 10.1016-j.jallcom.2009.10.219.xml |  |  |  |  | comma-level | σ | Thermoelectric properties of Sr–Ir–O compounds prepared by spark plasma sintering | Elsevier | 2010 | no
22667 | ['single crystalline SrIrO3'] | single crystalline SrIrO3 | Conductivity | Conductivity2 |  | [10.0, 120.0] | 65 | Kelvin^(1.0) | [10.0, 120.0] | [16000000.0] | 16000000 | Meter^(-1.0) Siemens^(1.0) |  |  | ({ at 10 to 120 K }: The σ of single crystalline SrIrO3 had a large anisotropy between the c direction (σc = 1.6 × 107 S m−1) and the ab plane (σab = 4.8 × 104 S m−1)) FROM: The σ of single crystalline SrIrO3 had a large anisotropy between the c direction (σc = 1.6 × 107 S m−1) and the ab plane (σab = 4.8 × 104 S m−1), exhibiting a T3/2 law over a wide temperature range from 10 to 120 K . | 10.1016-j.jallcom.2009.10.219.xml |  |  | c direction |  | comma-level | σ | Thermoelectric properties of Sr–Ir–O compounds prepared by spark plasma sintering | Elsevier | 2010 | no
22668 | ['Sr2IrO4'] | Sr2IrO4 | Conductivity | Conductivity2 |  | [295] | 295 | Kelvin^(1.0) |  | [48000.0] | 48000 | Meter^(-1.0) Siemens^(1.0) |  |  | (4.8 × 104 S m−1 at RT and increased with increasing RIr/Sr, implying that Sr2IrO4 (RIr/Sr = 0.5) had a lower σ) FROM: At RIr/sr = 0.5–1.2, the σ increased from 2.2 × 102 to 4.8 × 104 S m−1 at RT and increased with increasing RIr/Sr, implying that Sr2IrO4 (RIr/Sr = 0.5) had a lower σ than SrIrO3 (RIr/sr = 1.0) and a higher σ than that of Sr4IrO6 (RIr/Sr = 0.25). | 10.1016-j.jallcom.2009.10.219.xml |  |  |  |  | comma-level | σ | Thermoelectric properties of Sr–Ir–O compounds prepared by spark plasma sintering | Elsevier | 2010 | no
22669 | ['K0.66Sn4.82Bi11.18Se22'] | K0.66Sn4.82Bi11.18Se22 | Conductivity | Conductivity2 |  | [295] | 295 | Kelvin^(1.0) |  | [45000.0] | 45000 | Meter^(-1.0) Siemens^(1.0) |  |  | (The charge transport measurements of K0.66Sn4.82Bi11.18Se22 at room temperature reveal an electrical conductivity of 450 S cm−1 and a thermopower of −43 µV K−1.) FROM: The charge transport measurements of K0.66Sn4.82Bi11.18Se22 at room temperature reveal an electrical conductivity of 450 S cm−1 and a thermopower of −43 µV K−1. | 10.1039-b000045k.html |  |  |  |  | comma-level | electrical conductivity | Structure and thermoelectric properties of the new quaternary tin selenide K1 − xSn5 − xBi11 + xSe22 | RSC | 2000 | no
22670 | ['K0.66Sn4.82Bi11.18Se22'] | K0.66Sn4.82Bi11.18Se22 | Conductivity | Conductivity2 |  | [295] | 295 | Kelvin^(1.0) |  | [45000.0] | 45000 | Meter^(-1.0) Siemens^(1.0) |  |  | ( The electrical conductivity of an ingot of K0.66Sn4.82Bi11.18Se22 was measured to be 450 S cm−1 at room temperature.) FROM: The electrical conductivity of an ingot of K0.66Sn4.82Bi11.18Se22 was measured to be 450 S cm−1 at room temperature. | 10.1039-b000045k.html |  |  |  |  | comma-level | electrical conductivity | Structure and thermoelectric properties of the new quaternary tin selenide K1 − xSn5 − xBi11 + xSe22 | RSC | 2000 | no
22671 | ['4-ethylene dioxythiophene'] | 4-ethylene dioxythiophene | Conductivity | Conductivity2 |  | [473.0] | 473 | Kelvin^(1.0) | [200.0] | [30000.0] | 30000 | Meter^(-1.0) Siemens^(1.0) |  |  | ({ at > 200 °C }: 4-ethylene dioxythiophene) doped PEDOT (such as Baytron®) as a conductive polymer is used for structuring tantalum polymer capacitors because it has high electrical conductivity (300 S/cm)) FROM: Commercial poly(3,4-ethylene dioxythiophene) doped PEDOT (such as Baytron®) as a conductive polymer is used for structuring tantalum polymer capacitors because it has high electrical conductivity (300 S/cm), thermal stability at high temperatures (>200°C in oxygen-free environments), and insensitivity to moisture. | 10.1016-B978-1-927885-67-3.50012-2.xml |  |  |  |  | comma-level | electrical conductivity | 7 POLYMERIC STRUCTURES OPTIMIZED FOR ORGANIC PASSIVE ELECTRONIC COMPONENTS | Elsevier | 2020 | no
22672 | ['silicotungstic acid'] | silicotungstic acid | Conductivity | Conductivity2 |  | [295] | 295 | Kelvin^(1.0) |  | [10.0] | 10 | Meter^(-1.0) Siemens^(1.0) |  |  | (Phase inversion method was used to entrap silicotungstic acid (STA) particles in sulfonated (poly)ether ether ketone (SPEEK) membranes as a source of protons having a high protonic conductivity at room temperature (0.02â€“0.1 S/cm).) FROM: Phase inversion method was used to entrap silicotungstic acid (STA) particles in sulfonated (poly)ether ether ketone (SPEEK) membranes as a source of protons having a high protonic conductivity at room temperature (0.02â€“0.1 S/cm). | 10.1016-j.fueleneab.2018.03.002.xml |  |  |  |  | comma-level | conductivity | Abstracts | Elsevier | 2018 | no
22673 | ['BaErMn2O5'] | BaErMn2O5 | Conductivity | Conductivity2 |  | [295] | 295 | Kelvin^(1.0) |  | [0.01] | 0.01 | Meter^(-1.0) Siemens^(1.0) |  |  | (Electrical conductivity of BaErMn2O5 is of the order of 10−4 S cm−1 at room temperature and shows activated character on temperature with activation energy Ea=0.30(1) eV.) FROM: Electrical conductivity of BaErMn2O5 is of the order of 10−4 S cm−1 at room temperature and shows activated character on temperature with activation energy Ea=0.30(1) eV. | 10.1016-j.jssc.2013.04.010.xml |  |  |  |  | comma-level | Electrical conductivity | Synthesis, crystal structure and electrical properties of A-site cation ordered BaErMn2O5 and BaErMn2O6 | Elsevier | 2013 | no
22674 | ['BaErMn2O6'] | BaErMn2O6 | Conductivity | Conductivity2 |  | [295] | 295 | Kelvin^(1.0) |  | [20.0] | 20 | Meter^(-1.0) Siemens^(1.0) |  |  | (Oxidized BaErMn2O6 possesses much higher electrical conductivity, almost 0.2 S cm−1 at room temperature.) FROM: Oxidized BaErMn2O6 possesses much higher electrical conductivity, almost 0.2 S cm−1 at room temperature. | 10.1016-j.jssc.2013.04.010.xml |  |  |  |  | comma-level | electrical conductivity | Synthesis, crystal structure and electrical properties of A-site cation ordered BaErMn2O5 and BaErMn2O6 | Elsevier | 2013 | no
22675 | ['BaErMn2O5'] | BaErMn2O5 | Conductivity | Conductivity2 |  | [295] | 295 | Kelvin^(1.0) | [50.0, 500.0] | [0.01] | 0.01 | Meter^(-1.0) Siemens^(1.0) |  |  | (Electrical properties of BaErMn2O5 indicate activated character of electrical conductivity on temperature, with Ea=0.30(1) eV in 50–500 °C range, with σ value at RT of the order of 10−4 S cm−1.) FROM: Electrical properties of BaErMn2O5 indicate activated character of electrical conductivity on temperature, with Ea=0.30(1) eV in 50–500 °C range, with σ value at RT of the order of 10−4 S cm−1. | 10.1016-j.jssc.2013.04.010.xml |  |  |  |  | comma-level | electrical conductivity | Synthesis, crystal structure and electrical properties of A-site cation ordered BaErMn2O5 and BaErMn2O6 | Elsevier | 2013 | no
22677 | ['BaErMn2O6'] | BaErMn2O6 | Conductivity | Conductivity2 |  | [773.0] | 773 | Kelvin^(1.0) | [500.0] | [4000.0] | 4000 | Meter^(-1.0) Siemens^(1.0) |  |  | (BaErMn2O6 possesses the highest conductivity of almost 40 S cm−1 near 500 °C.) FROM: BaErMn2O6 possesses the highest conductivity of almost 40 S cm−1 near 500 °C. | 10.1016-j.jssc.2013.04.010.xml |  |  |  |  | comma-level | highest conductivity | Synthesis, crystal structure and electrical properties of A-site cation ordered BaErMn2O5 and BaErMn2O6 | Elsevier | 2013 | no
22678 | ['molybdenum dioxide'] | molybdenum dioxide | Conductivity | Conductivity2 |  | [295] | 295 | Kelvin^(1.0) |  | [1100000.0] | 1100000 | Meter^(-1.0) Siemens^(1.0) |  |  | ( molybdenum dioxide (MoO2) is particularly attractive with a narrow band gap and high electrical conductivity (1.1 × 104 S cm−1) at room temperature.) FROM: For example, molybdenum dioxide (MoO2) is particularly attractive with a narrow band gap and high electrical conductivity (1.1 × 104 S cm−1) at room temperature. | 10.1039-c6nr05584b.html |  |  |  |  | comma-level | electrical conductivity | Lamellar MoSe2 nanosheets embedded with MoO2 nanoparticles: novel hybrid nanostructures promoted excellent performances for lithium ion batteries | RSC | 2016 | no
22679 | ['AgBi3S5'] | AgBi3S5 | Conductivity | Conductivity2 |  | [295] | 295 | Kelvin^(1.0) |  | [40000.0] | 40000 | Meter^(-1.0) Siemens^(1.0) |  |  | (AgBi3S5 was reported to be synthesized by flame melting the sealed silica tube filled with Bi, Ag and S powders and achieved a high conductivity (about 400 S cm−1) and a low thermal conductivity (about 1 W m−1 K−1) as well as thermoelectric power (−64 μV K−1) at room-temperature .) FROM: AgBi3S5 was reported to be synthesized by flame melting the sealed silica tube filled with Bi, Ag and S powders and achieved a high conductivity (about 400 S cm−1) and a low thermal conductivity (about 1 W m−1 K−1) as well as thermoelectric power (−64 μV K−1) at room-temperature . | 10.1016-j.intermet.2013.01.013.xml |  |  |  |  | comma-level | conductivity | Synthesis and transport properties of AgBi3S5 ternary sulfide compound | Elsevier | 2013 | no
22680 | ['Bi2S3'] | Bi2S3 | Conductivity | Conductivity2 |  | [295] | 295 | Kelvin^(1.0) |  | [41.3] | 41.3 | Meter^(-1.0) Siemens^(1.0) |  |  | ({ maximum σ at room temperature }: 0.413 S cm−1 for the pure compound Bi2S3.) FROM: The maximum σ value obtained for the Bulk-873 is 180 S cm−1 at room temperature, which is improved by three orders as compared with 0.413 S cm−1 for the pure compound Bi2S3. | 10.1016-j.intermet.2013.01.013.xml |  |  |  |  | comma-level | maximum σ | Synthesis and transport properties of AgBi3S5 ternary sulfide compound | Elsevier | 2013 | no
22681 | ['Pristine AgBi3S5'] | Pristine AgBi3S5 | Conductivity | Conductivity2 |  | [295] | 295 | Kelvin^(1.0) |  | [17800.0] | 17800 | Meter^(-1.0) Siemens^(1.0) |  |  | (Pristine AgBi3S5 is an n-type thermoelectric material with a relatively good electrical conductivity of 178 S cm−1 at room temperature) FROM: Pristine AgBi3S5 is an n-type thermoelectric material with a relatively good electrical conductivity of 178 S cm−1 at room temperature, which decreases to 79 S cm−1 with increasing temperature to 573 K, showing a semimetallic characteristic. | 10.1016-j.intermet.2013.01.013.xml |  |  |  |  | comma-level | electrical conductivity | Synthesis and transport properties of AgBi3S5 ternary sulfide compound | Elsevier | 2013 | no
22682 | ['BiCu0.975SeO'] | BiCu0.975SeO | Conductivity | Conductivity2 |  | [923.0] | 923 | Kelvin^(1.0) | [923.0] | [5300.0] | 5300 | Meter^(-1.0) Siemens^(1.0) |  |  | ( the electrical conductivity of BiCu0.975SeO is 5.3 × 103 S m−1 at 923 K) FROM: As shown in Fig. 12(b), the samples with Cu deficiency (x < 0.1, the solubility limit may be smaller than this) exhibit significantly enhanced electrical conductivity, e.g., the electrical conductivity of BiCu0.975SeO is 5.3 × 103 S m−1 at 923 K, one order of magnitude higher than 470 S m−1 of pristine BiCuSeO. | 10.1039-c4ee00997e.html |  |  |  |  | comma-level | electrical conductivity | BiCuSeO oxyselenides: new promising thermoelectric materials | RSC | 2014 | no
22683 | ['pristine BiCuSeO'] | pristine BiCuSeO | Conductivity | Conductivity2 |  | [923.0] | 923 | Kelvin^(1.0) | [923.0] | [470.0] | 470 | Meter^(-1.0) Siemens^(1.0) |  |  | ({ electrical conductivity at 923 K }: 470 S m−1 of pristine BiCuSeO.) FROM: As shown in Fig. 12(b), the samples with Cu deficiency (x < 0.1, the solubility limit may be smaller than this) exhibit significantly enhanced electrical conductivity, e.g., the electrical conductivity of BiCu0.975SeO is 5.3 × 103 S m−1 at 923 K, one order of magnitude higher than 470 S m−1 of pristine BiCuSeO. | 10.1039-c4ee00997e.html |  |  |  |  | comma-level | electrical conductivity | BiCuSeO oxyselenides: new promising thermoelectric materials | RSC | 2014 | no
22684 | ['BiCuSe0.85Te0.15O'] | BiCuSe0.85Te0.15O | Conductivity | Conductivity2 |  | [923.0] | 923 | Kelvin^(1.0) | [923.0] | [4000.0] | 4000 | Meter^(-1.0) Siemens^(1.0) |  |  | ({ electrical conductivity }: and reaches ∼40 S cm−1 at 923 K for BiCuSe0.85Te0.15O) FROM: However, the electrical conductivity shows a significant improvement above 550 K, and reaches ∼40 S cm−1 at 923 K for BiCuSe0.85Te0.15O, which is much larger than that of pristine BiCuSeO (∼15 S cm−1) at the same temperature. | 10.1039-c4ee00997e.html |  |  |  |  | comma-level | electrical conductivity | BiCuSeO oxyselenides: new promising thermoelectric materials | RSC | 2014 | no
22685 | ['pristine BiCuSeO'] | pristine BiCuSeO | Conductivity | Conductivity2 |  | [550.0] | 550 | Kelvin^(1.0) | [550.0] | [1500.0] | 1500 | Meter^(-1.0) Siemens^(1.0) |  |  | ({ electrical conductivity at 550 K }: that of pristine BiCuSeO (∼15 S cm−1) at the same temperature.) FROM: However, the electrical conductivity shows a significant improvement above 550 K, and reaches ∼40 S cm−1 at 923 K for BiCuSe0.85Te0.15O, which is much larger than that of pristine BiCuSeO (∼15 S cm−1) at the same temperature. | 10.1039-c4ee00997e.html |  |  |  |  | comma-level | electrical conductivity | BiCuSeO oxyselenides: new promising thermoelectric materials | RSC | 2014 | no
22686 | ['Mg0.04Nb1.66O5 nanocomposite'] | Mg0.04Nb1.66O5 nanocomposite | Conductivity | Conductivity2 |  | [298.0] | 298 | Kelvin^(1.0) | [25.0] | [0.00022799999999999999] | 0.000228 | Meter^(-1.0) Siemens^(1.0) |  |  | (The obtained conductivity values for HMg0.34Nb1.66O5 and PNOEtPyBr:Mg0.04Nb1.66O5 nanocomposite and PNOEtPyBr at 1000 Hz and 25 °C are found to be 1.14×10−8, 4.5×10−8, 2.28×10−6S/cm, respectively.) FROM: The obtained conductivity values for HMg0.34Nb1.66O5 and PNOEtPyBr:Mg0.04Nb1.66O5 nanocomposite and PNOEtPyBr at 1000 Hz and 25 °C are found to be 1.14×10−8, 4.5×10−8, 2.28×10−6S/cm, respectively. | 10.1016-j.jcis.2005.02.080.xml |  |  |  |  | comma-level | conductivity | Nanocomposite based on poly(N-octadecyl-2-ethynylpyridinium bromide) and Mg0.04Nb1.66O5 nanosheets | Elsevier | 2005 | no
22687 | ['Cu doped Bi0.52Sb1.48Te3 alloys'] | Cu doped Bi0.52Sb1.48Te3 alloys | Conductivity | Conductivity2 |  | [300.0] | 300 | Kelvin^(1.0) | [300.0] | [190500.0] | 190500 | Meter^(-1.0) Siemens^(1.0) |  |  | ({ σ }: approximately 1905 Scm−1 and 1438 S cm−1 at 300 K for 0.25 at% Ag and Cu doped Bi0.52Sb1.48Te3 alloys) FROM: It was found from the previous report that the σ increased to approximately 1905 Scm−1 and 1438 S cm−1 at 300 K for 0.25 at% Ag and Cu doped Bi0.52Sb1.48Te3 alloys, respectively from 682 S cm−1 (see in Ref. ), which approximately corresponded to the σ for the 0.2 wt% Ag (~1800 S cm−1) and Cu (~1200 S cm−1) nanoparticles-embedded BST alloys (). | 10.1016-j.actamat.2019.12.001.xml |  |  |  |  | comma-level | σ | Nanoparticles in Bi0.5Sb1.5Te3: A prerequisite defect structure to scatter the mid-wavelength phonons between Rayleigh and geometry scatterings | Elsevier | 2020 | no
22688 | ['BST alloys'] | BST alloys | Conductivity | Conductivity2 |  | [300.0] | 300 | Kelvin^(1.0) | [300.0] | [180000.0] | 180000 | Meter^(-1.0) Siemens^(1.0) |  |  | ({ at 300 K }: the σ for the 0.2 wt% Ag (~1800 S cm−1) and Cu (~1200 S cm−1) nanoparticles-embedded BST alloys ().) FROM: It was found from the previous report that the σ increased to approximately 1905 Scm−1 and 1438 S cm−1 at 300 K for 0.25 at% Ag and Cu doped Bi0.52Sb1.48Te3 alloys, respectively from 682 S cm−1 (see in Ref. ), which approximately corresponded to the σ for the 0.2 wt% Ag (~1800 S cm−1) and Cu (~1200 S cm−1) nanoparticles-embedded BST alloys (). | 10.1016-j.actamat.2019.12.001.xml |  |  |  |  | comma-level | σ | Nanoparticles in Bi0.5Sb1.5Te3: A prerequisite defect structure to scatter the mid-wavelength phonons between Rayleigh and geometry scatterings | Elsevier | 2020 | no
22689 | ['Bi2S3'] | Bi2S3 | Conductivity | Conductivity2 |  | [295] | 295 | Kelvin^(1.0) |  | [82900.0] | 82900 | Meter^(-1.0) Siemens^(1.0) | Se-Cl co-doping |  | (An extraordinary electrical conductivity of 829 Scm-1 at room temperature was realized for Bi2S3 by Se-Cl co-doping [].) FROM: An extraordinary electrical conductivity of 829 Scm-1 at room temperature was realized for Bi2S3 by Se-Cl co-doping []. | 10.1016-j.nanoen.2020.105227.xml |  |  |  |  | comma-level | electrical conductivity | High thermoelectric properties realized in earth-abundant Bi2S3 bulk via carrier modulation and multi-nano-precipitates synergy | Elsevier | 2020 | no
22690 | ['Bi2S3 doped with 2 mol % PbBr2'] | Bi2S3 doped with 2 mol % PbBr2 | Conductivity | Conductivity2 |  | [408.0] | 408 | Kelvin^(1.0) | [408.0] | [20700.0] | 20700 | Meter^(-1.0) Siemens^(1.0) |  |  | (The highest σ value of 207 Scm-1 is obtained at 408 K for Bi2S3 doped with 2 mol% PbBr2.) FROM: The highest σ value of 207 Scm-1 is obtained at 408 K for Bi2S3 doped with 2 mol% PbBr2. | 10.1016-j.nanoen.2020.105227.xml |  |  |  |  | comma-level | highest σ | High thermoelectric properties realized in earth-abundant Bi2S3 bulk via carrier modulation and multi-nano-precipitates synergy | Elsevier | 2020 | no
22691 | ['Zn0.5Rh2O4'] | Zn0.5Rh2O4 | Conductivity | Conductivity2 |  | [873.0] | 873 | Kelvin^(1.0) | [600.0] | [5000.0] | 5000 | Meter^(-1.0) Siemens^(1.0) |  |  | ( the σ of Zn0.5Rh2O4 with Rh4+/Rh3+ values of 1 increased to 50 S/cm at 600 °C) FROM: In particular, the σ of Zn0.5Rh2O4 with Rh4+/Rh3+ values of 1 increased to 50 S/cm at 600 °C, whereas that of ZnRh2O4 with Rh4+/Rh3+ values of 0 was only 1.2 S/cm at the identical temperature. | 10.1016-j.jssc.2012.03.054.xml |  |  |  |  | comma-level | σ | Synthesis and thermoelectric properties of the novel A-site deficient Zn0.5Rh2O4 compound | Elsevier | 2012 | no
22692 | ['Ba5(PO4)3OH'] | Ba5(PO4)3OH | Conductivity | Conductivity2 | ionic | [673.0] | 673 | Kelvin^(1.0) | [400.0] | [0.00019999999999999998] | 0.0002 | Meter^(-1.0) Siemens^(1.0) |  |  | (The ionic conductivity measurement of Ba5(PO4)3OH showed its ionic conductivity reached the maximum of 2.0 × 10−6 S/cm at 400 °C with an activation energy as low as 0.43 eV due to the activity of OH groups along the channels.) FROM: The ionic conductivity measurement of Ba5(PO4)3OH showed its ionic conductivity reached the maximum of 2.0 × 10−6 S/cm at 400 °C with an activation energy as low as 0.43 eV due to the activity of OH groups along the channels. | 10.1016-B978-0-444-59550-8.00004-1.xml |  |  |  |  | comma-level | ionic conductivity | Chapter 4 Group 15 (N, P, As, Sb and Bi) Alkaline Earth Compounds | Elsevier | 2013 | no
22693 | ['BaGa2Sb2'] | BaGa2Sb2 | Conductivity | Conductivity2 |  | [295] | 295 | Kelvin^(1.0) |  | [6500.0] | 6500 | Meter^(-1.0) Siemens^(1.0) |  |  | ({ at room - temperature }: Polycrystalline ingots of BaGa2Sb2 show room-temperature electrical conductivity of approximately 65 S/cm and a Seebeck coefficient of +65 μV/K.) FROM: Polycrystalline ingots of BaGa2Sb2 show room-temperature electrical conductivity of approximately 65 S/cm and a Seebeck coefficient of +65 μV/K. | 10.1016-B978-0-444-59550-8.00004-1.xml |  |  |  |  | comma-level | electrical conductivity | Chapter 4 Group 15 (N, P, As, Sb and Bi) Alkaline Earth Compounds | Elsevier | 2013 | no
22694 | ['SiC matrix'] | SiC matrix | Conductivity | Conductivity2 |  | [373.0] | 373 | Kelvin^(1.0) | [373.0] | [2.0] | 2 | Meter^(-1.0) Siemens^(1.0) | addition of 10 vol. % TiCN |  | (Note that the addition of 10 vol.% TiCN to the SiC matrix as a segregated network (σ = 2 ± 0.2 S/m at 373 K) FROM: Note that the addition of 10 vol.% TiCN to the SiC matrix as a segregated network (σ = 2 ± 0.2 S/m at 373 K; σ = 380 ± 40 S/m at 973 K) leads to an increase of the electrical conductivity by a factor of about 1900 at 373 K (σ = 4 × 103 ± 4 × 102 S/m) and factor of X at 973 K (σ = 4.6 × 103 ± 4.6 × 102 S/m). | 10.1016-j.jeurceramsoc.2017.04.004.xml | 0.2 |  |  |  | comma-level | σ | An alternative composite approach to tailor the thermoelectric performance in SiAlON and SiC | Elsevier | 2017 | no
22695 | ['Ge1-xPbxTe'] | Ge1-xPbxTe | Conductivity | Conductivity2 |  | [300.0] | 300 | Kelvin^(1.0) | [300.0] | [510000.0] | 510000 | Meter^(-1.0) Siemens^(1.0) |  |  | ({ σ at 300 K }: and ~5100 S/cm for Ge1-xPbxTe samples with nominal Pb concentration of x = 0) FROM: The value of σ equals ~6800 S/cm, ~6100 S/cm, and ~5100 S/cm for Ge1-xPbxTe samples with nominal Pb concentration of x = 0, 0.025 and 0.05 at 300 K, respectively. | 10.1016-j.physb.2020.412397.xml |  |  |  |  | comma-level | σ | Origins of the enhanced thermoelectric performance for p-type Ge1-xPbxTe alloys | Elsevier | 2020 | no
22696 | ['Na0.2Cu1.8S compound'] | Na0.2Cu1.8S compound | Conductivity | Conductivity2 |  | [295] | 295 | Kelvin^(1.0) |  | [80000.0] | 80000 | Meter^(-1.0) Siemens^(1.0) |  |  | (The conductivity of the Na0.2Cu1.8S compound at room temperature turned out to be the largest among the studied compositions and amounted to about 800 S cm-1.) FROM: The conductivity of the Na0.2Cu1.8S compound at room temperature turned out to be the largest among the studied compositions and amounted to about 800 S cm-1. | 10.1007-s11581-017-2299-z.txt |  |  |  |  | comma-level | conductivity | Transport phenomena in superionic NaхCu2 - хS (х = 0.05; 0.1; 0.15; 0.2) compounds | Springer | 2018 | no
22697 | ['Na0.05Cu1.95S'] | Na0.05Cu1.95S | Conductivity | Conductivity2 |  | [295] | 295 | Kelvin^(1.0) |  | [6000.0] | 6000 | Meter^(-1.0) Siemens^(1.0) |  |  | (Na0.05Cu1.95S and Na0.15Cu1.85S samples demonstrate a low conductivity of about 60 S cm-1 at ambient temperature.) FROM: Na0.05Cu1.95S and Na0.15Cu1.85S samples demonstrate a low conductivity of about 60 S cm-1 at ambient temperature. | 10.1007-s11581-017-2299-z.txt |  |  |  |  | comma-level | conductivity | Transport phenomena in superionic NaхCu2 - хS (х = 0.05; 0.1; 0.15; 0.2) compounds | Springer | 2018 | no
22698 | ['Ba6Ge25'] | Ba6Ge25 | Conductivity | Conductivity2 |  | [295] | 295 | Kelvin^(1.0) |  | [200000.0] | 200000 | Meter^(-1.0) Siemens^(1.0) |  |  | (The Ba6Ge25 is also considered to be a semiconductor, although its electrical conductivity of ∼2000 S/cm at room temperature is ) FROM: The Ba6Ge25 is also considered to be a semiconductor, although its electrical conductivity of ∼2000 S/cm at room temperature is comparable to that of well-known semimetals . | 10.1016-j.jallcom.2014.02.073.xml |  |  |  |  | comma-level | electrical conductivity | Phase diagram of the Ge-rich of the Ba–Ge system and characterisation of single-phase BaGe4 | Elsevier | 2014 | no
22699 | ['BaGe4'] | BaGe4 | Conductivity | Conductivity2 |  | [295] | 295 | Kelvin^(1.0) |  | [54000.0] | 54000 | Meter^(-1.0) Siemens^(1.0) |  |  | ({ at room temperature }: The room temperature electrical conductivities of BaGe4 and Ba6Ge25 were ∼540 S/cm and 2000 S/cm ) FROM: The room temperature electrical conductivities of BaGe4 and Ba6Ge25 were ∼540 S/cm and 2000 S/cm , respectively. | 10.1016-j.jallcom.2014.02.073.xml |  |  |  |  | comma-level | electrical conductivities | Phase diagram of the Ge-rich of the Ba–Ge system and characterisation of single-phase BaGe4 | Elsevier | 2014 | no
22700 | ['TiS2 crystals'] | TiS2 crystals | Conductivity | Conductivity2 |  | [298.0] | 298 | Kelvin^(1.0) | [298.0] | [67600.0] | 67600 | Meter^(-1.0) Siemens^(1.0) |  |  | ( the assembled thin films of the as-obtained ultrathin two-dimensional hydric TiS2 crystals exhibited an extremely high electrical conductivity of 6.76 × 104 S m−1 at 298 K.) FROM: As depicted in Fig. 3C, the assembled thin films of the as-obtained ultrathin two-dimensional hydric TiS2 crystals exhibited an extremely high electrical conductivity of 6.76 × 104 S m−1 at 298 K. | 10.1039-c3cs60231a.html |  |  |  |  | comma-level | electrical conductivity | Atomically-thick two-dimensional crystals: electronic structure regulation and energy device construction | RSC | 2014 | no
22701 | ['undoped Bi2S3'] | undoped Bi2S3 | Conductivity | Conductivity2 |  | [295] | 295 | Kelvin^(1.0) |  | [400.0] | 400 | Meter^(-1.0) Siemens^(1.0) |  |  | ({ at room temperature }: The room temperature σ value of undoped Bi2S3 is about 400 S m−1.) FROM: The room temperature σ value of undoped Bi2S3 is about 400 S m−1. | 10.1016-j.jallcom.2017.05.067.xml |  |  |  |  | comma-level | σ | Simultaneous enhanced performance of electrical conductivity and Seebeck coefficient in Bi2−x Sn x S3 by solvothermal and microwave sintering | Elsevier | 2017 | no
22702 | ['Bi1.985Sn0.015S3'] | Bi1.985Sn0.015S3 | Conductivity | Conductivity2 |  | [573.0] | 573 | Kelvin^(1.0) | [573.0] | [7670.0] | 7670 | Meter^(-1.0) Siemens^(1.0) |  |  | ({ electrical conductivity }: which shows a maximum value 7670 S m−1 at 573 K for the sample of Bi1.985Sn0.015S3.) FROM: The electrical conductivity increases firstly and then decreases with increasing Sn4+ content, which shows a maximum value 7670 S m−1 at 573 K for the sample of Bi1.985Sn0.015S3. | 10.1016-j.jallcom.2017.05.067.xml |  |  |  |  | comma-level | electrical conductivity | Simultaneous enhanced performance of electrical conductivity and Seebeck coefficient in Bi2−x Sn x S3 by solvothermal and microwave sintering | Elsevier | 2017 | no
22703 | ['Ag0.7Cu0.3SbS2'] | Ag0.7Cu0.3SbS2 | Conductivity | Conductivity2 |  | [287.0] | 287 | Kelvin^(1.0) | [14.0] | [0.0055] | 0.0055 | Meter^(-1.0) Siemens^(1.0) |  |  | ({ conductivity }: e.g. σdc ∼5.5 × 10−3 S m−1 at 14 °C in Ag0.7Cu0.3SbS2 and σdc ∼1.6 × 10−3 S m−1 at 17 °C in Ag0.8Cu0.2SbS2.) FROM: The dc conductivity, σdc, is approximately 10−3 S/m at RT, e.g. σdc ∼5.5 × 10−3 S m−1 at 14 °C in Ag0.7Cu0.3SbS2 and σdc ∼1.6 × 10−3 S m−1 at 17 °C in Ag0.8Cu0.2SbS2. | 10.1016-j.matchemphys.2013.11.048.xml |  |  |  |  | comma-level | conductivity | Copper substitutions in synthetic miargyrite α-AgSbS2 mineral: Synthesis, characterization and dielectrical properties | Elsevier | 2014 | no
22704 | ['Sn1.97Cu0.03Se'] | Sn1.97Cu0.03Se | Conductivity | Conductivity2 |  | [813.0] | 813 | Kelvin^(1.0) | [813.0] | [5300.0] | 5300 | Meter^(-1.0) Siemens^(1.0) |  |  | (The highest electrical conductivity is 53 S/cm at 813 K for Sn1.97Cu0.03Se.) FROM: The highest electrical conductivity is 53 S/cm at 813 K for Sn1.97Cu0.03Se. | 10.1007-s10854-018-9996-x.txt |  |  |  |  | comma-level | highest electrical conductivity | Enhanced thermoelectric performance in p-type polycrystalline SnSe by Cu doping | Springer | 2018 | no
22705 | ['CuAlO2 with 6 at % of Ag2O'] | CuAlO2 with 6 at % of Ag2O | Conductivity | Conductivity2 |  | [873.0] | 873 | Kelvin^(1.0) | [873.0] | [450.0] | 450 | Meter^(-1.0) Siemens^(1.0) |  |  | ( a σ value of more than 4.50 S/cm at 873 K was obtained for CuAlO2 with 6 at% of Ag2O sintered at both 1323 K and 1373 K.) FROM: In this work, a σ value of more than 4.50 S/cm at 873 K was obtained for CuAlO2 with 6 at% of Ag2O sintered at both 1323 K and 1373 K. | 10.1016-j.mssp.2016.08.023.xml |  | sintered |  |  | comma-level | σ | Power factor improvement of delafossite CuAlO2 by liquid-phase sintering with Ag2O addition | Elsevier | 2016 | no
22706 | ['CuAl0.98Fe0.02O2'] | CuAl0.98Fe0.02O2 | Conductivity | Conductivity2 |  | [1073.0] | 1073 | Kelvin^(1.0) | [1073.0] | [423.00000000000006] | 423 | Meter^(-1.0) Siemens^(1.0) |  |  | ( Park et al. reported an σ value of approximately 4.23 S/cm for CuAl0.98Fe0.02O2 after calcination at 1073 K for 2 h and sintering twice at 1473 K for 20 h. Lu et al. obtained an σ value of approximately 3.07 S/cm for CuAlO2 synthesized by SPS at a pressure of 40 MPa.) FROM: As examples, Park et al. reported an σ value of approximately 4.23 S/cm for CuAl0.98Fe0.02O2 after calcination at 1073 K for 2 h and sintering twice at 1473 K for 20 h. Lu et al. obtained an σ value of approximately 3.07 S/cm for CuAlO2 synthesized by SPS at a pressure of 40 MPa. | 10.1016-j.mssp.2016.08.023.xml |  | sintering |  |  | comma-level | σ | Power factor improvement of delafossite CuAlO2 by liquid-phase sintering with Ag2O addition | Elsevier | 2016 | no
22707 | ['Cu0.979Ag0.02Zn0.01O2'] | Cu0.979Ag0.02Zn0.01O2 | Conductivity | Conductivity2 |  | [1373.0] | 1373 | Kelvin^(1.0) | [1373.0] | [400.0] | 400 | Meter^(-1.0) Siemens^(1.0) |  |  | (Yanagiya et al. obtained an σ value of about 4.00 S/cm for Cu0.979Ag0.02Zn0.01O2 synthesized by SPS at a pressure of 30 MPa and annealed at 1373 K for 24 h.) FROM: Yanagiya et al. obtained an σ value of about 4.00 S/cm for Cu0.979Ag0.02Zn0.01O2 synthesized by SPS at a pressure of 30 MPa and annealed at 1373 K for 24 h. | 10.1016-j.mssp.2016.08.023.xml |  | SPS |  |  | comma-level | σ | Power factor improvement of delafossite CuAlO2 by liquid-phase sintering with Ag2O addition | Elsevier | 2016 | no
22708 | ['CaCO3–Co3O4'] | CaCO3–Co3O4 | Conductivity | Conductivity2 |  | [1000.0] | 1000 | Kelvin^(1.0) | [1000.0] | [138.0] | 138 | Meter^(-1.0) Siemens^(1.0) |  |  | ({ electrical conductivity at 1000 K }: 138 S m−1 for the sample synthesized from CaCO3–Co3O4) FROM: However, shows that on the contrary to what is observed for Seebeck coefficient, using a nano-sized precursor leads to higher electrical conductivity in the whole temperature range: indeed at 1000 K the electrical conductivity is 9235 Sm−1, 10,111 Sm−1 and 11,138 S m−1 for the sample synthesized from CaCO3–Co3O4, CaCO3–nanoCo3O4 and nanoCaO–Co3O4 respectively. | 10.1016-j.materresbull.2012.02.004.xml |  |  |  |  | comma-level | electrical conductivity | Effect of precursors size on the thermoelectric properties of Ca3Co4O9 ceramics | Elsevier | 2012 | no
22709 | ['Co3O4'] | Co3O4 | Conductivity | Conductivity2 |  | [1000.0] | 1000 | Kelvin^(1.0) | [1000.0] | [11138.0] | 11138 | Meter^(-1.0) Siemens^(1.0) |  |  | (Indeed, the highest electrical conductivity at 1000 K is exhibited by the sample synthesized from nanoCaO–Co3O4 (11,138 S m−1) ) FROM: Indeed, the highest electrical conductivity at 1000 K is exhibited by the sample synthesized from nanoCaO–Co3O4 (11,138 S m−1) compared to the similar values of CaCO3–nanoCo3O4 and nanoCaO–nanoCo3O4 samples (10,111 and 9914 S m−1 respectively). | 10.1016-j.materresbull.2012.02.004.xml |  |  |  |  | comma-level | highest electrical conductivity | Effect of precursors size on the thermoelectric properties of Ca3Co4O9 ceramics | Elsevier | 2012 | no
22710 | ['CaCO3'] | CaCO3 | Conductivity | Conductivity2 |  | [1000.0] | 1000 | Kelvin^(1.0) | [1000.0] | [9914.0] | 9914 | Meter^(-1.0) Siemens^(1.0) |  |  | ({ highest electrical conductivity at 1000 K }: the similar values of CaCO3–nanoCo3O4 and nanoCaO–nanoCo3O4 samples (10,111 and 9914 S m−1 respectively).) FROM: Indeed, the highest electrical conductivity at 1000 K is exhibited by the sample synthesized from nanoCaO–Co3O4 (11,138 S m−1) compared to the similar values of CaCO3–nanoCo3O4 and nanoCaO–nanoCo3O4 samples (10,111 and 9914 S m−1 respectively). | 10.1016-j.materresbull.2012.02.004.xml |  |  |  |  | comma-level | highest electrical conductivity | Effect of precursors size on the thermoelectric properties of Ca3Co4O9 ceramics | Elsevier | 2012 | no
22711 | ['Bi0.5Sb1.5Te3 film'] | Bi0.5Sb1.5Te3 film | Conductivity | Conductivity2 |  | [295] | 295 | Kelvin^(1.0) | [150.0] | [22000.0] | 22000 | Meter^(-1.0) Siemens^(1.0) |  |  | (The electrical conductivity of Bi0.5Sb1.5Te3 film reaches 2.2 ×104 S/m at room temperature and undergoes a small decline to 1.8 ×104 S/m as the temperature increases to 150 °C.) FROM: The electrical conductivity of Bi0.5Sb1.5Te3 film reaches 2.2 ×104 S/m at room temperature and undergoes a small decline to 1.8 ×104 S/m as the temperature increases to 150 °C. | 10.1016-j.nanoen.2017.03.020.xml |  |  |  |  | comma-level | electrical conductivity | Light-concentrated solar generator and sensor based on flexible thin-film thermoelectric device | Elsevier | 2017 | no
22712 | ['Bi0.5Te2.7Se0.3 film'] | Bi0.5Te2.7Se0.3 film | Conductivity | Conductivity2 |  | [295] | 295 | Kelvin^(1.0) |  | [10000.0] | 10000 | Meter^(-1.0) Siemens^(1.0) |  |  | ({ at room temperature }: Regarding the Bi0.5Te2.7Se0.3 film, the electrical conductivity changes from 1 ×104 S/m) FROM: Regarding the Bi0.5Te2.7Se0.3 film, the electrical conductivity changes from 1 ×104 S/m to 1.2 ×104 S/m in the temperature range from room temperature to 150 °C, which is relatively stable. | 10.1016-j.nanoen.2017.03.020.xml |  |  |  |  | comma-level | electrical conductivity | Light-concentrated solar generator and sensor based on flexible thin-film thermoelectric device | Elsevier | 2017 | no
22713 | ['Ag9GaSe6'] | Ag9GaSe6 | Conductivity | Conductivity2 |  | [300.0] | 300 | Kelvin^(1.0) | [300.0] | [5000.0] | 5000 | Meter^(-1.0) Siemens^(1.0) |  |  | (The electrical conductivity σ of Ag9GaSe6 is quite low with a value of about 0.5 × 104 S m−1 at 300 K.) FROM: The electrical conductivity σ of Ag9GaSe6 is quite low with a value of about 0.5 × 104 S m−1 at 300 K. | 10.1039-c7cc05935c.html |  |  |  |  | comma-level | electrical conductivity | An argyrodite-type Ag9GaSe6 liquid-like material with ultralow thermal conductivity and high thermoelectric performance | RSC | 2017 | no
22714 | ['Ag9GaSe5.97'] | Ag9GaSe5.97 | Conductivity | Conductivity2 |  | [300.0] | 300 | Kelvin^(1.0) | [300.0] | [58000.0] | 58000 | Meter^(-1.0) Siemens^(1.0) |  |  | ( σ is greatly increased to about 5.8 × 104 S m−1 at 300 K for Ag9GaSe5.97 and its temperature-dependency is converted into the heavily-doped semiconductor behavior.) FROM: Correspondingly, σ is greatly increased to about 5.8 × 104 S m−1 at 300 K for Ag9GaSe5.97 and its temperature-dependency is converted into the heavily-doped semiconductor behavior. | 10.1039-c7cc05935c.html |  |  |  |  | comma-level | σ | An argyrodite-type Ag9GaSe6 liquid-like material with ultralow thermal conductivity and high thermoelectric performance | RSC | 2017 | no
22715 | ['Sb2Te3 nanoplates'] | Sb2Te3 nanoplates | Conductivity | Conductivity2 |  | [295] | 295 | Kelvin^(1.0) |  | [10000.0] | 10000 | Meter^(-1.0) Siemens^(1.0) |  |  | ( high electrical conductivity σ (100 S cm−1) and high Seebeck coefficient S (112 μV K−1) of the remaining Sb2Te3 nanoplates were achieved at room temperature.) FROM: Then, after the amorphous carbon sheaths of Sb2Te3 nanoplates were removed, high electrical conductivity σ (100 S cm−1) and high Seebeck coefficient S (112 μV K−1) of the remaining Sb2Te3 nanoplates were achieved at room temperature. | 10.1039-c3ra44172e.html |  |  |  |  | comma-level | electrical conductivity | Size-controlled synthesis and transport properties of Sb2Te3 nanoplates | RSC | 2014 | no
22716 | ['pure SnTe'] | pure SnTe | Conductivity | Conductivity2 |  | [295] | 295 | Kelvin^(1.0) |  | [825700.0] | 825700 | Meter^(-1.0) Siemens^(1.0) |  |  | ({ at room temperature }: The value of σ drastically decreases from 8257 S cm−1 for pure SnTe) FROM: The value of σ drastically decreases from 8257 S cm−1 for pure SnTe to 2543 S cm−1 for the composition of Sn0.88Ge0.06Sb0.06Te at room temperature. | 10.1016-j.nanoen.2019.104261.xml |  |  |  |  | comma-level | σ | Synergistic band convergence and endotaxial nanostructuring: Achieving ultralow lattice thermal conductivity and high figure of merit in eco-friendly SnTe | Elsevier | 2020 | no
22717 | ['Sn0.88Ge0.06Sb0.06Te'] | Sn0.88Ge0.06Sb0.06Te | Conductivity | Conductivity2 |  | [295] | 295 | Kelvin^(1.0) |  | [254300.0] | 254300 | Meter^(-1.0) Siemens^(1.0) |  |  | ({ σ }: 2543 S cm−1 for the composition of Sn0.88Ge0.06Sb0.06Te at room temperature.) FROM: The value of σ drastically decreases from 8257 S cm−1 for pure SnTe to 2543 S cm−1 for the composition of Sn0.88Ge0.06Sb0.06Te at room temperature. | 10.1016-j.nanoen.2019.104261.xml |  |  |  |  | comma-level | σ | Synergistic band convergence and endotaxial nanostructuring: Achieving ultralow lattice thermal conductivity and high figure of merit in eco-friendly SnTe | Elsevier | 2020 | no
22718 | ['Sn0.92Ge0.04Sb0.04Te'] | Sn0.92Ge0.04Sb0.04Te | Conductivity | Conductivity2 |  | [295] | 295 | Kelvin^(1.0) |  | [435400.0] | 435400 | Meter^(-1.0) Siemens^(1.0) |  |  | ({ at room temperature }: σ increases from 4354 S cm−1 for Sn0.92Ge0.04Sb0.04Te) FROM: At room temperature, σ increases from 4354 S cm−1 for Sn0.92Ge0.04Sb0.04Te to 5829 S cm−1 for Sn0.92Ge0.04Sb0.04Te sample with 4% Cu2Te. | 10.1016-j.nanoen.2019.104261.xml |  |  |  |  | comma-level | σ | Synergistic band convergence and endotaxial nanostructuring: Achieving ultralow lattice thermal conductivity and high figure of merit in eco-friendly SnTe | Elsevier | 2020 | no
22719 | ['Sn0.92Ge0.04Sb0.04Te sample with 4 % Cu2Te'] | Sn0.92Ge0.04Sb0.04Te sample with 4 % Cu2Te | Conductivity | Conductivity2 |  | [295] | 295 | Kelvin^(1.0) |  | [582900.0] | 582900 | Meter^(-1.0) Siemens^(1.0) |  |  | ({ σ at room temperature }: 5829 S cm−1 for Sn0.92Ge0.04Sb0.04Te sample with 4% Cu2Te.) FROM: At room temperature, σ increases from 4354 S cm−1 for Sn0.92Ge0.04Sb0.04Te to 5829 S cm−1 for Sn0.92Ge0.04Sb0.04Te sample with 4% Cu2Te. | 10.1016-j.nanoen.2019.104261.xml |  |  |  |  | comma-level | σ | Synergistic band convergence and endotaxial nanostructuring: Achieving ultralow lattice thermal conductivity and high figure of merit in eco-friendly SnTe | Elsevier | 2020 | no
22720 | ['Br-doped BiSbSe3'] | Br-doped BiSbSe3 | Conductivity | Conductivity2 |  | [300.0] | 300 | Kelvin^(1.0) | [300.0] | [30000.0] | 30000 | Meter^(-1.0) Siemens^(1.0) | Br doping |  | (However, intrinsic drawbacks of I- and Br-doped BiSbSe3, which included solubility limit of I (∼3 at%) and Hall mobility (μH) deterioration with Br doping, should be resolved to enhance the low σ value (<300 S cm−1 at 300 K) in order to increase the efficiency of the thermoelectric power generation module.) FROM: However, intrinsic drawbacks of I- and Br-doped BiSbSe3, which included solubility limit of I (∼3 at%) and Hall mobility (μH) deterioration with Br doping, should be resolved to enhance the low σ value (<300 S cm−1 at 300 K) in order to increase the efficiency of the thermoelectric power generation module. | 10.1039-d0ra04065g.html |  |  |  |  | comma-level | σ | Improvement in the thermoelectric performance of highly reproducible n-type (Bi,Sb)2Se3 alloys by Cl-doping | RSC | 2020 | yes
22721 | ['I-doped Bi1.2Sb0.8Se2.91I0.09'] | I-doped Bi1.2Sb0.8Se2.91I0.09 | Conductivity | Conductivity2 |  | [700.0] | 700 | Kelvin^(1.0) | [700.0] | [8000.0] | 8000 | Meter^(-1.0) Siemens^(1.0) |  |  | (Compared to I-doped Bi1.2Sb0.8Se2.91I0.09 (σ ∼80 S cm−1 and zT ∼0.53 at 700 K)) FROM: Compared to I-doped Bi1.2Sb0.8Se2.91I0.09 (σ ∼80 S cm−1 and zT ∼0.53 at 700 K), higher σ (∼165 S cm−1 at 700 K) and higher zT (∼0.67 at 700 K) were obtained in Bi1.2Sb0.8Se2.76Cl0.24. | 10.1039-d0ra04065g.html |  |  |  |  | comma-level | σ | Improvement in the thermoelectric performance of highly reproducible n-type (Bi,Sb)2Se3 alloys by Cl-doping | RSC | 2020 | yes
22722 | ['Bi1.2Sb0.8Se2.76Cl0.24'] | Bi1.2Sb0.8Se2.76Cl0.24 | Conductivity | Conductivity2 |  | [700.0] | 700 | Kelvin^(1.0) | [700.0] | [16500.0] | 16500 | Meter^(-1.0) Siemens^(1.0) |  |  | ( higher σ (∼165 S cm−1 at 700 K) and higher zT (∼0.67 at 700 K) were obtained in Bi1.2Sb0.8Se2.76Cl0.24.) FROM: Compared to I-doped Bi1.2Sb0.8Se2.91I0.09 (σ ∼80 S cm−1 and zT ∼0.53 at 700 K), higher σ (∼165 S cm−1 at 700 K) and higher zT (∼0.67 at 700 K) were obtained in Bi1.2Sb0.8Se2.76Cl0.24. | 10.1039-d0ra04065g.html |  |  |  |  | comma-level | σ | Improvement in the thermoelectric performance of highly reproducible n-type (Bi,Sb)2Se3 alloys by Cl-doping | RSC | 2020 | yes
22723 | ['BiSbSe2.76Cl0.24'] | BiSbSe2.76Cl0.24 | Conductivity | Conductivity2 |  | [300.0] | 300 | Kelvin^(1.0) | [300.0] | [13200.0] | 13200 | Meter^(-1.0) Siemens^(1.0) |  |  | (The σ values of the BiSbSe2.76Cl0.24 are 132 S cm−1 and 61.2 S cm−1 at 300 K and 700 K) FROM: The σ values of the BiSbSe2.76Cl0.24 are 132 S cm−1 and 61.2 S cm−1 at 300 K and 700 K, respectively, while those of Bi1.2Sb0.8Se2.76Cl0.24 are 397 S cm−1 and 159 S cm−1 at 300 K and 700 K, respectively. | 10.1039-d0ra04065g.html |  |  |  |  | comma-level | σ | Improvement in the thermoelectric performance of highly reproducible n-type (Bi,Sb)2Se3 alloys by Cl-doping | RSC | 2020 | yes
22724 | ['Bi1.2Sb0.8Se2.76Cl0.24'] | Bi1.2Sb0.8Se2.76Cl0.24 | Conductivity | Conductivity2 |  | [300.0] | 300 | Kelvin^(1.0) | [300.0] | [39700.0] | 39700 | Meter^(-1.0) Siemens^(1.0) |  |  | ({ σ }: while those of Bi1.2Sb0.8Se2.76Cl0.24 are 397 S cm−1 and 159 S cm−1 at 300 K and 700 K) FROM: The σ values of the BiSbSe2.76Cl0.24 are 132 S cm−1 and 61.2 S cm−1 at 300 K and 700 K, respectively, while those of Bi1.2Sb0.8Se2.76Cl0.24 are 397 S cm−1 and 159 S cm−1 at 300 K and 700 K, respectively. | 10.1039-d0ra04065g.html |  |  |  |  | comma-level | σ | Improvement in the thermoelectric performance of highly reproducible n-type (Bi,Sb)2Se3 alloys by Cl-doping | RSC | 2020 | yes
22725 | ['Ag2Te'] | Ag2Te | Conductivity | Conductivity2 |  | [295] | 295 | Kelvin^(1.0) |  | [30000.0] | 30000 | Meter^(-1.0) Siemens^(1.0) |  |  | ( the value of the electrical conductivity at room temperature is almost the same (∼ 3 × 104 Sm−1) because the amount of Ag2Te present is very small and can hardly change the carrier concentration or mobility.) FROM: When x ≤ 50, the value of the electrical conductivity at room temperature is almost the same (∼ 3 × 104 Sm−1) because the amount of Ag2Te present is very small and can hardly change the carrier concentration or mobility. | 10.1039-c0jm00138d.html |  |  |  |  | comma-level | electrical conductivity | High thermoelectric figure of merit and nanostructuring in bulk AgSbTe2 | RSC | 2010 | no
22726 | ['LiCoO2'] | LiCoO2 | Conductivity | Conductivity2 |  | [295] | 295 | Kelvin^(1.0) |  | [30000.0] | 30000 | Meter^(-1.0) Siemens^(1.0) |  |  | ( Li+ diffusion in LiCoO2 (diffusion coefficient (D) = ca. 10−11 cm2 s−1) and for metallic conduction (σ = ca. 300 S cm−1) at ambient temperature) FROM: Layered P2-NaxCoO2 allows for high Na+ ion diffusion between weakly attracting CoO6 slabs, which is comparable to Li+ diffusion in LiCoO2 (diffusion coefficient (D) = ca. 10−11 cm2 s−1) and for metallic conduction (σ = ca. 300 S cm−1) at ambient temperature, due to a direct overlap of the Co 3d orbitals . | 10.1016-j.jpowsour.2014.11.150.xml |  |  |  |  | comma-level | σ | Ca-doped NaxCoO2 for improved cyclability in sodium ion batteries | Elsevier | 2015 | no
22727 | ['pure SnTe'] | pure SnTe | Conductivity | Conductivity2 |  | [295] | 295 | Kelvin^(1.0) |  | [820500.0] | 820500 | Meter^(-1.0) Siemens^(1.0) |  |  | ({ at room temperature }: the value of σ drastically decreases from 8205 S cm−1 for pure SnTe) FROM: In particular, at room temperature, the value of σ drastically decreases from 8205 S cm−1 for pure SnTe to 3700 S cm−1 for the Sn0.98Pb0.01In0.01Te sample. | 10.1039-d0nr00495b.html |  |  |  |  | comma-level | σ | Thermoelectric performance of nanostructured In/Pb codoped SnTe with band convergence and resonant level prepared via a green and facile hydrothermal method | RSC | 2020 | no
22728 | ['Sn0.98Pb0.01In0.01Te'] | Sn0.98Pb0.01In0.01Te | Conductivity | Conductivity2 |  | [295] | 295 | Kelvin^(1.0) |  | [370000.0] | 370000 | Meter^(-1.0) Siemens^(1.0) |  |  | ({ σ at room temperature }: 3700 S cm−1 for the Sn0.98Pb0.01In0.01Te sample.) FROM: In particular, at room temperature, the value of σ drastically decreases from 8205 S cm−1 for pure SnTe to 3700 S cm−1 for the Sn0.98Pb0.01In0.01Te sample. | 10.1039-d0nr00495b.html |  |  |  |  | comma-level | σ | Thermoelectric performance of nanostructured In/Pb codoped SnTe with band convergence and resonant level prepared via a green and facile hydrothermal method | RSC | 2020 | no
22729 | ['graphene / carbon nanotube'] | graphene / carbon nanotube | Conductivity | Conductivity2 |  | [295] | 295 | Kelvin^(1.0) |  | [1000.0, 2000.0] | 1500 | Meter^(-1.0) Siemens^(1.0) |  |  | (The “all carbon” graphene/carbon nanotube aerogels are lighter than air at density value 28 mg cm-3 and mechanically stronger with room temperature electrical conductivity (10–20 S cm-1).) FROM: The “all carbon” graphene/carbon nanotube aerogels are lighter than air at density value 28 mg cm-3 and mechanically stronger with room temperature electrical conductivity (10–20 S cm-1). | 10.1007-s00339-020-03902-x.txt |  |  |  |  | comma-level | electrical conductivity | Highly efficient thermo-electrochemical energy harvesting from graphene–carbon nanotube ‘hybrid’ aerogels | Springer | 2020 | no
22730 | ['doped Mg2Si'] | doped Mg2Si | Conductivity | Conductivity2 |  | [300.0, 900.0] | 600 | Kelvin^(1.0) | [300.0, 900.0] | [250000.0] | 250000 | Meter^(-1.0) Siemens^(1.0) |  |  | ({ at 300 to 900 K }: the electrical conductivity of doped Mg2Si decreases from 2.5 × 105 S m−1) FROM: As shown in Fig. 8(a)–(e), the electrical conductivity of doped Mg2Si decreases from 2.5 × 105 S m−1 to 0.8 × 105 S m−1 when the temperature is increased from 300 K to 900 K. | 10.1039-c5ta03751d.html |  |  |  |  | comma-level | electrical conductivity | Thermoelectric and electrical transport properties of Mg2Si multi-doped with Sb, Al and Zn | RSC | 2015 | no
22731 | ['Mg2Si'] | Mg2Si | Conductivity | Conductivity2 |  | [295] | 295 | Kelvin^(1.0) | [300.0] | [260000.0] | 260000 | Meter^(-1.0) Siemens^(1.0) |  |  | (The highest electrical conductivity obtained in the present study is 2.6 × 105 S m−1 for Mg2Si:Sb0.5%Zn0.5% at room temperature (300 K).) FROM: The highest electrical conductivity obtained in the present study is 2.6 × 105 S m−1 for Mg2Si:Sb0.5%Zn0.5% at room temperature (300 K). | 10.1039-c5ta03751d.html |  |  |  |  | comma-level | highest electrical conductivity | Thermoelectric and electrical transport properties of Mg2Si multi-doped with Sb, Al and Zn | RSC | 2015 | no
22732 | ['As2Se3'] | As2Se3 | Conductivity | Conductivity2 |  | [295] | 295 | Kelvin^(1.0) |  | [1000.0, 1000.0] | 1000 | Meter^(-1.0) Siemens^(1.0) |  |  | ({ at room - temperature }: The room-temperature electrical conductivity of As2Se3 is 2.6 × 10–10 S/cm) FROM: The room-temperature electrical conductivity of As2Se3 is 2.6 × 10–10 S/cm, and its band gap is 1.68 eV, which falls within the range of values reported in the literature. | 10.1134-S0020168519040022.txt |  |  |  |  | comma-level | electrical conductivity | Electrical Transport and Photoelectric Properties of (As2Se3)1 –x(CdSe)x (x = 0.01, 0.03, 0.05) Glasses | Springer | 2019 | no
22733 | ['As2Se3-based'] | As2Se3-based | Conductivity | Conductivity2 |  | [295] | 295 | Kelvin^(1.0) | [200.0] | [1000.0, 1000.0] | 1000 | Meter^(-1.0) Siemens^(1.0) |  |  | (The electrical conductivity of the As2Se3-based glass containing 1 mol % CdSe is σ = 2.76 × 10–10 S/cm at room temperature and σ = 1.26 × 10–7 S/cm at 200°C.) FROM: The electrical conductivity of the As2Se3-based glass containing 1 mol % CdSe is σ = 2.76 × 10–10 S/cm at room temperature and σ = 1.26 × 10–7 S/cm at 200°C. | 10.1134-S0020168519040022.txt |  |  |  |  | comma-level | electrical conductivity | Electrical Transport and Photoelectric Properties of (As2Se3)1 –x(CdSe)x (x = 0.01, 0.03, 0.05) Glasses | Springer | 2019 | no
22734 | ['(Cu0.99Ag0.01)2Se'] | (Cu0.99Ag0.01)2Se | Conductivity | Conductivity2 |  | [773.0] | 773 | Kelvin^(1.0) | [773.0] | [13300.0] | 13300 | Meter^(-1.0) Siemens^(1.0) |  |  | ( σ at 773 K (a) has reduced ~46% from 133 S cm−1 of (Cu0.99Ag0.01)2Se) FROM: For x > 0.01, with increasing x, σ at 773 K (a) has reduced ~46% from 133 S cm−1 of (Cu0.99Ag0.01)2Se to 91 S cm−1 of (Cu0.93Ag0.07)2Se. | 10.1016-j.susmat.2018.e00076.xml |  |  |  |  | comma-level | σ | Enhancing thermoelectric performance of (Cu1-xAgx)2Se via CuAgSe secondary phase and porous design | Elsevier | 2018 | no
22735 | ['(Cu0.93Ag0.07)2Se'] | (Cu0.93Ag0.07)2Se | Conductivity | Conductivity2 |  | [773.0] | 773 | Kelvin^(1.0) | [773.0] | [9100.0] | 9100 | Meter^(-1.0) Siemens^(1.0) |  |  | ({ σ at 773 K( }: 91 S cm−1 of (Cu0.93Ag0.07)2Se.) FROM: For x > 0.01, with increasing x, σ at 773 K (a) has reduced ~46% from 133 S cm−1 of (Cu0.99Ag0.01)2Se to 91 S cm−1 of (Cu0.93Ag0.07)2Se. | 10.1016-j.susmat.2018.e00076.xml |  |  |  |  | comma-level | σ | Enhancing thermoelectric performance of (Cu1-xAgx)2Se via CuAgSe secondary phase and porous design | Elsevier | 2018 | no
22736 | ['composite (Cu2Te)50.00–(Ag2Te)50.00'] | composite (Cu2Te)50.00–(Ag2Te)50.00 | Conductivity | Conductivity2 |  | [588.0] | 588 | Kelvin^(1.0) | [588.0] | [20550.0] | 20550 | Meter^(-1.0) Siemens^(1.0) |  |  | ( the composite (Cu2Te)50.00–(Ag2Te)50.00 have the highest Seebeck coefficient of ∼149.7 μV K−1 and lowest electrical conductivity of 205.5 S cm−1 at 588 K.) FROM: Among the alloys, the composite (Cu2Te)50.00–(Ag2Te)50.00 have the highest Seebeck coefficient of ∼149.7 μV K−1 and lowest electrical conductivity of 205.5 S cm−1 at 588 K. | 10.1016-j.jallcom.2020.156540.xml |  |  |  |  | comma-level | electrical conductivity | Ultralow thermal conductivity and high thermoelectric figure of merit in Cu2Te–Ag2Te composites | Elsevier | 2020 | no
22737 | ['pristine Bi2Te2.7Se0.3'] | pristine Bi2Te2.7Se0.3 | Conductivity | Conductivity2 |  | [295] | 295 | Kelvin^(1.0) |  | [0.000317] | 0.000317 | Meter^(-1.0) Siemens^(1.0) |  |  | ({ at room temperature }: The room temperature electrical conductivity of pristine Bi2Te2.7Se0.3 is only 3.17 × 10^4 S m-1) FROM: The room temperature electrical conductivity of pristine Bi2Te2.7Se0.3 is only 3.17 × 10^4 S m-1, the electrical conductivity gradually increases with increasing the excess Te content at the whole measured temperature range. | 10.1007-s10854-020-03057-8.txt |  |  |  |  | comma-level | electrical conductivity | Enhanced thermoelectric properties of n-type Bi2Te2.7Se0.3 for power generation | Springer | 2020 | no
22738 | ['TiO2'] | TiO2 | Conductivity | Conductivity2 |  | [295] | 295 | Kelvin^(1.0) |  | [112780.0] | 112780 | Meter^(-1.0) Siemens^(1.0) |  |  | ({ electrical conductivity }: 1127.8 S/cm at room temperature when TiO2) FROM: According to the graph, the electrical conductivity increased from 680.1 to 1127.8 S/cm at room temperature when TiO2 | 10.1016-j.intermet.2019.03.001.xml |  |  |  |  | comma-level | electrical conductivity | Enhanced thermoelectric properties of P-type BiSbTe/TiO2 Ag alloys | Elsevier | 2019 | no
22739 | ['MnSi'] | MnSi | Conductivity | Conductivity2 |  | [300.0] | 300 | Kelvin^(1.0) | [300.0] | [27000.0] | 27000 | Meter^(-1.0) Siemens^(1.0) |  |  | (Stoichiometric HMS exhibits relatively high σ value of ~2.7 × 104 S/m at 300 K due to the presence of MnSi stripes that offers more carriers to the systems on account of its metallic behavior.) FROM: Stoichiometric HMS exhibits relatively high σ value of ~2.7 × 104 S/m at 300 K due to the presence of MnSi stripes that offers more carriers to the systems on account of its metallic behavior. | 10.1016-j.mssp.2019.104649.xml |  |  |  |  | comma-level | σ | Enhanced thermoelectric figure of merit in nano-structured Si dispersed higher manganese silicide | Elsevier | 2019 | no
22740 | ['Si-rich HMS'] | Si-rich HMS | Conductivity | Conductivity2 |  | [300.0] | 300 | Kelvin^(1.0) | [300.0] | [17000.0] | 17000 | Meter^(-1.0) Siemens^(1.0) |  |  | (Si-rich HMS or bulk MnSi2 samples have shown slightly lower σ value of ~1.7 × 104 S/m at 300 K.) FROM: Si-rich HMS or bulk MnSi2 samples have shown slightly lower σ value of ~1.7 × 104 S/m at 300 K. | 10.1016-j.mssp.2019.104649.xml |  |  |  |  | comma-level | σ | Enhanced thermoelectric figure of merit in nano-structured Si dispersed higher manganese silicide | Elsevier | 2019 | no
22741 | ['CCO'] | CCO | Conductivity | Conductivity2 |  | [295] | 295 | Kelvin^(1.0) | [800.0] | [10000.0] | 10000 | Meter^(-1.0) Siemens^(1.0) |  |  | ( CCO exhibits a high electrical conductivity with values above 100 S cm−1 between room temperature and 800 °C.) FROM: As a thermoelectric material, CCO exhibits a high electrical conductivity with values above 100 S cm−1 between room temperature and 800 °C. | 10.1039-c4ta02198c.html |  |  |  |  | comma-level | electrical conductivity | Oxygen transport kinetics of the misfit layered oxide Ca3Co4O9+δ | RSC | 2014 | no
22742 | ['Ba8Si46'] | Ba8Si46 | Conductivity | Conductivity2 |  | [400.0] | 400 | Kelvin^(1.0) | [400.0] | [550000.0] | 550000 | Meter^(-1.0) Siemens^(1.0) |  |  | (We find that the electronic conductivity of Ba8Si46 can reach 5.5 × 105 S m−1 and the electronic thermal conductivity is nearly 5 W m−1 K−1 at 400 K.) FROM: We find that the electronic conductivity of Ba8Si46 can reach 5.5 × 105 S m−1 and the electronic thermal conductivity is nearly 5 W m−1 K−1 at 400 K. | 10.1039-c7tc03396f.html |  |  |  |  | comma-level | conductivity | Giant reduction in thermal conductivity of extended type-I silicon clathrates and prominent thermal effect of 6d guest Wyckoff positions | RSC | 2017 | no
22743 | ['Cu0.7Ni0.3 alloy'] | Cu0.7Ni0.3 alloy | Conductivity | Conductivity2 |  | [823.0] | 823 | Kelvin^(1.0) | [550.0] | [1530000.0] | 1530000 | Meter^(-1.0) Siemens^(1.0) |  |  | (, zT = 0.47 is attained for the Cu0.7Ni0.3 alloy consolidated at 550 °C by evacuated-and-encapsulated sintering techniques with its electrical conductivity, thermopower, and thermal conductivity at 550 K respectively being 15.3 × 103 S cm−1, −48.7 μV/K, and 4.2 W/m-K.) FROM: , zT = 0.47 is attained for the Cu0.7Ni0.3 alloy consolidated at 550 °C by evacuated-and-encapsulated sintering techniques with its electrical conductivity, thermopower, and thermal conductivity at 550 K respectively being 15.3 × 103 S cm−1, −48.7 μV/K, and 4.2 W/m-K. | 10.1016-j.cej.2019.02.198.xml |  | sintering |  |  | comma-level | electrical conductivity | Low thermal conductivity and enhanced zT values of porous and nanostructured Cu1−xNix alloys | Elsevier | 2019 | no
22744 | ['NaCl'] | NaCl | Conductivity | Conductivity2 |  | [295] | 295 | Kelvin^(1.0) |  | [0.2] | 0.2 | Meter^(-1.0) Siemens^(1.0) |  |  | ({ at RT }: This might be due to the lower conductivity (2.0 mS cm−1 for 0.01 M NaCl and 3.3 mS cm−1 forN1113TFSI) FROM: This might be due to the lower conductivity (2.0 mS cm−1 for 0.01 M NaCl and 3.3 mS cm−1 forN1113TFSI, at RT ) and the lower ionic concentration of the aqueous electrolyte with respect to the ionic liquid (3.8 M, based on a formula weight of 382 g mol−1 and a density of 1.44 g mL−1). | 10.1016-j.jpowsour.2016.04.131.xml |  |  |  |  | comma-level | conductivity | Miniaturized supercapacitors: key materials and structures towards autonomous and sustainable devices and systems | Elsevier | 2016 | yes
22745 | ['PEDOT : PSS–PVA'] | PEDOT : PSS–PVA | Conductivity | Conductivity2 |  | [295] | 295 | Kelvin^(1.0) |  | [16.400000000000002] | 16.4 | Meter^(-1.0) Siemens^(1.0) |  |  | (The electrical conductivity of the PEDOT:PSS–PVA–GR-COOH composite film was measured by a four-probe method at room temperature, and its electrical conductivity was about 0.164 S cm−1.) FROM: The electrical conductivity of the PEDOT:PSS–PVA–GR-COOH composite film was measured by a four-probe method at room temperature, and its electrical conductivity was about 0.164 S cm−1. | 10.1016-j.snb.2014.02.035.xml |  |  |  |  | comma-level | electrical conductivity | Facile preparation of highly water-stable and flexible PEDOT:PSS organic/inorganic composite materials and their application in electrochemical sensors | Elsevier | 2014 | no
22746 | ['Ba1.21Bi0.33Rh8O16'] | Ba1.21Bi0.33Rh8O16 | Conductivity | Conductivity2 |  | [295] | 295 | Kelvin^(1.0) |  | [6700.0] | 6700 | Meter^(-1.0) Siemens^(1.0) |  |  | ({ at room temperature }: A similar temperature dependence of conductivity with a room temperature of 67 S/cm was observed for Ba1.21Bi0.33Rh8O16 with the Hollandite structure .) FROM: A similar temperature dependence of conductivity with a room temperature of 67 S/cm was observed for Ba1.21Bi0.33Rh8O16 with the Hollandite structure . | 10.1016-j.jssc.2007.09.031.xml |  |  |  |  | comma-level | conductivity | Partial charge ordering in the mixed-valent compound ( Bi 6 O 5 ) Rh 8 3 + Rh 4 4 + O 24 | Elsevier | 2007 | no
22747 | ['p-type LuRhO3'] | p-type LuRhO3 | Conductivity | Conductivity2 |  | [295] | 295 | Kelvin^(1.0) |  | [10.0] | 10 | Meter^(-1.0) Siemens^(1.0) |  |  | ({ at room temperature }: A room temperature conductivity of 0.1 S/cm was found for crystals of p-type LuRhO3) FROM: A room temperature conductivity of 0.1 S/cm was found for crystals of p-type LuRhO3, and a room temperature conductivity of 0.7 S/cm was found for films of p-type ZnRh2O4. | 10.1016-j.jssc.2007.09.031.xml |  |  |  |  | comma-level | conductivity | Partial charge ordering in the mixed-valent compound ( Bi 6 O 5 ) Rh 8 3 + Rh 4 4 + O 24 | Elsevier | 2007 | no
22748 | ['p-type ZnRh2O4'] | p-type ZnRh2O4 | Conductivity | Conductivity2 |  | [295] | 295 | Kelvin^(1.0) |  | [70.0] | 70 | Meter^(-1.0) Siemens^(1.0) |  |  | ({ at room temperature }: and a room temperature conductivity of 0.7 S/cm was found for films of p-type ZnRh2O4.) FROM: A room temperature conductivity of 0.1 S/cm was found for crystals of p-type LuRhO3, and a room temperature conductivity of 0.7 S/cm was found for films of p-type ZnRh2O4. | 10.1016-j.jssc.2007.09.031.xml |  |  |  |  | comma-level | conductivity | Partial charge ordering in the mixed-valent compound ( Bi 6 O 5 ) Rh 8 3 + Rh 4 4 + O 24 | Elsevier | 2007 | no
22749 | ['– 15380 S m−1'] | – 15380 S m−1 | Conductivity | Conductivity2 |  | [373.0] | 373 | Kelvin^(1.0) | [100.0] | [13633.0] | 13633 | Meter^(-1.0) Siemens^(1.0) |  |  | ({ electrical conductivity }: the σ at 100 °C increases from approximately 13633 S m−1 for x = 0–15380 S m−1 for x = 0.05) FROM: The electrical conductivity of all the samples decreases with increasing temperature from 100 °C to 500 °C, while increasing with increasing Dy content, i.e., the σ at 100 °C increases from approximately 13633 S m−1 for x = 0–15380 S m−1 for x = 0.05, then to 18466 S m−1 for x = 0.075 and finally up to 25531 S m−1 for x = 0.1. | 10.1016-j.jallcom.2017.02.146.xml |  |  |  | ['x = 0.05'] | comma-level | electrical conductivity | Enhanced thermoelectric properties of La and Dy co-doped, Sr-deficient SrTiO3 ceramics | Elsevier | 2017 | no
22750 | ['Ca2Yb9Sb9Ge'] | Ca2Yb9Sb9Ge | Conductivity | Conductivity2 |  | [300.0] | 300 | Kelvin^(1.0) | [300.0] | [88300.0] | 88300 | Meter^(-1.0) Siemens^(1.0) |  |  | (Ca2Yb9Sb9Ge exhibits a negligible variation of σ from 883 S cm−1 at 300 K) FROM: Ca2Yb9Sb9Ge exhibits a negligible variation of σ from 883 S cm−1 at 300 K to 886 S cm−1 at 700 K, whereas the σ of Ca2Yb9Sb10 and Eu11Bi8Sn2 monotonously decrease with increasing temperature with a power law of σ ∼ T−β (β = 0.3–0.4), which indicates a metallic conduction behavior. | 10.1039-c7dt02410j.html |  |  |  |  | comma-level | σ | Single and double-doping effects on the thermoelectric properties of two Zintl compounds: Eu11Bi8.07(2)Sn1.93 and Eu10.74(2)K0.26Bi9.14(2)Sn0.86 | RSC | 2017 | no
22751 | ['Ca2Yb9Sb10'] | Ca2Yb9Sb10 | Conductivity | Conductivity2 |  | [700.0] | 700 | Kelvin^(1.0) | [700.0] | [88600.0] | 88600 | Meter^(-1.0) Siemens^(1.0) |  |  | (886 S cm−1 at 700 K, whereas the σ of Ca2Yb9Sb10 and Eu11Bi8Sn2 monotonously decrease with increasing temperature with a power law of σ ∼ T−β (β = 0.3–0.4), which indicates a metallic conduction behavior.) FROM: Ca2Yb9Sb9Ge exhibits a negligible variation of σ from 883 S cm−1 at 300 K to 886 S cm−1 at 700 K, whereas the σ of Ca2Yb9Sb10 and Eu11Bi8Sn2 monotonously decrease with increasing temperature with a power law of σ ∼ T−β (β = 0.3–0.4), which indicates a metallic conduction behavior. | 10.1039-c7dt02410j.html |  |  |  |  | comma-level | σ | Single and double-doping effects on the thermoelectric properties of two Zintl compounds: Eu11Bi8.07(2)Sn1.93 and Eu10.74(2)K0.26Bi9.14(2)Sn0.86 | RSC | 2017 | no
22752 | ['un-doped polycrystalline Ca3Co4O9'] | un-doped polycrystalline Ca3Co4O9 | Conductivity | Conductivity2 |  | [295] | 295 | Kelvin^(1.0) |  | [8000.0] | 8000 | Meter^(-1.0) Siemens^(1.0) |  |  | (The un-doped polycrystalline Ca3Co4O9 shows the Seebeck coefficient, electrical conductivity, and PF of 150 μV/K, 80 S/cm, and 1.5 × 10^-4 W/mK2, respectively, at room temperature.) FROM: The un-doped polycrystalline Ca3Co4O9 shows the Seebeck coefficient, electrical conductivity, and PF of 150 μV/K, 80 S/cm, and 1.5 × 10^-4 W/mK2, respectively, at room temperature. | 10.1007-s42114-017-0011-4.txt |  |  |  |  | comma-level | electrical conductivity | Metal oxides for thermoelectric power generation and beyond | Springer | 2018 | no
22753 | ['un-doped polycrystalline BiCuSeO'] | un-doped polycrystalline BiCuSeO | Conductivity | Conductivity2 |  | [300.0] | 300 | Kelvin^(1.0) | [300.0] | [112.00000000000001] | 112 | Meter^(-1.0) Siemens^(1.0) |  |  | (The un-doped polycrystalline BiCuSeO shows the Seebeck coefficient and electrical conductivity of 350 μV/K and 1.12 S/cm at 300 K) FROM: The un-doped polycrystalline BiCuSeO shows the Seebeck coefficient and electrical conductivity of 350 μV/K and 1.12 S/cm at 300 K, respectively, leading to a low PF of 0.14 × 10^-4 W/mK2. | 10.1007-s42114-017-0011-4.txt |  |  |  |  | comma-level | electrical conductivity | Metal oxides for thermoelectric power generation and beyond | Springer | 2018 | no
22754 | ['Bi0.875Ba0.125CuSeO'] | Bi0.875Ba0.125CuSeO | Conductivity | Conductivity2 |  | [300.0] | 300 | Kelvin^(1.0) | [300.0] | [53500.0] | 53500 | Meter^(-1.0) Siemens^(1.0) | Ba2+ doping |  | (Among all the dopants, Ba2+ doping resulted in the highest electrical conductivity in the Bi0.875Ba0.125CuSeO sample, which reached 535 S/cm at 300 K.) FROM: Among all the dopants, Ba2+ doping resulted in the highest electrical conductivity in the Bi0.875Ba0.125CuSeO sample, which reached 535 S/cm at 300 K. | 10.1007-s42114-017-0011-4.txt |  |  |  |  | comma-level | highest electrical conductivity | Metal oxides for thermoelectric power generation and beyond | Springer | 2018 | no
22755 | ['CaMnO3'] | CaMnO3 | Conductivity | Conductivity2 |  | [300.0, 1000.0] | 650 | Kelvin^(1.0) | [300.0, 1000.0] | [10.0, 100.0] | 55 | Meter^(-1.0) Siemens^(1.0) |  |  | ({ at 300–1000 K) }: Although CaMnO3 has relatively high Seebeck coefficient, its electrical conductivity is very low (0.1 to 1 S/cm in the temperature range 300–1000 K), which often results in low PF values.) FROM: Although CaMnO3 has relatively high Seebeck coefficient, its electrical conductivity is very low (0.1 to 1 S/cm in the temperature range 300–1000 K), which often results in low PF values. | 10.1007-s42114-017-0011-4.txt |  |  |  |  | comma-level | electrical conductivity | Metal oxides for thermoelectric power generation and beyond | Springer | 2018 | no
22756 | ['Gd-doped CaMnO3'] | Gd-doped CaMnO3 | Conductivity | Conductivity2 |  | [950.0] | 950 | Kelvin^(1.0) | [950.0] | [11340.0] | 11340 | Meter^(-1.0) Siemens^(1.0) |  |  | (The maximum electrical conductivity of 113.4 S/cm was discovered for Gd-doped CaMnO3 sample at x = 0.06, which resulted in the highest PF of 2.3 × 10^-4 W/mK2 at 950 K, shown in Fig. 4.) FROM: The maximum electrical conductivity of 113.4 S/cm was discovered for Gd-doped CaMnO3 sample at x = 0.06, which resulted in the highest PF of 2.3 × 10^-4 W/mK2 at 950 K, shown in Fig. 4. | 10.1007-s42114-017-0011-4.txt |  |  |  |  | comma-level | maximum electrical conductivity | Metal oxides for thermoelectric power generation and beyond | Springer | 2018 | no
22757 | ['In1.90Ga0.10O3'] | In1.90Ga0.10O3 | Conductivity | Conductivity2 |  | [973.0] | 973 | Kelvin^(1.0) | [973.0] | [40000.0] | 40000 | Meter^(-1.0) Siemens^(1.0) | doping Ga |  | (The slight change in the Seebeck coefficient and a significant enhancement of the electrical conductivity (~ 400 S/cm) at 973 K were caused by an increase of carrier concentration through doping Ga, which achieved the highest PF of 9.6 × 10^-4 W/mK2 in In1.90Ga0.10O3 at 973 K.) FROM: The slight change in the Seebeck coefficient and a significant enhancement of the electrical conductivity (~ 400 S/cm) at 973 K were caused by an increase of carrier concentration through doping Ga, which achieved the highest PF of 9.6 × 10^-4 W/mK2 in In1.90Ga0.10O3 at 973 K. | 10.1007-s42114-017-0011-4.txt |  |  |  |  | comma-level | electrical conductivity | Metal oxides for thermoelectric power generation and beyond | Springer | 2018 | no
22758 | ['CSA films'] | CSA films | Conductivity | Conductivity2 |  | [295] | 295 | Kelvin^(1.0) |  | [20000.0, 40000.0] | 30000 | Meter^(-1.0) Siemens^(1.0) |  |  | ({ at room - temperature }: The typical room-temperature conductivities for their PAni-CSA films were about 200–400 S cm−1.) FROM: The typical room-temperature conductivities for their PAni-CSA films were about 200–400 S cm−1. | 10.1039-b913768h.html |  |  |  |  | comma-level | conductivities | Magneto resistance of polyacetylene nanofibers | RSC | 2010 | no
22759 | ['OCV'] | OCV | Conductivity | Conductivity2 | ionic | [295] | 295 | Kelvin^(1.0) | [360.0] | [1.0] | 1 | Meter^(-1.0) Siemens^(1.0) |  |  | (With good thermal stability (Tdecomp = 360 °C) and high ionic conductivity (10 mS cm−1 at room temperature) this PIL can produce an OCV of 1.03 V in a H2/O2 fuel cell at 150 °C.) FROM: With good thermal stability (Tdecomp = 360 °C) and high ionic conductivity (10 mS cm−1 at room temperature) this PIL can produce an OCV of 1.03 V in a H2/O2 fuel cell at 150 °C. | 10.1039-c4cc02021a.html |  |  |  |  | comma-level | ionic conductivity | Ionic liquids for energy, materials, and medicine | RSC | 2014 | yes
22760 | ['Li7La3Zr2O12'] | Li7La3Zr2O12 | Conductivity | Conductivity2 | ionic | [295] | 295 | Kelvin^(1.0) |  | [0.037000000000000005] | 0.037 | Meter^(-1.0) Siemens^(1.0) |  |  | (A garnet-type Li7La3Zr2O12 with a cubic structure was later revisited in 2007 and a high ionic conductivity of 3.7 × 10−4 S cm−1 at room temperature was demonstrated.) FROM: A garnet-type Li7La3Zr2O12 with a cubic structure was later revisited in 2007 and a high ionic conductivity of 3.7 × 10−4 S cm−1 at room temperature was demonstrated. | 10.1039-c6ta05439k.html |  |  |  |  | comma-level | ionic conductivity | Interfacial behaviours between lithium ion conductors and electrode materials in various battery systems | RSC | 2016 | yes
22761 | ['NaSICON-type'] | NaSICON-type | Conductivity | Conductivity2 | ionic | [295] | 295 | Kelvin^(1.0) |  | [0.00019999999999999998] | 0.0002 | Meter^(-1.0) Siemens^(1.0) |  |  | ( Subramanian et al. reported a NaSICON-type LiTi2(PO4)3 with an ionic conductivity of 2 × 10−6 S cm−1 at room temperature.) FROM: For example, Subramanian et al. reported a NaSICON-type LiTi2(PO4)3 with an ionic conductivity of 2 × 10−6 S cm−1 at room temperature. | 10.1039-c6ta05439k.html |  |  |  |  | comma-level | ionic conductivity | Interfacial behaviours between lithium ion conductors and electrode materials in various battery systems | RSC | 2016 | yes
22762 | ['Li1.3Al0.3Ti1.7(PO4)3'] | Li1.3Al0.3Ti1.7(PO4)3 | Conductivity | Conductivity2 |  | [298.0] | 298 | Kelvin^(1.0) | [298.0] | [0.06999999999999999] | 0.07 | Meter^(-1.0) Siemens^(1.0) |  |  | (The substituted compounds Li1.3Al0.3Ti1.7(PO4)3 exhibited a maximum conductivity of 7 × 10−4 S cm−1 at 298 K (ref. 32) and it was further improved to 1.12 × 10−3 S cm−1 by using spark plasma sintering to decrease the grain boundary resistance.) FROM: The substituted compounds Li1.3Al0.3Ti1.7(PO4)3 exhibited a maximum conductivity of 7 × 10−4 S cm−1 at 298 K (ref. 32) and it was further improved to 1.12 × 10−3 S cm−1 by using spark plasma sintering to decrease the grain boundary resistance. | 10.1039-c6ta05439k.html |  | sparkplasmasintering |  |  | comma-level | maximum conductivity | Interfacial behaviours between lithium ion conductors and electrode materials in various battery systems | RSC | 2016 | yes
22763 | ['LiPON'] | LiPON | Conductivity | Conductivity2 | ionic | [298.0] | 298 | Kelvin^(1.0) | [25.0] | [0.00019999999999999998] | 0.0002 | Meter^(-1.0) Siemens^(1.0) |  |  | (The typical composition of LiPON is Li3.3PO3.9N0.17 with a low ionic conductivity of 2 × 10−6 S cm−1 at 25 °C.) FROM: The typical composition of LiPON is Li3.3PO3.9N0.17 with a low ionic conductivity of 2 × 10−6 S cm−1 at 25 °C. | 10.1039-c6ta05439k.html |  |  |  |  | comma-level | ionic conductivity | Interfacial behaviours between lithium ion conductors and electrode materials in various battery systems | RSC | 2016 | yes
22764 | ['Li10GeP2S12'] | Li10GeP2S12 | Conductivity | Conductivity2 | ionic | [295] | 295 | Kelvin^(1.0) |  | [1.2000000000000002] | 1.2 | Meter^(-1.0) Siemens^(1.0) |  |  | ( exhibiting a very high lithium ionic conductivity of 12 mS cm−1 at room temperature which was further improved to 14.2 mS cm−1 by increasing the lithium concentration in Li10GeP2S12.) FROM: More recently, the same group reported a novel superionic conductor, Li10GeP2S12, exhibiting a very high lithium ionic conductivity of 12 mS cm−1 at room temperature which was further improved to 14.2 mS cm−1 by increasing the lithium concentration in Li10GeP2S12. | 10.1039-c6ta05439k.html |  |  |  |  | comma-level | ionic conductivity | Interfacial behaviours between lithium ion conductors and electrode materials in various battery systems | RSC | 2016 | yes
22765 | ['70Li2S–30P2S5'] | 70Li2S–30P2S5 | Conductivity | Conductivity2 | ionic | [295] | 295 | Kelvin^(1.0) |  | [1.7000000000000002] | 1.7 | Meter^(-1.0) Siemens^(1.0) |  |  | (Seino et al. reported a heat-treated 70Li2S–30P2S5 glass-ceramic conductor with an extremely high ionic conductivity of 17 mS cm−1 at room temperature) FROM: Seino et al. reported a heat-treated 70Li2S–30P2S5 glass-ceramic conductor with an extremely high ionic conductivity of 17 mS cm−1 at room temperature, mainly due to the reduced grain boundary resistance and the influence of voids. | 10.1039-c6ta05439k.html |  | -treated |  |  | comma-level | ionic conductivity | Interfacial behaviours between lithium ion conductors and electrode materials in various battery systems | RSC | 2016 | yes
22766 | ['SSE'] | SSE | Conductivity | Conductivity2 | ionic | [295] | 295 | Kelvin^(1.0) |  | [0.1] | 0.1 | Meter^(-1.0) Siemens^(1.0) |  |  | (For example, Table 2 uses data from ref. 18 which compare the ion conductivity, band gap, and maximum SSE thickness for four most popular SSEs, one of which shows ionic conductivity greater than 1 mS cm−1 for Li-ions at room temperature.) FROM: For example, Table 2 uses data from ref. 18 which compare the ion conductivity, band gap, and maximum SSE thickness for four most popular SSEs, one of which shows ionic conductivity greater than 1 mS cm−1 for Li-ions at room temperature. | 10.1039-c6ta05439k.html |  |  |  |  | comma-level | ion conductivity | Interfacial behaviours between lithium ion conductors and electrode materials in various battery systems | RSC | 2016 | yes
22767 | ['Li2S'] | Li2S | Conductivity | Conductivity2 | ionic | [298.0] | 298 | Kelvin^(1.0) | [25.0] | [9.999999999999999e-06] | 1e-05 | Meter^(-1.0) Siemens^(1.0) |  |  | (Li3PS4 was found to improve the ionic conductivity of Li2S to 10−7 S cm−1 at 25 °C) FROM: Li3PS4 was found to improve the ionic conductivity of Li2S to 10−7 S cm−1 at 25 °C, which is 6 orders of magnitude higher than that of bulk Li2S (10−13 S cm−1). | 10.1039-c6ta05439k.html |  |  |  |  | comma-level | ionic conductivity | Interfacial behaviours between lithium ion conductors and electrode materials in various battery systems | RSC | 2016 | yes
22768 | ['bulk Li2S'] | bulk Li2S | Conductivity | Conductivity2 | ionic | [298.0] | 298 | Kelvin^(1.0) | [25.0] | [1000.0, 1300.0] | 1150 | Meter^(-1.0) Siemens^(1.0) |  |  | ({ ionic conductivity at 25 °C }: that of bulk Li2S (10−13 S cm−1).) FROM: Li3PS4 was found to improve the ionic conductivity of Li2S to 10−7 S cm−1 at 25 °C, which is 6 orders of magnitude higher than that of bulk Li2S (10−13 S cm−1). | 10.1039-c6ta05439k.html |  |  |  |  | comma-level | ionic conductivity | Interfacial behaviours between lithium ion conductors and electrode materials in various battery systems | RSC | 2016 | yes
22769 | ['iodine-doped polyacetylenes'] | iodine-doped polyacetylenes | Conductivity | Conductivity2 |  | [300.0] | 300 | Kelvin^(1.0) | [300.0] | [1000000.0] | 1000000 | Meter^(-1.0) Siemens^(1.0) |  |  | (For iodine-doped polyacetylenes, the electrical conductivity can reach as high as ∼1.0 × 104 S cm−1 with a Seebeck coefficient of ∼20 μV K−1, and thus a highest power factor of 400 μW m−1 K−2 at 300 K.) FROM: For iodine-doped polyacetylenes, the electrical conductivity can reach as high as ∼1.0 × 104 S cm−1 with a Seebeck coefficient of ∼20 μV K−1, and thus a highest power factor of 400 μW m−1 K−2 at 300 K. | 10.1039-c3ee24193a.html |  |  |  |  | comma-level | electrical conductivity | Towards high-performance polymer-based thermoelectric materials | RSC | 2013 | no
22770 | ['poly[Ax(A–ett)]s'] | poly[Ax(A–ett)]s | Conductivity | Conductivity2 |  | [380.0] | 380 | Kelvin^(1.0) | [380.0] | [1500.0] | 1500 | Meter^(-1.0) Siemens^(1.0) |  |  | (Very recently, the thermoelectric properties of poly[Ax(A–ett)]s (ett = 1,1,2,2-ethenetetrathiolate) have been studied (Fig. 2a): the p-type poly[Cux(Cu–ett)] exhibited a best ZT of 0.014 at 380 K with an electrical conductivity of ∼15 S cm−1, a Seebeck coefficient of 80 μV K−1 and a thermal conductivity of 0.45 W K−1 m−1) FROM: Very recently, the thermoelectric properties of poly[Ax(A–ett)]s (ett = 1,1,2,2-ethenetetrathiolate) have been studied (Fig. 2a): the p-type poly[Cux(Cu–ett)] exhibited a best ZT of 0.014 at 380 K with an electrical conductivity of ∼15 S cm−1, a Seebeck coefficient of 80 μV K−1 and a thermal conductivity of 0.45 W K−1 m−1; the n-type poly[Kx(Ni–ett)] showed a best ZT of 0.2 at 440 K with an electrical conductivity of ∼60 S cm−1, a Seebeck coefficient of −150 μV K−1 and a thermal conductivity of 0.25 W m−1 K−1. | 10.1039-c3ee24193a.html |  |  |  |  | comma-level | electrical conductivity | Towards high-performance polymer-based thermoelectric materials | RSC | 2013 | no
22771 | ['pure PbTe'] | pure PbTe | Conductivity | Conductivity2 |  | [300.0] | 300 | Kelvin^(1.0) | [300.0] | [8100.0] | 8100 | Meter^(-1.0) Siemens^(1.0) |  |  | (For microrods, the electrical conductivity increases slowly between 300 K and 650 K following by a sharp increase, and it may reach 81 S/cm at a temperature of 750 K, which is similar to the value of pure PbTe reported by the Cabot group .) FROM: For microrods, the electrical conductivity increases slowly between 300 K and 650 K following by a sharp increase, and it may reach 81 S/cm at a temperature of 750 K, which is similar to the value of pure PbTe reported by the Cabot group . | 10.1016-j.powtec.2016.05.018.xml |  |  |  |  | comma-level | electrical conductivity | Pearl-necklace-shaped AgPb10LaTe12 microrods composed of self-assemble nanoparticles and their electrical transportation properties | Elsevier | 2016 | no
22772 | ['PEDOT : PSS'] | PEDOT : PSS | Conductivity | Conductivity2 |  | [300.0] | 300 | Kelvin^(1.0) | [300.0] | [10.0, 310.0] | 160 | Meter^(-1.0) Siemens^(1.0) |  |  | ({ at ∼ 300 K }: The electrical conductivity of the cotton fabric coated with PEDOT:PSS by this method was in the range of 0.1–3.1 S cm−1) FROM: The electrical conductivity of the cotton fabric coated with PEDOT:PSS by this method was in the range of 0.1–3.1 S cm−1, and the Seebeck coefficient in 15.05–18.51 μV K−1 at ∼300 K. | 10.1039-c7ra08663f.html |  | fabric |  |  | comma-level | electrical conductivity | Multifold enhancement of the output power of flexible thermoelectric generators made from cotton fabrics coated with conducting polymer | RSC | 2017 | yes
22773 | ['pure Bi0.46Sb1.54Te3'] | pure Bi0.46Sb1.54Te3 | Conductivity | Conductivity2 |  | [295] | 295 | Kelvin^(1.0) |  | [85000.0] | 85000 | Meter^(-1.0) Siemens^(1.0) |  |  | ({ at room temperature }: the electrical conductivity of pure Bi0.46Sb1.54Te3 is 850 S cm−1 and it rises to a value of 1420 S cm−1 for a sample with the nominal ZnTe content x = 0.12.) FROM: At room temperature, the electrical conductivity of pure Bi0.46Sb1.54Te3 is 850 S cm−1 and it rises to a value of 1420 S cm−1 for a sample with the nominal ZnTe content x = 0.12. | 10.1039-c8ee00290h.html |  |  |  |  | comma-level | electrical conductivity | High thermoelectric performance in Bi0.46Sb1.54Te3 nanostructured with ZnTe | RSC | 2018 | no
22774 | ['ZnTe'] | ZnTe | Conductivity | Conductivity2 |  | [300.0] | 300 | Kelvin^(1.0) | [300.0] | [220000.0] | 220000 | Meter^(-1.0) Siemens^(1.0) |  |  | ({ at 300 K }: the electrical conductivity of the melt-spun sample having the ZnTe content x = 0.06 is about 2200 S cm−1) FROM: For instance, at 300 K, the electrical conductivity of the melt-spun sample having the ZnTe content x = 0.06 is about 2200 S cm−1, almost two times larger than the conductivity of a sample with the same ZnTe content but prepared by the traditional synthesis, see Fig. 15(a). | 10.1039-c8ee00290h.html |  | melt-spun |  |  | comma-level | electrical conductivity | High thermoelectric performance in Bi0.46Sb1.54Te3 nanostructured with ZnTe | RSC | 2018 | no
22775 | ['bismuth oxide'] | bismuth oxide | Conductivity | Conductivity2 |  | [295] | 295 | Kelvin^(1.0) |  | [9.999999999999999e-06] | 1e-05 | Meter^(-1.0) Siemens^(1.0) |  |  | (The electrical conductivity of bismuth oxide is reported to be ∼10−7 S cm−1 at room temperature .) FROM: The electrical conductivity of bismuth oxide is reported to be ∼10−7 S cm−1 at room temperature . | 10.1016-j.actamat.2011.12.020.xml |  |  |  |  | comma-level | electrical conductivity | Densification effects on the electrical behavior of uniaxially compacted bismuth nanowires | Elsevier | 2012 | no
22776 | ['Ti0.1Zr0.9NiSn0.975Sb0.025'] | Ti0.1Zr0.9NiSn0.975Sb0.025 | Conductivity | Conductivity2 |  | [300.0] | 300 | Kelvin^(1.0) | [300.0] | [420000.0] | 420000 | Meter^(-1.0) Siemens^(1.0) |  |  | ({ at 300 K }: At 300 K the Ti0.1Zr0.9NiSn0.975Sb0.025 (x = 0) matrix displays a large electrical conductivity, ∼4200 S cm−1.) FROM: At 300 K the Ti0.1Zr0.9NiSn0.975Sb0.025 (x = 0) matrix displays a large electrical conductivity, ∼4200 S cm−1. | 10.1039-c4dt00430b.html |  |  |  | ['x = 0'] | comma-level | electrical conductivity | Electronic and phonon transport in Sb-doped Ti0.1Zr0.9Ni1+xSn0.975Sb0.025 nanocomposites | RSC | 2014 | no
22777 | ['PEDOT : PSS nanocomposite films'] | PEDOT : PSS nanocomposite films | Conductivity | Conductivity2 |  | [300.0] | 300 | Kelvin^(1.0) | [300.0] | [129000.0] | 129000 | Meter^(-1.0) Siemens^(1.0) |  |  | ({ at 300 K }: the electrical conductivity of the BTBA NS/PEDOT:PSS nanocomposite films decreased from 1290.0 S cm−1) FROM: As the content of the BTBA NSs increased from 0 wt% to 40 wt%, the electrical conductivity of the BTBA NS/PEDOT:PSS nanocomposite films decreased from 1290.0 S cm−1 to 717.3 S cm−1 at 300 K, respectively. | 10.1039-c9qm00087a.html |  |  |  |  | comma-level | electrical conductivity | Flexible Bi–Te-based alloy nanosheet/PEDOT:PSS thermoelectric power generators | RSC | 2019 | no
22778 | ['Ag2Te NWs film'] | Ag2Te NWs film | Conductivity | Conductivity2 |  | [468.0] | 468 | Kelvin^(1.0) | [195.0] | [9530.0] | 9530 | Meter^(-1.0) Siemens^(1.0) |  |  | ( the electrical conductivity and Seebeck coefficient of Ag2Te NWs film on copy-paper at 195 °C reached 9.53 × 103 S m−1 and −142 μV K−1) FROM: Upon compression to 30 MPa, the electrical conductivity and Seebeck coefficient of Ag2Te NWs film on copy-paper at 195 °C reached 9.53 × 103 S m−1 and −142 μV K−1, respectively, pushing the PF value up to 192 μW (mK2)−1. | 10.1039-c7ta07601k.html |  |  |  |  | comma-level | electrical conductivity | A novel glass-fiber-aided cold-press method for fabrication of n-type Ag2Te nanowires thermoelectric film on flexible copy-paper substrate | RSC | 2017 | no
22779 | ['KCl'] | KCl | Conductivity | Conductivity2 |  | [298.0] | 298 | Kelvin^(1.0) | [25.0] | [0.014700000000000001] | 0.0147 | Meter^(-1.0) Siemens^(1.0) |  |  | (The conductivity meter was calibrated using a 1.0 mmol/L KCl solution, which corresponds to 147 μS/cm at 25 °C.) FROM: The conductivity meter was calibrated using a 1.0 mmol/L KCl solution, which corresponds to 147 μS/cm at 25 °C. | 10.1007-s11270-015-2731-9.txt |  |  |  |  | comma-level | conductivity | The Influence of Phosphate Mining on the Chemical Composition of Annual Atmospheric Deposition in Catalão (GO) and Tapira (MG), Brazil | Springer | 2016 | no
22780 | ['undoped ZnO'] | undoped ZnO | Conductivity | Conductivity2 |  | [295] | 295 | Kelvin^(1.0) |  | [3000.0] | 3000 | Meter^(-1.0) Siemens^(1.0) |  |  | (The undoped ZnO sample *process* has a room temperature electrical conductivity of 3 × 103 S m−1.) FROM: The undoped ZnO sample sintered at 900 °C has a room temperature electrical conductivity of 3 × 103 S m−1. | 10.1039-c4ta04355c.html |  | sintered at 900 °C |  |  | comma-level | electrical conductivity | Thermoelectric properties of pulsed current sintered nanocrystalline Al-doped ZnO by chemical vapour synthesis | RSC | 2015 | yes
22781 | ['NiCl2'] | NiCl2 | Conductivity | Conductivity2 |  | [295] | 295 | Kelvin^(1.0) |  | [2720.0, 4730.0] | 3725 | Meter^(-1.0) Siemens^(1.0) |  |  | (This simple and fast reaction of K2tto and NiCl2 conducted at room temperature and under ambient conditions results in the polymer P3 having a conductivity in the range of σ = 27.2–47.3 S cm−1 and Seebeck coefficient in the range of α = −38.5 to −55.1 μV K−1 (Table 3)) FROM: This simple and fast reaction of K2tto and NiCl2 conducted at room temperature and under ambient conditions results in the polymer P3 having a conductivity in the range of σ = 27.2–47.3 S cm−1 and Seebeck coefficient in the range of α = −38.5 to −55.1 μV K−1 (Table 3), which is the highest TE performance for polymers obtained by us and others, except for the studies of Sun. | 10.1039-c8py00931g.html |  |  |  |  | comma-level | conductivity | Polyethenetetrathiolate or polytetrathiooxalate? Improved synthesis, a comparative analysis of a prominent thermoelectric polymer and implications to the charge transport mechanism | RSC | 2018 | yes
22782 | ['pure BiCuSeO'] | pure BiCuSeO | Conductivity | Conductivity2 |  | [750.0] | 750 | Kelvin^(1.0) | [750.0] | [2890.0] | 2890 | Meter^(-1.0) Siemens^(1.0) |  |  | ( the electrical conductivity at 750 K was improved from 28.9 S cm-1 for pure BiCuSeO) FROM: Upon Zn and S dual-site substitution, the electrical conductivity at 750 K was improved from 28.9 S cm-1 for pure BiCuSeO to 43.3 S cm-1 for Bi0.975Zn0.025CuSeO0.975S0.025 with highest Seebeck coefficient of 360 μV K-1 for Bi0.95Zn0.05CuSeO0.95S0.05. | 10.1007-s11664-017-5579-5.txt |  |  |  |  | comma-level | electrical conductivity | Enhanced Thermoelectric Properties in BiCuSeO Oxyselenides via Zn and S Dual-Site Substitution | Springer | 2017 | no
22783 | ['Bi0.975Zn0.025CuSeO0.975S0.025'] | Bi0.975Zn0.025CuSeO0.975S0.025 | Conductivity | Conductivity2 |  | [750.0] | 750 | Kelvin^(1.0) | [750.0] | [4330.0] | 4330 | Meter^(-1.0) Siemens^(1.0) |  |  | ({ electrical conductivity at 750 K }: 43.3 S cm-1 for Bi0.975Zn0.025CuSeO0.975S0.025 with highest Seebeck coefficient of 360 μV K-1 for Bi0.95Zn0.05CuSeO0.95S0.05.) FROM: Upon Zn and S dual-site substitution, the electrical conductivity at 750 K was improved from 28.9 S cm-1 for pure BiCuSeO to 43.3 S cm-1 for Bi0.975Zn0.025CuSeO0.975S0.025 with highest Seebeck coefficient of 360 μV K-1 for Bi0.95Zn0.05CuSeO0.95S0.05. | 10.1007-s11664-017-5579-5.txt |  |  |  |  | comma-level | electrical conductivity | Enhanced Thermoelectric Properties in BiCuSeO Oxyselenides via Zn and S Dual-Site Substitution | Springer | 2017 | no
22784 | ['bismuth telluride'] | bismuth telluride | Conductivity | Conductivity2 |  | [295] | 295 | Kelvin^(1.0) |  | [1e-07] | 1e-07 | Meter^(-1.0) Siemens^(1.0) |  |  | (To date, bismuth telluride (Bi2Te3) is known to be the best thermoelectric material in bulk with S = − 240 μV/K, σ = 0.1 μS/m, and κ = 2.02 W/m·K at room temperature (ZT ≈ 1) .) FROM: To date, bismuth telluride (Bi2Te3) is known to be the best thermoelectric material in bulk with S = − 240 μV/K, σ = 0.1 μS/m, and κ = 2.02 W/m·K at room temperature (ZT ≈ 1) . | 10.1016-j.matdes.2016.08.014.xml |  |  |  |  | comma-level | σ | Crystalline bismuth telluride nanoparticles grown by a magnetically assisted physical method | Elsevier | 2016 | no
22785 | ['Bi2Te3'] | Bi2Te3 | Conductivity | Conductivity2 |  | [295] | 295 | Kelvin^(1.0) | [300.0] | [10200.0] | 10200 | Meter^(-1.0) Siemens^(1.0) |  |  | (that of Bi2Te3 and both compounds are semiconductors with an electrical conductivity of 102 S/cm at 300 K. McCarthy et al. found that γ-CsBiS2 and K2Bi8Sel3 are both n-type semiconductor materials and their electrical conductivity at room temperature is 10− 2 S/cm.) FROM: For instance, KBi6.33S10 and K2Bi8S13 were synthesized using potassium sulfide and bismuth sulfide at high temperature, and the results showed that the thermal conductivity of KBi6.33S10 is significantly lower than that of Bi2Te3 and both compounds are semiconductors with an electrical conductivity of 102 S/cm at 300 K. McCarthy et al. found that γ-CsBiS2 and K2Bi8Sel3 are both n-type semiconductor materials and their electrical conductivity at room temperature is 10− 2 S/cm. | 10.1016-j.powtec.2016.03.002.xml |  |  |  |  | comma-level | electrical conductivity | Synthesis of Cu3.21Bi4.79S9 bismuth chalcogenide by mechanical alloying | Elsevier | 2016 | no
22786 | ['V2O5'] | V2O5 | Conductivity | Conductivity2 |  | [295] | 295 | Kelvin^(1.0) |  | [50.0] | 50 | Meter^(-1.0) Siemens^(1.0) |  |  | ({ at room temperature }: V2O5 possess an electronic conductivity of order 0.5 Scm−1.) FROM: At room temperature, V2O5 possess an electronic conductivity of order 0.5 Scm−1. | 10.1016-j.matpr.2020.05.104.xml |  |  |  |  | comma-level | conductivity | Two step synthesis of vanadium pentoxide thin films for optoelectronic applications | Elsevier | 2020 | no
22787 | ['graphene oxide'] | graphene oxide | Conductivity | Conductivity2 |  | [300.0] | 300 | Kelvin^(1.0) | [300.0] | [8000.0] | 8000 | Meter^(-1.0) Siemens^(1.0) |  |  | ( they observed for 2 nm thick films of hydrazine reduced graphene oxide (rGO) with maximum S of +15 μV K−1 at 300 K and upper limit σ of 8×103 S m−1 at 525 K.) FROM: They supported this assumption on the much smaller PF, between 0.8 and 3.6 μW m−1 K−2, they observed for 2 nm thick films of hydrazine reduced graphene oxide (rGO) with maximum S of +15 μV K−1 at 300 K and upper limit σ of 8×103 S m−1 at 525 K. | 10.1016-j.ceramint.2016.04.056.xml |  |  |  |  | comma-level | σ | Thermopower and hall effect in silicon nitride composites containing thermally reduced graphene and pure graphene nanosheets | Elsevier | 2016 | no
22788 | ['(Bi(Bi2S3)9I3)0.667'] | (Bi(Bi2S3)9I3)0.667 | Conductivity | Conductivity2 |  | [300.0] | 300 | Kelvin^(1.0) | [300.0] | [0.09000000000000001] | 0.09 | Meter^(-1.0) Siemens^(1.0) |  |  | ( the conductivity of (Bi(Bi2S3)9I3)0.667 increases to 9 × 10−4 S cm−1 at 300 K.) FROM: With an increase in the temperature, the conductivity of (Bi(Bi2S3)9I3)0.667 increases to 9 × 10−4 S cm−1 at 300 K. | 10.1039-c7cc00627f.html |  |  |  |  | comma-level | conductivity | The structure and opto–thermo electronic properties of a new (Bi(Bi2S3)9I3)2/3 hexagonal nano-/micro-rod | RSC | 2017 | no
22789 | ['Pristine SnTe'] | Pristine SnTe | Conductivity | Conductivity2 |  | [295] | 295 | Kelvin^(1.0) |  | [632000.0] | 632000 | Meter^(-1.0) Siemens^(1.0) |  |  | ({ at room temperature }: Pristine SnTe exhibits a high electrical conductivity of 6320 S/cm) FROM: Pristine SnTe exhibits a high electrical conductivity of 6320 S/cm, where after Mn isovalent and Bi and Sb aliovalent substitution at the Sn site, the electrical conductivity reduced up to 1530 S/cm at room temperature. | 10.1016-j.jallcom.2019.07.220.xml |  |  |  |  | comma-level | electrical conductivity | Thermoelectric properties of Mn, Bi, and Sb co-doped SnTe with a low lattice thermal conductivity | Elsevier | 2019 | no
22790 | ['pristine SnTe'] | pristine SnTe | Conductivity | Conductivity2 |  | [295] | 295 | Kelvin^(1.0) |  | [632000.0] | 632000 | Meter^(-1.0) Siemens^(1.0) |  |  | ({ at room temperature }: Our pristine SnTe shows an electrical conductivity of 6320 S/cm which upon Mn) FROM: Our pristine SnTe shows an electrical conductivity of 6320 S/cm which upon Mn, Bi, and Sb doping reduces to a value of 1530 S/cm at room temperature. | 10.1016-j.jallcom.2019.07.220.xml |  |  |  |  | comma-level | electrical conductivity | Thermoelectric properties of Mn, Bi, and Sb co-doped SnTe with a low lattice thermal conductivity | Elsevier | 2019 | no
22791 | ['pristine BiSbSe3'] | pristine BiSbSe3 | Conductivity | Conductivity2 |  | [295] | 295 | Kelvin^(1.0) |  | [0.05] | 0.05 | Meter^(-1.0) Siemens^(1.0) |  |  | (The σ of pristine BiSbSe3 is around 0.05 Sm−1 at room temperature and it increase to 5087 Sm−1 when x is 0.05.) FROM: The σ of pristine BiSbSe3 is around 0.05 Sm−1 at room temperature and it increase to 5087 Sm−1 when x is 0.05. | 10.1016-j.mssp.2019.01.021.xml |  |  |  |  | comma-level | σ | Cation-anion codoping to enhance thermoelectric performance of BiSbSe 3 | Elsevier | 2019 | no
22792 | ['MnSi1.73'] | MnSi1.73 | Conductivity | Conductivity2 |  | [773.0] | 773 | Kelvin^(1.0) | [773.0] | [25300.0] | 25300 | Meter^(-1.0) Siemens^(1.0) |  |  | ( σ at 773 K has increased from 253 S cm−1 for MnSi1.73) FROM: For example, σ at 773 K has increased from 253 S cm−1 for MnSi1.73 to 324 S cm−1 for MnSi1.73 + 5% Mg2Si. | 10.1039-c9tc01937e.html |  |  |  |  | comma-level | σ | Effectively restricting MnSi precipitates for simultaneously enhancing the Seebeck coefficient and electrical conductivity in higher manganese silicide | RSC | 2019 | no
22793 | ['MnSi1.73 + 5 % Mg2Si'] | MnSi1.73 + 5 % Mg2Si | Conductivity | Conductivity2 |  | [773.0] | 773 | Kelvin^(1.0) | [773.0] | [32400.0] | 32400 | Meter^(-1.0) Siemens^(1.0) |  |  | ({ σ at 773 K }: 324 S cm−1 for MnSi1.73 + 5% Mg2Si.) FROM: For example, σ at 773 K has increased from 253 S cm−1 for MnSi1.73 to 324 S cm−1 for MnSi1.73 + 5% Mg2Si. | 10.1039-c9tc01937e.html |  |  |  |  | comma-level | σ | Effectively restricting MnSi precipitates for simultaneously enhancing the Seebeck coefficient and electrical conductivity in higher manganese silicide | RSC | 2019 | no
22794 | ['ZnO film'] | ZnO film | Conductivity | Conductivity2 |  | [333.0] | 333 | Kelvin^(1.0) | [333.0] | [3740.0] | 3740 | Meter^(-1.0) Siemens^(1.0) |  |  | (The refined σ of the 3D ZnO film with a shell thickness of ∼72 nm is ∼3740 S m−1 at 333 K) FROM: The refined σ of the 3D ZnO film with a shell thickness of ∼72 nm is ∼3740 S m−1 at 333 K, which is similar to previous reports and is ∼28% higher than the σ of the blanket ZnO film (Fig. 2a). | 10.1039-c7nr08167g.html |  |  |  |  | comma-level | σ | Anomalous thermoelectricity of pure ZnO from 3D continuous ultrathin nanoshell structures | RSC | 2018 | no
22796 | ['Bi2Te3 thin film'] | Bi2Te3 thin film | Conductivity | Conductivity2 |  | [473.0] | 473 | Kelvin^(1.0) | [200.0] | [10000.0] | 10000 | Meter^(-1.0) Siemens^(1.0) |  |  | ( the electrical conductivities of the as-deposited Bi2Te3 thin film and the film annealed at 200 °C were less than 100 S/cm owing to the relatively small crystallite size and low crystal orientation.) FROM: On the other hand, the electrical conductivities of the as-deposited Bi2Te3 thin film and the film annealed at 200 °C were less than 100 S/cm owing to the relatively small crystallite size and low crystal orientation. | 10.1016-j.vacuum.2017.07.030.xml |  | as-deposited |  |  | comma-level | electrical conductivities | Multi-layered-stack thermoelectric generators using p-type Sb2Te3 and n-type Bi2Te3 thin films by radio-frequency magnetron sputtering | Elsevier | 2017 | no
22798 | ['Sb2Te3'] | Sb2Te3 | Conductivity | Conductivity2 |  | [573.0] | 573 | Kelvin^(1.0) | [300.0] | [67200.0] | 67200 | Meter^(-1.0) Siemens^(1.0) |  |  | (Based on the measured electrical conductivity of Sb2Te3 and Bi2Te3 thin films at the annealing temperature of 300 °C (Sb2Te3: σ = 672 S/cm) FROM: Based on the measured electrical conductivity of Sb2Te3 and Bi2Te3 thin films at the annealing temperature of 300 °C (Sb2Te3: σ = 672 S/cm, Bi2Te3: σ = 519 S/cm) as shown in (b) and the film volume (20 × 30 mm2 and 1 μm thick), Rfilm is expected to be 560 Ω. | 10.1016-j.vacuum.2017.07.030.xml |  | annealing |  |  | comma-level | electrical conductivity | Multi-layered-stack thermoelectric generators using p-type Sb2Te3 and n-type Bi2Te3 thin films by radio-frequency magnetron sputtering | Elsevier | 2017 | no
22799 | ['Bi2Te3'] | Bi2Te3 | Conductivity | Conductivity2 |  | [573.0] | 573 | Kelvin^(1.0) | [300.0] | [51900.0] | 51900 | Meter^(-1.0) Siemens^(1.0) |  |  | ({ electrical conductivity at 300 °C( }: Bi2Te3: σ = 519 S/cm) as shown in (b) and the film volume (20 × 30 mm2 and 1 μm thick)) FROM: Based on the measured electrical conductivity of Sb2Te3 and Bi2Te3 thin films at the annealing temperature of 300 °C (Sb2Te3: σ = 672 S/cm, Bi2Te3: σ = 519 S/cm) as shown in (b) and the film volume (20 × 30 mm2 and 1 μm thick), Rfilm is expected to be 560 Ω. | 10.1016-j.vacuum.2017.07.030.xml |  |  |  |  | comma-level | electrical conductivity | Multi-layered-stack thermoelectric generators using p-type Sb2Te3 and n-type Bi2Te3 thin films by radio-frequency magnetron sputtering | Elsevier | 2017 | no
22800 | ['Sn1.03Te-6 % BiCuSeO'] | Sn1.03Te-6 % BiCuSeO | Conductivity | Conductivity2 |  | [295] | 295 | Kelvin^(1.0) |  | [273000.0] | 273000 | Meter^(-1.0) Siemens^(1.0) |  |  | ( the electrical conductivity of Sn1.03Te-6% BiCuSeO at room temperature was 2.73 × 103 S cm−1) FROM: For example, the electrical conductivity of Sn1.03Te-6% BiCuSeO at room temperature was 2.73 × 103 S cm−1, which was 55% lower than that of the pure phase SnTe. | 10.1039-c9nr09331a.html |  |  |  |  | comma-level | electrical conductivity | Core–shell nanostructures introduce multiple potential barriers to enhance energy filtering for the improvement of the thermoelectric properties of SnTe | RSC | 2020 | no
22801 | ['Ba2Ti13O22'] | Ba2Ti13O22 | Conductivity | Conductivity2 |  | [300.0] | 300 | Kelvin^(1.0) | [300.0] | [32050.0] | 32050 | Meter^(-1.0) Siemens^(1.0) |  |  | (The conductivity of Ba2Ti13O22 at 300 K is approximately 320.50 S/cm) FROM: The conductivity of Ba2Ti13O22 at 300 K is approximately 320.50 S/cm, and a semiconducting behavior is observed below room temperature, but the temperature dependence of the conductivity does not obey any activation-type behavior. | 10.1016-j.jssc.2011.09.008.xml |  |  |  |  | comma-level | conductivity | Synthesis, structure and physical properties of reduced barium titanate Ba2Ti13O22 | Elsevier | 2011 | no
22802 | ['Ca0.6Sr0.4MnO3–δ'] | Ca0.6Sr0.4MnO3–δ | Conductivity | Conductivity2 |  | [330.0] | 330 | Kelvin^(1.0) | [330.0] | [760.0] | 760 | Meter^(-1.0) Siemens^(1.0) |  |  | (In unsubstituted Ca0.6Sr0.4MnO3–δ, the value of σ at 330 K is 7.6 S/cm.) FROM: In unsubstituted Ca0.6Sr0.4MnO3–δ, the value of σ at 330 K is 7.6 S/cm. | 10.1007-s10008-017-3571-x.txt |  |  |  |  | comma-level | σ | Electron transport and mobility analysis in La/Sr co-doped CaMnO3–δ | Springer | 2017 | no
22803 | ['BC / C12A7(5)'] | BC / C12A7(5) | Conductivity | Conductivity2 |  | [295] | 295 | Kelvin^(1.0) |  | [0.21] | 0.21 | Meter^(-1.0) Siemens^(1.0) |  |  | ({ electrical conductivity at room temperature }: 0.21 Sm−1 and 0.38 S m−1 of the BC/C12A7(5)) FROM: The carbon diffusion influenced rapid enhancement of the electrical conductivity in all temperature which holding time increased as a result the increase of electrical conductivity at room temperature from 0.10 Sm−1, 0.21 Sm−1 and 0.38 S m−1 of the BC/C12A7(5), BC/C12A7(10) and BC/C12A7(20) samples, respectively. | 10.1016-j.matchemphys.2019.01.028.xml |  |  |  |  | comma-level | electrical conductivity | High temperature electrical and thermal properties of activated bamboo charcoal/C12A7 mayenite composite prepared by carbon diffusion process | Elsevier | 2019 | no
22804 | ['BC / C12A7(20)'] | BC / C12A7(20) | Conductivity | Conductivity2 |  | [573.0] | 573 | Kelvin^(1.0) | [573.0] | [3.63] | 3.63 | Meter^(-1.0) Siemens^(1.0) |  |  | (The highest of the electrical conductivity was approximately 3.63 S m−1 at 573 K of BC/C12A7(20) samples which found carrier concentration approximately 2.76 × 1017 cm−3.) FROM: The highest of the electrical conductivity was approximately 3.63 S m−1 at 573 K of BC/C12A7(20) samples which found carrier concentration approximately 2.76 × 1017 cm−3. | 10.1016-j.matchemphys.2019.01.028.xml |  |  |  |  | comma-level | electrical conductivity | High temperature electrical and thermal properties of activated bamboo charcoal/C12A7 mayenite composite prepared by carbon diffusion process | Elsevier | 2019 | no
22805 | ['PEDOT : PSS'] | PEDOT : PSS | Conductivity | Conductivity2 |  | [295] | 295 | Kelvin^(1.0) |  | [80.0, 8000.0] | 4040 | Meter^(-1.0) Siemens^(1.0) |  |  | ({ at room temperature }: The room temperature σ of PEDOT:PSS samples prepared with various solvents are in the range of 0.8–80 S cm−1.) FROM: The room temperature σ of PEDOT:PSS samples prepared with various solvents are in the range of 0.8–80 S cm−1. | 10.1016-j.synthmet.2012.04.005.xml |  |  |  |  | comma-level | σ | Poly(3,4-ethylenedioxythiophene) as promising organic thermoelectric materials: A mini-review | Elsevier | 2012 | no
22806 | ['pristine PEDOT : PSS pellet'] | pristine PEDOT : PSS pellet | Conductivity | Conductivity2 |  | [295] | 295 | Kelvin^(1.0) |  | [900.0] | 900 | Meter^(-1.0) Siemens^(1.0) |  |  | ({ σ at room temperature }: while that of the pristine PEDOT:PSS pellet is 9 S cm−1.) FROM: The room temperature σ of the samples doped with DMSO or EG is in the range of 25–55 S cm−1, while that of the pristine PEDOT:PSS pellet is 9 S cm−1. | 10.1016-j.synthmet.2012.04.005.xml |  |  |  |  | comma-level | σ | Poly(3,4-ethylenedioxythiophene) as promising organic thermoelectric materials: A mini-review | Elsevier | 2012 | no
22807 | ['PEDOT : PSS'] | PEDOT : PSS | Conductivity | Conductivity2 |  | [295] | 295 | Kelvin^(1.0) |  | [29852.0] | 29852 | Meter^(-1.0) Siemens^(1.0) |  |  | ( the PEDOT:PSS sample reaches its maximum P value of 4.78 μW m−1 K−2 with σ = 298.52 S cm−1 and S = 12.65 μV K−1 at room temperature.) FROM: When the added DMSO concentration is 5 wt.%, the PEDOT:PSS sample reaches its maximum P value of 4.78 μW m−1 K−2 with σ = 298.52 S cm−1 and S = 12.65 μV K−1 at room temperature. | 10.1016-j.synthmet.2012.04.005.xml |  |  |  |  | comma-level | σ | Poly(3,4-ethylenedioxythiophene) as promising organic thermoelectric materials: A mini-review | Elsevier | 2012 | no
22808 | ['PEDOT : PSS films'] | PEDOT : PSS films | Conductivity | Conductivity2 |  | [295] | 295 | Kelvin^(1.0) |  | [6313.0] | 6313 | Meter^(-1.0) Siemens^(1.0) |  |  | ({ at room temperature }: the best TE performance of PEDOT:PSS films in this study is achieved with the σ = 63.13 S cm−1) FROM: When the urea content reaches 80 wt.%, the best TE performance of PEDOT:PSS films in this study is achieved with the σ = 63.13 S cm−1, S = 20.7 μV K−1, and P = 2.7 μW m−1 K−2 at room temperature. | 10.1016-j.synthmet.2012.04.005.xml |  |  |  |  | comma-level | σ | Poly(3,4-ethylenedioxythiophene) as promising organic thermoelectric materials: A mini-review | Elsevier | 2012 | no
22809 | ['PEDOT : PSS'] | PEDOT : PSS | Conductivity | Conductivity2 |  | [295] | 295 | Kelvin^(1.0) |  | [1930.0] | 1930 | Meter^(-1.0) Siemens^(1.0) |  |  | ({ at room temperature }: the obtained solution processed nanocrystal films show a room temperature σ of 19.3 S cm−1 out performing both PEDOT:PSS and unfunctionalized Te nanorods while retaining a polymeric κ (0.22–0.30 W m−1K−1).) FROM: As expected, the obtained solution processed nanocrystal films show a room temperature σ of 19.3 S cm−1 out performing both PEDOT:PSS and unfunctionalized Te nanorods while retaining a polymeric κ (0.22–0.30 W m−1K−1). | 10.1016-j.synthmet.2012.04.005.xml |  | processed |  |  | comma-level | σ | Poly(3,4-ethylenedioxythiophene) as promising organic thermoelectric materials: A mini-review | Elsevier | 2012 | no
22810 | ['Co4Sb11.75Te0.25'] | Co4Sb11.75Te0.25 | Conductivity | Conductivity2 |  | [323.0] | 323 | Kelvin^(1.0) | [323.0] | [80000.0] | 80000 | Meter^(-1.0) Siemens^(1.0) |  |  | (Electrical conductivity changes from the value of ∼8 × 104 Sm−1 at 323 K for the Co4Sb11.75Te0.25 sample) FROM: Electrical conductivity changes from the value of ∼8 × 104 Sm−1 at 323 K for the Co4Sb11.75Te0.25 sample to ∼2 × 105 Sm−1 at 323 K for the Te0.5Co4Sb11.75Te0.25 sample. | 10.1016-j.jallcom.2019.07.189.xml |  |  |  |  | comma-level | Electrical conductivity | Structural, electronic and thermal properties of Te x Co4Sb11.75Te0.25 | Elsevier | 2019 | no
22811 | ['Te0.5Co4Sb11.75Te0.25'] | Te0.5Co4Sb11.75Te0.25 | Conductivity | Conductivity2 |  | [323.0] | 323 | Kelvin^(1.0) | [323.0] | [200000.0] | 200000 | Meter^(-1.0) Siemens^(1.0) |  |  | ({ Electrical conductivity }: ∼2 × 105 Sm−1 at 323 K for the Te0.5Co4Sb11.75Te0.25 sample.) FROM: Electrical conductivity changes from the value of ∼8 × 104 Sm−1 at 323 K for the Co4Sb11.75Te0.25 sample to ∼2 × 105 Sm−1 at 323 K for the Te0.5Co4Sb11.75Te0.25 sample. | 10.1016-j.jallcom.2019.07.189.xml |  |  |  |  | comma-level | Electrical conductivity | Structural, electronic and thermal properties of Te x Co4Sb11.75Te0.25 | Elsevier | 2019 | no
22812 | ['PANI / NiO nanocomposite with 0.75 % of NiO'] | PANI / NiO nanocomposite with 0.75 % of NiO | Conductivity | Conductivity2 |  | [383.0] | 383 | Kelvin^(1.0) | [110.0] | [13.899999999999999] | 13.9 | Meter^(-1.0) Siemens^(1.0) |  |  | (The highest value of the electrical conductivity (σ) was found 1.39 × 10−1 S/cm at the temperature of 110 °C for the PANI/NiO nanocomposite with 0.75% of NiO incorporation) FROM: The highest value of the electrical conductivity (σ) was found 1.39 × 10−1 S/cm at the temperature of 110 °C for the PANI/NiO nanocomposite with 0.75% of NiO incorporation, and this is approximately X times greater than that of pure PANI (0.085 × 10−1 S/cm). | 10.1016-j.energy.2019.04.045.xml |  |  |  |  | comma-level | electrical conductivity | Effect of NiO incorporation in charge transport of polyaniline: Improved polymer based thermoelectric generator | Elsevier | 2019 | no
22813 | ['pure PANI'] | pure PANI | Conductivity | Conductivity2 |  | [383.0] | 383 | Kelvin^(1.0) | [110.0] | [0.8500000000000001] | 0.85 | Meter^(-1.0) Siemens^(1.0) |  |  | ({ electrical conductivity at 110 °C }: and this is approximately X times greater than that of pure PANI (0.085 × 10−1 S/cm).) FROM: The highest value of the electrical conductivity (σ) was found 1.39 × 10−1 S/cm at the temperature of 110 °C for the PANI/NiO nanocomposite with 0.75% of NiO incorporation, and this is approximately X times greater than that of pure PANI (0.085 × 10−1 S/cm). | 10.1016-j.energy.2019.04.045.xml |  |  |  |  | comma-level | electrical conductivity | Effect of NiO incorporation in charge transport of polyaniline: Improved polymer based thermoelectric generator | Elsevier | 2019 | no
22814 | ['Cu1.97S bulks'] | Cu1.97S bulks | Conductivity | Conductivity2 |  | [700.0, 1000.0] | 850 | Kelvin^(1.0) | [700.0, 1000.0] | [18500.0, 12000.0] | 15250 | Meter^(-1.0) Siemens^(1.0) |  |  | ({ at 700 to 1000 K }: The electrical conductivity for the high temperature α-phase Cu1.97S bulks decreases as the temperature increases, showing the typical electrical conductivity behavior of metallic or heavily doped semiconducting materials, with values between 185 and 120 S cm−1 over a wide temperature range from 700) FROM: The electrical conductivity for the high temperature α-phase Cu1.97S bulks decreases as the temperature increases, showing the typical electrical conductivity behavior of metallic or heavily doped semiconducting materials, with values between 185 and 120 S cm−1 over a wide temperature range from 700 to 1000 K. | 10.1039-c5ta01667c.html |  | high temperature |  |  | comma-level | electrical conductivity | High thermoelectric and mechanical performance in highly dense Cu2−xS bulks prepared by a melt-solidification technique | RSC | 2015 | no
22815 | ['Cu1.97S bulks'] | Cu1.97S bulks | Conductivity | Conductivity2 |  | [973.0] | 973 | Kelvin^(1.0) | [973.0] | [3000.0] | 3000 | Meter^(-1.0) Siemens^(1.0) |  |  | ({ electrical conductivity }: the Cu1.97S bulks, with the highest value ∼30 S cm−1 at 973 K.) FROM: On the other hand, the Cu2S bulks have much smaller electrical conductivity over the whole measured temperature range compared to the Cu1.97S bulks, with the highest value ∼30 S cm−1 at 973 K. | 10.1039-c5ta01667c.html |  |  |  |  | comma-level | electrical conductivity | High thermoelectric and mechanical performance in highly dense Cu2−xS bulks prepared by a melt-solidification technique | RSC | 2015 | no
22816 | ['pristine AgSbSe2'] | pristine AgSbSe2 | Conductivity | Conductivity2 |  | [295] | 295 | Kelvin^(1.0) |  | [2600.0] | 2600 | Meter^(-1.0) Siemens^(1.0) |  |  | ({ at room temperature }: electrical conductivity significantly increases from 26 S cm−1 for the pristine AgSbSe2) FROM: Taking the electrical conductivity of room temperature as an example, electrical conductivity significantly increases from 26 S cm−1 for the pristine AgSbSe2 to 60 S cm−1 for the AgNa0.01Sb0.99Se2 sample, and then decrease to 46 S cm−1 for the AgNa0.02Sb0.98Se2 sample. | 10.1039-c4dt03059a.html |  |  |  |  | comma-level | electrical conductivity | Enhancement of thermoelectric properties by Na doping in Te-free p-type AgSbSe2 | RSC | 2015 | no
22817 | ['AgNa0.01Sb0.99Se2'] | AgNa0.01Sb0.99Se2 | Conductivity | Conductivity2 |  | [295] | 295 | Kelvin^(1.0) |  | [6000.0] | 6000 | Meter^(-1.0) Siemens^(1.0) |  |  | ({ electrical conductivity at room temperature }: 60 S cm−1 for the AgNa0.01Sb0.99Se2 sample) FROM: Taking the electrical conductivity of room temperature as an example, electrical conductivity significantly increases from 26 S cm−1 for the pristine AgSbSe2 to 60 S cm−1 for the AgNa0.01Sb0.99Se2 sample, and then decrease to 46 S cm−1 for the AgNa0.02Sb0.98Se2 sample. | 10.1039-c4dt03059a.html |  |  |  |  | comma-level | electrical conductivity | Enhancement of thermoelectric properties by Na doping in Te-free p-type AgSbSe2 | RSC | 2015 | no
22818 | ['AgNa0.02Sb0.98Se2'] | AgNa0.02Sb0.98Se2 | Conductivity | Conductivity2 |  | [295] | 295 | Kelvin^(1.0) |  | [4600.0] | 4600 | Meter^(-1.0) Siemens^(1.0) |  |  | ({ electrical conductivity at room temperature }: 46 S cm−1 for the AgNa0.02Sb0.98Se2 sample.) FROM: Taking the electrical conductivity of room temperature as an example, electrical conductivity significantly increases from 26 S cm−1 for the pristine AgSbSe2 to 60 S cm−1 for the AgNa0.01Sb0.99Se2 sample, and then decrease to 46 S cm−1 for the AgNa0.02Sb0.98Se2 sample. | 10.1039-c4dt03059a.html |  |  |  |  | comma-level | electrical conductivity | Enhancement of thermoelectric properties by Na doping in Te-free p-type AgSbSe2 | RSC | 2015 | no
22819 | ['vanadium tellurite'] | vanadium tellurite | Conductivity | Conductivity2 |  | [473.0] | 473 | Kelvin^(1.0) | [473.0] | [-1000.0, 300.0] | -350 | Meter^(-1.0) Siemens^(1.0) |  |  | ( vanadium tellurite glasses with direct-current (DC) electrical conductivities σ of 10−5–10−3 Scm−1 at 473 K are promising for applications in memory switching [) FROM: For example, vanadium tellurite glasses with direct-current (DC) electrical conductivities σ of 10−5–10−3 Scm−1 at 473 K are promising for applications in memory switching [,] and oxygen gas sensors [,]. | 10.1016-j.jnoncrysol.2019.02.011.xml |  |  |  |  | comma-level | electrical conductivities | Electrical conduction in 70V2O5·30TeO2 (mol%) pelletized glasses annealed in an H2 gas atmosphere | Elsevier | 2019 | no
22820 | ['In1.92Ga0.08O3'] | In1.92Ga0.08O3 | Conductivity | Conductivity2 |  | [295] | 295 | Kelvin^(1.0) |  | [60000.0] | 60000 | Meter^(-1.0) Siemens^(1.0) |  |  | (The largest electrical conductivity achieved at room temperature is ∼600 S cm−1 in In1.92Ga0.08O3) FROM: The largest electrical conductivity achieved at room temperature is ∼600 S cm−1 in In1.92Ga0.08O3, which is almost ten times larger than that of the pristine In2O3. | 10.1039-c5cp00739a.html |  |  |  |  | comma-level | electrical conductivity | Enhanced thermoelectric properties of Ga-doped In2O3 ceramics via synergistic band gap engineering and phonon suppression | RSC | 2015 | no
22821 | ['POSS nanofibres'] | POSS nanofibres | Conductivity | Conductivity2 |  | [353.0] | 353 | Kelvin^(1.0) | [80.0] | [16.0] | 16 | Meter^(-1.0) Siemens^(1.0) |  |  | (Solution-blown nanofibrous media, such as SPEEK/POSS nanofibres, showed the highest proton conductivity, at 0.16 S cm−1 at 80 °C, and have the lowest methanol permeability, at 7.3 × 10−7 cm2 s−1, which is required for methanol fuel cells, hence these have been used extensively in fuel cells.) FROM: Solution-blown nanofibrous media, such as SPEEK/POSS nanofibres, showed the highest proton conductivity, at 0.16 S cm−1 at 80 °C, and have the lowest methanol permeability, at 7.3 × 10−7 cm2 s−1, which is required for methanol fuel cells, hence these have been used extensively in fuel cells. | 10.1039-c6ra16986d.html |  |  |  |  | comma-level | conductivity | A review on non-electro nanofibre spinning techniques | RSC | 2016 | no
22822 | ['sulfonated poly(ether sulfone )'] | sulfonated poly(ether sulfone ) | Conductivity | Conductivity2 |  | [353.0] | 353 | Kelvin^(1.0) | [80.0] | [14.000000000000002] | 14 | Meter^(-1.0) Siemens^(1.0) |  |  | (They also used sulfonated poly(ether sulfone) (SPES)/poly(ether sulfone) (PES) nanofibre-Nafion membranes, having diameters in the range between 100 nm to 900 nm, a conductivity of about 0.14 S cm−1 at 80 °C and a permeability of 7.9 × 10−7 cm2 s−1 in the fuel cell.) FROM: They also used sulfonated poly(ether sulfone) (SPES)/poly(ether sulfone) (PES) nanofibre-Nafion membranes, having diameters in the range between 100 nm to 900 nm, a conductivity of about 0.14 S cm−1 at 80 °C and a permeability of 7.9 × 10−7 cm2 s−1 in the fuel cell. | 10.1039-c6ra16986d.html |  |  |  |  | comma-level | conductivity | A review on non-electro nanofibre spinning techniques | RSC | 2016 | no
22823 | ['Se doped Cu2Te'] | Se doped Cu2Te | Conductivity | Conductivity2 |  | [295] | 295 | Kelvin^(1.0) |  | [37000.0] | 37000 | Meter^(-1.0) Siemens^(1.0) |  |  | (It was found the values of dc-conductivity at room temperature are 3.4 and 3.7 × 102 S/cm for 0.1 and 0.2 mol Se doped Cu2Te) FROM: It was found the values of dc-conductivity at room temperature are 3.4 and 3.7 × 102 S/cm for 0.1 and 0.2 mol Se doped Cu2Te, respectively. | 10.1016-j.optmat.2020.110308.xml |  |  |  |  | comma-level | conductivity | The effect of selenium on the structural, morphology, optical, electrical properties of Cu2Te thin films for thermoelectric and photovoltaic applications | Elsevier | 2020 | no
22824 | ['Cu2Te thin film'] | Cu2Te thin film | Conductivity | Conductivity2 |  | [295] | 295 | Kelvin^(1.0) |  | [1250.0] | 1250 | Meter^(-1.0) Siemens^(1.0) |  |  | (reported the conductivity of Cu2Te thin film having thickness 360 nm deposited by chemical bath method is 12.5 S/cm at room temperature (RT)) FROM: reported the conductivity of Cu2Te thin film having thickness 360 nm deposited by chemical bath method is 12.5 S/cm at room temperature (RT), where salmón et al. []. | 10.1016-j.optmat.2020.110308.xml |  | deposited |  |  | comma-level | conductivity | The effect of selenium on the structural, morphology, optical, electrical properties of Cu2Te thin films for thermoelectric and photovoltaic applications | Elsevier | 2020 | no
22825 | ['Pb0.98Na0.02Se'] | Pb0.98Na0.02Se | Conductivity | Conductivity2 |  | [295] | 295 | Kelvin^(1.0) |  | [114100.0] | 114100 | Meter^(-1.0) Siemens^(1.0) |  |  | (The electrical conductivity of Pb0.98Na0.02Se at room temperature decreases to 1141 S cm−1 for Pb0.98Na0.02Se + 4% CdTe.) FROM: The electrical conductivity of Pb0.98Na0.02Se at room temperature decreases to 1141 S cm−1 for Pb0.98Na0.02Se + 4% CdTe. | 10.1039-c9ta13927c.html |  |  |  |  | comma-level | electrical conductivity | Improving the thermoelectric performance of p-type PbSe via synergistically enhancing the Seebeck coefficient and reducing electronic thermal conductivity | RSC | 2020 | no
22826 | ['InO1.5'] | InO1.5 | Conductivity | Conductivity2 |  | [1073.0] | 1073 | Kelvin^(1.0) | [800.0] | [4000.0] | 4000 | Meter^(-1.0) Siemens^(1.0) |  |  | ({ electrical conductivity }: ∼40 S cm−1 at 800 °C for 40 m/o InO1.5) FROM: Taking the highest value of the electrical conductivity measured, ∼40 S cm−1 at 800 °C for 40 m/o InO1.5, the electronic thermal conductivity is calculated to be κe ≈ 0.08 W m−1 K−1. | 10.1016-j.actamat.2013.10.027.xml |  |  |  |  | comma-level | electrical conductivity | Relation between thermolectric properties and phase equilibria in the ZnO–In2O3 binary system | Elsevier | 2014 | no
22827 | ['pristine SnTe'] | pristine SnTe | Conductivity | Conductivity2 |  | [295] | 295 | Kelvin^(1.0) |  | [630000.0] | 630000 | Meter^(-1.0) Siemens^(1.0) |  |  | ({ at room temperature }: The room temperature electrical conductivity of the pristine SnTe is ∼6300 S cm−1.) FROM: The room temperature electrical conductivity of the pristine SnTe is ∼6300 S cm−1. | 10.1039-c6ta01994c.html |  |  |  |  | comma-level | electrical conductivity | Lead-free SnTe-based thermoelectrics: enhancement of thermoelectric performance by doping with Gd/Ag | RSC | 2016 | no
22828 | ['pristine SnTe'] | pristine SnTe | Conductivity | Conductivity2 |  | [295] | 295 | Kelvin^(1.0) |  | [600000.0] | 600000 | Meter^(-1.0) Siemens^(1.0) |  |  | ({ at room temperature }: The room temperature electrical conductivity decreases from ∼6 × 105 S m−1 for pristine SnTe) FROM: The room temperature electrical conductivity decreases from ∼6 × 105 S m−1 for pristine SnTe to ∼3 × 105 S m−1 for doped counterparts. | 10.1039-c6ta01994c.html |  |  |  |  | comma-level | electrical conductivity | Lead-free SnTe-based thermoelectrics: enhancement of thermoelectric performance by doping with Gd/Ag | RSC | 2016 | no
22829 | ['n-type Bi2Te3'] | n-type Bi2Te3 | Conductivity | Conductivity2 |  | [295] | 295 | Kelvin^(1.0) |  | [51700.0] | 51700 | Meter^(-1.0) Siemens^(1.0) |  |  | (For n-type Bi2Te3, the Seebeck coefficient is −131.5 μV K−1 and the electrical conductivity is 5.17 × 104 S m−1 at room temperature.) FROM: For n-type Bi2Te3, the Seebeck coefficient is −131.5 μV K−1 and the electrical conductivity is 5.17 × 104 S m−1 at room temperature. | 10.1016-j.apenergy.2020.115404.xml |  |  |  |  | comma-level | electrical conductivity | Towards high integration and power density: Zigzag-type thin-film thermoelectric generator assisted by rapid pulse laser patterning technique | Elsevier | 2020 | no
22830 | ['PbZn0.01Se'] | PbZn0.01Se | Conductivity | Conductivity2 |  | [295] | 295 | Kelvin^(1.0) |  | [415500.0] | 415500 | Meter^(-1.0) Siemens^(1.0) |  |  | (The electrical conductivity of PbZn0.01Se and PbZn0.0125Se at room temperature can reach 4155 S cm−1 and 4326 S cm−1) FROM: The electrical conductivity of PbZn0.01Se and PbZn0.0125Se at room temperature can reach 4155 S cm−1 and 4326 S cm−1, respectively, which are much higher than that of reported Cu-containing PbSe . | 10.1016-j.mtphys.2019.100102.xml |  |  |  |  | comma-level | electrical conductivity | Synergistically optimizing interdependent thermoelectric parameters of n-type PbSe through introducing a small amount of Zn | Elsevier | 2019 | no
22831 | ['lithium borohydride'] | lithium borohydride | Conductivity | Conductivity2 | ionic | [388.0] | 388 | Kelvin^(1.0) | [115.0] | [0.1] | 0.1 | Meter^(-1.0) Siemens^(1.0) |  |  | ( lithium borohydride (LiBH4) has been proposed as solid electrolyte due to its high lithium - ionic conductivity (10−3 S cm−1 at 115 °C) [].) FROM: Recently, lithium borohydride (LiBH4) has been proposed as solid electrolyte due to its high lithium - ionic conductivity (10−3 S cm−1 at 115 °C) []. | 10.1016-j.jallcom.2020.155403.xml |  |  |  |  | comma-level | ionic conductivity | Highly stable nanostructured Bi2Se3 anode material for all solid-state lithium-ion batteries | Elsevier | 2020 | no
22832 | ['2 % Al2O3 ZnO'] | 2 % Al2O3 ZnO | Conductivity | Conductivity2 |  | [673.0] | 673 | Kelvin^(1.0) | [400.0] | [800.0] | 800 | Meter^(-1.0) Siemens^(1.0) |  |  | (The best doped sample was 2 % Al2O3 ZnO showing Seebeck coefficient S = -180 mV/K and electrical conductivity σ = 8 S/cm at 400°C) FROM: The best doped sample was 2 % Al2O3 ZnO showing Seebeck coefficient S = -180 mV/K and electrical conductivity σ = 8 S/cm at 400°C, while thermal conductivity κ = 1.8 W/m×K at 600°C. | 10.1557-PROC-1166-N03-23.txt |  |  |  |  | comma-level | electrical conductivity | Development of Al2O3-ZnO/Ca3Co4O9 Module for Thermoelectric Power Generation | Springer | 2009 | no
22833 | ['Ca3Co4O9'] | Ca3Co4O9 | Conductivity | Conductivity2 |  | [1073.0] | 1073 | Kelvin^(1.0) | [800.0] | [12500.0] | 12500 | Meter^(-1.0) Siemens^(1.0) |  |  | (Typical values for Ca3Co4O9 were S = 82.5 mV/K and σ = 125 S/cm at 800°C) FROM: Typical values for Ca3Co4O9 were S = 82.5 mV/K and σ = 125 S/cm at 800°C, while κ = 1.01 W/m×K at 600°C. | 10.1557-PROC-1166-N03-23.txt |  |  |  |  | comma-level | σ | Development of Al2O3-ZnO/Ca3Co4O9 Module for Thermoelectric Power Generation | Springer | 2009 | no
22834 | ['PEDOT : PSS film'] | PEDOT : PSS film | Conductivity | Conductivity2 |  | [295] | 295 | Kelvin^(1.0) |  | [50000.0] | 50000 | Meter^(-1.0) Siemens^(1.0) |  |  | ({ at room temperature }: The Seebeck coefficient and electrical conductivity of a PEDOT:PSS film with a thickness of ~20 μm on a polyimide substrate were ~15 μV/K and 500 S/cm) FROM: The Seebeck coefficient and electrical conductivity of a PEDOT:PSS film with a thickness of ~20 μm on a polyimide substrate were ~15 μV/K and 500 S/cm, respectively, near room temperature. | 10.1007-s11664-015-3668-x.txt |  |  |  |  | comma-level | electrical conductivity | Thermoelectric Power-Generation Characteristics of PEDOT:PSS Thin-Film Devices with Different Thicknesses on Polyimide Substrates | Springer | 2015 | no
22835 | ['Sn24P19.3I8'] | Sn24P19.3I8 | Conductivity | Conductivity2 |  | [295] | 295 | Kelvin^(1.0) |  | [1650.0] | 1650 | Meter^(-1.0) Siemens^(1.0) |  |  | ({ at room temperature }: Given the room temperature electrical conductivity of Sn24P19.3I8, σ = 1650 S m−1, we estimate the electronic part of the thermal conductivity as κe = 0.01 W m−1 K−1, which constitutes slightly over 1% of the total thermal conductivity.) FROM: Given the room temperature electrical conductivity of Sn24P19.3I8, σ = 1650 S m−1, we estimate the electronic part of the thermal conductivity as κe = 0.01 W m−1 K−1, which constitutes slightly over 1% of the total thermal conductivity. | 10.1016-j.jallcom.2011.12.171.xml |  |  |  |  | comma-level | electrical conductivity | Low-temperature structure and lattice dynamics of the thermoelectric clathrate Sn24P19.3I8 | Elsevier | 2012 | no
22836 | ['SnTe'] | SnTe | Conductivity | Conductivity2 |  | [140.0, 800.0] | 470 | Kelvin^(1.0) | [140.0, 800.0] | [800000.0, 900000.0] | 850000 | Meter^(-1.0) Siemens^(1.0) |  |  | ({ at 140–800 K }: SnTe is a semimetal with band-gap ΔE=0.18 eV and an electrical conductivity 8000–9000 S/cm in the temperature range 140–800 K .) FROM: SnTe is a semimetal with band-gap ΔE=0.18 eV and an electrical conductivity 8000–9000 S/cm in the temperature range 140–800 K . | 10.1016-S0167-577X(00)00287-1.xml |  |  |  |  | comma-level | electrical conductivity | Phase equilibria in the InSb–SnTe system | Elsevier | 2001 | no
22837 | ['pristine PEDOT : PSS'] | pristine PEDOT : PSS | Conductivity | Conductivity2 |  | [295] | 295 | Kelvin^(1.0) |  | [105.0] | 105 | Meter^(-1.0) Siemens^(1.0) |  |  | (The σ of the pristine PEDOT:PSS-CMC film was measured by a four-probe method at room temperature, its σ was 1.05 S cm−1, which was slightly higher) FROM: The σ of the pristine PEDOT:PSS-CMC film was measured by a four-probe method at room temperature, its σ was 1.05 S cm−1, which was slightly higher than the σ (0.2 S cm−1) of the pure PEDOT:PSS film, indicating that the appropriate amount of CMC could increase the σ of PEDOT:PSS-CMC film, which was likely to be related to the mechanism of the enhancement of the electrical conductivity of the PEDOT:PSS film doped with organic compounds . | 10.1016-j.synthmet.2015.03.010.xml |  |  |  |  | comma-level | σ | Conducting poly(3,4-ethylenedioxythiophene):poly(styrene- sulfonate) film electrode with superior long-term electrode stability in water and synergistically enhanced electrocatalytic ability for application in electrochemical sensors | Elsevier | 2015 | no
22838 | ['pure PEDOT : PSS film'] | pure PEDOT : PSS film | Conductivity | Conductivity2 |  | [295] | 295 | Kelvin^(1.0) |  | [20.0] | 20 | Meter^(-1.0) Siemens^(1.0) |  |  | ({ at room temperature }: the σ (0.2 S cm−1) of the pure PEDOT:PSS film) FROM: The σ of the pristine PEDOT:PSS-CMC film was measured by a four-probe method at room temperature, its σ was 1.05 S cm−1, which was slightly higher than the σ (0.2 S cm−1) of the pure PEDOT:PSS film, indicating that the appropriate amount of CMC could increase the σ of PEDOT:PSS-CMC film, which was likely to be related to the mechanism of the enhancement of the electrical conductivity of the PEDOT:PSS film doped with organic compounds . | 10.1016-j.synthmet.2015.03.010.xml |  |  |  |  | comma-level | σ | Conducting poly(3,4-ethylenedioxythiophene):poly(styrene- sulfonate) film electrode with superior long-term electrode stability in water and synergistically enhanced electrocatalytic ability for application in electrochemical sensors | Elsevier | 2015 | no
22839 | ['SnSe single crystal'] | SnSe single crystal | Conductivity | Conductivity2 |  | [580.0] | 580 | Kelvin^(1.0) | [580.0] | [3960.0] | 3960 | Meter^(-1.0) Siemens^(1.0) |  |  | (Electrical transport measurement shows the present SnSe single crystal has a largest electrical conductivity σ = 39.6 S cm−1 near Pnma- Cmcm phase transition temperature, and the maximum Seebeck coefficient S = 566 μVK-1 is taken place around 580 K.) FROM: Electrical transport measurement shows the present SnSe single crystal has a largest electrical conductivity σ = 39.6 S cm−1 near Pnma- Cmcm phase transition temperature, and the maximum Seebeck coefficient S = 566 μVK-1 is taken place around 580 K. | 10.1016-j.materresbull.2020.110819.xml |  |  |  |  | comma-level | electrical conductivity | Growth of SnSe single crystal via vertical vapor deposition method and characterization of its thermoelectric performance | Elsevier | 2020 | no
22840 | ['SnSe'] | SnSe | Conductivity | Conductivity2 |  | [800.0] | 800 | Kelvin^(1.0) | [800.0] | [3960.0] | 3960 | Meter^(-1.0) Siemens^(1.0) |  |  | (Then, after the temperature is continually added to 800 K, phase transition from Pnma to Cmcm would be happened in SnSe, meanwhile, the electronic transport is conducted under a thermally activated semiconducting behavior, as a result, σ reaches to a highest value 39.6 S cm-1 near 800 K.) FROM: Then, after the temperature is continually added to 800 K, phase transition from Pnma to Cmcm would be happened in SnSe, meanwhile, the electronic transport is conducted under a thermally activated semiconducting behavior, as a result, σ reaches to a highest value 39.6 S cm-1 near 800 K. | 10.1016-j.materresbull.2020.110819.xml |  |  |  |  | comma-level | σ | Growth of SnSe single crystal via vertical vapor deposition method and characterization of its thermoelectric performance | Elsevier | 2020 | no
22841 | ['La0.25Sr1.75TiMoO6'] | La0.25Sr1.75TiMoO6 | Conductivity | Conductivity2 |  | [517.0] | 517 | Kelvin^(1.0) | [517.0] | [164000.0] | 164000 | Meter^(-1.0) Siemens^(1.0) |  |  | (The highest value of electrical conductivity was found to be 1.64 × 105 S m−1 at 517 K for La0.25Sr1.75TiMoO6.) FROM: The highest value of electrical conductivity was found to be 1.64 × 105 S m−1 at 517 K for La0.25Sr1.75TiMoO6. | 10.1039-c7dt00848a.html |  |  |  |  | comma-level | electrical conductivity | Metal-like electrical conductivity in LaxSr2−xTiMoO6 oxides for high temperature thermoelectric power generation | RSC | 2017 | no
22842 | ['La0.08Dy0.12Sr0.8TiO3'] | La0.08Dy0.12Sr0.8TiO3 | Conductivity | Conductivity2 |  | [303.0] | 303 | Kelvin^(1.0) | [303.0] | [190000.0] | 190000 | Meter^(-1.0) Siemens^(1.0) |  |  | ({ electrical conductivity }: some previously reported highly conductive oxides such as La0.08Dy0.12Sr0.8TiO3 (∼1.9 × 105 S m−1 at 303 K)) FROM: The electrical conductivity of LSTM samples is comparable with some previously reported highly conductive oxides such as La0.08Dy0.12Sr0.8TiO3 (∼1.9 × 105 S m−1 at 303 K), reduced SrTiO3 composite (∼2.02 × 103 S m−1 at 570 K) and non-oxide thermoelectrics, such as Bi2Te3 (∼2.07 × 105 S m−1 at 300 K) and Bi0.88Sb0.12 (∼6.7 × 105 S m−1 at 300 K). | 10.1039-c7dt00848a.html |  |  |  |  | comma-level | electrical conductivity | Metal-like electrical conductivity in LaxSr2−xTiMoO6 oxides for high temperature thermoelectric power generation | RSC | 2017 | no
22843 | ['SrTiO3 composite'] | SrTiO3 composite | Conductivity | Conductivity2 |  | [570.0] | 570 | Kelvin^(1.0) | [570.0] | [2020.0] | 2020 | Meter^(-1.0) Siemens^(1.0) |  |  | ({ electrical conductivity }: reduced SrTiO3 composite (∼2.02 × 103 S m−1 at 570 K) and non-oxide thermoelectrics) FROM: The electrical conductivity of LSTM samples is comparable with some previously reported highly conductive oxides such as La0.08Dy0.12Sr0.8TiO3 (∼1.9 × 105 S m−1 at 303 K), reduced SrTiO3 composite (∼2.02 × 103 S m−1 at 570 K) and non-oxide thermoelectrics, such as Bi2Te3 (∼2.07 × 105 S m−1 at 300 K) and Bi0.88Sb0.12 (∼6.7 × 105 S m−1 at 300 K). | 10.1039-c7dt00848a.html |  |  |  |  | comma-level | electrical conductivity | Metal-like electrical conductivity in LaxSr2−xTiMoO6 oxides for high temperature thermoelectric power generation | RSC | 2017 | no
22844 | ['Bi2Te3'] | Bi2Te3 | Conductivity | Conductivity2 |  | [300.0] | 300 | Kelvin^(1.0) | [300.0] | [206999.99999999997] | 207000 | Meter^(-1.0) Siemens^(1.0) |  |  | ({ electrical conductivity }: such as Bi2Te3 (∼2.07 × 105 S m−1 at 300 K) and Bi0.88Sb0.12 (∼6.7 × 105 S m−1 at 300 K).) FROM: The electrical conductivity of LSTM samples is comparable with some previously reported highly conductive oxides such as La0.08Dy0.12Sr0.8TiO3 (∼1.9 × 105 S m−1 at 303 K), reduced SrTiO3 composite (∼2.02 × 103 S m−1 at 570 K) and non-oxide thermoelectrics, such as Bi2Te3 (∼2.07 × 105 S m−1 at 300 K) and Bi0.88Sb0.12 (∼6.7 × 105 S m−1 at 300 K). | 10.1039-c7dt00848a.html |  |  |  |  | comma-level | electrical conductivity | Metal-like electrical conductivity in LaxSr2−xTiMoO6 oxides for high temperature thermoelectric power generation | RSC | 2017 | no
22845 | ['CeCuOS'] | CeCuOS | Conductivity | Conductivity2 |  | [295] | 295 | Kelvin^(1.0) |  | [100.0] | 100 | Meter^(-1.0) Siemens^(1.0) |  |  | (The single phase of CeCuOS shows black color and relatively high electrical conductivity (σ=1 S cm−1) at room temperature.) FROM: The single phase of CeCuOS shows black color and relatively high electrical conductivity (σ=1 S cm−1) at room temperature. | 10.1016-S0022-4596(02)00061-0.xml |  |  |  |  | comma-level | electrical conductivity | Preparation and crystal structure analysis of CeCuOS | Elsevier | 2003 | no
22846 | ['Cu–TCNQ'] | Cu–TCNQ | Conductivity | Conductivity2 |  | [295.0] | 295 | Kelvin^(1.0) | [295.0] | [1.0] | 1 | Meter^(-1.0) Siemens^(1.0) |  |  | ({ electrical conductivity }: but the three-dimensional structures Cu–TCNQ and Ag–TCNQ (TCNQ = tetracyanoquinodimethane) are known to be highly conductive dense MOFs having electronic conductivities of ∼10−2 S cm−1 at 295 K.) FROM: Coordination polymers having electrical conductivity are mostly of low dimensionality, but the three-dimensional structures Cu–TCNQ and Ag–TCNQ (TCNQ = tetracyanoquinodimethane) are known to be highly conductive dense MOFs having electronic conductivities of ∼10−2 S cm−1 at 295 K. | 10.1039-c4sc03295k.html |  |  |  |  | comma-level | electrical conductivity | Topochemical conversion of a dense metal–organic framework from a crystalline insulator to an amorphous semiconductor | RSC | 2015 | yes
22847 | ['doped PbTeCdx'] | doped PbTeCdx | Conductivity | Conductivity2 |  | [295] | 295 | Kelvin^(1.0) |  | [200000.0] | 200000 | Meter^(-1.0) Siemens^(1.0) |  |  | (For all the doped PbTeCdx samples(x = 0.01, 0.02, 0.04), the room-temperature electrical conductivities show above 2000 S/cm, which increases drastically ) FROM: For all the doped PbTeCdx samples(x = 0.01, 0.02, 0.04), the room-temperature electrical conductivities show above 2000 S/cm, which increases drastically compared with the pure PbTe sample. | 10.1016-j.scriptamat.2016.05.016.xml |  |  |  |  | comma-level | electrical conductivities | High thermoelectric properties of n-type Cd-doped PbTe prepared by melt spinning | Elsevier | 2016 | no
22849 | ['pristine SnTe'] | pristine SnTe | Conductivity | Conductivity2 |  | [295] | 295 | Kelvin^(1.0) |  | [832000.0] | 832000 | Meter^(-1.0) Siemens^(1.0) |  |  | ({ at room temperature }: The room temperature electrical conductivity of pristine SnTe is ∼8320 S cm−1 due to the intrinsic Sn vacancy regardless of growth conditions.) FROM: The room temperature electrical conductivity of pristine SnTe is ∼8320 S cm−1 due to the intrinsic Sn vacancy regardless of growth conditions. | 10.1039-c7tc00009j.html |  |  |  |  | comma-level | electrical conductivity | An enhanced Seebeck coefficient and high thermoelectric performance in p-type In and Mg co-doped Sn1−xPbxTe via the co-adjuvant effect of the resonance level and heavy hole valence band | RSC | 2017 | no
22850 | ['SnTe'] | SnTe | Conductivity | Conductivity2 |  | [295] | 295 | Kelvin^(1.0) |  | [832000.0] | 832000 | Meter^(-1.0) Siemens^(1.0) |  |  | ({ at room temperature }: Substitution of 30 mol% Pb in SnTe decreases the electrical conductivity from ∼8320 S cm−1) FROM: Substitution of 30 mol% Pb in SnTe decreases the electrical conductivity from ∼8320 S cm−1 to ∼4280 S cm−1 at room temperature (Fig. 2a). | 10.1039-c7tc00009j.html |  |  |  |  | comma-level | electrical conductivity | An enhanced Seebeck coefficient and high thermoelectric performance in p-type In and Mg co-doped Sn1−xPbxTe via the co-adjuvant effect of the resonance level and heavy hole valence band | RSC | 2017 | no
22851 | ['Sn0.66Mg0.04Pb0.30Te'] | Sn0.66Mg0.04Pb0.30Te | Conductivity | Conductivity2 |  | [300.0] | 300 | Kelvin^(1.0) | [300.0] | [83600.0] | 83600 | Meter^(-1.0) Siemens^(1.0) |  |  | ({ σ at 300 K }: Sn0.66Mg0.04Pb0.30Te and Sn0.655Mg0.04In0.005Pb0.30Te samples is ∼836 S cm−1) FROM: Typically, at 300 K the σ value for Sn0.695In0.005Pb0.30Te, Sn0.66Mg0.04Pb0.30Te and Sn0.655Mg0.04In0.005Pb0.30Te samples is ∼836 S cm−1, ∼2366 S cm−1 and ∼786 S cm−1, respectively. | 10.1039-c7tc00009j.html |  |  |  |  | comma-level | σ | An enhanced Seebeck coefficient and high thermoelectric performance in p-type In and Mg co-doped Sn1−xPbxTe via the co-adjuvant effect of the resonance level and heavy hole valence band | RSC | 2017 | no
22852 | ['CO2'] | CO2 | Conductivity | Conductivity2 |  | [283.0] | 283 | Kelvin^(1.0) | [10.0] | [3.59] | 3.59 | Meter^(-1.0) Siemens^(1.0) |  |  | ({ at 10 °C }: The physical water parameters such as temperature, conductivity, oxygen content and pH were continuously determined using a Multi 3430© sensor system (WTW GmbH, Weilheim, Germany) (T = 10 °C, EC = 35.9 mS cm-1, CO2 = 11 mg L-1, pH = 7.99).) FROM: The physical water parameters such as temperature, conductivity, oxygen content and pH were continuously determined using a Multi 3430© sensor system (WTW GmbH, Weilheim, Germany) (T = 10 °C, EC = 35.9 mS cm-1, CO2 = 11 mg L-1, pH = 7.99). | 10.1016-j.jhazmat.2021.125482.xml |  |  |  |  | comma-level | conductivity | Comparison and uncertainty evaluation of two centrifugal separators for microplastic sampling | Elsevier | 2021 | no
22853 | ['SnSe2 nanoflower'] | SnSe2 nanoflower | Conductivity | Conductivity2 |  | [300.0] | 300 | Kelvin^(1.0) | [300.0] | [100.0] | 100 | Meter^(-1.0) Siemens^(1.0) |  |  | ( the electrical conductivity of SnSe2 nanoflower is increased from ~100 Sm−1 at 300 K) FROM: As shown in (a), the electrical conductivity of SnSe2 nanoflower is increased from ~100 Sm−1 at 300 K to ~900 Sm−1 at 550 K, characteristic of a nondegenerate semiconductor. | 10.1016-j.apsusc.2020.145478.xml |  |  |  |  | comma-level | electrical conductivity | Interface tuning charge transport and enhanced thermoelectric properties in flower-like SnSe2 hierarchical nanostructures | Elsevier | 2020 | no
22854 | ['p-type PbS'] | p-type PbS | Conductivity | Conductivity2 |  | [523.0] | 523 | Kelvin^(1.0) | [523.0] | [106000.0] | 106000 | Meter^(-1.0) Siemens^(1.0) |  |  | (The σ of p-type PbS is obviously decreased from ~ 1060 S cm−1 at 523 K) FROM: The σ of p-type PbS is obviously decreased from ~ 1060 S cm−1 at 523 K to ~ 200 S cm−1 at 823 K while the σ of n-type PbS is declined from ~ 1070 S cm−1 at 523 K to ~ 550 S cm−1 at 823 K. | 10.1016-j.scriptamat.2020.04.023.xml |  |  |  |  | comma-level | σ | Thermoelectric transport properties of PbS and its contrasting electronic band structures | Elsevier | 2020 | no
22855 | ['n-type PbS'] | n-type PbS | Conductivity | Conductivity2 |  | [823.0] | 823 | Kelvin^(1.0) | [823.0] | [20000.0] | 20000 | Meter^(-1.0) Siemens^(1.0) |  |  | (~ 200 S cm−1 at 823 K while the σ of n-type PbS is declined from ~ 1070 S cm−1 at 523 K) FROM: The σ of p-type PbS is obviously decreased from ~ 1060 S cm−1 at 523 K to ~ 200 S cm−1 at 823 K while the σ of n-type PbS is declined from ~ 1070 S cm−1 at 523 K to ~ 550 S cm−1 at 823 K. | 10.1016-j.scriptamat.2020.04.023.xml |  |  |  |  | comma-level | σ | Thermoelectric transport properties of PbS and its contrasting electronic band structures | Elsevier | 2020 | no
22856 | ['NaxCoO2 / Co3O4'] | NaxCoO2 / Co3O4 | Conductivity | Conductivity2 |  | [1200.0] | 1200 | Kelvin^(1.0) | [1200.0] | [12000.0] | 12000 | Meter^(-1.0) Siemens^(1.0) |  |  | (Zhu et al. prepared NaxCoO2/Co3O4 layered nanocomposite through exfoliation, stacking and sintering processes and observed the electrical conductivity to be 120 S/cm at 1200 K which is ) FROM: Zhu et al. prepared NaxCoO2/Co3O4 layered nanocomposite through exfoliation, stacking and sintering processes and observed the electrical conductivity to be 120 S/cm at 1200 K which is comparable with Na0.7CoO2. | 10.1016-j.nanoen.2012.10.005.xml |  | sintering |  |  | comma-level | electrical conductivity | A review on the enhancement of figure of merit from bulk to nano-thermoelectric materials | Elsevier | 2013 | no
22857 | ['MoS2'] | MoS2 | Conductivity | Conductivity2 |  | [323.0, 373.0] | 348 | Kelvin^(1.0) | [50.0, 100.0] | [104.0] | 104 | Meter^(-1.0) Siemens^(1.0) |  |  | ({ at 50 to 100 °C }: Lower fraction of 1T phase MoS2 is responsible for the lower electrical conductivities of the thermoelectric films (see (d)), the electrical conductivities decreased from ~104 S/m) FROM: Lower fraction of 1T phase MoS2 is responsible for the lower electrical conductivities of the thermoelectric films (see (d)), the electrical conductivities decreased from ~104 S/m to ~6.5×103 S/m as the annealing temperature increased from 50 °C to 100 °C. | 10.1016-j.nanoen.2016.05.022.xml |  |  |  |  | comma-level | electrical conductivities | Metallic 1T phase MoS2 nanosheets for high-performance thermoelectric energy harvesting | Elsevier | 2016 | no
22858 | ['thermal conductivity'] | thermal conductivity | Conductivity | Conductivity2 |  | [310.0] | 310 | Kelvin^(1.0) | [37.0] | [600000.0] | 600000 | Meter^(-1.0) Siemens^(1.0) |  |  | (The actual data of thermal conductivity for four samples with the electrical conductivity at 37°C of roughly 1, 2, 4, and 6 × 105 S/m, as labeled in the figure, together with the lattice thermal conductivity are presented.) FROM: The actual data of thermal conductivity for four samples with the electrical conductivity at 37°C of roughly 1, 2, 4, and 6 × 105 S/m, as labeled in the figure, together with the lattice thermal conductivity are presented. | 10.1016-j.mtphys.2018.05.005.xml |  |  |  |  | comma-level | conductivity | Experimental determination of lattice thermal conductivity and Lorenz number as functions of temperature for n-type PbTe | Elsevier | 2018 | no
22859 | ['SWCNT'] | SWCNT | Conductivity | Conductivity2 |  | [373.0] | 373 | Kelvin^(1.0) | [373.0] | [20000.0] | 20000 | Meter^(-1.0) Siemens^(1.0) |  |  | ({ at 373 K. }: in which the electrical conductivity was enhanced by several orders of magnitude and up to ∼2 × 104 S m−1 by increasing the SWCNT content) FROM: Wan et al. demonstrated an n-type organic intercalated TiS2 single crystal, for which the ZT value reached ∼0.3 at 373 K. Coleman et al. prepared WS2/single-walled carbon nanotube (SWCNT) composite films by exfoliating layered WS2 into 2D sheets, in which the electrical conductivity was enhanced by several orders of magnitude and up to ∼2 × 104 S m−1 by increasing the SWCNT content, leading to a power factor (>1 μW cm−1 K−2) value more than X times that of the WS2 films alone (0.002 μW cm−1 K−2). | 10.1039-c9ta13152c.html |  |  |  |  | comma-level | electrical conductivity | Bi0.5Sb1.5Te3-based films for flexible thermoelectric devices | RSC | 2020 | no
22860 | ['MgO'] | MgO | Conductivity | Conductivity2 |  | [295] | 295 | Kelvin^(1.0) |  | [230000.0] | 230000 | Meter^(-1.0) Siemens^(1.0) |  |  | ({ at room temperature }: Sample 1, the sample from the coarsest powder with the lowest MgO content, exhibits a monotonically decreasing σ with a room temperature value of ∼2300 S cm−1.) FROM: Sample 1, the sample from the coarsest powder with the lowest MgO content, exhibits a monotonically decreasing σ with a room temperature value of ∼2300 S cm−1. | 10.1016-j.actamat.2014.05.041.xml |  |  |  |  | comma-level | σ | Microstructural effects on thermoelectric efficiency: A case study on magnesium silicide | Elsevier | 2014 | no
22861 | ['SnS'] | SnS | Conductivity | Conductivity2 |  | [823.0] | 823 | Kelvin^(1.0) | [823.0] | [100.0] | 100 | Meter^(-1.0) Siemens^(1.0) |  |  | ({ at 823 K }: One can see that the electrical conductivity of SnS is increased from 1.0 S cm−1) FROM: One can see that the electrical conductivity of SnS is increased from 1.0 S cm−1 to 3.5 S cm−1 at 823 K when the Br doping fraction x is increased from 0.01 to 0.02. | 10.1016-j.scriptamat.2019.05.043.xml |  |  |  |  | comma-level | electrical conductivity | Thermoelectric transport properties of n-type tin sulfide | Elsevier | 2019 | no
22862 | ['undoped SnS crystal'] | undoped SnS crystal | Conductivity | Conductivity2 |  | [295] | 295 | Kelvin^(1.0) |  | [700.0] | 700 | Meter^(-1.0) Siemens^(1.0) |  |  | ( the electrical conductivity of undoped SnS crystal is much higher and reaches 7.0 S cm−1 at room temperature.) FROM: presents the electrical transport properties of SnS0.98Br0.02 crystal, the electrical conductivity of undoped SnS crystal is much higher and reaches 7.0 S cm−1 at room temperature. | 10.1016-j.scriptamat.2019.05.043.xml |  |  |  |  | comma-level | electrical conductivity | Thermoelectric transport properties of n-type tin sulfide | Elsevier | 2019 | no
22863 | ['MWCNT / ZnO composites'] | MWCNT / ZnO composites | Conductivity | Conductivity2 |  | [295] | 295 | Kelvin^(1.0) |  | [49.0] | 49 | Meter^(-1.0) Siemens^(1.0) |  |  | (The electrical conductivity of the MWCNT/ZnO composites could reach values of up to 49 ± 2 S m−1 at room temperature whereas the room-temperature thermal conductivity of the MWCNTTs is 0.08 ± 0.02 W m−1 K−1.) FROM: The electrical conductivity of the MWCNT/ZnO composites could reach values of up to 49 ± 2 S m−1 at room temperature whereas the room-temperature thermal conductivity of the MWCNTTs is 0.08 ± 0.02 W m−1 K−1. | 10.1016-j.carbon.2018.12.047.xml | 2 |  |  |  | comma-level | electrical conductivity | Thermal and electrical transport properties in multi-walled carbon nanotube-coated ZnO tetrapods and self-entangled multi-walled carbon nanotube tubes | Elsevier | 2019 | no
22864 | ['aluminum oxide'] | aluminum oxide | Conductivity | Conductivity2 |  | [295] | 295 | Kelvin^(1.0) |  | [0.017900000000000003] | 0.0179 | Meter^(-1.0) Siemens^(1.0) |  |  | (The conductivity of the ice-templated LAGP/PEO is similar with the previous work on vertically aligned anodized aluminum oxide (AAO)/polymer composite electrolyte, which has an ionic conductivity of 1.79 × 10−4 S cm−1 at room temperature [].) FROM: The conductivity of the ice-templated LAGP/PEO is similar with the previous work on vertically aligned anodized aluminum oxide (AAO)/polymer composite electrolyte, which has an ionic conductivity of 1.79 × 10−4 S cm−1 at room temperature []. | 10.1016-j.nanoen.2019.03.051.xml |  |  |  |  | comma-level | conductivity | Rechargeable solid-state lithium metal batteries with vertically aligned ceramic nanoparticle/polymer composite electrolyte | Elsevier | 2019 | no
22865 | ['crystalline TiO2'] | crystalline TiO2 | Conductivity | Conductivity2 |  | [295] | 295 | Kelvin^(1.0) |  | [103.0] | 103 | Meter^(-1.0) Siemens^(1.0) |  |  | ({ at room temperature }: The room temperature S of crystalline TiO2 is reported to be approximately −600 μV/K, while σ of the order of 103 S/m is observed, resulting in a TPF of 360 μW/m K2.) FROM: The room temperature S of crystalline TiO2 is reported to be approximately −600 μV/K, while σ of the order of 103 S/m is observed, resulting in a TPF of 360 μW/m K2. | 10.1016-j.pmatsci.2013.06.003.xml |  |  |  |  | comma-level | σ | Transition metal oxides – Thermoelectric properties | Elsevier | 2013 | no
22866 | ['TiOx'] | TiOx | Conductivity | Conductivity2 |  | [350.0] | 350 | Kelvin^(1.0) | [350.0] | [2000.0] | 2000 | Meter^(-1.0) Siemens^(1.0) |  |  | (Tsuyomoto et al. have shown that TiOx (x = 1.94) with an orthorhombic crystal structure, exhibits a peak S of −518 μV/K and σ of 2 × 103 S/m at ∼350 K.) FROM: Tsuyomoto et al. have shown that TiOx (x = 1.94) with an orthorhombic crystal structure, exhibits a peak S of −518 μV/K and σ of 2 × 103 S/m at ∼350 K. | 10.1016-j.pmatsci.2013.06.003.xml |  |  |  | ['x = 1.94'] | comma-level | σ | Transition metal oxides – Thermoelectric properties | Elsevier | 2013 | no
22867 | ['undoped Ca3Co4O9'] | undoped Ca3Co4O9 | Conductivity | Conductivity2 |  | [1000.0] | 1000 | Kelvin^(1.0) | [1000.0] | [104.0] | 104 | Meter^(-1.0) Siemens^(1.0) |  |  | (On the other hand, undoped Ca3Co4O9 exhibits σ, S, κ, TPF and ZT of 104 S/m, 150 μV/K, 2 W/m K, 225 μW/m K2 and 0.3, respectively, at elevated temperatures as large as 1000 K.) FROM: On the other hand, undoped Ca3Co4O9 exhibits σ, S, κ, TPF and ZT of 104 S/m, 150 μV/K, 2 W/m K, 225 μW/m K2 and 0.3, respectively, at elevated temperatures as large as 1000 K. | 10.1016-j.pmatsci.2013.06.003.xml |  |  |  |  | comma-level | σ | Transition metal oxides – Thermoelectric properties | Elsevier | 2013 | no
22868 | ['Bi1.8Ba2Rh1.9Oy'] | Bi1.8Ba2Rh1.9Oy | Conductivity | Conductivity2 |  | [295] | 295 | Kelvin^(1.0) |  | [213.0] | 213 | Meter^(-1.0) Siemens^(1.0) |  |  | (Samples of (Bi1−xPbx)1.8Sr2Rh1.6Oy (x = 0, 0.1, 0.2) and Bi1.8Ba2Rh1.9Oy were investigated for their TE properties, with the most promising results being 125 μV/K, 213 S/m and 3.3 μW/m K2 for S, σ and TPF, respectively, at room temperature (see) FROM: Samples of (Bi1−xPbx)1.8Sr2Rh1.6Oy (x = 0, 0.1, 0.2) and Bi1.8Ba2Rh1.9Oy were investigated for their TE properties, with the most promising results being 125 μV/K, 213 S/m and 3.3 μW/m K2 for S, σ and TPF, respectively, at room temperature (see | 10.1016-j.pmatsci.2013.06.003.xml |  |  |  |  | comma-level | σ | Transition metal oxides – Thermoelectric properties | Elsevier | 2013 | no
22869 | ['Bi0.78Sr0.4RhO3+y crystals'] | Bi0.78Sr0.4RhO3+y crystals | Conductivity | Conductivity2 |  | [295] | 295 | Kelvin^(1.0) |  | [62500.0] | 62500 | Meter^(-1.0) Siemens^(1.0) |  |  | ({ at Room temperature }: Room temperature S of up to 63 μV/K and σ of 6.25 × 104 S/m were obtained for Bi0.78Sr0.4RhO3+y crystals.) FROM: Room temperature S of up to 63 μV/K and σ of 6.25 × 104 S/m were obtained for Bi0.78Sr0.4RhO3+y crystals. | 10.1016-j.pmatsci.2013.06.003.xml |  |  |  |  | comma-level | σ | Transition metal oxides – Thermoelectric properties | Elsevier | 2013 | no
22870 | ['Cu doped scandium oxide'] | Cu doped scandium oxide | Conductivity | Conductivity2 |  | [295] | 295 | Kelvin^(1.0) |  | [110.0] | 110 | Meter^(-1.0) Siemens^(1.0) |  |  | ({ at room temperature }: Cu doped scandium oxide epitaxial thin films exhibit S and σ of 40 μV/K and 110 S/m) FROM: Cu doped scandium oxide epitaxial thin films exhibit S and σ of 40 μV/K and 110 S/m, respectively, at room temperature, resulting in extremely low TPF of 0.18 μW/m K2. | 10.1016-j.pmatsci.2013.06.003.xml |  |  |  |  | comma-level | σ | Transition metal oxides – Thermoelectric properties | Elsevier | 2013 | no
22871 | ['ZrO2 / CoSb3 nanocomposites'] | ZrO2 / CoSb3 nanocomposites | Conductivity | Conductivity2 |  | [700.0] | 700 | Kelvin^(1.0) | [700.0] | [37500.0] | 37500 | Meter^(-1.0) Siemens^(1.0) |  |  | ( ZrO2/CoSb3 nanocomposites show a peak S of 140 μV/K at 700 K for 5% ZrO2 and a corresponding σ and κ of 3.75 × 104 S/m and 2.75 W/m K) FROM: However, ZrO2/CoSb3 nanocomposites show a peak S of 140 μV/K at 700 K for 5% ZrO2 and a corresponding σ and κ of 3.75 × 104 S/m and 2.75 W/m K, respectively . | 10.1016-j.pmatsci.2013.06.003.xml |  |  |  |  | comma-level | σ | Transition metal oxides – Thermoelectric properties | Elsevier | 2013 | no
22872 | ['pristine tin selenide'] | pristine tin selenide | Conductivity | Conductivity2 |  | [295] | 295 | Kelvin^(1.0) |  | [0.0004599999999999999] | 0.00046 | Meter^(-1.0) Siemens^(1.0) |  |  | ({ at room temperature }: the electrical conductivity of pristine tin selenide is 4.6 × 10−6 S cm−1) FROM: At the room temperature, the electrical conductivity of pristine tin selenide is 4.6 × 10−6 S cm−1, while the conductivity of tin selenide/N-doped carbon composite is 2.9 × 10−4 S cm−1, which clearly indicates the improved conductivity of the composites upon the introduction of N-doped carbon. | 10.1016-j.jallcom.2020.154304.xml |  |  |  |  | comma-level | electrical conductivity | Tin selenide/N-doped carbon composite as a conversion and alloying type anode for sodium-ion batteries | Elsevier | 2020 | no
22873 | ['tin selenide / N-doped carbon composite'] | tin selenide / N-doped carbon composite | Conductivity | Conductivity2 |  | [295] | 295 | Kelvin^(1.0) |  | [0.029] | 0.029 | Meter^(-1.0) Siemens^(1.0) |  |  | ({ electrical conductivity at room temperature }: while the conductivity of tin selenide/N-doped carbon composite is 2.9 × 10−4 S cm−1) FROM: At the room temperature, the electrical conductivity of pristine tin selenide is 4.6 × 10−6 S cm−1, while the conductivity of tin selenide/N-doped carbon composite is 2.9 × 10−4 S cm−1, which clearly indicates the improved conductivity of the composites upon the introduction of N-doped carbon. | 10.1016-j.jallcom.2020.154304.xml |  |  |  |  | comma-level | electrical conductivity | Tin selenide/N-doped carbon composite as a conversion and alloying type anode for sodium-ion batteries | Elsevier | 2020 | no
22874 | ['lithium polysulfide'] | lithium polysulfide | Conductivity | Conductivity2 |  | [298.0] | 298 | Kelvin^(1.0) | [298.0] | [1000.0, 3000.0] | 2000 | Meter^(-1.0) Siemens^(1.0) |  |  | ( the use of elemental sulfur as an electrode material has many problems such as a poor cycle performance due to the dissolution of lithium polysulfide in electrolyte as well as poor electronic conductivity (5 × 10−30 S cm−1 at 298 K) and ionically insulating property .) FROM: Despite these advantages, the use of elemental sulfur as an electrode material has many problems such as a poor cycle performance due to the dissolution of lithium polysulfide in electrolyte as well as poor electronic conductivity (5 × 10−30 S cm−1 at 298 K) and ionically insulating property . | 10.1016-j.electacta.2010.11.045.xml |  |  |  |  | comma-level | conductivity | Bismuth sulfide and its carbon nanocomposite for rechargeable lithium-ion batteries | Elsevier | 2011 | no
22875 | ['Ba8Ga16Ge30 single crystals'] | Ba8Ga16Ge30 single crystals | Conductivity | Conductivity2 |  | [300.0] | 300 | Kelvin^(1.0) | [300.0] | [90200.0] | 90200 | Meter^(-1.0) Siemens^(1.0) |  |  | ({ at 300 K }: that of Sample P (∼902 S/cm) mainly due to the lower carrier mobility of Sample S. Blake et al. also found that the Ga-flux grown Ba8Ga16Ge30 single crystals have lower electrical conductivity) FROM: Although Sample S has higher density than Sample P (see ), at 300 K, its electrical conductivity (∼367 S/cm) is much lower than that of Sample P (∼902 S/cm) mainly due to the lower carrier mobility of Sample S. Blake et al. also found that the Ga-flux grown Ba8Ga16Ge30 single crystals have lower electrical conductivity, due to shorter electron relaxation time (lower mobility), compared with samples prepared by other methods. | 10.1016-j.jallcom.2009.11.045.xml |  |  |  |  | comma-level | electrical conductivity | Synthesis and thermoelectric properties of single crystalline and polycrystalline Ba8Ga16Ge30 | Elsevier | 2010 | no
22876 | ['V2O5'] | V2O5 | Conductivity | Conductivity2 |  | [295] | 295 | Kelvin^(1.0) |  | [50.0] | 50 | Meter^(-1.0) Siemens^(1.0) |  |  | (V2O5 is an n-type semiconductor with an electronic conductivity in the order of 0.5 Scm−1 at room temperature.) FROM: V2O5 is an n-type semiconductor with an electronic conductivity in the order of 0.5 Scm−1 at room temperature. | 10.1016-j.cap.2009.07.015.xml |  |  |  |  | comma-level | conductivity | Self assembled V2O5 nanorods for gas sensors | Elsevier | 2010 | no
22877 | ['Li7La3Zr2TaO12'] | Li7La3Zr2TaO12 | Conductivity | Conductivity2 |  | [295] | 295 | Kelvin^(1.0) |  | [0.030000000000000002] | 0.03 | Meter^(-1.0) Siemens^(1.0) | introduction of Zr4+ |  | (The introduction of Zr4+ into these family of compounds has led to the formation of Li7La3Zr2TaO12 which shows a total Li+ conductivity of σ = 3 × 10−4 S cm−1 at room temperature.) FROM: The introduction of Zr4+ into these family of compounds has led to the formation of Li7La3Zr2TaO12 which shows a total Li+ conductivity of σ = 3 × 10−4 S cm−1 at room temperature. | 10.1039-b716500p.html |  |  |  |  | comma-level | conductivity | New compounds and structures in the solid state | RSC | 2008 | no
22878 | ['Cu2-ySe'] | Cu2-ySe | Conductivity | Conductivity2 | ionic | [420.0] | 420 | Kelvin^(1.0) | [420.0] | [100.0] | 100 | Meter^(-1.0) Siemens^(1.0) |  |  | (The ionic conductivity of Cu2-ySe was reported around 100 S/m at 420 K) FROM: The ionic conductivity of Cu2-ySe was reported around 100 S/m at 420 K, and it rapidly declined with the decrease of temperature . | 10.1016-j.ceramint.2015.02.062.xml |  |  |  |  | comma-level | ionic conductivity | (001)-oriented Cu2-y Se thin films with tunable thermoelectric performances grown by pulsed laser deposition | Elsevier | 2015 | no
22879 | ['BiOCuTe'] | BiOCuTe | Conductivity | Conductivity2 |  | [373.0] | 373 | Kelvin^(1.0) | [373.0] | [22400.0] | 22400 | Meter^(-1.0) Siemens^(1.0) |  |  | (The new thermoelectric material BiOCuTe exhibits an electrical conductivity of 224 S cm−1 and a Seebeck coefficient of +186 μV K−1 at 373 K) FROM: The new thermoelectric material BiOCuTe exhibits an electrical conductivity of 224 S cm−1 and a Seebeck coefficient of +186 μV K−1 at 373 K, together with an extremely low lattice thermal conductivity of ∼0.5 W m−1 K−1. | 10.1039-c2ta00878e.html |  |  |  |  | comma-level | electrical conductivity | A copper-containing oxytelluride as a promising thermoelectric material for waste heat recovery | RSC | 2013 | no
22880 | ['BiOCuTe'] | BiOCuTe | Conductivity | Conductivity2 |  | [300.0] | 300 | Kelvin^(1.0) | [300.0] | [28900.0] | 28900 | Meter^(-1.0) Siemens^(1.0) |  |  | (The electrical conductivity of the as-prepared BiOCuTe has a reasonably high value of 289 S cm−1 at 300 K.) FROM: The electrical conductivity of the as-prepared BiOCuTe has a reasonably high value of 289 S cm−1 at 300 K. | 10.1039-c2ta00878e.html |  |  |  |  | comma-level | electrical conductivity | A copper-containing oxytelluride as a promising thermoelectric material for waste heat recovery | RSC | 2013 | no
22881 | ['Ga2Te3 bulk'] | Ga2Te3 bulk | Conductivity | Conductivity2 |  | [295] | 295 | Kelvin^(1.0) |  | [0.5] | 0.5 | Meter^(-1.0) Siemens^(1.0) |  |  | ({ highest electrical conductivity at room temperature }: that of the Ga2Te3 bulk (0.5 S m−1)) FROM: It is worth noting that the highest electrical conductivity (177 S m−1) is 2 to 3 orders higher than that of the Ga2Te3 bulk (0.5 S m−1), Ga2Te3 films (0.5 S m−1), and Te films (4 S m−1) at room temperature, confirming that the single-crystalline Te filled cracks between the Ga2Te3 nanoassemblies can effectively enhance the carrier mobility as well as the electrical conductivity. | 10.1039-c4nr02765e.html |  |  |  |  | comma-level | highest electrical conductivity | Smart assembling of multi-scaled functional interfaces in thermoelectric Ga2Te3/Te hetero-nanocomposites | RSC | 2014 | no
22882 | ['Ga2Te3 films'] | Ga2Te3 films | Conductivity | Conductivity2 |  | [295] | 295 | Kelvin^(1.0) |  | [0.5] | 0.5 | Meter^(-1.0) Siemens^(1.0) |  |  | ({ highest electrical conductivity at room temperature }: Ga2Te3 films (0.5 S m−1)) FROM: It is worth noting that the highest electrical conductivity (177 S m−1) is 2 to 3 orders higher than that of the Ga2Te3 bulk (0.5 S m−1), Ga2Te3 films (0.5 S m−1), and Te films (4 S m−1) at room temperature, confirming that the single-crystalline Te filled cracks between the Ga2Te3 nanoassemblies can effectively enhance the carrier mobility as well as the electrical conductivity. | 10.1039-c4nr02765e.html |  |  |  |  | comma-level | highest electrical conductivity | Smart assembling of multi-scaled functional interfaces in thermoelectric Ga2Te3/Te hetero-nanocomposites | RSC | 2014 | no
22883 | ['CuAlO2'] | CuAlO2 | Conductivity | Conductivity2 |  | [295] | 295 | Kelvin^(1.0) |  | [100.0] | 100 | Meter^(-1.0) Siemens^(1.0) |  |  | ( and they also showed that CuAlO2 possesses an electrical conductivity in the level of 1 S/cm at room temperature.) FROM: In 1997, Kawazoe et al. first found that copper aluminum oxide (CuAlO2) was a kind of p-type TCO material with a direct energy gap of 3.5 eV and positive Seebeck coefficient, and they also showed that CuAlO2 possesses an electrical conductivity in the level of 1 S/cm at room temperature. | 10.1007-s10853-015-9679-4.txt |  |  |  |  | comma-level | electrical conductivity | Effects of Zn-doping on structure and electrical properties of p-type conductive CuCr1-xZnxO2 delafossite oxide | Springer | 2016 | no
22884 | ['Pure Ag2Se nanoparticle'] | Pure Ag2Se nanoparticle | Conductivity | Conductivity2 |  | [295] | 295 | Kelvin^(1.0) | [389.0] | [76000.0] | 76000 | Meter^(-1.0) Siemens^(1.0) |  |  | (Pure Ag2Se nanoparticle in this work exhibited a high electrical conductivity, σ of 7.6 × 104 S m−1 at room temperature, which increased steadily to 1.6 × 105 S m−1 at 389 K.) FROM: Pure Ag2Se nanoparticle in this work exhibited a high electrical conductivity, σ of 7.6 × 104 S m−1 at room temperature, which increased steadily to 1.6 × 105 S m−1 at 389 K. | 10.1039-c9tc00163h.html |  |  |  |  | comma-level | electrical conductivity | Critical role of nanoinclusions in silver selenide nanocomposites as a promising room temperature thermoelectric material | RSC | 2019 | no
22885 | ['AgBiTe2'] | AgBiTe2 | Conductivity | Conductivity2 |  | [295] | 295 | Kelvin^(1.0) |  | [780000.0] | 780000 | Meter^(-1.0) Siemens^(1.0) |  |  | ({ at room temperature }: With increasing AgBiTe2 content the room temperature electrical conductivity decreases gradually from ∼7800 S cm−1 for SnTe) FROM: With increasing AgBiTe2 content the room temperature electrical conductivity decreases gradually from ∼7800 S cm−1 for SnTe to ∼1000 S cm−1 for x = 5 sample, which is mainly ascribed to the loss of carrier mobility, Fig. 2(b). | 10.1039-c4ta05530f.html |  |  |  |  | comma-level | electrical conductivity | SnTe–AgBiTe2 as an efficient thermoelectric material with low thermal conductivity | RSC | 2014 | no
22886 | ['Cu5FeS4'] | Cu5FeS4 | Conductivity | Conductivity2 |  | [300.0] | 300 | Kelvin^(1.0) | [300.0] | [5.0] | 5 | Meter^(-1.0) Siemens^(1.0) |  |  | (The Seebeck coefficient of Cu5FeS4 is very large, although the value of σ is quite low, only around 5.0 S m−1 at 300 K, as a result of the very low carrier concentration (1.7 × 1016 cm−3 at 300 K).) FROM: The Seebeck coefficient of Cu5FeS4 is very large, although the value of σ is quite low, only around 5.0 S m−1 at 300 K, as a result of the very low carrier concentration (1.7 × 1016 cm−3 at 300 K). | 10.1039-c4ee02428a.html |  |  |  |  | comma-level | σ | Sulfide bornite thermoelectric material: a natural mineral with ultralow thermal conductivity | RSC | 2014 | no
22887 | ['PVDF / Ta4SiTe4 composite films'] | PVDF / Ta4SiTe4 composite films | Conductivity | Conductivity2 |  | [300.0] | 300 | Kelvin^(1.0) | [300.0] | [9000.0, 11000.0] | 10000 | Meter^(-1.0) Siemens^(1.0) |  |  | (These PVDF/Ta4SiTe4 composite films have moderate electrical conductivity σ values in the range of 90–110 S cm−1 at 300 K.) FROM: These PVDF/Ta4SiTe4 composite films have moderate electrical conductivity σ values in the range of 90–110 S cm−1 at 300 K. | 10.1039-c9ee03776d.html |  |  |  |  | comma-level | electrical conductivity | Conformal organic–inorganic semiconductor composites for flexible thermoelectrics | RSC | 2020 | no
22888 | ['pristine PEDOT : PSS'] | pristine PEDOT : PSS | Conductivity | Conductivity2 |  | [423.0] | 423 | Kelvin^(1.0) | [423.0] | [170.0] | 170 | Meter^(-1.0) Siemens^(1.0) |  |  | (Electrical conductivity, Seebeck coefficient and power factor of pristine PEDOT:PSS are around 1.7 ± 0.2 Scm-1, 20 ± 1 µVK-1 and 0.07 ± 0.005 µWm-1K-2 at a measurement temperature of 423 K.) FROM: Electrical conductivity, Seebeck coefficient and power factor of pristine PEDOT:PSS are around 1.7 ± 0.2 Scm-1, 20 ± 1 µVK-1 and 0.07 ± 0.005 µWm-1K-2 at a measurement temperature of 423 K. | 10.1007-s10854-019-01721-2.txt | 0.2 |  |  |  | comma-level | Electrical conductivity | Influence of pressure of nitrogen gas on structure and thermoelectric properties of acid-treated PEDOT:PSS films | Springer | 2019 | no
22889 | ['InSb nanoinclusions'] | InSb nanoinclusions | Conductivity | Conductivity2 |  | [900.0] | 900 | Kelvin^(1.0) | [900.0] | [18000.0] | 18000 | Meter^(-1.0) Siemens^(1.0) | InSb nanoinclusions |  | (Note that the presence of InSb nanoinclusions effectively increases the electrical conductivity despite an increased number of grain boundaries: for example, the electrical conductivity of HH–0.7 reached a value of σ ≈ 1.8 × 104 S m−1 at 900 K, almost twice as high as that of HH–0 (∼8 × 103 S m−1).) FROM: Note that the presence of InSb nanoinclusions effectively increases the electrical conductivity despite an increased number of grain boundaries: for example, the electrical conductivity of HH–0.7 reached a value of σ ≈ 1.8 × 104 S m−1 at 900 K, almost twice as high as that of HH–0 (∼8 × 103 S m−1). | 10.1016-j.actamat.2012.12.028.xml |  |  |  |  | comma-level | electrical conductivity | Significant ZT enhancement in p-type Ti(Co,Fe)Sb–InSb nanocomposites via a synergistic high-mobility electron injection, energy-filtering and boundary-scattering approach | Elsevier | 2013 | no
22890 | ['SnTe'] | SnTe | Conductivity | Conductivity2 |  | [295] | 295 | Kelvin^(1.0) |  | [639000.0] | 639000 | Meter^(-1.0) Siemens^(1.0) |  |  | ({ at room - temperature }: the room-temperature electrical conductivity of SnTe is ∼63.9 × 104 S m−1) FROM: Specifically, the room-temperature electrical conductivity of SnTe is ∼63.9 × 104 S m−1, and it decreases to ∼35.9, 28.9, and 13.2 × 104 S m−1 for Mg0.015In0.015Sn0.97Te, Ag0.015In0.015Sn0.97Te, and Bi0.015In0.015Sn0.97Te, respectively. | 10.1039-c7ta09117f.html |  |  |  |  | comma-level | electrical conductivity | Enhanced thermoelectric performance through synergy of resonance levels and valence band convergence via Q/In (Q = Mg, Ag, Bi) co-doping | RSC | 2018 | no
22891 | ['Mg0.015In0.015Sn0.97Te'] | Mg0.015In0.015Sn0.97Te | Conductivity | Conductivity2 |  | [295] | 295 | Kelvin^(1.0) |  | [132000.0] | 132000 | Meter^(-1.0) Siemens^(1.0) |  |  | ({ electrical conductivity at room - temperature }: and 13.2 × 104 S m−1 for Mg0.015In0.015Sn0.97Te) FROM: Specifically, the room-temperature electrical conductivity of SnTe is ∼63.9 × 104 S m−1, and it decreases to ∼35.9, 28.9, and 13.2 × 104 S m−1 for Mg0.015In0.015Sn0.97Te, Ag0.015In0.015Sn0.97Te, and Bi0.015In0.015Sn0.97Te, respectively. | 10.1039-c7ta09117f.html |  |  |  |  | comma-level | electrical conductivity | Enhanced thermoelectric performance through synergy of resonance levels and valence band convergence via Q/In (Q = Mg, Ag, Bi) co-doping | RSC | 2018 | no
22892 | ['SmCaCoO4-δ'] | SmCaCoO4-δ | Conductivity | Conductivity2 |  | [873.0] | 873 | Kelvin^(1.0) | [600.0] | [15000.0] | 15000 | Meter^(-1.0) Siemens^(1.0) |  |  | (The total conductivity of SmCaCoO4-δ is practically independent on the temperature up to 600 °C and then rises significantly up to 150 S/cm at 1100 °C () FROM: The total conductivity of SmCaCoO4-δ is practically independent on the temperature up to 600 °C and then rises significantly up to 150 S/cm at 1100 °C ( | 10.1016-j.jallcom.2017.05.044.xml |  |  |  |  | comma-level | conductivity | Phase equilibria, structure and properties of intermediate phases in the Sm2O3 – Fe2O3 – CoO and Sm2O3 – CaO – CoO systems | Elsevier | 2017 | no
22893 | ['Dy0.50Ca0.50MnO3'] | Dy0.50Ca0.50MnO3 | Conductivity | Conductivity2 |  | [973.0] | 973 | Kelvin^(1.0) | [700.0] | [14000.0] | 14000 | Meter^(-1.0) Siemens^(1.0) |  |  | ({ electrical conductivity }: 14 000 S m−1 were measured at 700 °C for samples Dy0.50Ca0.50MnO3 and Dy0.4Ca0.60MnO3) FROM: We should also mention that values of the electrical conductivity σ(T) higher than 14 000 S m−1 were measured at 700 °C for samples Dy0.50Ca0.50MnO3 and Dy0.4Ca0.60MnO3, of the same order of magnitude than those observed in the well-known (La,Sr)MnO3 system, for equivalent divalent cation concentrations. | 10.1016-S1293-2558(03)00146-8.xml |  |  |  |  | comma-level | electrical conductivity | Interacting networks and spin polarization in (Dy, Ca)MnO3 | Elsevier | 2003 | no
22894 | ['Dy0.4Ca0.60MnO3'] | Dy0.4Ca0.60MnO3 | Conductivity | Conductivity2 |  | [295] | 295 | Kelvin^(1.0) |  | [3400.0] | 3400 | Meter^(-1.0) Siemens^(1.0) |  |  | (At x(Ca)=0.60 (i.e., for Dy0.4Ca0.60MnO3), very high conductivity values (σ∼3400 S m−1 at room temperature) FROM: At x(Ca)=0.60 (i.e., for Dy0.4Ca0.60MnO3), very high conductivity values (σ∼3400 S m−1 at room temperature; | 10.1016-S1293-2558(03)00146-8.xml |  |  |  |  | comma-level | conductivity | Interacting networks and spin polarization in (Dy, Ca)MnO3 | Elsevier | 2003 | no
22896 | ['Au doped ZnO'] | Au doped ZnO | Conductivity | Conductivity2 |  | [300.0] | 300 | Kelvin^(1.0) | [300.0] | [89600.0] | 89600 | Meter^(-1.0) Siemens^(1.0) |  |  | ({ at 300 K) }: The electrical conductivity is found to be improve after Au doped ZnO in both position (896 S/cm for pure ZnO) FROM: The electrical conductivity is found to be improve after Au doped ZnO in both position (896 S/cm for pure ZnO, 1236 S/cm for ZnO:AuZn and 3680 S/cm for ZnO:AuZn at 300 K). | 10.1016-j.physb.2019.03.020.xml |  |  |  |  | comma-level | electrical conductivity | Theoretical insight into magnetic and thermoelectric properties of Au doped ZnO compounds using density functional theory | Elsevier | 2019 | no
22897 | ['ZnO : AuZn'] | ZnO : AuZn | Conductivity | Conductivity2 |  | [300.0] | 300 | Kelvin^(1.0) | [300.0] | [123600.0] | 123600 | Meter^(-1.0) Siemens^(1.0) |  |  | ({ electrical conductivity }: 1236 S/cm for ZnO:AuZn and 3680 S/cm for ZnO:AuZn at 300 K).) FROM: The electrical conductivity is found to be improve after Au doped ZnO in both position (896 S/cm for pure ZnO, 1236 S/cm for ZnO:AuZn and 3680 S/cm for ZnO:AuZn at 300 K). | 10.1016-j.physb.2019.03.020.xml |  |  |  |  | comma-level | electrical conductivity | Theoretical insight into magnetic and thermoelectric properties of Au doped ZnO compounds using density functional theory | Elsevier | 2019 | no
22898 | ['Cu2HgGeSe4 nanoparticles'] | Cu2HgGeSe4 nanoparticles | Conductivity | Conductivity2 |  | [730.0] | 730 | Kelvin^(1.0) | [730.0] | [50000.0] | 50000 | Meter^(-1.0) Siemens^(1.0) |  |  | ({ at 730 K }: For highly monodisperse Cu2HgGeSe4 nanoparticles (35 ± 3 nm) derived via a colloidal synthetic route by Li et al. electrical conductivity reaches up to 5 × 104 S m−1) FROM: For highly monodisperse Cu2HgGeSe4 nanoparticles (35 ± 3 nm) derived via a colloidal synthetic route by Li et al. electrical conductivity reaches up to 5 × 104 S m−1, Seebeck coefficient is higher than 100 μV K−1, and thermal conductivity is below 1.0 W m−1 K−1 giving thermoelectric figures of merit up to 0.34 at 730 K. | 10.1016-j.chemphys.2020.110821.xml |  |  |  |  | comma-level | electrical conductivity | Quaternary Cu2HgGeSe4 selenide: Its electronic and optical properties as elucidated from TB-mBJ band-structure calculations and XPS and XES measurements | Elsevier | 2020 | no
22899 | ['Polycrystalline SnSe'] | Polycrystalline SnSe | Conductivity | Conductivity2 |  | [823.0] | 823 | Kelvin^(1.0) | [823.0] | [6000.0] | 6000 | Meter^(-1.0) Siemens^(1.0) |  |  | (Polycrystalline SnSe has lower electrical conductivity (60 S/cm at 823 K)) FROM: Polycrystalline SnSe has lower electrical conductivity (60 S/cm at 823 K) than other thermoelectric materials used in intermediate temperature such as skutterudite (∼1600 S/cm at 776 K), half-Heusler (∼1700 S/cm at 776 K) [,]. | 10.1016-j.jmst.2018.11.020.xml |  |  |  |  | comma-level | electrical conductivity | Electrical characteristics and detailed interfacial structures of Ag/Ni metallization on polycrystalline thermoelectric SnSe | Elsevier | 2019 | no
22900 | ['bulk Cu12Sb4S13'] | bulk Cu12Sb4S13 | Conductivity | Conductivity2 |  | [320.0] | 320 | Kelvin^(1.0) | [320.0] | [100.0] | 100 | Meter^(-1.0) Siemens^(1.0) |  |  | ({ conductivity at 320 K }: 100 S/m of bulk Cu12Sb4S13 (Heo et al.).) FROM: We consider the pure crystal at 320 K and we obtain τ = 5.9 ⋅ 10−15 s by fitting the conductivity σ (320 K) = 72,100 S/m of bulk Cu12Sb4S13 (Heo et al.). | 10.1016-j.commatsci.2015.06.038.xml |  |  |  |  | comma-level | conductivity | Efficiency assessment of novel materials based flexible thermoelectric devices by a multiscale modeling approach | Elsevier | 2015 | no
22901 | ['CoSb0.995Te0.005S'] | CoSb0.995Te0.005S | Conductivity | Conductivity2 |  | [295] | 295 | Kelvin^(1.0) |  | [196.0] | 196 | Meter^(-1.0) Siemens^(1.0) |  |  | ({ at room temperature }: the electrical conductivity σ of CoSb0.995Te0.005S is about 1.96 S/cm while for CoSb0.93Te0.07S) FROM: At room temperature, the electrical conductivity σ of CoSb0.995Te0.005S is about 1.96 S/cm while for CoSb0.93Te0.07S, it is 198 S/cm. | 10.1016-j.jssc.2018.02.015.xml |  |  |  |  | comma-level | electrical conductivity | Structure and thermoelectric property of Te doped paracostibite CoSb1-x Te x S compounds | Elsevier | 2018 | no
22902 | ['Cu : Se'] | Cu : Se | Conductivity | Conductivity2 |  | [423.0] | 423 | Kelvin^(1.0) | [423.0] | [2020000.0] | 2020000 | Meter^(-1.0) Siemens^(1.0) |  |  | ( the films with Cu2-xSe phase had a high conductivity of 2.02 × 104 S cm-1 at 423 K. Perez-Taborda et al. prepared films with different Cu:Se atomic ratios by reaction magnetron sputtering [].) FROM: Furthermore, the films with Cu2-xSe phase had a high conductivity of 2.02 × 104 S cm-1 at 423 K. Perez-Taborda et al. prepared films with different Cu:Se atomic ratios by reaction magnetron sputtering []. | 10.1016-j.ceramint.2020.05.267.xml |  |  |  |  | comma-level | conductivity | Effect of Cu content on electrical properties of evaporated Cu-Se thermoelectric films | Elsevier | 2020 | no
22903 | ['Undoped CuGaO2'] | Undoped CuGaO2 | Conductivity | Conductivity2 |  | [295] | 295 | Kelvin^(1.0) |  | [0.33] | 0.33 | Meter^(-1.0) Siemens^(1.0) |  |  | ({ p - type conductivity at room temperature }: Undoped CuGaO2 ceramics exhibited p-type conductivity with a Seebeck coefficient of 780 μV/K and a room temperature conductivity of 0.0033 S/cm.) FROM: Undoped CuGaO2 ceramics exhibited p-type conductivity with a Seebeck coefficient of 780 μV/K and a room temperature conductivity of 0.0033 S/cm. | 10.1016-j.jallcom.2004.08.070.xml |  |  |  |  | comma-level | p - type conductivity | Synthesis, microstructure, and electrical properties of the delafossite compound CuGaO2 | Elsevier | 2005 | no
22904 | ['CuGa0.975Ni0.025O2'] | CuGa0.975Ni0.025O2 | Conductivity | Conductivity2 |  | [295] | 295 | Kelvin^(1.0) |  | [0.65] | 0.65 | Meter^(-1.0) Siemens^(1.0) |  |  | ({ at room temperature }: CuGa0.975Ni0.025O2 samples had an average room temperature conductivity of 0.0065 S/cm) FROM: For example, CuGa0.975Ni0.025O2 samples had an average room temperature conductivity of 0.0065 S/cm, only a factor of X larger than the undoped ceramics. | 10.1016-j.jallcom.2004.08.070.xml |  |  |  |  | comma-level | conductivity | Synthesis, microstructure, and electrical properties of the delafossite compound CuGaO2 | Elsevier | 2005 | no
22905 | ['CuGa0.975Sn0.025O2'] | CuGa0.975Sn0.025O2 | Conductivity | Conductivity2 |  | [295] | 295 | Kelvin^(1.0) |  | [0.00015000000000000001] | 0.00015 | Meter^(-1.0) Siemens^(1.0) |  |  | ({ at room temperature }: the composition CuGa0.975Sn0.025O2 was measured to have a room temperature conductivity of 1.5 × 10−6 S/cm) FROM: For example, the composition CuGa0.975Sn0.025O2 was measured to have a room temperature conductivity of 1.5 × 10−6 S/cm, a factor of X smaller than undoped CuGaO2. | 10.1016-j.jallcom.2004.08.070.xml |  |  |  |  | comma-level | conductivity | Synthesis, microstructure, and electrical properties of the delafossite compound CuGaO2 | Elsevier | 2005 | no
22908 | ['bulk La-doped STO'] | bulk La-doped STO | Conductivity | Conductivity2 |  | [450.0] | 450 | Kelvin^(1.0) | [450.0] | [15000.0, 60000.0] | 37500 | Meter^(-1.0) Siemens^(1.0) |  |  | (σ(T) values of all obtained samples are in the range of 150–600 S cm−1 at all temperatures and show a similar temperature dependence with a broad peak at around 450 K, which is also observed in bulk La-doped STO samples with an actual doping level of 9.0% by Park et al.) FROM: σ(T) values of all obtained samples are in the range of 150–600 S cm−1 at all temperatures and show a similar temperature dependence with a broad peak at around 450 K, which is also observed in bulk La-doped STO samples with an actual doping level of 9.0% by Park et al. | 10.1039-c5tc02016f.html |  |  |  |  | comma-level | σ | High thermoelectric performance of Nb-doped SrTiO3 bulk materials with different doping levels | RSC | 2015 | no
22910 | ['Sb2Te3 bulk'] | Sb2Te3 bulk | Conductivity | Conductivity2 |  | [300.0] | 300 | Kelvin^(1.0) | [300.0] | [23000.0] | 23000 | Meter^(-1.0) Siemens^(1.0) |  |  | (The electrical transport properties of the nano-sheets of sintered Sb2Te3 bulk samples show typical semiconductor behaviour with an electrical conductivity value of 230 S cm−1 at 300 K.) FROM: The electrical transport properties of the nano-sheets of sintered Sb2Te3 bulk samples show typical semiconductor behaviour with an electrical conductivity value of 230 S cm−1 at 300 K. | 10.1039-c5tc01623a.html |  | sintered |  |  | comma-level | electrical conductivity | High thermoelectric figure-of-merit in Sb2Te3/Ag2Te bulk composites as Pb-free p-type thermoelectric materials | RSC | 2015 | no
22911 | ['Ag2Te'] | Ag2Te | Conductivity | Conductivity2 |  | [300.0] | 300 | Kelvin^(1.0) | [300.0] | [183200.0] | 183200 | Meter^(-1.0) Siemens^(1.0) |  |  | ({ at 300 K) }: With an increasing mole fraction of Ag2Te, the electrical conductivity is decreased to 1832 S cm−1 (at 300 K) for the composite with an ST/AT molar ratio of 1/1.) FROM: With an increasing mole fraction of Ag2Te, the electrical conductivity is decreased to 1832 S cm−1 (at 300 K) for the composite with an ST/AT molar ratio of 1/1. | 10.1039-c5tc01623a.html |  |  |  |  | comma-level | electrical conductivity | High thermoelectric figure-of-merit in Sb2Te3/Ag2Te bulk composites as Pb-free p-type thermoelectric materials | RSC | 2015 | no
22912 | ['Sb2Te3'] | Sb2Te3 | Conductivity | Conductivity2 |  | [300.0] | 300 | Kelvin^(1.0) | [300.0] | [270000.0] | 270000 | Meter^(-1.0) Siemens^(1.0) |  |  | (The electrical conductivity of the Sb2Te3 rich composite (ST/AT molar ratio = 32/1) has a value of 2700 S cm−1 at 300 K) FROM: The electrical conductivity of the Sb2Te3 rich composite (ST/AT molar ratio = 32/1) has a value of 2700 S cm−1 at 300 K, but the σ values at high temperature (700 K) are not sensitive to Ag2Te dispersion concentration. | 10.1039-c5tc01623a.html |  |  |  |  | comma-level | electrical conductivity | High thermoelectric figure-of-merit in Sb2Te3/Ag2Te bulk composites as Pb-free p-type thermoelectric materials | RSC | 2015 | no
22913 | ['β-Ag2Te'] | β-Ag2Te | Conductivity | Conductivity2 |  | [295] | 295 | Kelvin^(1.0) |  | [40000.0] | 40000 | Meter^(-1.0) Siemens^(1.0) |  |  | ({ at room temperature }: The electrical conductivity values of α- and β-Ag2Te were 400 S cm−1 and 100 S cm−1) FROM: The electrical conductivity values of α- and β-Ag2Te were 400 S cm−1 and 100 S cm−1, respectively at room temperature, which are both lower than that of Sb2Te3. | 10.1039-c5tc01623a.html |  |  |  |  | comma-level | electrical conductivity | High thermoelectric figure-of-merit in Sb2Te3/Ag2Te bulk composites as Pb-free p-type thermoelectric materials | RSC | 2015 | no
22914 | ['SSR'] | SSR | Conductivity | Conductivity2 |  | [775.0] | 775 | Kelvin^(1.0) | [775.0] | [1000.0] | 1000 | Meter^(-1.0) Siemens^(1.0) |  |  | ({ electrical conductivity }: that SSR route (∼10 S/cm at 775 K) but lower) FROM: As seen in (a), the electrical conductivity of the sample synthesized using the flux method (18.8 S/cm at 764 K) was higher than that SSR route (∼10 S/cm at 775 K) but lower than that of SHS synthesis (∼45.4 S/cm at 775 K). | 10.1016-j.jallcom.2017.11.104.xml |  |  |  |  | comma-level | electrical conductivity | Enhanced thermoelectric performance of Cs doped BiCuSeO prepared through eco-friendly flux synthesis | Elsevier | 2018 | no
22915 | ['Bi0.995Cs0.005CuSeO'] | Bi0.995Cs0.005CuSeO | Conductivity | Conductivity2 |  | [680.0] | 680 | Kelvin^(1.0) | [680.0] | [2500.0] | 2500 | Meter^(-1.0) Siemens^(1.0) |  |  | (The highest electrical conductivity of ∼25 Scm−1 was obtained for Bi0.995Cs0.005CuSeO at 680 K.) FROM: The highest electrical conductivity of ∼25 Scm−1 was obtained for Bi0.995Cs0.005CuSeO at 680 K. | 10.1016-j.jallcom.2017.11.104.xml |  |  |  |  | comma-level | highest electrical conductivity | Enhanced thermoelectric performance of Cs doped BiCuSeO prepared through eco-friendly flux synthesis | Elsevier | 2018 | no
22916 | ['Cu4Sn7S16'] | Cu4Sn7S16 | Conductivity | Conductivity2 |  | [295] | 295 | Kelvin^(1.0) |  | [-3.0, 103.0] | 50 | Meter^(-1.0) Siemens^(1.0) |  |  | (The main barrier limiting TE performance of Cu4Sn7S16 is its low electrical conductivity, about 10−3 to 103 S m−1 at room temperature, which is far lower) FROM: The main barrier limiting TE performance of Cu4Sn7S16 is its low electrical conductivity, about 10−3 to 103 S m−1 at room temperature, which is far lower than conventional TE materials (104 to 105 S m−1). | 10.1039-c9ra00077a.html |  |  |  |  | comma-level | electrical conductivity | Thermoelectric properties of n-type Cu4Sn7S16-based compounds | RSC | 2019 | yes
22917 | ['SiO2'] | SiO2 | Conductivity | Conductivity2 | ionic | [295] | 295 | Kelvin^(1.0) |  | [3.5000000000000004] | 3.5 | Meter^(-1.0) Siemens^(1.0) | addition of SiO2 |  | (The addition of SiO2 within different polymer matrices frequently resulted in the increase of the ionic conductivity (up to 3.5 × 10−2 S cm−1 at RT) (C) ().) FROM: The addition of SiO2 within different polymer matrices frequently resulted in the increase of the ionic conductivity (up to 3.5 × 10−2 S cm−1 at RT) (C) (). | 10.1016-B978-0-12-811091-1.00004-5.xml |  |  |  |  | comma-level | ionic conductivity | 4 Electronic Polymer Composite | Elsevier | 2017 | no
22918 | ['RGO'] | RGO | Conductivity | Conductivity2 |  | [295] | 295 | Kelvin^(1.0) |  | [139500.0] | 139500 | Meter^(-1.0) Siemens^(1.0) |  |  | ({ at RT }: the enhancement in RT σ are observed as the volume fraction of RGO increases up to 0.4 vol%: 1395 S/cm) FROM: Very impressively, the enhancement in RT σ are observed as the volume fraction of RGO increases up to 0.4 vol%: 1395 S/cm, 1407 S/cm, and 1580 S/cm for 0 vol%, 0.1 vol%, and 0.4 vol% RGO, respectively (a). | 10.1016-j.jallcom.2017.05.204.xml |  |  |  |  | comma-level | σ | Enhanced thermoelectric performance of reduced graphene oxide incorporated bismuth-antimony-telluride by lattice thermal conductivity reduction | Elsevier | 2017 | no
22919 | ['RGO'] | RGO | Conductivity | Conductivity2 |  | [295] | 295 | Kelvin^(1.0) |  | [133300.0] | 133300 | Meter^(-1.0) Siemens^(1.0) |  |  | ({ at RT }: the further incorporation of RGO by 0.8 vol% decreases RT σ to 1333 S/cm) FROM: However, the further incorporation of RGO by 0.8 vol% decreases RT σ to 1333 S/cm, which should be attributed to poor dispersion of RGO when a high volume fraction of RGO is incorporated in BST matrix and consequently gives a lower RT σ than pristine BST. | 10.1016-j.jallcom.2017.05.204.xml |  |  |  |  | comma-level | σ | Enhanced thermoelectric performance of reduced graphene oxide incorporated bismuth-antimony-telluride by lattice thermal conductivity reduction | Elsevier | 2017 | no
22920 | ['CH3NH3PbI3 perovskite thin film'] | CH3NH3PbI3 perovskite thin film | Conductivity | Conductivity2 |  | [308.0] | 308 | Kelvin^(1.0) | [35.0] | [7.8e-06] | 7.8e-06 | Meter^(-1.0) Siemens^(1.0) |  |  | ({ at 35 °C }: The electrical conductivity of the CH3NH3PbI3 perovskite thin film was 7.8 × 10−6 S/m) FROM: The electrical conductivity of the CH3NH3PbI3 perovskite thin film was 7.8 × 10−6 S/m, and the mobility was 0.141 cm2/v.s under dark condition at 35 °C. | 10.1016-j.orgel.2018.01.014.xml |  |  |  |  | comma-level | electrical conductivity | Enhancing thermoelectric performance of the CH3NH3PbI3 polycrystalline thin films by using the excited state on photoexcitation | Elsevier | 2018 | no
22921 | ['Pb0.55Te0.45'] | Pb0.55Te0.45 | Conductivity | Conductivity2 |  | [295] | 295 | Kelvin^(1.0) |  | [316905.0] | 316905 | Meter^(-1.0) Siemens^(1.0) |  |  | (The electrical conductivity of Pb0.55Te0.45 has the value of 316905.0 Sm−1 at room temperature which is about X times higher) FROM: The electrical conductivity of Pb0.55Te0.45 has the value of 316905.0 Sm−1 at room temperature which is about X times higher than that of the same sample prepared at ambient pressure (15873.0 S m−1) . | 10.1016-j.jallcom.2008.01.012.xml |  |  |  |  | comma-level | electrical conductivity | Thermoelectric properties of nonstoichiometric PbTe prepared by HPHT | Elsevier | 2009 | no
22922 | ['(ZnO)Al.03In.02'] | (ZnO)Al.03In.02 | Conductivity | Conductivity2 |  | [975.0] | 975 | Kelvin^(1.0) | [975.0] | [58800.0] | 58800 | Meter^(-1.0) Siemens^(1.0) |  |  | ( (ZnO)Al.03In.02 exhibited the best thermoelectric properties with an electrical conductivity of 5.88 × 102 S/cm and a Seebeck coefficient of −220 μV/K at 975 K) FROM: Taking into account the films studied, (ZnO)Al.03In.02 exhibited the best thermoelectric properties with an electrical conductivity of 5.88 × 102 S/cm and a Seebeck coefficient of −220 μV/K at 975 K, resulting in a power factor is 22.1 × 10−4 Wm−1 K−2, which is three times greater than for the film with no In doping. | 10.1016-j.jallcom.2010.10.004.xml |  |  |  |  | comma-level | electrical conductivity | Enhanced power factor of Indium co-doped ZnO:Al thin films deposited by RF sputtering for high temperature thermoelectrics | Elsevier | 2011 | no
22923 | ['P3OT'] | P3OT | Conductivity | Conductivity2 |  | [300.0] | 300 | Kelvin^(1.0) | [300.0] | [4610.0] | 4610 | Meter^(-1.0) Siemens^(1.0) |  |  | ({ at 300 K }: and P3OT (E) films obtained from the BFEE solution exhibited electrical conductivities of 46.1 Scm−1) FROM: At 300 K, PTh (A), P3MeT (C), and P3OT (E) films obtained from the BFEE solution exhibited electrical conductivities of 46.1 Scm−1, 98.5 Scm−1, and 9.4 S cm−1, respectively. | 10.1016-j.synthmet.2013.08.006.xml |  |  |  |  | comma-level | electrical conductivities | Effects of a proton scavenger on the thermoelectric performance of free-standing polythiophene and its derivative films | Elsevier | 2013 | no
22924 | ['Mg2Si : Ge'] | Mg2Si : Ge | Conductivity | Conductivity2 |  | [300.0] | 300 | Kelvin^(1.0) | [300.0] | [0.033] | 0.033 | Meter^(-1.0) Siemens^(1.0) |  |  | (The reported experimental electrical conductivity (σ) for Mg2Si:Ge (x = 0.5) and Mg2Si:Sn are 3.3 × 10^2 S/m and 256 S/m at 300 K) FROM: The reported experimental electrical conductivity (σ) for Mg2Si:Ge (x = 0.5) and Mg2Si:Sn are 3.3 × 10^2 S/m and 256 S/m at 300 K, which have been combined with the calculated σ/τ yields τ = 4.88 × 10^-14 s for Ge doped and τ = 5.44 × 10^-14 s for Sn doped samples. | 10.1007-s12648-017-1028-9.txt |  |  |  | ['x = 0.5'] | comma-level | electrical conductivity | Scrutinize the effect of Ge and Sn doping on electronic and thermoelectric properties of Mg2Si as thermoelectric material | Springer | 2017 | no
22925 | ['BiCuSeO'] | BiCuSeO | Conductivity | Conductivity2 |  | [300.0] | 300 | Kelvin^(1.0) | [300.0] | [213.0] | 213 | Meter^(-1.0) Siemens^(1.0) |  |  | ({ at 300 K }: The electrical conductivity attains a great improvement from 2.13 S cm−1 for BiCuSeO) FROM: The electrical conductivity attains a great improvement from 2.13 S cm−1 for BiCuSeO to 509 S cm−1 for Bi0.875Ca0.125CuSeO at 300 K due to the increased carrier concentration. | 10.1039-c3ta11806a.html |  |  |  |  | comma-level | electrical conductivity | Enhanced thermoelectric performance of Ca-doped BiCuSeO in a wide temperature range | RSC | 2013 | no
22926 | ['Bi0.875Ca0.125CuSeO'] | Bi0.875Ca0.125CuSeO | Conductivity | Conductivity2 |  | [300.0] | 300 | Kelvin^(1.0) | [300.0] | [50900.0] | 50900 | Meter^(-1.0) Siemens^(1.0) |  |  | ({ electrical conductivity }: 509 S cm−1 for Bi0.875Ca0.125CuSeO at 300 K due) FROM: The electrical conductivity attains a great improvement from 2.13 S cm−1 for BiCuSeO to 509 S cm−1 for Bi0.875Ca0.125CuSeO at 300 K due to the increased carrier concentration. | 10.1039-c3ta11806a.html |  |  |  |  | comma-level | electrical conductivity | Enhanced thermoelectric performance of Ca-doped BiCuSeO in a wide temperature range | RSC | 2013 | no
22927 | ['BiCuSeO'] | BiCuSeO | Conductivity | Conductivity2 |  | [873.0] | 873 | Kelvin^(1.0) | [873.0] | [1200.0] | 1200 | Meter^(-1.0) Siemens^(1.0) |  |  | ({ electrical conductivity at 873 K }: from ∼12 S cm−1 (BiCuSeO)) FROM: The electrical conductivity is significantly enhanced by a small amount of Yb doping, from ∼12 S cm−1 (BiCuSeO) to ∼30 S cm−1 (Bi0.92Yb0.0.08CuSeO), and further increases to ∼57 S cm−1 at 873 K with heavy Yb doping (Bi0.7Yb0.3CuSeO). | 10.1039-c8tc02700e.html |  |  |  |  | comma-level | electrical conductivity | Optimizing the thermoelectric transport properties of BiCuSeO via doping with the rare-earth variable-valence element Yb | RSC | 2018 | no
22928 | ['Bi0.92Yb0.0.08CuSeO'] | Bi0.92Yb0.0.08CuSeO | Conductivity | Conductivity2 |  | [873.0] | 873 | Kelvin^(1.0) | [873.0] | [3000.0] | 3000 | Meter^(-1.0) Siemens^(1.0) |  |  | ({ electrical conductivity at 873 K }: ∼30 S cm−1 (Bi0.92Yb0.0.08CuSeO)) FROM: The electrical conductivity is significantly enhanced by a small amount of Yb doping, from ∼12 S cm−1 (BiCuSeO) to ∼30 S cm−1 (Bi0.92Yb0.0.08CuSeO), and further increases to ∼57 S cm−1 at 873 K with heavy Yb doping (Bi0.7Yb0.3CuSeO). | 10.1039-c8tc02700e.html |  |  |  |  | comma-level | electrical conductivity | Optimizing the thermoelectric transport properties of BiCuSeO via doping with the rare-earth variable-valence element Yb | RSC | 2018 | no
22929 | ['Bi0.7Yb0.3CuSeO'] | Bi0.7Yb0.3CuSeO | Conductivity | Conductivity2 |  | [873.0] | 873 | Kelvin^(1.0) | [873.0] | [5700.0] | 5700 | Meter^(-1.0) Siemens^(1.0) | Yb doping |  | ({ electrical conductivity }: ∼57 S cm−1 at 873 K with heavy Yb doping (Bi0.7Yb0.3CuSeO).) FROM: The electrical conductivity is significantly enhanced by a small amount of Yb doping, from ∼12 S cm−1 (BiCuSeO) to ∼30 S cm−1 (Bi0.92Yb0.0.08CuSeO), and further increases to ∼57 S cm−1 at 873 K with heavy Yb doping (Bi0.7Yb0.3CuSeO). | 10.1039-c8tc02700e.html |  |  |  |  | comma-level | electrical conductivity | Optimizing the thermoelectric transport properties of BiCuSeO via doping with the rare-earth variable-valence element Yb | RSC | 2018 | no
22930 | ['poly(EDOT-co-EDOT-AA) : PSS'] | poly(EDOT-co-EDOT-AA) : PSS | Conductivity | Conductivity2 |  | [283.0] | 283 | Kelvin^(1.0) | [10.0] | [15.0] | 15 | Meter^(-1.0) Siemens^(1.0) |  |  | (Upon high-speed shearing in a homogenizer, a homodisperse, aqueous poly(EDOT-co-EDOT-AA):PSS mixture with pH of 2.5 at 10 °C, viscosity of 99.7 mPa s, and electrical conductivity of 0.15 S cm−1 was obtained.) FROM: Upon high-speed shearing in a homogenizer, a homodisperse, aqueous poly(EDOT-co-EDOT-AA):PSS mixture with pH of 2.5 at 10 °C, viscosity of 99.7 mPa s, and electrical conductivity of 0.15 S cm−1 was obtained. | 10.1039-c4ra10970h.html |  |  |  |  | comma-level | electrical conductivity | Electrochemical sensing application of poly(acrylic acid modified EDOT-co-EDOT):PSS and its inorganic nanocomposite with high soaking stability, adhesion ability and flexibility | RSC | 2015 | no
22931 | ['CT2'] | CT2 | Conductivity | Conductivity2 |  | [573.0] | 573 | Kelvin^(1.0) | [573.0] | [251300.0] | 251300 | Meter^(-1.0) Siemens^(1.0) |  |  | (The sample CT2 has a higher S (29.5 μV K−1 at 573 K) and a lower σ (2513 S cm−1 at 573 K) due to a lower carrier (hole) concentration ) FROM: The sample CT2 has a higher S (29.5 μV K−1 at 573 K) and a lower σ (2513 S cm−1 at 573 K) due to a lower carrier (hole) concentration compared to the other two samples. | 10.1039-c8dt04351e.html |  |  |  |  | comma-level | σ | Investigation on the structure and thermoelectric properties of CuxTe binary compounds | RSC | 2019 | no
22932 | ['CT1.25'] | CT1.25 | Conductivity | Conductivity2 |  | [327.0] | 327 | Kelvin^(1.0) | [327.0] | [1517200.0] | 1517200 | Meter^(-1.0) Siemens^(1.0) |  |  | (The highest σ is obtained for CT1.25 (∼15172 S cm−1 at 327 K) ) FROM: The highest σ is obtained for CT1.25 (∼15172 S cm−1 at 327 K) compared to CT1.6 and CT2. | 10.1039-c8dt04351e.html |  |  |  |  | comma-level | highest σ | Investigation on the structure and thermoelectric properties of CuxTe binary compounds | RSC | 2019 | no
22933 | ['CT2'] | CT2 | Conductivity | Conductivity2 |  | [327.0] | 327 | Kelvin^(1.0) | [327.0] | [642500.0] | 642500 | Meter^(-1.0) Siemens^(1.0) |  |  | (The electrical conductivity of the sample CT2 was higher (6425 S cm−1 at 327 K)) FROM: The electrical conductivity of the sample CT2 was higher (6425 S cm−1 at 327 K) than that reported in ref. 26 (5671 S cm−1 at 327 K). | 10.1039-c8dt04351e.html |  |  |  |  | comma-level | electrical conductivity | Investigation on the structure and thermoelectric properties of CuxTe binary compounds | RSC | 2019 | no
22934 | ['PANI'] | PANI | Conductivity | Conductivity2 |  | [300.0] | 300 | Kelvin^(1.0) | [300.0] | [200.0] | 200 | Meter^(-1.0) Siemens^(1.0) |  |  | ({ at 300 K }: while the electrical conductivity of the composites was almost the same as PANI (∼2 S/cm).) FROM: Most recently, the PANI/Bi2Te3 composites prepared by mechanical blending had a Seebeck coefficient ∼−50 μV/K at 300 K being similar to that of Bi2Te3, while the electrical conductivity of the composites was almost the same as PANI (∼2 S/cm). | 10.1016-j.progpolymsci.2011.11.003.xml |  |  |  |  | comma-level | electrical conductivity | Research progress on polymer–inorganic thermoelectric nanocomposite materials | Elsevier | 2012 | no
22935 | ['FeCl3'] | FeCl3 | Conductivity | Conductivity2 |  | [220.0] | 220 | Kelvin^(1.0) | [220.0] | [3000000.0] | 3000000 | Meter^(-1.0) Siemens^(1.0) |  |  | (A maximum σ = 3 × 104 S/cm at 220 K was achieved for the FeCl3-doped stretch-oriented PA.) FROM: A maximum σ = 3 × 104 S/cm at 220 K was achieved for the FeCl3-doped stretch-oriented PA. | 10.1016-j.progpolymsci.2011.11.003.xml |  |  |  |  | comma-level | maximum σ | Research progress on polymer–inorganic thermoelectric nanocomposite materials | Elsevier | 2012 | no
22936 | ['CNT'] | CNT | Conductivity | Conductivity2 |  | [295] | 295 | Kelvin^(1.0) |  | [4800.0] | 4800 | Meter^(-1.0) Siemens^(1.0) |  |  | (With a CNT concentration of 20 wt.%, these composites exhibit a electrical conductivity of 48 S/cm, thermal conductivity of 0.34 W/mK and a ZT greater than 0.006 at RT.) FROM: With a CNT concentration of 20 wt.%, these composites exhibit a electrical conductivity of 48 S/cm, thermal conductivity of 0.34 W/mK and a ZT greater than 0.006 at RT. | 10.1016-j.progpolymsci.2011.11.003.xml |  |  |  |  | comma-level | electrical conductivity | Research progress on polymer–inorganic thermoelectric nanocomposite materials | Elsevier | 2012 | no
22937 | ['CoTe'] | CoTe | Conductivity | Conductivity2 |  | [295] | 295 | Kelvin^(1.0) |  | [580000.0] | 580000 | Meter^(-1.0) Siemens^(1.0) |  |  | ( it was found that CoTe is an n-type semiconductor and has high electrical conductivity (≈ 580 S/mm at room temperature).) FROM: In our previous work, it was found that CoTe is an n-type semiconductor and has high electrical conductivity (≈ 580 S/mm at room temperature). | 10.1007-s10854-017-8498-6.txt |  |  |  |  | comma-level | electrical conductivity | Thermoelectric performance of n-type (PbTe)1-x(CoTe)x composite prepared by high pressure sintering method | Springer | 2018 | no
22938 | ['CoTe'] | CoTe | Conductivity | Conductivity2 |  | [295] | 295 | Kelvin^(1.0) |  | [580000.0] | 580000 | Meter^(-1.0) Siemens^(1.0) |  |  | ( CoTe has very high electrical conductivity (580 S/mm at room temperature) or relatively narrow bang gap than PbTe.) FROM: As we have studied previously, CoTe has very high electrical conductivity (580 S/mm at room temperature) or relatively narrow bang gap than PbTe. | 10.1007-s10854-017-8498-6.txt |  |  |  |  | comma-level | electrical conductivity | Thermoelectric performance of n-type (PbTe)1-x(CoTe)x composite prepared by high pressure sintering method | Springer | 2018 | no
22939 | ['pure CCO'] | pure CCO | Conductivity | Conductivity2 |  | [1073.0] | 1073 | Kelvin^(1.0) | [800.0] | [1000.0] | 1000 | Meter^(-1.0) Siemens^(1.0) |  |  | ({ at 800 °C }: maximum σ from pure CCO reaches to 10 S cm−1.) FROM: At temperature of 800 °C, maximum σ from pure CCO reaches to 10 S cm−1. | 10.1016-j.jallcom.2018.04.215.xml |  |  |  |  | comma-level | maximum σ | Ca3Co2O6 Ce0.8Sm0.2O1.9 composite cathode material for solid oxide fuel cells | Elsevier | 2018 | no
22940 | ['La0.25Sr1.75TiMoO6'] | La0.25Sr1.75TiMoO6 | Conductivity | Conductivity2 |  | [517.0] | 517 | Kelvin^(1.0) | [517.0] | [1.64e-05] | 1.64e-05 | Meter^(-1.0) Siemens^(1.0) |  |  | (The highest value of electrical conductivity, 1.64 × 10^5 S/m, at 517 K was obtained for La0.25Sr1.75TiMoO6 composition, as shown in Fig. 7(a).) FROM: The highest value of electrical conductivity, 1.64 × 10^5 S/m, at 517 K was obtained for La0.25Sr1.75TiMoO6 composition, as shown in Fig. 7(a). | 10.1557-jmr.2018.376.txt |  |  |  |  | comma-level | electrical conductivity | Double perovskite (Sr2B′B″O6) oxides for high-temperature thermoelectric power generation—A review | Springer | 2019 | yes
22941 | ['LiMn2O4'] | LiMn2O4 | Conductivity | Conductivity2 |  | [720.0, 1100.0] | 910 | Kelvin^(1.0) | [720.0, 1100.0] | [10.0] | 10 | Meter^(-1.0) Siemens^(1.0) |  |  | (The high conductivity of 10−1 S cm−1 and the activation energy of 0.43 eV observed at temperatures 720–1100 K are characteristic for the manganese spinel LiMn2O4) FROM: The high conductivity of 10−1 S cm−1 and the activation energy of 0.43 eV observed at temperatures 720–1100 K are characteristic for the manganese spinel LiMn2O4, conductivity of Li2MnO3 is lower by several orders of magnitude. | 10.1016-j.jpowsour.2007.05.054.xml |  | spinel |  |  | comma-level | conductivity | Electrochemical and high temperature physicochemical properties of orthorhombic LiMnO2 | Elsevier | 2007 | no
22942 | ['Cu1.8S'] | Cu1.8S | Conductivity | Conductivity2 |  | [673.0] | 673 | Kelvin^(1.0) | [673.0] | [327200.0] | 327200 | Meter^(-1.0) Siemens^(1.0) |  |  | (Owing to the largest σ value (3272 S cm−1) for x=0 and similar α of all samples, the maximum power factor (PF=α2σ) shown in d reaches 821 μW m−1 K−2 at 673 K for Cu1.8S.) FROM: Owing to the largest σ value (3272 S cm−1) for x=0 and similar α of all samples, the maximum power factor (PF=α2σ) shown in d reaches 821 μW m−1 K−2 at 673 K for Cu1.8S. | 10.1016-j.ceramint.2016.08.061.xml |  |  |  |  | comma-level | σ | Improved thermoelectric transport properties of Cu1.8S with NH4Cl-derived mesoscale-pores and point-defects | Elsevier | 2016 | no
22943 | ['MWNTs'] | MWNTs | Conductivity | Conductivity2 |  | [295] | 295 | Kelvin^(1.0) |  | [96000.0] | 96000 | Meter^(-1.0) Siemens^(1.0) |  |  | ({ at room temperature }: Replacing MWNTs with DWNTs in the composite system increased the conductivity by a full order of magnitude (96000 S/m)) FROM: Replacing MWNTs with DWNTs in the composite system increased the conductivity by a full order of magnitude (96000 S/m), doubled the Seebeck coefficient (70 μV/K), and enhanced the power factor (~500 μW/m-K2) at room temperature ( | 10.1016-j.nanoen.2020.105186.xml |  |  |  |  | comma-level | conductivity | Polymer based thermoelectric nanocomposite materials and devices: Fabrication and characteristics | Elsevier | 2020 | no
22944 | ['PANI / SWCNT ( 65 wt % ) composite films'] | PANI / SWCNT ( 65 wt % ) composite films | Conductivity | Conductivity2 |  | [295] | 295 | Kelvin^(1.0) |  | [144000.0] | 144000 | Meter^(-1.0) Siemens^(1.0) |  |  | (The PANI/SWCNT (65 wt%) composite films (10 μm thickness) exhibited an electrical conductivity, Seebeck coefficient, and power factor of 1.44 × 103 S/cm, 39 μV/K and 217 μW/m-K2 respectively at room temperature.) FROM: The PANI/SWCNT (65 wt%) composite films (10 μm thickness) exhibited an electrical conductivity, Seebeck coefficient, and power factor of 1.44 × 103 S/cm, 39 μV/K and 217 μW/m-K2 respectively at room temperature. | 10.1016-j.nanoen.2020.105186.xml |  |  |  |  | comma-level | electrical conductivity | Polymer based thermoelectric nanocomposite materials and devices: Fabrication and characteristics | Elsevier | 2020 | no
22945 | ['bilayered DWCNT-polyethyleneimine'] | bilayered DWCNT-polyethyleneimine | Conductivity | Conductivity2 |  | [295] | 295 | Kelvin^(1.0) |  | [30000.0] | 30000 | Meter^(-1.0) Siemens^(1.0) |  |  | ({ at room temperature }: A composite film consisting of 80 bilayered DWCNT-polyethyleneimine (PEI)/graphene-polyvinylpyrrolidone (PVP) displayed σ of 300 S/cm) FROM: A composite film consisting of 80 bilayered DWCNT-polyethyleneimine (PEI)/graphene-polyvinylpyrrolidone (PVP) displayed σ of 300 S/cm, S of −80 μV/K and P.F. of 190 μW/m-K2 at room temperature. | 10.1016-j.nanoen.2020.105186.xml |  |  |  |  | comma-level | σ | Polymer based thermoelectric nanocomposite materials and devices: Fabrication and characteristics | Elsevier | 2020 | no
22946 | ['1400 °C'] | 1400 °C | Conductivity | Conductivity2 |  | [295] | 295 | Kelvin^(1.0) | [1400.0] | [50000.0] | 50000 | Meter^(-1.0) Siemens^(1.0) |  |  | (For the sample with the coarse grains annealed in Ar/H2 at 1400 °C and characterized by a high electrical conductivity at RT (≈5 × 102 S cm−1) predominant compensation with electrons can be assumed.) FROM: For the sample with the coarse grains annealed in Ar/H2 at 1400 °C and characterized by a high electrical conductivity at RT (≈5 × 102 S cm−1) predominant compensation with electrons can be assumed. | 10.1016-j.jeurceramsoc.2013.08.009.xml |  | annealed |  |  | comma-level | electrical conductivity | Effect of nanostructure on the thermal conductivity of La-doped SrTiO3 ceramics | Elsevier | 2014 | no
22947 | ['h-Li(BH4)0.7Br0.2Cl0.1'] | h-Li(BH4)0.7Br0.2Cl0.1 | Conductivity | Conductivity2 |  | [295] | 295 | Kelvin^(1.0) |  | [0.001] | 0.001 | Meter^(-1.0) Siemens^(1.0) |  |  | ({ at room - temperature }: Thus, the solid solutions like h-Li(BH4)0.7Br0.2Cl0.1 or Li(BH4)0.66I0.33 show room-temperature conductivity in the order of 10−5 S cm−1 [,].) FROM: Thus, the solid solutions like h-Li(BH4)0.7Br0.2Cl0.1 or Li(BH4)0.66I0.33 show room-temperature conductivity in the order of 10−5 S cm−1 [,]. | 10.1016-j.ijhydene.2020.08.119.xml |  |  |  |  | comma-level | conductivity | Metal (boro-) hydrides for high energy density storage and relevant emerging technologies | Elsevier | 2020 | no
22948 | ['Sr2FeNbO6'] | Sr2FeNbO6 | Conductivity | Conductivity2 |  | [1170.0] | 1170 | Kelvin^(1.0) | [1170.0] | [200.0] | 200 | Meter^(-1.0) Siemens^(1.0) |  |  | ({ n - type conductivity }: only Sr2FeNbO6 appear promising with an n-type conductivity of ∼2 S/cm at 1170 K under reducing conditions.) FROM: Of these compounds, only Sr2FeNbO6 appear promising with an n-type conductivity of ∼2 S/cm at 1170 K under reducing conditions. | 10.1016-j.progsolidstchem.2014.08.001.xml |  |  |  |  | comma-level | n - type conductivity | A 2 B′B″O6 perovskites: A review | Elsevier | 2015 | no
22949 | ['Sb2Te3–Te'] | Sb2Te3–Te | Conductivity | Conductivity2 |  | [295] | 295 | Kelvin^(1.0) |  | [15019.999999999998] | 15020 | Meter^(-1.0) Siemens^(1.0) |  |  | ({ at room - temperature }: The obtained Sb2Te3–Te heterogeneous nanostructures have a room-temperature electrical conductivity and Seebeck coefficient of 150.2 S cm−1 and 148.1 μV K−1) FROM: The obtained Sb2Te3–Te heterogeneous nanostructures have a room-temperature electrical conductivity and Seebeck coefficient of 150.2 S cm−1 and 148.1 μV K−1, respectively, and a maximum power factor of 1.02 mW K−2 m−1 can be obtained at 550 K. | 10.1039-c3ce27010f.html |  |  |  |  | comma-level | electrical conductivity | Hydrothermal synthesis and thermoelectric transport properties of Sb2Te3–Te heterogeneous nanostructures | RSC | 2013 | no
22950 | ['niobium-doped strontium titanate'] | niobium-doped strontium titanate | Conductivity | Conductivity2 |  | [1000.0] | 1000 | Kelvin^(1.0) | [1000.0] | [15000.0] | 15000 | Meter^(-1.0) Siemens^(1.0) |  |  | (After reduction, niobium-doped strontium titanate can reach an electrical conductivity of 15,000 S/m at 1,000 K and preserve a Seebeck coefficient of -250 μV/K, so that, at similar thermal conductivity, the figure of merit is dramatically increased to ZT = 0.25 (1,000 K).) FROM: After reduction, niobium-doped strontium titanate can reach an electrical conductivity of 15,000 S/m at 1,000 K and preserve a Seebeck coefficient of -250 μV/K, so that, at similar thermal conductivity, the figure of merit is dramatically increased to ZT = 0.25 (1,000 K). | 10.1007-s00339-014-8515-z.txt |  |  |  |  | comma-level | electrical conductivity | Semiconducting large bandgap oxides as potential thermoelectric materials for high-temperature power generation? | Springer | 2014 | no
22951 | ['Ti4O7'] | Ti4O7 | Conductivity | Conductivity2 |  | [1000.0] | 1000 | Kelvin^(1.0) | [1000.0] | [60000.0] | 60000 | Meter^(-1.0) Siemens^(1.0) |  |  | (At 1,000 K, Ti4O7 reached electrical conductivities in the range of 60,000 S/m at a Seebeck coefficient of -100 μV/K.) FROM: At 1,000 K, Ti4O7 reached electrical conductivities in the range of 60,000 S/m at a Seebeck coefficient of -100 μV/K. | 10.1007-s00339-014-8515-z.txt |  |  |  |  | comma-level | electrical conductivities | Semiconducting large bandgap oxides as potential thermoelectric materials for high-temperature power generation? | Springer | 2014 | no
22952 | ['Pure Nb2O5 materials'] | Pure Nb2O5 materials | Conductivity | Conductivity2 |  | [1000.0] | 1000 | Kelvin^(1.0) | [1000.0] | [2600.0] | 2600 | Meter^(-1.0) Siemens^(1.0) |  |  | (Pure Nb2O5 materials exhibited the low electrical conductivity of an insulator (2,600 S/m at 1,000 K) with Seebeck coefficient (220 μV/K), so that reduction was needed to achieve good thermoelectric performance.) FROM: Pure Nb2O5 materials exhibited the low electrical conductivity of an insulator (2,600 S/m at 1,000 K) with Seebeck coefficient (220 μV/K), so that reduction was needed to achieve good thermoelectric performance. | 10.1007-s00339-014-8515-z.txt |  |  |  |  | comma-level | electrical conductivity | Semiconducting large bandgap oxides as potential thermoelectric materials for high-temperature power generation? | Springer | 2014 | no
22953 | ['Nb2O5-type'] | Nb2O5-type | Conductivity | Conductivity2 |  | [1000.0] | 1000 | Kelvin^(1.0) | [1000.0] | [5000.0] | 5000 | Meter^(-1.0) Siemens^(1.0) |  |  | (Compositions with Nb2O5-type structures clustered in one group with low electrical conductivity (<5,000 S/m at 1,000 K) with negative temperature dependency and a moderate Seebeck coefficient (-150 to -300 μV/K at 1,000 K) that improved with temperature.) FROM: Compositions with Nb2O5-type structures clustered in one group with low electrical conductivity (<5,000 S/m at 1,000 K) with negative temperature dependency and a moderate Seebeck coefficient (-150 to -300 μV/K at 1,000 K) that improved with temperature. | 10.1007-s00339-014-8515-z.txt |  |  |  |  | comma-level | electrical conductivity | Semiconducting large bandgap oxides as potential thermoelectric materials for high-temperature power generation? | Springer | 2014 | no
22954 | ['Nb12O29'] | Nb12O29 | Conductivity | Conductivity2 |  | [1000.0] | 1000 | Kelvin^(1.0) | [1000.0] | [30000.0] | 30000 | Meter^(-1.0) Siemens^(1.0) |  |  | (Compositions in the range from Nb12O29 to NbO2+x formed a second group of materials with semiconductor-type electrical conductivity and reached about 30,000 S/m at 1,000 K with smaller Seebeck coefficients around -100 μV/K at 1,000 K.) FROM: Compositions in the range from Nb12O29 to NbO2+x formed a second group of materials with semiconductor-type electrical conductivity and reached about 30,000 S/m at 1,000 K with smaller Seebeck coefficients around -100 μV/K at 1,000 K. | 10.1007-s00339-014-8515-z.txt |  |  |  |  | comma-level | electrical conductivity | Semiconducting large bandgap oxides as potential thermoelectric materials for high-temperature power generation? | Springer | 2014 | no
22956 | ['LaCuOTe'] | LaCuOTe | Conductivity | Conductivity2 |  | [298.0] | 298 | Kelvin^(1.0) | [298.0] | [165.0] | 165 | Meter^(-1.0) Siemens^(1.0) |  |  | ({ at 298 K }: At 298 K the electrical conductivity of LaCuOTe is 1.65 S/cm and the Hall mobility is +80.6 cm2 V−1 s−1.) FROM: At 298 K the electrical conductivity of LaCuOTe is 1.65 S/cm and the Hall mobility is +80.6 cm2 V−1 s−1. | 10.1016-j.jssc.2006.09.014.xml |  |  |  |  | comma-level | electrical conductivity | Syntheses, crystal and electronic structure, and some optical and transport properties of LnCuOTe (Ln=La, Ce, Nd) | Elsevier | 2007 | no
22957 | ['LaCuOS'] | LaCuOS | Conductivity | Conductivity2 |  | [150.0] | 150 | Kelvin^(1.0) | [150.0] | [195.0] | 195 | Meter^(-1.0) Siemens^(1.0) |  |  | ({ conductivity }: 1.95 S/cm at 150 K and 1.35 S/cm at 500 K. LaCuOS and LaCuOSe are both semiconducting.) FROM: The conductivity of LaCuOTe is not very sensitive to temperature, being, for example, 1.95 S/cm at 150 K and 1.35 S/cm at 500 K. LaCuOS and LaCuOSe are both semiconducting. | 10.1016-j.jssc.2006.09.014.xml |  |  |  |  | comma-level | conductivity | Syntheses, crystal and electronic structure, and some optical and transport properties of LnCuOTe (Ln=La, Ce, Nd) | Elsevier | 2007 | no
22958 | ['Ca / Pb'] | Ca / Pb | Conductivity | Conductivity2 |  | [295] | 295 | Kelvin^(1.0) |  | [44500.0] | 44500 | Meter^(-1.0) Siemens^(1.0) |  |  | (Coupled with Ca/Pb doping, the electrical conductivity at room temperature increased to 445 Scm−1.) FROM: Coupled with Ca/Pb doping, the electrical conductivity at room temperature increased to 445 Scm−1. | 10.1016-j.jallcom.2018.04.307.xml |  |  |  |  | comma-level | electrical conductivity | Effect of synthesis processes on the thermoelectric properties of BiCuSeO oxyselenides | Elsevier | 2018 | no
22959 | ['pristine Cd3As2'] | pristine Cd3As2 | Conductivity | Conductivity2 |  | [300.0] | 300 | Kelvin^(1.0) | [300.0] | [6700.0] | 6700 | Meter^(-1.0) Siemens^(1.0) |  |  | (For this pristine Cd3As2 sample (with n = 1 × 1019 cm−3), the experimental electrical conductivity is about 67 S cm−1 at 300 K, which together with the ratio of σ/τ which was obtained from the Boltzmann transport theory gives a value of C of about 5 × 10−6 s K cm.) FROM: For this pristine Cd3As2 sample (with n = 1 × 1019 cm−3), the experimental electrical conductivity is about 67 S cm−1 at 300 K, which together with the ratio of σ/τ which was obtained from the Boltzmann transport theory gives a value of C of about 5 × 10−6 s K cm. | 10.1039-c6qi00383d.html |  |  |  |  | comma-level | electrical conductivity | Enhanced thermoelectric properties of the Dirac semimetal Cd3As2 | RSC | 2016 | no
22960 | ['Ag2S'] | Ag2S | Conductivity | Conductivity2 |  | [295] | 295 | Kelvin^(1.0) |  | [0.1] | 0.1 | Meter^(-1.0) Siemens^(1.0) |  |  | ({ at room temperature }: The room temperature σ value of Ag2S was as small as 0.1 S m−1.) FROM: The room temperature σ value of Ag2S was as small as 0.1 S m−1. | 10.1039-c9ee01777a.html |  |  |  |  | comma-level | σ | Flexible thermoelectrics: from silver chalcogenides to full-inorganic devices | RSC | 2019 | no
22961 | ['Cu1.80S'] | Cu1.80S | Conductivity | Conductivity2 |  | [300.0] | 300 | Kelvin^(1.0) | [300.0] | [100000.0] | 100000 | Meter^(-1.0) Siemens^(1.0) |  |  | (Cu1.80S has very low S, about 27 μV K−1 at 300 K, and high σ, about 1.0 × 105 S m−1 at 300 K.) FROM: Cu1.80S has very low S, about 27 μV K−1 at 300 K, and high σ, about 1.0 × 105 S m−1 at 300 K. | 10.1039-d0cp00733a.html |  |  |  |  | comma-level | σ | Good stability and high thermoelectric performance of Fe doped Cu1.80S | RSC | 2020 | no
22962 | ['CdS nanoparticles'] | CdS nanoparticles | Conductivity | Conductivity2 |  | [295] | 295 | Kelvin^(1.0) |  | [0.00015000000000000001] | 0.00015 | Meter^(-1.0) Siemens^(1.0) |  |  | ({ at room temperature }: The room temperature dc electrical conductivity of CdS nanoparticles and PANi (EB) was found to be 1.5 × 10−6 S/cm and 4 × 10−4 S/cm respectively.) FROM: The room temperature dc electrical conductivity of CdS nanoparticles and PANi (EB) was found to be 1.5 × 10−6 S/cm and 4 × 10−4 S/cm respectively. | 10.1016-j.ceramint.2012.01.056.xml |  |  |  |  | comma-level | electrical conductivity | Novel method of fabrication of polyaniline–CdS nanocomposites: Structural, morphological and optoelectronic properties | Elsevier | 2012 | no
22963 | ['CdS'] | CdS | Conductivity | Conductivity2 |  | [295] | 295 | Kelvin^(1.0) |  | [9.999999999999999e-05] | 0.0001 | Meter^(-1.0) Siemens^(1.0) |  |  | ({ at room temperature }: The room temperature dc electrical conductivity of PANi (EB)–CdS (10–50%) nanocomposites is found to be in the range of 10−6 S/cm.) FROM: The room temperature dc electrical conductivity of PANi (EB)–CdS (10–50%) nanocomposites is found to be in the range of 10−6 S/cm. | 10.1016-j.ceramint.2012.01.056.xml |  |  |  |  | comma-level | electrical conductivity | Novel method of fabrication of polyaniline–CdS nanocomposites: Structural, morphological and optoelectronic properties | Elsevier | 2012 | no
22964 | ['bulk Bi2Te3'] | bulk Bi2Te3 | Conductivity | Conductivity2 |  | [295] | 295 | Kelvin^(1.0) |  | [140000.0] | 140000 | Meter^(-1.0) Siemens^(1.0) |  |  | ({ at room temperature }: The value of electrical conductivity for the bulk Bi2Te3 (at room temperature (R.T.) ∼ 1.4 × 103 S-cm−1) and Bi2Te3/G (at R.T. ∼ 1.3 × 103 S-cm−1) sample is higher) FROM: The value of electrical conductivity for the bulk Bi2Te3 (at room temperature (R.T.) ∼ 1.4 × 103 S-cm−1) and Bi2Te3/G (at R.T. ∼ 1.3 × 103 S-cm−1) sample is higher than Bi2Te3/C (at R.T. ∼ 2.9 × 102 S-cm−1) sample in the complete temperature range. | 10.1016-j.jallcom.2016.04.161.xml |  |  |  |  | comma-level | electrical conductivity | Nanoscale thermoelectric properties of Bi2Te3 – Graphene nanocomposites: Conducting atomic force, scanning thermal and kelvin probe microscopy studies | Elsevier | 2016 | no
22965 | ['Bi2Te3 / C'] | Bi2Te3 / C | Conductivity | Conductivity2 |  | [295] | 295 | Kelvin^(1.0) |  | [29000.0] | 29000 | Meter^(-1.0) Siemens^(1.0) |  |  | ({ electrical conductivity at room temperature }: Bi2Te3/C (at R.T. ∼ 2.9 × 102 S-cm−1) sample in the complete temperature range.) FROM: The value of electrical conductivity for the bulk Bi2Te3 (at room temperature (R.T.) ∼ 1.4 × 103 S-cm−1) and Bi2Te3/G (at R.T. ∼ 1.3 × 103 S-cm−1) sample is higher than Bi2Te3/C (at R.T. ∼ 2.9 × 102 S-cm−1) sample in the complete temperature range. | 10.1016-j.jallcom.2016.04.161.xml |  |  |  |  | comma-level | electrical conductivity | Nanoscale thermoelectric properties of Bi2Te3 – Graphene nanocomposites: Conducting atomic force, scanning thermal and kelvin probe microscopy studies | Elsevier | 2016 | no
22966 | ['Sn0.985S0.25Se0.75'] | Sn0.985S0.25Se0.75 | Conductivity | Conductivity2 |  | [823.0] | 823 | Kelvin^(1.0) | [823.0] | [3704.5] | 3704.5 | Meter^(-1.0) Siemens^(1.0) |  |  | (The maximum σ value of ≈37.045 S cm−1 is obtained at 823 K for the Sn0.985S0.25Se0.75 composition.) FROM: The maximum σ value of ≈37.045 S cm−1 is obtained at 823 K for the Sn0.985S0.25Se0.75 composition. | 10.1016-j.nanoen.2019.104393.xml |  |  |  |  | comma-level | maximum σ | Polycrystalline SnSe–Sn1–vS solid solutions: Vacancy engineering and nanostructuring leading to high thermoelectric performance | Elsevier | 2020 | no
22967 | ['Sn0.978Ag0.007S0.25Se0.75'] | Sn0.978Ag0.007S0.25Se0.75 | Conductivity | Conductivity2 |  | [295] | 295 | Kelvin^(1.0) |  | [22.7] | 22.7 | Meter^(-1.0) Siemens^(1.0) |  |  | ({ σ at room - temperature }: Sn0.978Ag0.007S0.25Se0.75 and Sn0.975Ag0.01S0.25Se0.75 samples are ≈0.227 Scm−1) FROM: The room-temperature σ values for Sn0.985S0.25Se0.75, Sn0.981Ag0.004S0.25Se0.75, Sn0.978Ag0.007S0.25Se0.75 and Sn0.975Ag0.01S0.25Se0.75 samples are ≈0.227 Scm−1, 0.795 Scm−1, 0.46 Scm−1, and 0.3 S cm−1, respectively. | 10.1016-j.nanoen.2019.104393.xml |  |  |  |  | comma-level | σ | Polycrystalline SnSe–Sn1–vS solid solutions: Vacancy engineering and nanostructuring leading to high thermoelectric performance | Elsevier | 2020 | no
22968 | ['Sn0.981Ag0.004S0.25Se0.75'] | Sn0.981Ag0.004S0.25Se0.75 | Conductivity | Conductivity2 |  | [300.0] | 300 | Kelvin^(1.0) | [300.0] | [78.5] | 78.5 | Meter^(-1.0) Siemens^(1.0) |  |  | ({ σ }: 0.785 S cm−1 (Sn0.981Ag0.004S0.25Se0.75) at ≈300 K) FROM: σ abruptly enhanced from ≈0.227 (Sn0.985S0.25Se0.75) to 0.785 S cm−1 (Sn0.981Ag0.004S0.25Se0.75) at ≈300 K, in particular due to the higher μH. | 10.1016-j.nanoen.2019.104393.xml |  |  |  |  | comma-level | σ | Polycrystalline SnSe–Sn1–vS solid solutions: Vacancy engineering and nanostructuring leading to high thermoelectric performance | Elsevier | 2020 | no
22969 | ['amorphous Sb–Te thin films'] | amorphous Sb–Te thin films | Conductivity | Conductivity2 |  | [295] | 295 | Kelvin^(1.0) |  | [20.0, 50.0] | 35 | Meter^(-1.0) Siemens^(1.0) |  |  | (Some of works reported the electrical conductivity of amorphous Sb–Te thin films of 0.2–0.5 S/cm at room temperature ) FROM: Some of works reported the electrical conductivity of amorphous Sb–Te thin films of 0.2–0.5 S/cm at room temperature , which is approximately one order magnitude higher than electrodeposited amorphous Sb–Te thin film (~10−2 S/cm). | 10.1016-j.nanoen.2015.03.020.xml |  |  |  |  | comma-level | electrical conductivity | Maximizing thermoelectric properties by nanoinclusion of γ-SbTe in Sb2Te3 film via solid-state phase transition from amorphous Sb–Te electrodeposits | Elsevier | 2015 | no
22970 | ['amorphous Sb–Te thin film'] | amorphous Sb–Te thin film | Conductivity | Conductivity2 |  | [295] | 295 | Kelvin^(1.0) |  | [1.0] | 1 | Meter^(-1.0) Siemens^(1.0) |  |  | ({ electrical conductivity at room temperature }: electrodeposited amorphous Sb–Te thin film (~10−2 S/cm).) FROM: Some of works reported the electrical conductivity of amorphous Sb–Te thin films of 0.2–0.5 S/cm at room temperature , which is approximately one order magnitude higher than electrodeposited amorphous Sb–Te thin film (~10−2 S/cm). | 10.1016-j.nanoen.2015.03.020.xml |  | electrodeposited |  |  | comma-level | electrical conductivity | Maximizing thermoelectric properties by nanoinclusion of γ-SbTe in Sb2Te3 film via solid-state phase transition from amorphous Sb–Te electrodeposits | Elsevier | 2015 | no
22971 | ['Ag2Te'] | Ag2Te | Conductivity | Conductivity2 |  | [295] | 295 | Kelvin^(1.0) |  | [20000.0] | 20000 | Meter^(-1.0) Siemens^(1.0) |  |  | (The electrical conductivity of Ag2Te (~ 20,000 S/m at room temperature ) is higher) FROM: The electrical conductivity of Ag2Te (~ 20,000 S/m at room temperature ) is higher than that of Te. | 10.1016-j.ceramint.2017.05.163.xml |  |  |  |  | comma-level | electrical conductivity | Enhanced thermoelectric power factor and low thermal conductivity in one-dimensional Te/Ag2Te composites | Elsevier | 2017 | no
22972 | ['Bi(NO3)3'] | Bi(NO3)3 | Conductivity | Conductivity2 |  | [295] | 295 | Kelvin^(1.0) |  | [150000.0] | 150000 | Meter^(-1.0) Siemens^(1.0) |  |  | (It is seen that for sample S2 (with weight ratio 1:20::Pani:Bi(NO3)3) the value of σ is maximum, 1500 S/cm at room temperature as shown in) FROM: It is seen that for sample S2 (with weight ratio 1:20::Pani:Bi(NO3)3) the value of σ is maximum, 1500 S/cm at room temperature as shown in | 10.1016-j.synthmet.2010.11.034.xml |  |  |  |  | comma-level | σ | Bismuth nitrate doped polyaniline – Characterization and properties for thermoelectric application | Elsevier | 2011 | no
22973 | ['Bi(NO3)3'] | Bi(NO3)3 | Conductivity | Conductivity2 |  | [305.0] | 305 | Kelvin^(1.0) | [305.0] | [1508.0] | 1508 | Meter^(-1.0) Siemens^(1.0) |  |  | (For sample with weight ratio 20:1 of (Bi(NO3)3):PANI, σ is maximum at all temperatures: Maximum value of σ (15.08 S/cm) at 305 K and (12.21 S/cm) at 388 K.) FROM: For sample with weight ratio 20:1 of (Bi(NO3)3):PANI, σ is maximum at all temperatures: Maximum value of σ (15.08 S/cm) at 305 K and (12.21 S/cm) at 388 K. | 10.1016-j.synthmet.2010.11.034.xml |  |  |  |  | comma-level | σ | Bismuth nitrate doped polyaniline – Characterization and properties for thermoelectric application | Elsevier | 2011 | no
22974 | ['single-filled Ce0.9Fe3CoSb12'] | single-filled Ce0.9Fe3CoSb12 | Conductivity | Conductivity2 |  | [295] | 295 | Kelvin^(1.0) |  | [110000.00000000001] | 110000 | Meter^(-1.0) Siemens^(1.0) |  |  | ({ at room temperature }: the single-filled Ce0.9Fe3CoSb12 has values of σ and S of 1.10 × 105 S/m and 111.5 μV/K respectively) FROM: At room temperature, the single-filled Ce0.9Fe3CoSb12 has values of σ and S of 1.10 × 105 S/m and 111.5 μV/K respectively, which are close to the previous report . | 10.1016-j.intermet.2011.06.010.xml |  |  |  |  | comma-level | σ | p-Type skutterudites RxMy Fe3CoSb12 (R, M = Ba, Ce, Nd, and Yb): Effectiveness of double-filling for the lattice thermal conductivity reduction | Elsevier | 2011 | no
22975 | ['orthorhombic Ag2Se coating'] | orthorhombic Ag2Se coating | Conductivity | Conductivity2 |  | [298.0] | 298 | Kelvin^(1.0) | [298.0] | [200000.0] | 200000 | Meter^(-1.0) Siemens^(1.0) |  |  | ( the obtained orthorhombic Ag2Se coating possess bulk metallic conductivity as high as 2 × 103 S cm−1 at 298 K) FROM: Unlike most of the insulated metal compounds used as polar hosts in the literature, the obtained orthorhombic Ag2Se coating possess bulk metallic conductivity as high as 2 × 103 S cm−1 at 298 K, which could interconnect with the conductive carbon frameworks for the fast electron transportation. | 10.1039-c8ra06484a.html |  |  |  |  | comma-level | conductivity | In situ reactive coating of metallic and selenophilic Ag2Se on Se/C cathode materials for high performance Li–Se batteries | RSC | 2018 | yes
22976 | ['orthorhombic Ag2Se'] | orthorhombic Ag2Se | Conductivity | Conductivity2 |  | [403.0] | 403 | Kelvin^(1.0) | [130.0] | [200000.0] | 200000 | Meter^(-1.0) Siemens^(1.0) |  |  | ({ at 130 °C }: the low-temperature orthorhombic Ag2Se phase is a narrow bandgap semi-conductor with a high electronic conductivity of 2 × 103 S cm−1 (about threefold greater than graphite) that has been a promising candidate for thermoelectric applications.) FROM: In addition, it is well known that Ag2Se undergoes a reversible polymorphic-phase transformation between the low temperature orthorhombic and the high-temperature body centered cubic structure at about 130 °C; the high-temperature cubic Ag2Se phase is a superionic conductor that has been utilized as the solid electrolyte in photochargable secondary batteries; the low-temperature orthorhombic Ag2Se phase is a narrow bandgap semi-conductor with a high electronic conductivity of 2 × 103 S cm−1 (about threefold greater than graphite) that has been a promising candidate for thermoelectric applications. | 10.1039-c8ra06484a.html |  | low - temperature |  |  | comma-level | conductivity | In situ reactive coating of metallic and selenophilic Ag2Se on Se/C cathode materials for high performance Li–Se batteries | RSC | 2018 | yes
22977 | ['undoped SnSe'] | undoped SnSe | Conductivity | Conductivity2 |  | [713.0] | 713 | Kelvin^(1.0) | [713.0] | [4000.0] | 4000 | Meter^(-1.0) Siemens^(1.0) |  |  | ( resulting in an increased electrical conductivity of 40 ± 2 S cm−1 at 713 K while the undoped SnSe was only 5.1 ± 0.3 S cm−1.) FROM: By PbBr2 doping, the carrier concentration of SnSe was increased to 1.86 × 1019 cm−3 from 2.41 × 1017 cm−3, resulting in an increased electrical conductivity of 40 ± 2 S cm−1 at 713 K while the undoped SnSe was only 5.1 ± 0.3 S cm−1. | 10.1039-c6ra28332b.html | 2 |  |  |  | comma-level | electrical conductivity | Enhanced thermoelectric performance in n-type polycrystalline SnSe by PbBr2 doping | RSC | 2017 | yes
22978 | ['SnSe0.95–4 % PbBr2'] | SnSe0.95–4 % PbBr2 | Conductivity | Conductivity2 |  | [300.0] | 300 | Kelvin^(1.0) | [300.0] | [940.0] | 940 | Meter^(-1.0) Siemens^(1.0) |  |  | (For example, SnSe0.95–4% PbBr2 and SnSe0.95–0.1% BiCl3 exhibit similar carrier concentration (1.53 and 1.56 × 1019 cm−3, respectively) and electrical conductivity (9.4 Scm−1 and 9.7 S cm−1, respectively) at 300 K, but the former show significantly higher Seebeck coefficient (−193.3 μV K−1)) FROM: For example, SnSe0.95–4% PbBr2 and SnSe0.95–0.1% BiCl3 exhibit similar carrier concentration (1.53 and 1.56 × 1019 cm−3, respectively) and electrical conductivity (9.4 Scm−1 and 9.7 S cm−1, respectively) at 300 K, but the former show significantly higher Seebeck coefficient (−193.3 μV K−1) than the latter (−165.5 μV K−1) because of the larger DOS effective mass. | 10.1039-c6ra28332b.html |  |  |  |  | comma-level | electrical conductivity | Enhanced thermoelectric performance in n-type polycrystalline SnSe by PbBr2 doping | RSC | 2017 | yes
22979 | ['PbBr2'] | PbBr2 | Conductivity | Conductivity2 |  | [713.0] | 713 | Kelvin^(1.0) | [713.0] | [4020.0000000000005] | 4020 | Meter^(-1.0) Siemens^(1.0) |  |  | ( the electrical conductivity shows a significant increase with increasing PbBr2 content and reaches a maximum of 40.2 S cm−1 at 713 K for the sample with 3% PbBr2.) FROM: Between 600–800 K, the electrical conductivity shows a significant increase with increasing PbBr2 content and reaches a maximum of 40.2 S cm−1 at 713 K for the sample with 3% PbBr2. | 10.1039-c6ra28332b.html |  |  |  |  | comma-level | electrical conductivity | Enhanced thermoelectric performance in n-type polycrystalline SnSe by PbBr2 doping | RSC | 2017 | yes
22980 | ['Cu2ZnSnSe4'] | Cu2ZnSnSe4 | Conductivity | Conductivity2 |  | [300.0] | 300 | Kelvin^(1.0) | [300.0] | [15300.0] | 15300 | Meter^(-1.0) Siemens^(1.0) |  |  | (The electrical conductivity for Cu2ZnSnSe4 in this work was 1.53 × 104 S m−1 at 300 K and 0.78 × 104 S m−1 at 720 K) FROM: The electrical conductivity for Cu2ZnSnSe4 in this work was 1.53 × 104 S m−1 at 300 K and 0.78 × 104 S m−1 at 720 K, which are much higher than the values reported by Liu et al. but lower than those reported by Shi et al. . | 10.1016-j.intermet.2014.06.014.xml |  |  |  |  | comma-level | electrical conductivity | Crystal structure and thermoelectric properties of Cu2Cd1−x Zn x SnSe4 solid solutions | Elsevier | 2014 | no
22981 | ['Cu2CdSnSe4'] | Cu2CdSnSe4 | Conductivity | Conductivity2 |  | [300.0] | 300 | Kelvin^(1.0) | [300.0] | [160.0] | 160 | Meter^(-1.0) Siemens^(1.0) |  |  | (The electrical conductivity for the Cu2CdSnSe4 in this work was 1.6 × 102 S m−1 at 300 K and 9.1 × 102 S m−1 at 720 K) FROM: The electrical conductivity for the Cu2CdSnSe4 in this work was 1.6 × 102 S m−1 at 300 K and 9.1 × 102 S m−1 at 720 K, which are slightly lower than the values reported by Liu et al. and those of the samples prepared by nano-powder and chemical methods . | 10.1016-j.intermet.2014.06.014.xml |  |  |  |  | comma-level | electrical conductivity | Crystal structure and thermoelectric properties of Cu2Cd1−x Zn x SnSe4 solid solutions | Elsevier | 2014 | no
22982 | ['Cu2.1Zn0.9SnSe4'] | Cu2.1Zn0.9SnSe4 | Conductivity | Conductivity2 |  | [860.0] | 860 | Kelvin^(1.0) | [860.0] | [33200.0] | 33200 | Meter^(-1.0) Siemens^(1.0) | Cu - doping |  | (The electrical conductivity of Cu2.1Zn0.9SnSe4 reached 33,200 S m−1 by Cu-doping, and the ZT value reached 0.9 at 860 K .) FROM: The electrical conductivity of Cu2.1Zn0.9SnSe4 reached 33,200 S m−1 by Cu-doping, and the ZT value reached 0.9 at 860 K . | 10.1016-j.intermet.2014.06.014.xml |  |  |  |  | comma-level | electrical conductivity | Crystal structure and thermoelectric properties of Cu2Cd1−x Zn x SnSe4 solid solutions | Elsevier | 2014 | no
22983 | ['AgBi3S5'] | AgBi3S5 | Conductivity | Conductivity2 |  | [295] | 295 | Kelvin^(1.0) |  | [48900.0] | 48900 | Meter^(-1.0) Siemens^(1.0) |  |  | ({ at room temperature }: At room temperature, the thermoelectric power of AgBi3S5 and AgSb0.3Bi2.7S5 shows −64 and −98 μV/K, respectively, with electrical conductivity of 489 Scm−1 and 260 Scm−1.) FROM: At room temperature, the thermoelectric power of AgBi3S5 and AgSb0.3Bi2.7S5 shows −64 and −98 μV/K, respectively, with electrical conductivity of 489 Scm−1 and 260 Scm−1. | 10.1016-j.jallcom.2018.09.336.xml |  |  |  |  | comma-level | electrical conductivity | The anisotropic thermoelectricity property of AgBi3S5 by first-principles study | Elsevier | 2019 | no
22984 | ['AgBi3S5'] | AgBi3S5 | Conductivity | Conductivity2 |  | [323.0, 573.0] | 448 | Kelvin^(1.0) | [323.0, 573.0] | [17800.0] | 17800 | Meter^(-1.0) Siemens^(1.0) |  |  | ({ at 323 to 573 K }: the electrical conductivity of AgBi3S5 decreases from 178 Scm−1) FROM: Raising temperature from 323 K to 573 K, the electrical conductivity of AgBi3S5 decreases from 178 Scm−1 to 79 Scm−1, while the Seebeck coefficient ranges from −83 μVK−1 to −167 μVK−1, thereby a maximum power factor 221 μWm−1K−2 is achieved at 573 K. | 10.1016-j.jallcom.2018.09.336.xml |  |  |  |  | comma-level | electrical conductivity | The anisotropic thermoelectricity property of AgBi3S5 by first-principles study | Elsevier | 2019 | no
22985 | ['pristine CrSi2'] | pristine CrSi2 | Conductivity | Conductivity2 |  | [873.0] | 873 | Kelvin^(1.0) | [873.0] | [70000.0] | 70000 | Meter^(-1.0) Siemens^(1.0) |  |  | (This figure suggests that the electrical conductivity of pristine CrSi2 was found to be ∼7 × 104 S/m and 4 × 103 S/m at 323 and 873 K) FROM: This figure suggests that the electrical conductivity of pristine CrSi2 was found to be ∼7 × 104 S/m and 4 × 103 S/m at 323 and 873 K, respectively, which is close to that reported earlier [,]. | 10.1016-j.jallcom.2018.06.175.xml |  |  |  |  | comma-level | electrical conductivity | Enhancement in thermoelectric performance of bulk CrSi2 dispersed with nanostructured SiGe nanoinclusions | Elsevier | 2018 | no
22986 | ['Bi0.92Sb0.08CuSeO bulks'] | Bi0.92Sb0.08CuSeO bulks | Conductivity | Conductivity2 |  | [823.0] | 823 | Kelvin^(1.0) | [823.0] | [4300.0] | 4300 | Meter^(-1.0) Siemens^(1.0) |  |  | (The highest conductivity of ∼43 S cm−1 is obtained for the Bi0.92Sb0.08CuSeO bulks at 823 K) FROM: The highest conductivity of ∼43 S cm−1 is obtained for the Bi0.92Sb0.08CuSeO bulks at 823 K, which is higher than that of Mg doping (∼38 Scm−1 at 923 K) , NaF doping (∼36 Scm−1 at 923 K) , and Ag doping (∼27 Scm−1 at 873 K) ; and less than that of La doping (∼60 Scm−1 at 923 K) , Zn doping (∼54 Scm−1 at 823 K) and Ba doping (∼200 Scm−1 at 923 K) . | 10.1016-j.jallcom.2017.04.121.xml |  |  |  |  | comma-level | highest conductivity | Enhanced thermoelectric properties of Sb-doped BiCuSeO due to decreased band gap | Elsevier | 2017 | no
22987 | ['Bi2Te3'] | Bi2Te3 | Conductivity | Conductivity2 |  | [300.0] | 300 | Kelvin^(1.0) | [300.0] | [3602.0000000000005] | 3602 | Meter^(-1.0) Siemens^(1.0) |  |  | (The electrical conductivity of the flake-decorated Bi2Te3 NR pellet is around 36.02 S cm−1 (at 300 K) and gradually increased to 47.36 S cm−1 (at 410 K)) FROM: The electrical conductivity of the flake-decorated Bi2Te3 NR pellet is around 36.02 S cm−1 (at 300 K) and gradually increased to 47.36 S cm−1 (at 410 K), approximately an order of magnitude higher than those of porous and smooth Bi2Te3 NR pellets. | 10.1039-c8ce00708j.html |  |  |  |  | comma-level | electrical conductivity | Morphological investigations on the growth of defect-rich Bi2Te3 nanorods and their thermoelectric properties | RSC | 2018 | no
22988 | ['YSZ'] | YSZ | Conductivity | Conductivity2 | ionic | [873.0] | 873 | Kelvin^(1.0) | [600.0] | [96.0] | 96 | Meter^(-1.0) Siemens^(1.0) |  |  | ({ at 600 °C }: Su et al. reported that the ionic conductivity of vertically aligned nanocomposite GDC/YSZ heterostructured electrolytes (0.96 S cm−1) was X times higher) FROM: For example, Su et al. reported that the ionic conductivity of vertically aligned nanocomposite GDC/YSZ heterostructured electrolytes (0.96 S cm−1) was X times higher than that of the YSZ single phase at 600 °C. | 10.1039-c9ee02230a.html |  |  |  |  | comma-level | ionic conductivity | Heterointerface engineering for enhancing the electrochemical performance of solid oxide cells | RSC | 2020 | no
22989 | ['Gd2O3-doped CeO2'] | Gd2O3-doped CeO2 | Conductivity | Conductivity2 |  | [650.0] | 650 | Kelvin^(1.0) | [650.0] | [0.029] | 0.029 | Meter^(-1.0) Siemens^(1.0) |  |  | ( Azad et al. synthesized a multilayer structure consisting of Gd2O3-doped CeO2 and ZrO2 films grown on Al2O3(0001) using MBE and reported that the conductivity of the 10-layer GDC/ZrO2 heterostructure was 2.9 × 10−4 S cm−1 at 650 K in air) FROM: For example, Azad et al. synthesized a multilayer structure consisting of Gd2O3-doped CeO2 and ZrO2 films grown on Al2O3(0001) using MBE and reported that the conductivity of the 10-layer GDC/ZrO2 heterostructure was 2.9 × 10−4 S cm−1 at 650 K in air, which was an ∼X times enhancement as compared with YSZ single crystals. | 10.1039-c9ee02230a.html |  |  |  |  | comma-level | conductivity | Heterointerface engineering for enhancing the electrochemical performance of solid oxide cells | RSC | 2020 | no
22990 | ['YSZ thin films'] | YSZ thin films | Conductivity | Conductivity2 |  | [773.0] | 773 | Kelvin^(1.0) | [500.0] | [100.0] | 100 | Meter^(-1.0) Siemens^(1.0) |  |  | (Sillassen et al. deposited YSZ thin films onto MgO(110)(111) substrates and observed remarkable conductivity enhancements; the ionic conductivity of the resulting YSZ thin film was increased to 1 S cm−1 at 500 °C) FROM: Sillassen et al. deposited YSZ thin films onto MgO(110)(111) substrates and observed remarkable conductivity enhancements; the ionic conductivity of the resulting YSZ thin film was increased to 1 S cm−1 at 500 °C, nearly 3.5 orders of magnitude higher than that of bulk YSZ. | 10.1039-c9ee02230a.html |  | deposited |  |  | comma-level | conductivity | Heterointerface engineering for enhancing the electrochemical performance of solid oxide cells | RSC | 2020 | no
22991 | ['Nb : STO'] | Nb : STO | Conductivity | Conductivity2 | ionic | [673.0] | 673 | Kelvin^(1.0) | [400.0] | [3.0] | 3 | Meter^(-1.0) Siemens^(1.0) |  |  | (For example, Yang et al. prepared highly crystalline micrometer-thick vertical nanocolumns on a Nb:STO substrate using PLD (Fig. 6c) and reported that this SDC–STO VAN structure exhibited significantly enhanced oxygen ion conductivities, approaching 3 × 10−2 S cm−1 at 400 °C as recorded using scanning probe microscopy measurements.) FROM: For example, Yang et al. prepared highly crystalline micrometer-thick vertical nanocolumns on a Nb:STO substrate using PLD (Fig. 6c) and reported that this SDC–STO VAN structure exhibited significantly enhanced oxygen ion conductivities, approaching 3 × 10−2 S cm−1 at 400 °C as recorded using scanning probe microscopy measurements. | 10.1039-c9ee02230a.html |  | PLD |  |  | comma-level | ion conductivities | Heterointerface engineering for enhancing the electrochemical performance of solid oxide cells | RSC | 2020 | no
22992 | ['YSZ'] | YSZ | Conductivity | Conductivity2 | ionic | [635.0] | 635 | Kelvin^(1.0) | [635.0] | [1.0] | 1 | Meter^(-1.0) Siemens^(1.0) |  |  | (Lee et al. also demonstrated that a double-layered vertical YSZ–STO/SDC–STO heterostructured film prepared by PLD can provide a high ionic conductivity of ∼10−2 S cm−1 at 635 K) FROM: Lee et al. also demonstrated that a double-layered vertical YSZ–STO/SDC–STO heterostructured film prepared by PLD can provide a high ionic conductivity of ∼10−2 S cm−1 at 635 K, which was over 2 orders of magnitude higher than that of YSZ films (∼6 × 10−5 S cm−1). | 10.1039-c9ee02230a.html |  | PLD |  |  | comma-level | ionic conductivity | Heterointerface engineering for enhancing the electrochemical performance of solid oxide cells | RSC | 2020 | no
22993 | ['YSZ films'] | YSZ films | Conductivity | Conductivity2 | ionic | [635.0] | 635 | Kelvin^(1.0) | [635.0] | [0.006000000000000001] | 0.006 | Meter^(-1.0) Siemens^(1.0) |  |  | ({ ionic conductivity at 635 K }: that of YSZ films (∼6 × 10−5 S cm−1).) FROM: Lee et al. also demonstrated that a double-layered vertical YSZ–STO/SDC–STO heterostructured film prepared by PLD can provide a high ionic conductivity of ∼10−2 S cm−1 at 635 K, which was over 2 orders of magnitude higher than that of YSZ films (∼6 × 10−5 S cm−1). | 10.1039-c9ee02230a.html |  |  |  |  | comma-level | ionic conductivity | Heterointerface engineering for enhancing the electrochemical performance of solid oxide cells | RSC | 2020 | no
22994 | ['YSZ'] | YSZ | Conductivity | Conductivity2 | ionic | [873.0] | 873 | Kelvin^(1.0) | [600.0] | [96.0] | 96 | Meter^(-1.0) Siemens^(1.0) |  |  | (The ionic conductivity at 600 °C of the GDC/YSZ VAN thin film (0.96 S cm−1) was about X times higher) FROM: The ionic conductivity at 600 °C of the GDC/YSZ VAN thin film (0.96 S cm−1) was about X times higher than that of single phase YSZ thin films (0.41 S cm−1) and slightly larger than that of the GDC/YSZ multilayers (0.82 S cm−1), as determined from impedance spectroscopy. | 10.1039-c9ee02230a.html |  |  |  |  | comma-level | ionic conductivity | Heterointerface engineering for enhancing the electrochemical performance of solid oxide cells | RSC | 2020 | no
22995 | ['YSZ thin films'] | YSZ thin films | Conductivity | Conductivity2 | ionic | [873.0] | 873 | Kelvin^(1.0) | [600.0] | [41.0] | 41 | Meter^(-1.0) Siemens^(1.0) |  |  | ({ ionic conductivity at 600 °C }: that of single phase YSZ thin films (0.41 S cm−1) and slightly larger) FROM: The ionic conductivity at 600 °C of the GDC/YSZ VAN thin film (0.96 S cm−1) was about X times higher than that of single phase YSZ thin films (0.41 S cm−1) and slightly larger than that of the GDC/YSZ multilayers (0.82 S cm−1), as determined from impedance spectroscopy. | 10.1039-c9ee02230a.html |  |  |  |  | comma-level | ionic conductivity | Heterointerface engineering for enhancing the electrochemical performance of solid oxide cells | RSC | 2020 | no
22996 | ['YSZ multilayers'] | YSZ multilayers | Conductivity | Conductivity2 | ionic | [873.0] | 873 | Kelvin^(1.0) | [600.0] | [82.0] | 82 | Meter^(-1.0) Siemens^(1.0) |  |  | ({ ionic conductivity at 600 °C }: that of the GDC/YSZ multilayers (0.82 S cm−1)) FROM: The ionic conductivity at 600 °C of the GDC/YSZ VAN thin film (0.96 S cm−1) was about X times higher than that of single phase YSZ thin films (0.41 S cm−1) and slightly larger than that of the GDC/YSZ multilayers (0.82 S cm−1), as determined from impedance spectroscopy. | 10.1039-c9ee02230a.html |  |  |  |  | comma-level | ionic conductivity | Heterointerface engineering for enhancing the electrochemical performance of solid oxide cells | RSC | 2020 | no
22997 | ['BaZr0.8Y0.2O3−δ'] | BaZr0.8Y0.2O3−δ | Conductivity | Conductivity2 |  | [823.0, 873.0] | 848 | Kelvin^(1.0) | [550.0, 600.0] | [2000.0] | 2000 | Meter^(-1.0) Siemens^(1.0) |  |  | (that of a 500 nm thick film (Fig. 6e and f) and the average in-plane conductivity of the 10 nm thick film was 20 S cm−1 at 550–600 °C, as demonstrated by a series of strained BaZr0.8Y0.2O3−δ (BYZ) thin films of different thicknesses deposited on NdGaO3 (NGO) substrates using PLD.) FROM: For example, Foglietti et al. reported that the conductivity of a 10 nm thick film was about 2 orders of magnitude larger than that of a 500 nm thick film (Fig. 6e and f) and the average in-plane conductivity of the 10 nm thick film was 20 S cm−1 at 550–600 °C, as demonstrated by a series of strained BaZr0.8Y0.2O3−δ (BYZ) thin films of different thicknesses deposited on NdGaO3 (NGO) substrates using PLD. | 10.1039-c9ee02230a.html |  | deposited |  |  | comma-level | conductivity | Heterointerface engineering for enhancing the electrochemical performance of solid oxide cells | RSC | 2020 | no
22998 | ['YSZ / MgO'] | YSZ / MgO | Conductivity | Conductivity2 | ionic | [973.0] | 973 | Kelvin^(1.0) | [700.0] | [200.0] | 200 | Meter^(-1.0) Siemens^(1.0) |  |  | ( the ionic conductivity of 1.6 nm-thick YSZ/MgO interface layers can reach ∼2 S cm−1 at 700 °C) FROM: For example, Kosacki et al. proposed that due to space-charge effects, the ionic conductivity of 1.6 nm-thick YSZ/MgO interface layers can reach ∼2 S cm−1 at 700 °C, which was 3 orders of magnitude larger than that of the lattice. | 10.1039-c9ee02230a.html |  |  |  |  | comma-level | ionic conductivity | Heterointerface engineering for enhancing the electrochemical performance of solid oxide cells | RSC | 2020 | no
22999 | ['bulk PbTe'] | bulk PbTe | Conductivity | Conductivity2 |  | [300.0, 425.0] | 362.5 | Kelvin^(1.0) | [300.0, 425.0] | [8000.0] | 8000 | Meter^(-1.0) Siemens^(1.0) |  |  | (the reported values of the bulk PbTe over an extended temperature range of 300–425 K, and a moderate electrical conductivity, σ ~ 8000 S/m at 300 K.) FROM: The spark plasma sintered PbTe nanocubes exhibited an enhanced Seebeck coefficient, S +400 µV, higher than the reported values of the bulk PbTe over an extended temperature range of 300–425 K, and a moderate electrical conductivity, σ ~ 8000 S/m at 300 K. | 10.1557-jmr.2015.227.txt |  |  |  |  | comma-level | electrical conductivity | Thermoelectric properties of spark plasma sintered lead telluride nanocubes | Springer | 2015 | no
23000 | ['PbTe nanowires'] | PbTe nanowires | Conductivity | Conductivity2 |  | [678.0] | 678 | Kelvin^(1.0) | [405.0] | [9000.0] | 9000 | Meter^(-1.0) Siemens^(1.0) |  |  | ({ at 405 °C }: A slightly higher σ ~ 9000 S/m was reported by Finefrock et al. in the PbTe nanowires) FROM: A slightly higher σ ~ 9000 S/m was reported by Finefrock et al. in the PbTe nanowires, compacted by SPS at T = 405 °C. | 10.1557-jmr.2015.227.txt |  |  |  |  | comma-level | σ | Thermoelectric properties of spark plasma sintered lead telluride nanocubes | Springer | 2015 | no
23001 | ['PbTe nanograins'] | PbTe nanograins | Conductivity | Conductivity2 |  | [300.0] | 300 | Kelvin^(1.0) | [300.0] | [8000.0] | 8000 | Meter^(-1.0) Siemens^(1.0) |  |  | (A combination of high Seebeck coefficient S 400 μV/K and moderately high electrical conductivity, σ ~ 8000 S/m at 300 K, gives rise to a high power factor ~1.23 × 10^-3 W m-1 K-2 at 300 K, which is about twice that of the ball milled PbTe nanograins as well as SPS-sintered PbTe nanowires.) FROM: A combination of high Seebeck coefficient S 400 μV/K and moderately high electrical conductivity, σ ~ 8000 S/m at 300 K, gives rise to a high power factor ~1.23 × 10^-3 W m-1 K-2 at 300 K, which is about twice that of the ball milled PbTe nanograins as well as SPS-sintered PbTe nanowires. | 10.1557-jmr.2015.227.txt |  | ballmilled |  |  | comma-level | electrical conductivity | Thermoelectric properties of spark plasma sintered lead telluride nanocubes | Springer | 2015 | no
23002 | ['MgTi2O5'] | MgTi2O5 | Conductivity | Conductivity2 |  | [1273.0] | 1273 | Kelvin^(1.0) | [1273.0] | [0.02] | 0.02 | Meter^(-1.0) Siemens^(1.0) |  |  | (However, due to its extremely low electrical conductivity (∼2.0 × 10−2 S/m at 1273 K) , MgTi2O5 has not been studied for thermoelectric materials.) FROM: However, due to its extremely low electrical conductivity (∼2.0 × 10−2 S/m at 1273 K) , MgTi2O5 has not been studied for thermoelectric materials. | 10.1016-j.scriptamat.2019.11.008.xml |  |  |  |  | comma-level | electrical conductivity | Thermoelectric properties of MgTi2O5/TiN conductive composites prepared via reactive spark plasma sintering for high temperature functional applications | Elsevier | 2020 | no
23003 | ['LaFeO3'] | LaFeO3 | Conductivity | Conductivity2 |  | [833.0] | 833 | Kelvin^(1.0) | [560.0] | [39.0] | 39 | Meter^(-1.0) Siemens^(1.0) |  |  | (The electrical conductivity of LaFeO3 at 560 °C was measured to be 0.39S cm−1) FROM: The electrical conductivity of LaFeO3 at 560 °C was measured to be 0.39S cm−1, which is close to the value of 0.36S cm−1 for bulk LaFeO3 reported by Hung et al. . | 10.1016-j.jssc.2008.12.017.xml |  |  |  |  | comma-level | electrical conductivity | Chemical vapor deposition and electric characterization of perovskite oxides LaMO3 (M=Co, Fe, Cr and Mn) thin films | Elsevier | 2009 | no
23004 | ['bulk LaFeO3'] | bulk LaFeO3 | Conductivity | Conductivity2 |  | [833.0] | 833 | Kelvin^(1.0) | [560.0] | [36.0] | 36 | Meter^(-1.0) Siemens^(1.0) |  |  | ({ electrical conductivity at 560 °C }: which is close to the value of 0.36S cm−1 for bulk LaFeO3 reported by Hung et al. .) FROM: The electrical conductivity of LaFeO3 at 560 °C was measured to be 0.39S cm−1, which is close to the value of 0.36S cm−1 for bulk LaFeO3 reported by Hung et al. . | 10.1016-j.jssc.2008.12.017.xml |  |  |  |  | comma-level | electrical conductivity | Chemical vapor deposition and electric characterization of perovskite oxides LaMO3 (M=Co, Fe, Cr and Mn) thin films | Elsevier | 2009 | no
23005 | ['K2Ag(Ag2CeTe4) type'] | K2Ag(Ag2CeTe4) type | Conductivity | Conductivity2 |  | [295] | 295 | Kelvin^(1.0) |  | [1.0] | 1 | Meter^(-1.0) Siemens^(1.0) |  |  | (Finally, the elongated channel structure of K2Ag(Ag2CeTe4) type also appears to be paramagnetic across all temperatures, as well as a narrow gap, p-type semiconductor with conductivity of 0.01 S/cm, a calculated band gap of 0.36 eV, and a large Seebeck coefficient at room temperature of +160 μV/K [].) FROM: Finally, the elongated channel structure of K2Ag(Ag2CeTe4) type also appears to be paramagnetic across all temperatures, as well as a narrow gap, p-type semiconductor with conductivity of 0.01 S/cm, a calculated band gap of 0.36 eV, and a large Seebeck coefficient at room temperature of +160 μV/K []. | 10.1016-j.jssc.2019.03.009.xml |  |  |  |  | comma-level | conductivity | Structures, properties, and potential applications of rare earth-noble metal tellurides | Elsevier | 2019 | yes
23006 | ['DyCuTe2'] | DyCuTe2 | Conductivity | Conductivity2 |  | [295] | 295 | Kelvin^(1.0) |  | [1250.0] | 1250 | Meter^(-1.0) Siemens^(1.0) |  |  | ({ at room temperature }: the room temperature electrical conductivities of DyCuTe2 and ErCuTe2 are an order of magnitude lower (12.5 S/cm and 50 S/cm respectively) [] when reported in the monoclinic space group (XIV)) FROM: For example, the room temperature electrical conductivities of DyCuTe2 and ErCuTe2 are an order of magnitude lower (12.5 S/cm and 50 S/cm respectively) [] when reported in the monoclinic space group (XIV) than they are in their most recent report (∼840 S/cm and ∼950 S/cm respectively) [] as trigonal structures (IX). | 10.1016-j.jssc.2019.03.009.xml |  |  |  |  | comma-level | electrical conductivities | Structures, properties, and potential applications of rare earth-noble metal tellurides | Elsevier | 2019 | yes
23007 | ['GdCu1+xTe2'] | GdCu1+xTe2 | Conductivity | Conductivity2 |  | [540.0] | 540 | Kelvin^(1.0) | [540.0] | [3300.0, 5800.0] | 4550 | Meter^(-1.0) Siemens^(1.0) | Cu doping |  | (Recent reports of structure XIV on Cu doping in GdCu1+xTe2 also demonstrate a range of conductivities of 33–58 S/cm as well as a range of Seebeck coefficients of 172–236 μV/K (leading to an overall maximum zT of 0.21 at 540 K for GdCu1.25Te2) []) FROM: Recent reports of structure XIV on Cu doping in GdCu1+xTe2 also demonstrate a range of conductivities of 33–58 S/cm as well as a range of Seebeck coefficients of 172–236 μV/K (leading to an overall maximum zT of 0.21 at 540 K for GdCu1.25Te2) [], however there is no data on a structure IX analogue available for comparison. | 10.1016-j.jssc.2019.03.009.xml |  |  |  |  | comma-level | conductivities | Structures, properties, and potential applications of rare earth-noble metal tellurides | Elsevier | 2019 | yes
23008 | ['Na0.2Ag2.8EuTe4'] | Na0.2Ag2.8EuTe4 | Conductivity | Conductivity2 |  | [295] | 295 | Kelvin^(1.0) |  | [16500.0] | 16500 | Meter^(-1.0) Siemens^(1.0) |  |  | ({ at room temperature }: KCu2EuTe4 has a higher room temperature conductivity (165 S/cm vs 12 S/cm for Na0.2Ag2.8EuTe4) and lower Seebeck coefficient (23 μV/K vs 70 μV/K for Na0.2Ag2.8EuTe4).) FROM: In line with these distinctions, KCu2EuTe4 has a higher room temperature conductivity (165 S/cm vs 12 S/cm for Na0.2Ag2.8EuTe4) and lower Seebeck coefficient (23 μV/K vs 70 μV/K for Na0.2Ag2.8EuTe4). | 10.1016-j.jssc.2019.03.009.xml |  |  |  |  | comma-level | conductivity | Structures, properties, and potential applications of rare earth-noble metal tellurides | Elsevier | 2019 | yes
23009 | ['La0.7Sr0.3MnO3+δ'] | La0.7Sr0.3MnO3+δ | Conductivity | Conductivity2 | ionic | [1073.0] | 1073 | Kelvin^(1.0) | [800.0] | [0.053] | 0.053 | Meter^(-1.0) Siemens^(1.0) |  |  | (The ionic conductivity calculated with the use of proposed model for La0.7Sr0.3MnO3+δ was 5.3×10−4 S cm−1 at 800 °C and the activation energy of ionic conductivity was found to be (0.60±0.02) eV.) FROM: The ionic conductivity calculated with the use of proposed model for La0.7Sr0.3MnO3+δ was 5.3×10−4 S cm−1 at 800 °C and the activation energy of ionic conductivity was found to be (0.60±0.02) eV. | 10.1016-j.jpcs.2016.01.005.xml |  |  |  |  | comma-level | ionic conductivity | Determination of the ionic conductivity of Sr-doped lanthanum manganite by modified Hebb–Wagner technique | Elsevier | 2016 | no
23010 | ['La0.7Sr0.3MnO3'] | La0.7Sr0.3MnO3 | Conductivity | Conductivity2 | ionic | [1073.0] | 1073 | Kelvin^(1.0) | [800.0] | [0.053] | 0.053 | Meter^(-1.0) Siemens^(1.0) |  |  | (The ionic conductivity of La0.7Sr0.3MnO3 reaches 5.3 × 10−4 S cm−1 at 800 °C.) FROM: The ionic conductivity of La0.7Sr0.3MnO3 reaches 5.3 × 10−4 S cm−1 at 800 °C. | 10.1016-j.jpcs.2016.01.005.xml |  |  |  |  | comma-level | ionic conductivity | Determination of the ionic conductivity of Sr-doped lanthanum manganite by modified Hebb–Wagner technique | Elsevier | 2016 | no
23011 | ['La0.9Sr0.1MnO3+δ'] | La0.9Sr0.1MnO3+δ | Conductivity | Conductivity2 | ionic | [1073.0] | 1073 | Kelvin^(1.0) | [800.0] | [5.9e-06] | 5.9e-06 | Meter^(-1.0) Siemens^(1.0) |  |  | ( Endo et al. found a very low value of ionic conductivity for La0.9Sr0.1MnO3+δ (5.9×10−8 S cm−1 at 800 °C) using the Hebb–Wagner technique.) FROM: For example, Endo et al. found a very low value of ionic conductivity for La0.9Sr0.1MnO3+δ (5.9×10−8 S cm−1 at 800 °C) using the Hebb–Wagner technique. | 10.1016-j.jpcs.2016.01.005.xml |  |  |  |  | comma-level | ionic conductivity | Determination of the ionic conductivity of Sr-doped lanthanum manganite by modified Hebb–Wagner technique | Elsevier | 2016 | no
23012 | ['YSZ'] | YSZ | Conductivity | Conductivity2 | ionic | [1073.0] | 1073 | Kelvin^(1.0) | [800.0] | [3.3000000000000003] | 3.3 | Meter^(-1.0) Siemens^(1.0) |  |  | (The obtained value: 3.3×10−2 S cm−1 at 800 °C is in a good agreement with the ionic conductivity of dense YSZ at 800 °C given by Park et al. (σion=3.2×10−2 S cm−1 at 800 °C).) FROM: The obtained value: 3.3×10−2 S cm−1 at 800 °C is in a good agreement with the ionic conductivity of dense YSZ at 800 °C given by Park et al. (σion=3.2×10−2 S cm−1 at 800 °C). | 10.1016-j.jpcs.2016.01.005.xml |  |  |  |  | comma-level | ionic conductivity | Determination of the ionic conductivity of Sr-doped lanthanum manganite by modified Hebb–Wagner technique | Elsevier | 2016 | no
23013 | ['La0.7Sr0.3MnO3+δ'] | La0.7Sr0.3MnO3+δ | Conductivity | Conductivity2 | ionic | [1073.0] | 1073 | Kelvin^(1.0) | [800.0] | [0.053] | 0.053 | Meter^(-1.0) Siemens^(1.0) |  |  | (The ionic conductivity calculations for the dense La0.7Sr0.3MnO3+δ sample have shown that the proposed model based on diffusion processes and Boltzmann statistics allows obtaining values of ionic conductivity (5.3×10−4 S cm−1 at 800 °C) and activation energy for ionic conductivity: (0.60±0.03) eV in agreement with the previous literature reports.) FROM: The ionic conductivity calculations for the dense La0.7Sr0.3MnO3+δ sample have shown that the proposed model based on diffusion processes and Boltzmann statistics allows obtaining values of ionic conductivity (5.3×10−4 S cm−1 at 800 °C) and activation energy for ionic conductivity: (0.60±0.03) eV in agreement with the previous literature reports. | 10.1016-j.jpcs.2016.01.005.xml |  | processes |  |  | comma-level | ionic conductivity | Determination of the ionic conductivity of Sr-doped lanthanum manganite by modified Hebb–Wagner technique | Elsevier | 2016 | no
23014 | ['sodium–sulphur'] | sodium–sulphur | Conductivity | Conductivity2 |  | [573.0] | 573 | Kelvin^(1.0) | [300.0] | [10.0] | 10 | Meter^(-1.0) Siemens^(1.0) |  |  | ( the well-known is sodium-beta-alumina and was chosen to be the best candidate for use in sodium–sulphur batteries because of its high Na+-conductivity of ≈0.1 S cm−1 at the temperature of 300 °C .) FROM: Of the existing Na+ conducting solid electrolytes, the well-known is sodium-beta-alumina and was chosen to be the best candidate for use in sodium–sulphur batteries because of its high Na+-conductivity of ≈0.1 S cm−1 at the temperature of 300 °C . | 10.1016-j.ceramint.2011.07.006.xml |  |  |  |  | comma-level | conductivity | Wet chemical synthesis and characterization of Na+-conducting sodium dysprosium silicates | Elsevier | 2012 | no
23015 | ['Na5DySi4O12'] | Na5DySi4O12 | Conductivity | Conductivity2 |  | [343.0] | 343 | Kelvin^(1.0) | [70.0] | [1.0] | 1 | Meter^(-1.0) Siemens^(1.0) |  |  | ( Na5DySi4O12 was found to exhibit the maximum Na+-conductivity of ≈0.01 S cm−1 at 70 °C and highest current efficiency when used in electrolytic cells.) FROM: Among all the sodium rare earth silicates, Na5DySi4O12 was found to exhibit the maximum Na+-conductivity of ≈0.01 S cm−1 at 70 °C and highest current efficiency when used in electrolytic cells. | 10.1016-j.ceramint.2011.07.006.xml |  |  |  |  | comma-level | conductivity | Wet chemical synthesis and characterization of Na+-conducting sodium dysprosium silicates | Elsevier | 2012 | no
23016 | ['Na5YSi4O12'] | Na5YSi4O12 | Conductivity | Conductivity2 | ionic | [573.0] | 573 | Kelvin^(1.0) | [300.0] | [10.0] | 10 | Meter^(-1.0) Siemens^(1.0) |  |  | (They had synthesized Na5YSi4O12 with stable N5-type (Na5RESi4O12) crystal structure that exhibited very high Na+ ion conductivity of ≈0.1 S cm−1 at 300 °C with an activation energy Ea = 20 kJ mol−1.) FROM: They had synthesized Na5YSi4O12 with stable N5-type (Na5RESi4O12) crystal structure that exhibited very high Na+ ion conductivity of ≈0.1 S cm−1 at 300 °C with an activation energy Ea = 20 kJ mol−1. | 10.1016-j.ceramint.2011.07.006.xml |  |  |  |  | comma-level | ion conductivity | Wet chemical synthesis and characterization of Na+-conducting sodium dysprosium silicates | Elsevier | 2012 | no
23017 | ['Bi2Te3 film'] | Bi2Te3 film | Conductivity | Conductivity2 |  | [295] | 295 | Kelvin^(1.0) | [380.0] | [2.1700000000000002e-05] | 2.17e-05 | Meter^(-1.0) Siemens^(1.0) |  |  | (The electrical conductivity of Bi2Te3 film is 2.17 × 10^5 S/m at room temperature and slightly decreases to 1.7 × 10^5 S/m with increasing temperature to 380 K) FROM: The electrical conductivity of Bi2Te3 film is 2.17 × 10^5 S/m at room temperature and slightly decreases to 1.7 × 10^5 S/m with increasing temperature to 380 K, while the Bi film is around 6.5 × 10^4 S/m in the whole measured temperature range. | 10.1007-s10853-019-03596-4.txt |  |  |  |  | comma-level | electrical conductivity | Characterization of commercial thermoelectric organic composite thin films | Springer | 2019 | no
23018 | ['PbTe'] | PbTe | Conductivity | Conductivity2 |  | [700.0] | 700 | Kelvin^(1.0) | [700.0] | [12040.0] | 12040 | Meter^(-1.0) Siemens^(1.0) |  |  | ( PbTe micropeony with higher electrical conductivity can reach to 120.4 S cm−1 at the temperature of 700 K) FROM: Comparing with the measured electrical conductivity of the two samples, PbTe micropeony with higher electrical conductivity can reach to 120.4 S cm−1 at the temperature of 700 K, while hollow sphere like PbTe is only 82.8 S cm−1 at the same temperature. | 10.1039-c0ce00455c.html |  |  |  |  | comma-level | electrical conductivity | PbTe hierarchical nanostructures: solvothermal synthesis, growth mechanism and their electrical conductivities | RSC | 2011 | no
23019 | ['PbTe'] | PbTe | Conductivity | Conductivity2 |  | [700.0] | 700 | Kelvin^(1.0) | [700.0] | [8280.0] | 8280 | Meter^(-1.0) Siemens^(1.0) |  |  | ({ electrical conductivity at 700 K }: while hollow sphere like PbTe is only 82.8 S cm−1 at the same temperature.) FROM: Comparing with the measured electrical conductivity of the two samples, PbTe micropeony with higher electrical conductivity can reach to 120.4 S cm−1 at the temperature of 700 K, while hollow sphere like PbTe is only 82.8 S cm−1 at the same temperature. | 10.1039-c0ce00455c.html |  |  |  |  | comma-level | electrical conductivity | PbTe hierarchical nanostructures: solvothermal synthesis, growth mechanism and their electrical conductivities | RSC | 2011 | no
23020 | ['MWCNT'] | MWCNT | Conductivity | Conductivity2 |  | [295] | 295 | Kelvin^(1.0) |  | [35700.0] | 35700 | Meter^(-1.0) Siemens^(1.0) |  |  | (The high n-type Seebeck coefficient for MWCNT mats with 4.25 wt% iron nanoparticles was −56 μV K−1 with a good electrical conductivity of 357 S cm−1 at room temperature after being doped with 1) FROM: The high n-type Seebeck coefficient for MWCNT mats with 4.25 wt% iron nanoparticles was −56 μV K−1 with a good electrical conductivity of 357 S cm−1 at room temperature after being doped with 1,3-dimethyl-2-phenyl-2,3-dihydro-1H-benzimidazole (N-DMBI) (MWCNT–N-DMBI). | 10.1039-d0ta03247f.html |  |  |  |  | comma-level | electrical conductivity | Double doping approach for unusually stable and large n-type thermoelectric voltage from p-type multi-walled carbon nanotube mats | RSC | 2020 | no
23021 | ['AgSbSe2'] | AgSbSe2 | Conductivity | Conductivity2 |  | [295] | 295 | Kelvin^(1.0) |  | [1380.0] | 1380 | Meter^(-1.0) Siemens^(1.0) |  |  | (AgSbSe2 was characterized by a relatively low σ, which increased from 1380 S m−1 at ambient temperature up) FROM: AgSbSe2 was characterized by a relatively low σ, which increased from 1380 S m−1 at ambient temperature up to 1700 S m−1 at 600 K. | 10.1039-c6tc00893c.html |  |  |  |  | comma-level | σ | Colloidal AgSbSe2 nanocrystals: surface analysis, electronic doping and processing into thermoelectric nanomaterials | RSC | 2016 | yes
23022 | ['AgSb0.98Bi0.02Se2'] | AgSb0.98Bi0.02Se2 | Conductivity | Conductivity2 |  | [618.0] | 618 | Kelvin^(1.0) | [618.0] | [5970.0] | 5970 | Meter^(-1.0) Siemens^(1.0) |  |  | ({ electrical conductivity }: 5970 S m−1 at 618 K in AgSb0.98Bi0.02Se2.) FROM: The introduction of an atomic 0.5% Bi significantly enhanced the electrical conductivity, which increased from 4520 S m−1 at room temperature to 5970 S m−1 at 618 K in AgSb0.98Bi0.02Se2. | 10.1039-c6tc00893c.html |  |  |  |  | comma-level | electrical conductivity | Colloidal AgSbSe2 nanocrystals: surface analysis, electronic doping and processing into thermoelectric nanomaterials | RSC | 2016 | yes
23023 | ['Bi0.925In0.075CuSeO'] | Bi0.925In0.075CuSeO | Conductivity | Conductivity2 |  | [295] | 295 | Kelvin^(1.0) | [800.0] | [605.0] | 605 | Meter^(-1.0) Siemens^(1.0) |  |  | ( the electrical conductivity of Bi0.925In0.075CuSeO is 605 S/m at room temperature and increases to 5018 S/m at 800 K) FROM: Especially, the electrical conductivity of Bi0.925In0.075CuSeO is 605 S/m at room temperature and increases to 5018 S/m at 800 K, while that is 189 S/m and 2800 S/m in BiCuSeO, respectively. | 10.1016-j.apsusc.2018.12.231.xml |  |  |  |  | comma-level | electrical conductivity | Isoelectronic indium doping for thermoelectric enhancements in BiCuSeO | Elsevier | 2019 | no
23024 | ['BiCuSeO'] | BiCuSeO | Conductivity | Conductivity2 |  | [295] | 295 | Kelvin^(1.0) |  | [189.0] | 189 | Meter^(-1.0) Siemens^(1.0) |  |  | ({ electrical conductivity at room temperature }: while that is 189 S/m and 2800 S/m in BiCuSeO) FROM: Especially, the electrical conductivity of Bi0.925In0.075CuSeO is 605 S/m at room temperature and increases to 5018 S/m at 800 K, while that is 189 S/m and 2800 S/m in BiCuSeO, respectively. | 10.1016-j.apsusc.2018.12.231.xml |  |  |  |  | comma-level | electrical conductivity | Isoelectronic indium doping for thermoelectric enhancements in BiCuSeO | Elsevier | 2019 | no
23025 | ['Bi2Te3'] | Bi2Te3 | Conductivity | Conductivity2 |  | [100.0] | 100 | Kelvin^(1.0) | [100.0] | [350000.0] | 350000 | Meter^(-1.0) Siemens^(1.0) |  |  | (The electrical conductivity for parent compound Bi2Te3 (3500 S/cm) at 100 K is ) FROM: The electrical conductivity for parent compound Bi2Te3 (3500 S/cm) at 100 K is comparable with the previously reported n-type Bi2Te3 (3000–4000 S/cm, depending upon samples). | 10.1007-s13391-018-0015-4.txt |  |  |  |  | comma-level | electrical conductivity | Thermoelectric Properties in Fermi Level Tuned Topological Materials (Bi1-xSnx)2Te3 | Springer | 2018 | no
23026 | ['n-type Bi2Te3'] | n-type Bi2Te3 | Conductivity | Conductivity2 |  | [100.0] | 100 | Kelvin^(1.0) | [100.0] | [300000.0, 400000.0] | 350000 | Meter^(-1.0) Siemens^(1.0) |  |  | ({ electrical conductivity at 100 K }: the previously reported n-type Bi2Te3 (3000–4000 S/cm) FROM: The electrical conductivity for parent compound Bi2Te3 (3500 S/cm) at 100 K is comparable with the previously reported n-type Bi2Te3 (3000–4000 S/cm, depending upon samples). | 10.1007-s13391-018-0015-4.txt |  |  |  |  | comma-level | electrical conductivity | Thermoelectric Properties in Fermi Level Tuned Topological Materials (Bi1-xSnx)2Te3 | Springer | 2018 | no
23027 | ['POSS'] | POSS | Conductivity | Conductivity2 |  | [295] | 295 | Kelvin^(1.0) |  | [11.05] | 11.05 | Meter^(-1.0) Siemens^(1.0) |  |  | (Electrical characterization conducted by casting thin films either by spin coating or drop casting on glass substrates showed subohmic semiconductor behavior with electrical conductivity of 110.5 × 10−3 S cm−1 for POSS-ANT and 11.76 × 10−3 S cm−1 for POSS-PDI-POSS at room temperature.) FROM: Electrical characterization conducted by casting thin films either by spin coating or drop casting on glass substrates showed subohmic semiconductor behavior with electrical conductivity of 110.5 × 10−3 S cm−1 for POSS-ANT and 11.76 × 10−3 S cm−1 for POSS-PDI-POSS at room temperature. | 10.1039-c5ra00183h.html |  | casting |  |  | comma-level | electrical conductivity | Fused arene-functionalized polyhedral oligomeric silsesquioxanes as thermoelectric materials | RSC | 2015 | no
23028 | ['POSS'] | POSS | Conductivity | Conductivity2 |  | [295] | 295 | Kelvin^(1.0) |  | [11.53] | 11.53 | Meter^(-1.0) Siemens^(1.0) |  |  | (The temperature dependence IV curves obtained for the test devices prepared from drop casting of PDI-POSS-PDI exhibit a noticeable improvement in electrical conductivity with the highest conductivity of 115.3 × 10−3 S cm−1 where as POSS-ANT shows no improvement in conductivity above the room temperature.) FROM: The temperature dependence IV curves obtained for the test devices prepared from drop casting of PDI-POSS-PDI exhibit a noticeable improvement in electrical conductivity with the highest conductivity of 115.3 × 10−3 S cm−1 where as POSS-ANT shows no improvement in conductivity above the room temperature. | 10.1039-c5ra00183h.html |  | dropcasting |  |  | comma-level | electrical conductivity | Fused arene-functionalized polyhedral oligomeric silsesquioxanes as thermoelectric materials | RSC | 2015 | no
23029 | ['POSS'] | POSS | Conductivity | Conductivity2 |  | [295] | 295 | Kelvin^(1.0) |  | [11.05] | 11.05 | Meter^(-1.0) Siemens^(1.0) |  |  | (The current–voltage (IV) curve for the spin-coated devices of POSS-ANT at room temperature shows maximum current of 4.38 mA at 1 V (see Fig. 4 – left) with the high electrical conductivity of 110.5 × 10−3 S cm−1.) FROM: The current–voltage (IV) curve for the spin-coated devices of POSS-ANT at room temperature shows maximum current of 4.38 mA at 1 V (see Fig. 4 – left) with the high electrical conductivity of 110.5 × 10−3 S cm−1. | 10.1039-c5ra00183h.html |  | spin |  |  | comma-level | electrical conductivity | Fused arene-functionalized polyhedral oligomeric silsesquioxanes as thermoelectric materials | RSC | 2015 | no
23030 | ['POSS'] | POSS | Conductivity | Conductivity2 |  | [295] | 295 | Kelvin^(1.0) |  | [11.05] | 11.05 | Meter^(-1.0) Siemens^(1.0) |  |  | (POSS-ANT was found to be a promising candidate having a maximum power factor of 2.8 × 103 μW K−2 m−1 and the electrical conductivity of 110.5 × 10−3 S cm−1 at room temperature.) FROM: POSS-ANT was found to be a promising candidate having a maximum power factor of 2.8 × 103 μW K−2 m−1 and the electrical conductivity of 110.5 × 10−3 S cm−1 at room temperature. | 10.1039-c5ra00183h.html |  |  |  |  | comma-level | electrical conductivity | Fused arene-functionalized polyhedral oligomeric silsesquioxanes as thermoelectric materials | RSC | 2015 | no
23031 | ['La7Nb7'] | La7Nb7 | Conductivity | Conductivity2 |  | [423.0] | 423 | Kelvin^(1.0) | [423.0] | [106300.0] | 106300 | Meter^(-1.0) Siemens^(1.0) |  |  | (The La7Nb7 sample had a maximum σ of 1063 S cm−1 at 423 K) FROM: The La7Nb7 sample had a maximum σ of 1063 S cm−1 at 423 K, which decreased with increasing temperature to 298 S cm−1 at 1008 K. | 10.1039-c8tc02130a.html |  |  |  |  | comma-level | maximum σ | Broadening the temperature range for high thermoelectric performance of bulk polycrystalline strontium titanate by controlling the electronic transport properties | RSC | 2018 | no
23032 | ['LaBaCu0.9Co0.1FeO5'] | LaBaCu0.9Co0.1FeO5 | Conductivity | Conductivity2 |  | [670.0] | 670 | Kelvin^(1.0) | [670.0] | [9000.0] | 9000 | Meter^(-1.0) Siemens^(1.0) |  |  | ({ conductivity }: reaching a maximum in the LaBaCu0.9Co0.1FeO5 + δ solid solution (}~90 S/cm near 670 K).) FROM: The conductivity of the ferrocuprates increases with Cu3+ content, reaching a maximum in the LaBaCu0.9Co0.1FeO5 + δ solid solution (}~90 S/cm near 670 K). | 10.1134-S0020168508070157.txt |  |  |  |  | comma-level | conductivity | Effect of heterovalent substitutions in the Cu and Fe sites on the thermal expansion and electrical properties of the layered ferrocuprate LaBaCuFeO5 + δ | Springer | 2008 | no
23033 | ['pristine PANI'] | pristine PANI | Conductivity | Conductivity2 |  | [423.0] | 423 | Kelvin^(1.0) | [150.0] | [0.16999999999999998] | 0.17 | Meter^(-1.0) Siemens^(1.0) |  |  | ( which has not ever reported for pristine PANI and also with a moderate electrical conductivity of 0.0017 S/cm at 150 °C.) FROM: Our recipe with low degree of protonation resulted in semiconductor-to-metallic transformation point with a composite that has a superior Seebeck coefficient of 158 µV/k, which has not ever reported for pristine PANI and also with a moderate electrical conductivity of 0.0017 S/cm at 150 °C. | 10.1007-s00339-019-2822-3.txt |  |  |  |  | comma-level | electrical conductivity | Low-temperature thermoelectric performance of novel polyaniline/iron oxide composites with superior Seebeck coefficient | Springer | 2019 | no
23034 | ['ferric oxide'] | ferric oxide | Conductivity | Conductivity2 |  | [423.0] | 423 | Kelvin^(1.0) | [150.0] | [0.0017] | 0.0017 | Meter^(-1.0) Siemens^(1.0) |  |  | (These nano/micro-structured capsules of polyaniline within ferric oxide layer are as a potential candidate for thermoelectric devices, especially with the obtained superior record of S (158 µV/K) and moderate σ value (0.0017 S/m) at relatively low temperature (~ 150 °C).) FROM: These nano/micro-structured capsules of polyaniline within ferric oxide layer are as a potential candidate for thermoelectric devices, especially with the obtained superior record of S (158 µV/K) and moderate σ value (0.0017 S/m) at relatively low temperature (~ 150 °C). | 10.1007-s00339-019-2822-3.txt |  | low temperature |  |  | comma-level | σ | Low-temperature thermoelectric performance of novel polyaniline/iron oxide composites with superior Seebeck coefficient | Springer | 2019 | no
23035 | ['Cu2Se'] | Cu2Se | Conductivity | Conductivity2 |  | [338.0] | 338 | Kelvin^(1.0) | [65.0] | [18700.0] | 18700 | Meter^(-1.0) Siemens^(1.0) |  |  | (Compared with Cu2Se, the electrical conductivity (σ) of Bi2Se3 is lower, and it first decreases from 187 S/cm at 65 °C) FROM: Compared with Cu2Se, the electrical conductivity (σ) of Bi2Se3 is lower, and it first decreases from 187 S/cm at 65 °C to 160 S/cm at 140 °C, and then increases to 205 S/cm at 230 °C. | 10.1016-j.nanoen.2015.04.024.xml |  |  |  |  | comma-level | electrical conductivity | Robust scalable synthesis of surfactant-free thermoelectric metal chalcogenide nanostructures | Elsevier | 2015 | no
23036 | ['MoS2 powder'] | MoS2 powder | Conductivity | Conductivity2 |  | [295] | 295 | Kelvin^(1.0) |  | [36500.0] | 36500 | Meter^(-1.0) Siemens^(1.0) |  |  | ({ at room temperature }: Although the work did not use nanosheets but rather spark-plasma-sintered (SPS) MoS2 powder, a notable advance in the thermoelectric performance of TMDCs was achieved by Kong et al. through the use of MoO2 nanoinclusions, with a room temperature Seebeck coefficient, electrical conductivity, and power factor of – 335 μV K−1, 365 S cm−1, and 434 μW m−1 K−2.) FROM: Although the work did not use nanosheets but rather spark-plasma-sintered (SPS) MoS2 powder, a notable advance in the thermoelectric performance of TMDCs was achieved by Kong et al. through the use of MoO2 nanoinclusions, with a room temperature Seebeck coefficient, electrical conductivity, and power factor of – 335 μV K−1, 365 S cm−1, and 434 μW m−1 K−2. | 10.1039-c9nr07406f.html |  | SPS |  |  | comma-level | electrical conductivity | 2D and 3D nanostructuring strategies for thermoelectric materials | RSC | 2019 | no
23037 | ['Li2O–FeO–V2O5–P2O5'] | Li2O–FeO–V2O5–P2O5 | Conductivity | Conductivity2 |  | [295] | 295 | Kelvin^(1.0) |  | [1.0] | 1 | Meter^(-1.0) Siemens^(1.0) |  |  | ( electrical conductivity of nanocrystallized glass of Li2O–FeO–V2O5–P2O5 olivine-like system reached almost 10−2 S/cm at room temperature .) FROM: For example, electrical conductivity of nanocrystallized glass of Li2O–FeO–V2O5–P2O5 olivine-like system reached almost 10−2 S/cm at room temperature . | 10.1016-j.ssi.2016.11.031.xml |  |  |  |  | comma-level | electrical conductivity | Nature of electronic conductivity in olivine-like glasses and nanomaterials of Li2O–FeO–V2O5–P2O5 system | Elsevier | 2017 | no
23038 | ['Ti3C2Tx films'] | Ti3C2Tx films | Conductivity | Conductivity2 |  | [548.5555555555555] | 548.5556 | Kelvin^(1.0) | [528.0] | [22000.0] | 22000 | Meter^(-1.0) Siemens^(1.0) |  |  | (In comparison to neat PVA or Ti3C2Tx films, the flexible Ti3C2Tx/PVA composite film showed an increase of mechanical strength, a high conductivity of 2.2 × 104 S m-1 and an outstanding volumetric capacitance as high as 528 F cm-3 at 2 mV s-1.) FROM: In comparison to neat PVA or Ti3C2Tx films, the flexible Ti3C2Tx/PVA composite film showed an increase of mechanical strength, a high conductivity of 2.2 × 104 S m-1 and an outstanding volumetric capacitance as high as 528 F cm-3 at 2 mV s-1. | 10.1016-j.mtener.2017.04.008.xml |  |  |  |  | comma-level | conductivity | Two-dimensional MXenes for energy storage and conversion applications | Elsevier | 2017 | no
23039 | ['CuO'] | CuO | Conductivity | Conductivity2 |  | [667.0] | 667 | Kelvin^(1.0) | [394.0] | [3.0] | 3 | Meter^(-1.0) Siemens^(1.0) |  |  | ( the value of 0.3 cm2 V−1 s−1 at 394 °C for CuO conditioned at 900 °C does not fit the conductivity value of 0.03 S cm−1 and a carrier concentration of 6.6×1019 cm−3.) FROM: For example, the value of 0.3 cm2 V−1 s−1 at 394 °C for CuO conditioned at 900 °C does not fit the conductivity value of 0.03 S cm−1 and a carrier concentration of 6.6×1019 cm−3. | 10.1016-j.snb.2003.10.012.xml |  |  |  |  | comma-level | conductivity | Gas adsorption effects on surface conductivity of nonstoichiometric CuO | Elsevier | 2004 | no
23040 | ['Ba24Ge100'] | Ba24Ge100 | Conductivity | Conductivity2 |  | [295] | 295 | Kelvin^(1.0) |  | [200000.0] | 200000 | Meter^(-1.0) Siemens^(1.0) |  |  | ( the type-III Ba24Ge100 clathrates possess a high electrical conductivity (about 2×105 Sm−1) at room temperature .) FROM: Compared to other clathrates, the type-III Ba24Ge100 clathrates possess a high electrical conductivity (about 2×105 Sm−1) at room temperature . | 10.1016-j.jssc.2017.06.025.xml |  |  |  |  | comma-level | electrical conductivity | Thermoelectric properties of Cu/Ag doped type-III Ba24Ge100 clathrates | Elsevier | 2017 | no
23041 | ['PIDT-EDOT'] | PIDT-EDOT | Conductivity | Conductivity2 |  | [295] | 295 | Kelvin^(1.0) |  | [2.7] | 2.7 | Meter^(-1.0) Siemens^(1.0) |  |  | ({ at room temperature }: The electrical conductivities of PIDT-EDOT and PIDTT-EDOT were 0.027 Scm−1 and 2.476 S cm−1) FROM: The electrical conductivities of PIDT-EDOT and PIDTT-EDOT were 0.027 Scm−1 and 2.476 S cm−1, respectively, at room temperature. | 10.1016-j.reactfunctpolym.2019.05.015.xml |  |  |  |  | comma-level | electrical conductivities | Effect of backbone structure on the thermoelectric performance of indacenodithiophene-based conjugated polymers | Elsevier | 2019 | no
23042 | ['Mg2Si'] | Mg2Si | Conductivity | Conductivity2 |  | [295] | 295 | Kelvin^(1.0) |  | [5680.0] | 5680 | Meter^(-1.0) Siemens^(1.0) |  |  | (The electrical conductivity of Mg2Si n-type at room temperature is 56.8 S/cm and possesses a carrier concentration of 2.24×1018 cm−3 at room temperature .) FROM: The electrical conductivity of Mg2Si n-type at room temperature is 56.8 S/cm and possesses a carrier concentration of 2.24×1018 cm−3 at room temperature . | 10.1016-j.rser.2014.05.060.xml |  |  |  |  | comma-level | electrical conductivity | Recent advances on Mg2Si1−x Sn x materials for thermoelectric generation | Elsevier | 2014 | no
23043 | ['TiO2–RGO nanocomposites'] | TiO2–RGO nanocomposites | Conductivity | Conductivity2 |  | [295] | 295 | Kelvin^(1.0) |  | [0.007000000000000001] | 0.007 | Meter^(-1.0) Siemens^(1.0) |  |  | ({ at room temperature }: the electrical conductivities of the TiO2–RGO nanocomposites increased drastically by six orders of magnitude upon increasing the RGO content from 0 wt% (7 × 10−5 S cm−1)) FROM: Although the TiO2 nanocomposite without RGO exhibited almost insulating behavior, the electrical conductivities of the TiO2–RGO nanocomposites increased drastically by six orders of magnitude upon increasing the RGO content from 0 wt% (7 × 10−5 S cm−1) to 4 wt% (20.9 S cm−1) at room temperature. | 10.1039-c7nr00911a.html |  |  |  |  | comma-level | electrical conductivities | A gigantically increased ratio of electrical to thermal conductivity and synergistically enhanced thermoelectric properties in interface-controlled TiO2–RGO nanocomposites | RSC | 2017 | no
23044 | ['STNO : CaO'] | STNO : CaO | Conductivity | Conductivity2 |  | [295] | 295 | Kelvin^(1.0) |  | [12500.0] | 12500 | Meter^(-1.0) Siemens^(1.0) |  |  | (For STNO:CaO the σ drops with temperature from 125 S/cm at room temperature) FROM: For STNO:CaO the σ drops with temperature from 125 S/cm at room temperature to 107 S/cm at 650 °C, and a change from semiconducting at lower temperature to metal behavior at higher temperature can be seen at 250 °C. | 10.1007-s10853-016-0048-8.txt |  |  |  |  | comma-level | σ | Lowering the thermal conductivity of Sr(Ti0.8Nb0.2)O3 by SrO and CaO doping: microstructure and thermoelectric properties | Springer | 2016 | no
23045 | ['STNO : SrO'] | STNO : SrO | Conductivity | Conductivity2 |  | [295] | 295 | Kelvin^(1.0) |  | [6050.0] | 6050 | Meter^(-1.0) Siemens^(1.0) |  |  | ( the σ for STNO:SrO shows a slight enhancement with increasing temperature from 60.5 S/cm at room temperature) FROM: On the other hand, the σ for STNO:SrO shows a slight enhancement with increasing temperature from 60.5 S/cm at room temperature to 64.0 S/cm at 650 °C. | 10.1007-s10853-016-0048-8.txt |  |  |  |  | comma-level | σ | Lowering the thermal conductivity of Sr(Ti0.8Nb0.2)O3 by SrO and CaO doping: microstructure and thermoelectric properties | Springer | 2016 | no
23046 | ['pristine SnTe'] | pristine SnTe | Conductivity | Conductivity2 |  | [295] | 295 | Kelvin^(1.0) |  | [803300.0] | 803300 | Meter^(-1.0) Siemens^(1.0) |  |  | ({ at room - temperature }: the room-temperature σ decreases from ~8033 Scm−1 of the pristine SnTe) FROM: Particularly, the room-temperature σ decreases from ~8033 Scm−1 of the pristine SnTe to ~5318 Scm−1 of (SnTe)0.90(AgCl)0.10. b shows the measured nP and μP as a function of x. | 10.1016-j.susmat.2020.e00183.xml |  |  |  |  | comma-level | σ | Crowding-out effect strategy using AgCl for realizing a super low lattice thermal conductivity of SnTe | Elsevier | 2020 | no
23047 | ['(SnTe)0.90(AgCl)0.10.'] | (SnTe)0.90(AgCl)0.10. | Conductivity | Conductivity2 |  | [295] | 295 | Kelvin^(1.0) |  | [531800.0] | 531800 | Meter^(-1.0) Siemens^(1.0) |  |  | ({ σ at room - temperature }: ~5318 Scm−1 of (SnTe)0.90(AgCl)0.10. b shows the measured nP and μP as a function of x.) FROM: Particularly, the room-temperature σ decreases from ~8033 Scm−1 of the pristine SnTe to ~5318 Scm−1 of (SnTe)0.90(AgCl)0.10. b shows the measured nP and μP as a function of x. | 10.1016-j.susmat.2020.e00183.xml |  |  |  |  | comma-level | σ | Crowding-out effect strategy using AgCl for realizing a super low lattice thermal conductivity of SnTe | Elsevier | 2020 | no
23049 | ['La0.8Sr0.2Co0.8Fe0.2O3'] | La0.8Sr0.2Co0.8Fe0.2O3 | Conductivity | Conductivity2 |  | [1073.0] | 1073 | Kelvin^(1.0) | [800.0] | [2400.0] | 2400 | Meter^(-1.0) Siemens^(1.0) |  |  | ( Dutta et al. measured a conductivity of 24 S cm−1 at 800 °C for La0.8Sr0.2Co0.8Fe0.2O3 sample *process*.) FROM: For example, Dutta et al. measured a conductivity of 24 S cm−1 at 800 °C for La0.8Sr0.2Co0.8Fe0.2O3 sample sintered at 1050 °C. | 10.1016-j.ceramint.2013.03.063.xml |  | sintered at 1050 °C |  |  | comma-level | conductivity | Structural and electrical properties of La0.7Sr0.3Co0.5Fe0.5O3 powders synthesized by solid state reaction | Elsevier | 2013 | no
23050 | ['Al–Si coating'] | Al–Si coating | Conductivity | Conductivity2 |  | [295] | 295 | Kelvin^(1.0) |  | [130000.0] | 130000 | Meter^(-1.0) Siemens^(1.0) |  |  | ({ at room temperature }: the estimated value of Al–Si coating conductivity is 0.13 MS m−1.) FROM: At room temperature, the estimated value of Al–Si coating conductivity is 0.13 MS m−1. | 10.1016-j.jmatprotec.2017.11.009.xml |  |  |  |  | comma-level | conductivity | Coating effects on contact conditions in resistance spot weldability | Elsevier | 2018 | no
23051 | ['CuFeS2nanoparticles'] | CuFeS2nanoparticles | Conductivity | Conductivity2 |  | [300.0] | 300 | Kelvin^(1.0) | [300.0] | [87.4] | 87.4 | Meter^(-1.0) Siemens^(1.0) |  |  | (The electrical conductivity (Fig. 3a) of CuFeS2nanoparticles increases from 87.4 S m−1 at 300 K) FROM: The electrical conductivity (Fig. 3a) of CuFeS2nanoparticles increases from 87.4 S m−1 at 300 K to 326.5 S m−1 at 500 K. Fig. 3b shows the temperature dependence of the Seebeck coefficient in CuFeS2nanoparticles. | 10.1039-c2nr31193c.html |  |  |  |  | comma-level | electrical conductivity | A facile synthetic approach for copper iron sulfide nanocrystals with enhanced thermoelectric performance | RSC | 2012 | no
23052 | ['CuFeS2nanoparticles'] | CuFeS2nanoparticles | Conductivity | Conductivity2 |  | [500.0] | 500 | Kelvin^(1.0) | [500.0] | [326.5] | 326.5 | Meter^(-1.0) Siemens^(1.0) |  |  | ({ electrical conductivity }: 326.5 S m−1 at 500 K. Fig. 3b shows the temperature dependence of the Seebeck coefficient in CuFeS2nanoparticles.) FROM: The electrical conductivity (Fig. 3a) of CuFeS2nanoparticles increases from 87.4 S m−1 at 300 K to 326.5 S m−1 at 500 K. Fig. 3b shows the temperature dependence of the Seebeck coefficient in CuFeS2nanoparticles. | 10.1039-c2nr31193c.html |  |  |  |  | comma-level | electrical conductivity | A facile synthetic approach for copper iron sulfide nanocrystals with enhanced thermoelectric performance | RSC | 2012 | no
23053 | ['doped SnTe0.85Se0.15'] | doped SnTe0.85Se0.15 | Conductivity | Conductivity2 |  | [295] | 295 | Kelvin^(1.0) |  | [167000.0] | 167000 | Meter^(-1.0) Siemens^(1.0) |  |  | ({ at room temperature }: the room temperature σ of 1.5 mol% In doped SnTe0.85Se0.15 is measured to be 1670 S cm−1) FROM: Typically, the room temperature σ of 1.5 mol% In doped SnTe0.85Se0.15 is measured to be 1670 S cm−1, which decreases to 640 S cm−1 at 855 K, showing a typical degenerate semiconductor behavior. | 10.1039-c4ta01333f.html |  |  |  |  | comma-level | σ | Lead-free thermoelectrics: promising thermoelectric performance in p-type SnTe1−xSex system | RSC | 2014 | no
23054 | ['transition metal oxides'] | transition metal oxides | Conductivity | Conductivity2 |  | [600.0] | 600 | Kelvin^(1.0) | [600.0] | [43000.0] | 43000 | Meter^(-1.0) Siemens^(1.0) |  |  | (Although the face-sharing configuration is not ideal for electron conduction in transition metal oxides, a recent study of this material for thermoelectric applications reports an electrical conductivity of 430 S cm−1 at 600 K .) FROM: Although the face-sharing configuration is not ideal for electron conduction in transition metal oxides, a recent study of this material for thermoelectric applications reports an electrical conductivity of 430 S cm−1 at 600 K . | 10.1016-j.solidstatesciences.2017.07.007.xml |  |  |  |  | comma-level | electrical conductivity | Synthesis and characterization of BaGa2O4 and Ba3Co2O6(CO3)0.6 compounds in the search of alternative materials for Proton Ceramic Fuel Cell (PCFC) | Elsevier | 2017 | no
23055 | ['pure Sr2FeTiO6'] | pure Sr2FeTiO6 | Conductivity | Conductivity2 |  | [890.1] | 890.1 | Kelvin^(1.0) | [890.1] | [415.3] | 415.3 | Meter^(-1.0) Siemens^(1.0) |  |  | ( pure Sr2FeTiO6 (STF) exhibits maximum conductivity value of 415.3 S m−1 at 890.1 K.) FROM: Among all the BSTF compositions, pure Sr2FeTiO6 (STF) exhibits maximum conductivity value of 415.3 S m−1 at 890.1 K. | 10.1039-c6ra09629h.html |  |  |  |  | comma-level | maximum conductivity | Environmentally friendly BaxSr2−xTiFeO6 double perovskite with enhanced thermopower for high temperature thermoelectric power generation | RSC | 2016 | no
23056 | ['GeTe'] | GeTe | Conductivity | Conductivity2 |  | [300.0] | 300 | Kelvin^(1.0) | [300.0] | [850000.0] | 850000 | Meter^(-1.0) Siemens^(1.0) |  |  | ({ at 300 K }: High carrier concentration in GeTe results in a high electrical conductivity of ∼8500 S cm−1) FROM: High carrier concentration in GeTe results in a high electrical conductivity of ∼8500 S cm−1, low Seebeck coefficient value of ∼30 μV K−1, and a perversely high total thermal conductivity of ∼8 W m−1 K−1 at 300 K, thus leading to a maximum zT value of 0.7 at 720 K. | 10.1039-c5qi00230c.html |  |  |  |  | comma-level | electrical conductivity | Reduction of thermal conductivity through nanostructuring enhances the thermoelectric figure of merit in Ge1−xBixTe | RSC | 2016 | no
23057 | ['Pristine GeTe'] | Pristine GeTe | Conductivity | Conductivity2 |  | [300.0] | 300 | Kelvin^(1.0) | [300.0] | [806700.0] | 806700 | Meter^(-1.0) Siemens^(1.0) |  |  | (Pristine GeTe exhibits the σ value of ∼8067 S cm−1 at 300 K) FROM: Pristine GeTe exhibits the σ value of ∼8067 S cm−1 at 300 K, which decreases to ∼2158 S cm−1 at 708 K. | 10.1039-c5qi00230c.html |  |  |  |  | comma-level | σ | Reduction of thermal conductivity through nanostructuring enhances the thermoelectric figure of merit in Ge1−xBixTe | RSC | 2016 | no
23058 | ['pristine MoS2'] | pristine MoS2 | Conductivity | Conductivity2 |  | [327.0] | 327 | Kelvin^(1.0) | [327.0] | [1.0] | 1 | Meter^(-1.0) Siemens^(1.0) |  |  | (The pristine MoS2 has the electrical conductivity at the level of 1 S m−1 at 327 K (Fig. 4a)) FROM: The pristine MoS2 has the electrical conductivity at the level of 1 S m−1 at 327 K (Fig. 4a), which is consistent with the previous report. | 10.1039-c6ta10219k.html |  |  |  |  | comma-level | electrical conductivity | Dramatically enhanced thermoelectric performance of MoS2 by introducing MoO2 nanoinclusions | RSC | 2017 | no
23059 | ['TiO2-x materials.'] | TiO2-x materials. | Conductivity | Conductivity2 |  | [973.0] | 973 | Kelvin^(1.0) | [973.0] | [62100.0] | 62100 | Meter^(-1.0) Siemens^(1.0) |  |  | ({ electrical conductivity }: TiO2-x materials., The electrical conductivities of the TiC0.5O0.5 samples prepared using 0, 5, 8 and 10 V anodization at 973 K are ~1074, ~731, ~682 and ~621 S cm-1, respectively.) FROM: All the samples exhibit a semiconducting behavior with relatively high electrical conductivity of the order 10^2 S cm-1 in the range between 300 and 1000 K, as presented in Figure 2a, and the increased electrical conductivity with temperature suggests a transition from extrinsic to intrinsic behavior, similarly to TiO2-x materials., The electrical conductivities of the TiC0.5O0.5 samples prepared using 0, 5, 8 and 10 V anodization at 973 K are ~1074, ~731, ~682 and ~621 S cm-1, respectively. | 10.1038-am.2015.36.txt |  |  |  |  | comma-level | electrical conductivity | High thermoelectric performance of all-oxide heterostructures with carrier double-barrier filtering effect | Springer | 2015 | no
23060 | ['Pb5Bi6Se14'] | Pb5Bi6Se14 | Conductivity | Conductivity2 |  | [271.0] | 271 | Kelvin^(1.0) | [271.0] | [65700.0] | 65700 | Meter^(-1.0) Siemens^(1.0) |  |  | (Pb5Bi6Se14 shows a power factor of 11.2 μW/cm·K2 with electrical conductivity of 657 S/cm and thermopower of -131 μV/K at 271 K.) FROM: Pb5Bi6Se14 shows a power factor of 11.2 μW/cm·K2 with electrical conductivity of 657 S/cm and thermopower of -131 μV/K at 271 K. | 10.1557-PROC-626-Z7.4.txt |  |  |  |  | comma-level | electrical conductivity | Compositional And Structural Modifications In Ternary Bismuth Chalcogenides And Their Thermoelectric Properties | Springer | 2000 | no
23061 | ['BaxSr2-xTiMoO6'] | BaxSr2-xTiMoO6 | Conductivity | Conductivity2 |  | [295] | 295 | Kelvin^(1.0) |  | [104.0, 105.0] | 104.5 | Meter^(-1.0) Siemens^(1.0) |  |  | ({ at room temperature }: It is evident from (a) that room temperature electrical conductivity of BaxSr2-xTiMoO6 samples is in the range of 104–105 S/m.) FROM: It is evident from (a) that room temperature electrical conductivity of BaxSr2-xTiMoO6 samples is in the range of 104–105 S/m. | 10.1016-j.jallcom.2017.03.264.xml |  |  |  |  | comma-level | electrical conductivity | Effect of Ba-doping on high temperature thermoelectric properties of Sr2TiMoO6 double perovskites | Elsevier | 2017 | no
23062 | ['MoS2-RGO'] | MoS2-RGO | Conductivity | Conductivity2 |  | [323.0] | 323 | Kelvin^(1.0) | [323.0] | [19.0] | 19 | Meter^(-1.0) Siemens^(1.0) |  |  | (The electrical conductivity of MoS2-RGO (0.19 S/cm at 323 K) is found to be ∼## % change as ) FROM: The electrical conductivity of MoS2-RGO (0.19 S/cm at 323 K) is found to be ∼171% higher as compared to the conductivity of MoS2 (0.07 S/cm at 323 K). | 10.1016-j.jallcom.2020.155673.xml |  |  |  |  | comma-level | electrical conductivity | Enhanced thermoelectric properties of MoS2 with the incorporation of reduced graphene oxide (RGO) | Elsevier | 2020 | no
23063 | ['MoS2'] | MoS2 | Conductivity | Conductivity2 |  | [323.0] | 323 | Kelvin^(1.0) | [323.0] | [7.000000000000001] | 7 | Meter^(-1.0) Siemens^(1.0) |  |  | ({ electrical conductivity }: the conductivity of MoS2 (0.07 S/cm at 323 K).) FROM: The electrical conductivity of MoS2-RGO (0.19 S/cm at 323 K) is found to be ∼171% higher as compared to the conductivity of MoS2 (0.07 S/cm at 323 K). | 10.1016-j.jallcom.2020.155673.xml |  |  |  |  | comma-level | electrical conductivity | Enhanced thermoelectric properties of MoS2 with the incorporation of reduced graphene oxide (RGO) | Elsevier | 2020 | no
23064 | ['PbS-0.067 % PbCl2-0.5 % Sb'] | PbS-0.067 % PbCl2-0.5 % Sb | Conductivity | Conductivity2 |  | [295] | 295 | Kelvin^(1.0) | [823.0] | [121900.0] | 121900 | Meter^(-1.0) Siemens^(1.0) |  |  | ( the σ of PbS-0.067%PbCl2-0.5%Sb sample is ~1219 Scm−1 at room temperature and decrease to ~191 Scm−1 at 823 K.) FROM: Typically, the σ of PbS-0.067%PbCl2-0.5%Sb sample is ~1219 Scm−1 at room temperature and decrease to ~191 Scm−1 at 823 K. | 10.1016-j.nanoen.2020.104826.xml |  |  |  |  | comma-level | σ | Multiscale structure and band configuration tuning to achieve high thermoelectric properties in n-type PbS bulks | Elsevier | 2020 | no
23065 | ['CsSnI3'] | CsSnI3 | Conductivity | Conductivity2 |  | [300.0] | 300 | Kelvin^(1.0) | [300.0] | [9861.0] | 9861 | Meter^(-1.0) Siemens^(1.0) |  |  | (The value of electrical conductivity is measured 98.61 S/cm for CsSnI3 while 310.44 S/cm for composite thin films at 300 K ( and) FROM: The value of electrical conductivity is measured 98.61 S/cm for CsSnI3 while 310.44 S/cm for composite thin films at 300 K ( and | 10.1016-j.orgel.2019.105488.xml |  |  |  |  | comma-level | electrical conductivity | Interface engineering using Y2O3 scaffold to enhance the thermoelectric performance of CsSnI3 thin film | Elsevier | 2020 | no
23066 | ['NaCl'] | NaCl | Conductivity | Conductivity2 |  | [277.0] | 277 | Kelvin^(1.0) | [4.0] | [1.23] | 1.23 | Meter^(-1.0) Siemens^(1.0) |  |  | (E. coli cells were centrifuged with 5000 ×g at 4 °C for 12 min, and the pelleted cells were washed by PBS (pH, 7.2 ± 0.1, 0.01 M NaH2PO4, 0.03 M Na2HPO4, and 0.09 M NaCl, electrical conductivity 1.23 ± 0.09 S/m) twice, and then re-suspended in PBS with final concentration about 2 × 108 colony-forming units per milliliter (CFU/mL) before treatment.) FROM: E. coli cells were centrifuged with 5000 ×g at 4 °C for 12 min, and the pelleted cells were washed by PBS (pH, 7.2 ± 0.1, 0.01 M NaH2PO4, 0.03 M Na2HPO4, and 0.09 M NaCl, electrical conductivity 1.23 ± 0.09 S/m) twice, and then re-suspended in PBS with final concentration about 2 × 108 colony-forming units per milliliter (CFU/mL) before treatment. | 10.1016-j.ijfoodmicro.2018.06.005.xml | 0.09 | milliliter |  |  | comma-level | electrical conductivity | Comparative proteomic analysis of Escherichia coli O157:H7 following ohmic and water bath heating by capillary-HPLC-MS/MS | Elsevier | 2018 | no
23067 | ['PEDOT : PSS / GQDs'] | PEDOT : PSS / GQDs | Conductivity | Conductivity2 |  | [295] | 295 | Kelvin^(1.0) |  | [7172.0] | 7172 | Meter^(-1.0) Siemens^(1.0) |  |  | ({ at room temperature }: the electrical conductivity and Seebeck coefficient of PEDOT:PSS/GQDs reached to 7172 S/m and 14.6 μV/K) FROM: At room temperature, the electrical conductivity and Seebeck coefficient of PEDOT:PSS/GQDs reached to 7172 S/m and 14.6 μV/K, respectively, which are 30.99% and 113.2% higher than those of pristine PEDOT:PSS. | 10.1038-s41598-018-24632-4.txt |  |  |  |  | comma-level | electrical conductivity | PEDOT:PSS/graphene quantum dots films with enhanced thermoelectric properties via strong interfacial interaction and phase separation | Springer | 2018 | yes
23068 | ['2–5 × 10 − 4 W mK−2'] | 2–5 × 10 − 4 W mK−2 | Conductivity | Conductivity2 |  | [295] | 295 | Kelvin^(1.0) | [700.0] | [60000.0, 30000.0] | 45000 | Meter^(-1.0) Siemens^(1.0) |  |  | ({ at room temperature }: The textured ceramic specimen had in-plane electrical conductivity: 600–300 S cm−1, Seebeck coefficient, 60–120 μV K−1 and thus power factor: 2–5×10−4 W mK−2 in the temperature range from room temperature to 700°C.) FROM: The textured ceramic specimen had in-plane electrical conductivity: 600–300 S cm−1, Seebeck coefficient, 60–120 μV K−1 and thus power factor: 2–5×10−4 W mK−2 in the temperature range from room temperature to 700°C. | 10.1016-S0921-5107(01)00633-X.xml |  |  |  |  | comma-level | electrical conductivity | Thermoelectric properties of highly textured NaCo2O4 ceramics processed by the reactive templated grain growth (RTGG) method | Elsevier | 2001 | no
23069 | ['2–5 × 10 − 4 W mK−2'] | 2–5 × 10 − 4 W mK−2 | Conductivity | Conductivity2 |  | [295] | 295 | Kelvin^(1.0) | [700.0] | [60000.0, 30000.0] | 45000 | Meter^(-1.0) Siemens^(1.0) |  |  | ({ at room temperature }: The textured HP specimen had the in-plane electrical conductivity: 600–300 S cm−1, Seebeck coefficient: 60–120 μV K−1 and power factor: 2–5×10−4 W mK−2 in the temperature range from room temperature to 700°C.) FROM: The textured HP specimen had the in-plane electrical conductivity: 600–300 S cm−1, Seebeck coefficient: 60–120 μV K−1 and power factor: 2–5×10−4 W mK−2 in the temperature range from room temperature to 700°C. | 10.1016-S0921-5107(01)00633-X.xml |  | HP |  |  | comma-level | electrical conductivity | Thermoelectric properties of highly textured NaCo2O4 ceramics processed by the reactive templated grain growth (RTGG) method | Elsevier | 2001 | no
23070 | ['Sb2Te3 pellet'] | Sb2Te3 pellet | Conductivity | Conductivity2 |  | [300.0] | 300 | Kelvin^(1.0) | [300.0] | [150000.0] | 150000 | Meter^(-1.0) Siemens^(1.0) |  |  | (The Sb2Te3 pellet has an electrical conductivity of about 1.5×105 S/m at 300 K) FROM: The Sb2Te3 pellet has an electrical conductivity of about 1.5×105 S/m at 300 K, which is higher than those p-type ternary BixSb2−xTe3 pellets (range from 0.4×105 S/m to 1.2×105 S/m at 300 K). | 10.1016-j.nanoen.2015.05.022.xml |  |  |  |  | comma-level | electrical conductivity | Controlled growth of bismuth antimony telluride Bi x Sb2−x Te3 nanoplatelets and their bulk thermoelectric nanocomposites | Elsevier | 2015 | no
23071 | ['SnS0.1Se0.9-1'] | SnS0.1Se0.9-1 | Conductivity | Conductivity2 |  | [300.0] | 300 | Kelvin^(1.0) | [300.0] | [1940.0] | 1940 | Meter^(-1.0) Siemens^(1.0) |  |  | (The electrical conductivity of SnS0.1Se0.9-1 (Fig. 5a) increases from ca. 1940 S m−1 at 300 K) FROM: The electrical conductivity of SnS0.1Se0.9-1 (Fig. 5a) increases from ca. 1940 S m−1 at 300 K to ca. 3400 S m−1 at 423 K, gradually decreases to ca. 1740 S m−1 at 673 K and reaches a maximum of ca. 6200 S m−1 at 873 K. | 10.1039-c7sc05190e.html |  |  |  |  | comma-level | electrical conductivity | Topotactic anion-exchange in thermoelectric nanostructured layered tin chalcogenides with reduced selenium content | RSC | 2018 | yes
23072 | ['CuInTe2'] | CuInTe2 | Conductivity | Conductivity2 |  | [295] | 295 | Kelvin^(1.0) |  | [3200.0] | 3200 | Meter^(-1.0) Siemens^(1.0) |  |  | (Recently, CuInTe2 was reported as a promising thermoelectric material, which possesses larger Seebeck coefficient (∼+280 μV K−1), low carrier concentration (∼1018 cm−3) and electrical conductivity (∼32 S cm−1), and high total thermal conductivity (∼5.0 W m−1 K−1) at room temperature .) FROM: Recently, CuInTe2 was reported as a promising thermoelectric material, which possesses larger Seebeck coefficient (∼+280 μV K−1), low carrier concentration (∼1018 cm−3) and electrical conductivity (∼32 S cm−1), and high total thermal conductivity (∼5.0 W m−1 K−1) at room temperature . | 10.1016-j.actamat.2016.11.049.xml |  |  |  |  | comma-level | electrical conductivity | Strategy to optimize the overall thermoelectric properties of SnTe via compositing with its property-counter CuInTe2 | Elsevier | 2017 | no
23073 | ['SS nanocomposites'] | SS nanocomposites | Conductivity | Conductivity2 |  | [300.0] | 300 | Kelvin^(1.0) | [300.0] | [60600.0, 48100.0] | 54350 | Meter^(-1.0) Siemens^(1.0) |  |  | ( the electrical conductivities of the BTS/SS nanocomposites with different thickness SnS2 nanosheets (606–481 S/cm at 300 K) are reduced by 20 ~ 30% () FROM: Compared to the BTS (728 S/cm at 300 K), the electrical conductivities of the BTS/SS nanocomposites with different thickness SnS2 nanosheets (606–481 S/cm at 300 K) are reduced by 20 ~ 30% ( | 10.1016-j.nanoen.2017.07.011.xml |  |  |  |  | comma-level | electrical conductivities | Optimized hetero-interfaces by tuning 2D SnS2 thickness in Bi2Te2.7Se0.3/SnS2 nanocomposites to enhance thermoelectric performance | Elsevier | 2017 | no
23074 | ['diethyl ether'] | diethyl ether | Conductivity | Conductivity2 | ionic | [298.0] | 298 | Kelvin^(1.0) | [25.0] | [2970000.0000000005] | 2970000 | Meter^(-1.0) Siemens^(1.0) |  |  | (On the other hand, BFEE can exist in diethyl ether as a polar molecule, , which furnishes a conducting medium, and the ion conductivity of BFEE can be up to 2.97 × 10^-4 S cm-1 at 25 °C, which will be beneficial to the diffusion of counter-ion between the solution and the polymer film.) FROM: On the other hand, BFEE can exist in diethyl ether as a polar molecule, , which furnishes a conducting medium, and the ion conductivity of BFEE can be up to 2.97 × 10^-4 S cm-1 at 25 °C, which will be beneficial to the diffusion of counter-ion between the solution and the polymer film. | 10.1007-s10008-010-1095-8.txt |  |  |  |  | comma-level | ion conductivity | Facile electrosynthesis and thermoelectric performance of electroactive free-standing polythieno[3,2-b]thiophene films | Springer | 2011 | no
23075 | ['I-doped n-type Bi2Te3'] | I-doped n-type Bi2Te3 | Conductivity | Conductivity2 |  | [300.0] | 300 | Kelvin^(1.0) | [300.0] | [130000.0] | 130000 | Meter^(-1.0) Siemens^(1.0) |  |  | (I-doped n-type Bi2Te3 shows one of the highest power factor value of ∼58 μW/cmK2 at 300 K benefiting from the high carrier mobility (σ ∼ 1300 S/cm) and large effective mass (S ∼ −209 μV/K at 300 K) [].) FROM: I-doped n-type Bi2Te3 shows one of the highest power factor value of ∼58 μW/cmK2 at 300 K benefiting from the high carrier mobility (σ ∼ 1300 S/cm) and large effective mass (S ∼ −209 μV/K at 300 K) []. | 10.1016-j.jssc.2019.04.005.xml |  |  |  |  | comma-level | σ | Thermoelectric energy conversion and topological materials based on heavy metal chalcogenides | Elsevier | 2019 | no
23076 | ['Bi14Rh3I9'] | Bi14Rh3I9 | Conductivity | Conductivity2 |  | [425.0] | 425 | Kelvin^(1.0) | [425.0] | [5000.0] | 5000 | Meter^(-1.0) Siemens^(1.0) |  |  | (Bi14Rh3I9 exhibits strong electronic anisotropic transport properties as well (σ ∼ 50 S/cm along cross-plane direction and σ ∼ 83 S/cm along in-plane direction at 425 K).) FROM: Bi14Rh3I9 exhibits strong electronic anisotropic transport properties as well (σ ∼ 50 S/cm along cross-plane direction and σ ∼ 83 S/cm along in-plane direction at 425 K). | 10.1016-j.jssc.2019.04.005.xml |  |  | cross-plane direction |  | comma-level | σ | Thermoelectric energy conversion and topological materials based on heavy metal chalcogenides | Elsevier | 2019 | no
23077 | ['BiSe'] | BiSe | Conductivity | Conductivity2 |  | [300.0] | 300 | Kelvin^(1.0) | [300.0] | [190000.0] | 190000 | Meter^(-1.0) Siemens^(1.0) |  |  | (Electronic structure calculation of BiSe reveals its semi-metallic nature (σ ∼ 1900 S/cm at 300 K) [].) FROM: Electronic structure calculation of BiSe reveals its semi-metallic nature (σ ∼ 1900 S/cm at 300 K) []. | 10.1016-j.jssc.2019.04.005.xml |  |  |  |  | comma-level | σ | Thermoelectric energy conversion and topological materials based on heavy metal chalcogenides | Elsevier | 2019 | no
23078 | ['Pb2Bi2Te5'] | Pb2Bi2Te5 | Conductivity | Conductivity2 |  | [295] | 295 | Kelvin^(1.0) |  | [4130.0] | 4130 | Meter^(-1.0) Siemens^(1.0) |  |  | ({ σ at Room temperature }: Pb2Bi2Te5 and PbBi6Te10 samples are 4130 Sm-1) FROM: Room temperature σ and S values for PbBi2Te4, Pb2Bi2Te5 and PbBi6Te10 samples are 4130 Sm-1, -102 μVK−1; 51 Sm-1, -60 μVK−1; and 1073 Sm-1,109 μVK−1, respectively. | 10.1016-j.jssc.2019.04.005.xml |  |  |  |  | comma-level | σ | Thermoelectric energy conversion and topological materials based on heavy metal chalcogenides | Elsevier | 2019 | no
23079 | ['pristine Bi2Te3'] | pristine Bi2Te3 | Conductivity | Conductivity2 |  | [295] | 295 | Kelvin^(1.0) |  | [110000.0] | 110000 | Meter^(-1.0) Siemens^(1.0) |  |  | ({ at room temperature }: The highest electrical conductivity value 1.1 × 103 S-cm−1 is observed in pristine Bi2Te3) FROM: The highest electrical conductivity value 1.1 × 103 S-cm−1 is observed in pristine Bi2Te3, while the lowest value 0.3 × 103 S-cm−1 is found in 5% SnS:Bi2Te3 nanocomposite samples at the room temperature. | 10.1016-j.jallcom.2020.156233.xml |  |  |  |  | comma-level | highest electrical conductivity | The nature of 2D:3D SnS:Bi2Te3 interface and its effect on enhanced electrical and thermoelectric properties | Elsevier | 2020 | no
23080 | ['5 % SnS : Bi2Te3 nanocomposite'] | 5 % SnS : Bi2Te3 nanocomposite | Conductivity | Conductivity2 |  | [295] | 295 | Kelvin^(1.0) |  | [30000.0] | 30000 | Meter^(-1.0) Siemens^(1.0) |  |  | ({ highest electrical conductivity }: while the lowest value 0.3 × 103 S-cm−1 is found in 5% SnS:Bi2Te3 nanocomposite samples at the room temperature.) FROM: The highest electrical conductivity value 1.1 × 103 S-cm−1 is observed in pristine Bi2Te3, while the lowest value 0.3 × 103 S-cm−1 is found in 5% SnS:Bi2Te3 nanocomposite samples at the room temperature. | 10.1016-j.jallcom.2020.156233.xml |  |  |  |  | comma-level | highest electrical conductivity | The nature of 2D:3D SnS:Bi2Te3 interface and its effect on enhanced electrical and thermoelectric properties | Elsevier | 2020 | no
23081 | ['Bi2Te2.7Se0.3 film'] | Bi2Te2.7Se0.3 film | Conductivity | Conductivity2 |  | [303.0, 473.0] | 388 | Kelvin^(1.0) | [30.0, 200.0] | [53000.0] | 53000 | Meter^(-1.0) Siemens^(1.0) |  |  | ({ electrical conductivity at 30–200 °C }: 5.3 × 104 S m−1 for the Bi2Te2.7Se0.3 film in the temperature range of 30–200 °C.) FROM: The electrical conductivity slowly decreases from 6.9 × 104 to 5.3 × 104 S m−1 for the Bi2Te2.7Se0.3 film in the temperature range of 30–200 °C. | 10.1016-j.matchemphys.2014.03.014.xml |  |  |  |  | comma-level | electrical conductivity | Enhancement of thermoelectric properties induced by oriented nanolayer in Bi2Te2.7Se0.3 columnar films | Elsevier | 2014 | no
23082 | ['Pb0.9955Sb0.0045Se'] | Pb0.9955Sb0.0045Se | Conductivity | Conductivity2 |  | [300.0] | 300 | Kelvin^(1.0) | [300.0] | [437000.0] | 437000 | Meter^(-1.0) Siemens^(1.0) |  |  | ({ at 300 K }: The electrical conductivities decrease monotonically from ∼4370 S cm−1 for Pb0.9955Sb0.0045Se) FROM: The electrical conductivities decrease monotonically from ∼4370 S cm−1 for Pb0.9955Sb0.0045Se to ∼970 S cm−1 for Pb0.9955Sb0.0045Se–12%GeSe at 300 K. | 10.1039-c8ee01755g.html |  |  |  |  | comma-level | electrical conductivities | Soft phonon modes from off-center Ge atoms lead to ultralow thermal conductivity and superior thermoelectric performance in n-type PbSe–GeSe | RSC | 2018 | no
23083 | ['Pb0.9955Sb0.0045Se–12 % GeSe'] | Pb0.9955Sb0.0045Se–12 % GeSe | Conductivity | Conductivity2 |  | [300.0] | 300 | Kelvin^(1.0) | [300.0] | [97000.0] | 97000 | Meter^(-1.0) Siemens^(1.0) |  |  | ({ electrical conductivities }: ∼970 S cm−1 for Pb0.9955Sb0.0045Se–12%GeSe at 300 K.) FROM: The electrical conductivities decrease monotonically from ∼4370 S cm−1 for Pb0.9955Sb0.0045Se to ∼970 S cm−1 for Pb0.9955Sb0.0045Se–12%GeSe at 300 K. | 10.1039-c8ee01755g.html |  |  |  |  | comma-level | electrical conductivities | Soft phonon modes from off-center Ge atoms lead to ultralow thermal conductivity and superior thermoelectric performance in n-type PbSe–GeSe | RSC | 2018 | no
23084 | ['Bi0.5Sb1.5Te3'] | Bi0.5Sb1.5Te3 | Conductivity | Conductivity2 |  | [295] | 295 | Kelvin^(1.0) |  | [40000.0] | 40000 | Meter^(-1.0) Siemens^(1.0) |  |  | ( our critical observation of low σ ~ 400S/cm of Bi0.5Sb1.5Te3 at room temperature provides us an impetus to reasonably increase the electrical conductivity while either maintaining or increasing the Seebeck coefficient and reducing the thermal conductivity for realizing high yield of ZT.) FROM: With this in mind, our critical observation of low σ ~ 400S/cm of Bi0.5Sb1.5Te3 at room temperature provides us an impetus to reasonably increase the electrical conductivity while either maintaining or increasing the Seebeck coefficient and reducing the thermal conductivity for realizing high yield of ZT. | 10.1007-s10854-020-03396-6.txt |  |  |  |  | comma-level | σ | Room temperature Bi2Te3-based thermoelectric materials with high performance | Springer | 2020 | no
23085 | ['Bi0.5Sb1.7Te3'] | Bi0.5Sb1.7Te3 | Conductivity | Conductivity2 |  | [295] | 295 | Kelvin^(1.0) |  | [120000.0] | 120000 | Meter^(-1.0) Siemens^(1.0) |  |  | (Interestingly, the composition Bi0.5Sb1.7Te3 with an excess of Sb significantly increases electrical conductivity-parallel- i.e., σ// ~ 1200 S/cm at room temperature which is 200% larger) FROM: Interestingly, the composition Bi0.5Sb1.7Te3 with an excess of Sb significantly increases electrical conductivity-parallel- i.e., σ// ~ 1200 S/cm at room temperature which is 200% larger than that of commercially reported Bi0.5Sb1.5Te3 composition by Hao et al.. | 10.1007-s10854-020-03396-6.txt |  |  |  |  | comma-level | electrical conductivity-parallel- | Room temperature Bi2Te3-based thermoelectric materials with high performance | Springer | 2020 | no
23086 | ['Bi0.5Sb1.7Te3'] | Bi0.5Sb1.7Te3 | Conductivity | Conductivity2 |  | [295] | 295 | Kelvin^(1.0) |  | [120000.0] | 120000 | Meter^(-1.0) Siemens^(1.0) |  |  | (Interestingly, the composition with excess Sb; Bi0.5Sb1.7Te3, exhibits significantly increased electrical conductivity in both direction (σ// ~ 1200 S/cm and σ// ~ 2400 S/cm) at room temperature) which is ## % change) FROM: Interestingly, the composition with excess Sb; Bi0.5Sb1.7Te3, exhibits significantly increased electrical conductivity in both direction (σ// ~ 1200 S/cm and σ// ~ 2400 S/cm) at room temperature) which is 200% higher than that of commercially reported Bi0.5Sb1.5Te3 (σ// ~ 400 S/cm) material in the parallel direction. | 10.1007-s10854-020-03396-6.txt |  |  | both direction |  | comma-level | electrical conductivity | Room temperature Bi2Te3-based thermoelectric materials with high performance | Springer | 2020 | no
23087 | ['Bi0.5Sb1.5Te3'] | Bi0.5Sb1.5Te3 | Conductivity | Conductivity2 |  | [295] | 295 | Kelvin^(1.0) |  | [40000.0] | 40000 | Meter^(-1.0) Siemens^(1.0) |  |  | ({ electrical conductivity at room temperature }: that of commercially reported Bi0.5Sb1.5Te3 (σ// ~ 400 S/cm) material in the parallel direction.) FROM: Interestingly, the composition with excess Sb; Bi0.5Sb1.7Te3, exhibits significantly increased electrical conductivity in both direction (σ// ~ 1200 S/cm and σ// ~ 2400 S/cm) at room temperature) which is 200% higher than that of commercially reported Bi0.5Sb1.5Te3 (σ// ~ 400 S/cm) material in the parallel direction. | 10.1007-s10854-020-03396-6.txt |  |  | parallel direction |  | comma-level | electrical conductivity | Room temperature Bi2Te3-based thermoelectric materials with high performance | Springer | 2020 | no
23088 | ['Bi2Se3 nanodiscs'] | Bi2Se3 nanodiscs | Conductivity | Conductivity2 |  | [300.0] | 300 | Kelvin^(1.0) | [300.0] | [38678.0] | 38678 | Meter^(-1.0) Siemens^(1.0) |  |  | (The electrical conductivity (Fig. 6a) of Bi2Se3 nanodiscs at 300 K is 38678 S m−1 and slightly down to 38176 S m−1 around 400 K) FROM: The electrical conductivity (Fig. 6a) of Bi2Se3 nanodiscs at 300 K is 38678 S m−1 and slightly down to 38176 S m−1 around 400 K, and then goes up to 39506 S m−1 at 600 K. Fig. 6b shows the temperature dependence of the Seebeck coefficient in Bi2Se3 nanodiscs. | 10.1039-c3ce40491a.html |  |  |  |  | comma-level | electrical conductivity | Synthesis of various metal selenidenanostructures using the novel selenium precursor 1,5-bis(3-methylimidazole-2-selone)pentane | RSC | 2013 | no
23089 | ['Bi2Se3 nanodiscs'] | Bi2Se3 nanodiscs | Conductivity | Conductivity2 |  | [600.0] | 600 | Kelvin^(1.0) | [600.0] | [39506.0] | 39506 | Meter^(-1.0) Siemens^(1.0) |  |  | ({ electrical conductivity }: and then goes up to 39506 S m−1 at 600 K. Fig. 6b shows the temperature dependence of the Seebeck coefficient in Bi2Se3 nanodiscs.) FROM: The electrical conductivity (Fig. 6a) of Bi2Se3 nanodiscs at 300 K is 38678 S m−1 and slightly down to 38176 S m−1 around 400 K, and then goes up to 39506 S m−1 at 600 K. Fig. 6b shows the temperature dependence of the Seebeck coefficient in Bi2Se3 nanodiscs. | 10.1039-c3ce40491a.html |  |  |  |  | comma-level | electrical conductivity | Synthesis of various metal selenidenanostructures using the novel selenium precursor 1,5-bis(3-methylimidazole-2-selone)pentane | RSC | 2013 | no
23090 | ['Ba2FeMoO6'] | Ba2FeMoO6 | Conductivity | Conductivity2 |  | [1123.0] | 1123 | Kelvin^(1.0) | [850.0] | [20000.0] | 20000 | Meter^(-1.0) Siemens^(1.0) |  |  | ({ conductivity }: for Ba2FeMoO6 values reach almost 200 S cm−1 at 850 °C in hydrogen atmosphere) FROM: So far, especially high mixed conductivity in A2MMoO6 group of materials was measured for Fe-containing oxides, and for instance, for Ba2FeMoO6 values reach almost 200 S cm−1 at 850 °C in hydrogen atmosphere, while for Sr2Fe1.5Mo0.5O6 compound (probably only partially ordered), the value is close to 550 S cm−1 at 780 °C in air. | 10.1016-j.jeurceramsoc.2014.06.032.xml |  |  |  |  | comma-level | conductivity | Physicochemical properties of rock salt-type ordered Sr2MMoO6 (M=Mg, Mn, Fe, Co, Ni) double perovskites | Elsevier | 2014 | no
23091 | ['SiGe'] | SiGe | Conductivity | Conductivity2 |  | [1023.0] | 1023 | Kelvin^(1.0) | [750.0] | [26590.0] | 26590 | Meter^(-1.0) Siemens^(1.0) |  |  | (The SiGe-P2.0 alloy demonstrates the superior σ value of 26.59 × 103 S/m at 750 °C.) FROM: The SiGe-P2.0 alloy demonstrates the superior σ value of 26.59 × 103 S/m at 750 °C. | 10.1016-j.materresbull.2019.05.008.xml |  | alloy |  |  | comma-level | σ | Synergetic enhancement of thermoelectric and mechanical properties of n-type SiGe-P alloy through solid state synthesis and spark plasma sintering | Elsevier | 2019 | no
23092 | ['pristine Bi2O2Se'] | pristine Bi2O2Se | Conductivity | Conductivity2 |  | [323.0] | 323 | Kelvin^(1.0) | [323.0] | [13.0] | 13 | Meter^(-1.0) Siemens^(1.0) |  |  | ({ σ at 323 K }: from 0.13 S cm−1 for pristine Bi2O2Se) FROM: Moreover, σ has been greatly improved by S-doping, from 0.13 S cm−1 for pristine Bi2O2Se to 131 S cm−1 for Bi2O1.98S0.02Se around 323 K. | 10.1016-j.jeurceramsoc.2020.07.047.xml |  |  |  |  | comma-level | σ | Effects of sulfur substitution for oxygen on the thermoelectric properties of Bi2O2Se | Elsevier | 2020 | no
23093 | ['Bi2O1.98S0.02Se'] | Bi2O1.98S0.02Se | Conductivity | Conductivity2 |  | [323.0] | 323 | Kelvin^(1.0) | [323.0] | [13100.0] | 13100 | Meter^(-1.0) Siemens^(1.0) |  |  | ({ σ }: 131 S cm−1 for Bi2O1.98S0.02Se around 323 K.) FROM: Moreover, σ has been greatly improved by S-doping, from 0.13 S cm−1 for pristine Bi2O2Se to 131 S cm−1 for Bi2O1.98S0.02Se around 323 K. | 10.1016-j.jeurceramsoc.2020.07.047.xml |  |  |  |  | comma-level | σ | Effects of sulfur substitution for oxygen on the thermoelectric properties of Bi2O2Se | Elsevier | 2020 | no
23094 | ['Ag2Se-x'] | Ag2Se-x | Conductivity | Conductivity2 |  | [300.0, 540.0] | 420 | Kelvin^(1.0) | [300.0, 540.0] | [229000.0] | 229000 | Meter^(-1.0) Siemens^(1.0) |  |  | (presents the thermoelectric properties of Ag2Se-x (x = 1, 1.05, 1.1) pellets, which all reveal n-type conducting behaviour (negative Seebeck coefficient) within the temperature range of 300–540 K. Ag2Se-1 shows the highest electrical conductivity, which rises from 2.29 × 105 S m−1 at 300 K) FROM: presents the thermoelectric properties of Ag2Se-x (x = 1, 1.05, 1.1) pellets, which all reveal n-type conducting behaviour (negative Seebeck coefficient) within the temperature range of 300–540 K. Ag2Se-1 shows the highest electrical conductivity, which rises from 2.29 × 105 S m−1 at 300 K to 2.91 × 105 S m−1 at 380 K before phase transition, and decreases from 3.35 × 105 S m−1 at 420 K to 2.87 × 105 S m−1 at 540 K (a). | 10.1016-j.cej.2020.124763.xml |  |  |  | ['x = 1 , 1.05 , 1.1'] | comma-level | highest electrical conductivity | General surfactant-free synthesis of binary silver chalcogenides with tuneable thermoelectric properties | Elsevier | 2020 | no
23095 | ['Ag2Se-1.1'] | Ag2Se-1.1 | Conductivity | Conductivity2 |  | [300.0] | 300 | Kelvin^(1.0) | [300.0] | [93699.99999999999] | 93700 | Meter^(-1.0) Siemens^(1.0) |  |  | (Ag2Se-1.1, Ag2Se-1.05 pellet demonstrates higher electrical conductivity (σ) before and after phase transition, which increases from 9.37 × 104 S m−1 at 300 K) FROM: In contrast to Ag2Se-1.1, Ag2Se-1.05 pellet demonstrates higher electrical conductivity (σ) before and after phase transition, which increases from 9.37 × 104 S m−1 at 300 K to 1.23 × 105 S m−1 at 380 K and rises from 7.81 × 104 S m−1 at 420 K to 8.57 × 104 S m−1 at 540 K (a). | 10.1016-j.cej.2020.124763.xml |  |  |  |  | comma-level | electrical conductivity | General surfactant-free synthesis of binary silver chalcogenides with tuneable thermoelectric properties | Elsevier | 2020 | no
23096 | ['Ag2S-1'] | Ag2S-1 | Conductivity | Conductivity2 |  | [480.0] | 480 | Kelvin^(1.0) | [480.0] | [102000.0] | 102000 | Meter^(-1.0) Siemens^(1.0) |  |  | (Take Ag2S-1 for an example, it obtains a σ value of 1.02 × 105 S m−1 at 480 K, which is the highest value obtained for this series of samples) FROM: Take Ag2S-1 for an example, it obtains a σ value of 1.02 × 105 S m−1 at 480 K, which is the highest value obtained for this series of samples; its Seebeck coefficient (b, S5b) is rather low, which almost stays at between −60 μV K−1 and −70 μV K−1 over 460–540 K. | 10.1016-j.cej.2020.124763.xml |  |  |  |  | comma-level | σ | General surfactant-free synthesis of binary silver chalcogenides with tuneable thermoelectric properties | Elsevier | 2020 | no
23097 | ['Ti4O7'] | Ti4O7 | Conductivity | Conductivity2 |  | [295] | 295 | Kelvin^(1.0) |  | [99200.0] | 99200 | Meter^(-1.0) Siemens^(1.0) |  |  | ( Ti4O7 exhibits electrical conductivity of 9.92 × 104 Sm−1 at room temperature (RT)) FROM: a, Ti4O7 exhibits electrical conductivity of 9.92 × 104 Sm−1 at room temperature (RT), which decreases continuously with increasing temperature. | 10.1016-j.jeurceramsoc.2017.09.040.xml |  |  |  |  | comma-level | electrical conductivity | Preparation of monophasic titanium sub-oxides of Magnéli phase with enhanced thermoelectric performance | Elsevier | 2018 | no
23098 | ['SOFC'] | SOFC | Conductivity | Conductivity2 |  | [1123.0] | 1123 | Kelvin^(1.0) | [850.0] | [401.99999999999994] | 402 | Meter^(-1.0) Siemens^(1.0) |  |  | (In comparison with other low electrical conductivity cathodes of SOFC, our results suggest that SrBiMnTiO6, which has the highest electrical conductivity (4.02 S cm-1) and moderate polarization resistance (0.104 Ω cm2) at 850 °C, is the most promising candidate among the three perovskite oxides for further study and optimization as a SOFC cathode material.) FROM: In comparison with other low electrical conductivity cathodes of SOFC, our results suggest that SrBiMnTiO6, which has the highest electrical conductivity (4.02 S cm-1) and moderate polarization resistance (0.104 Ω cm2) at 850 °C, is the most promising candidate among the three perovskite oxides for further study and optimization as a SOFC cathode material. | 10.1007-s11581-015-1389-z.txt |  |  |  |  | comma-level | electrical conductivity | Electrical and electrochemical properties of SrBiMTiO6 (M = Fe, Mn, Cr) as potential cathodes for solid oxide fuel cells | Springer | 2015 | no
23099 | ['SrBiMTiO6'] | SrBiMTiO6 | Conductivity | Conductivity2 |  | [1123.0] | 1123 | Kelvin^(1.0) | [850.0] | [19.0] | 19 | Meter^(-1.0) Siemens^(1.0) |  |  | (The lowest ASR values of SrBiMTiO6 series at 850 °C are 0.077, 0.104, and 0.114 Ω cm2 in the order of M = Fe, Mn, and Cr, and the corresponding maximum conductivity values at 850 °C are 0.19 Scm-1, 4.02 Scm-1, and 1.43 S cm-1, respectively.) FROM: The lowest ASR values of SrBiMTiO6 series at 850 °C are 0.077, 0.104, and 0.114 Ω cm2 in the order of M = Fe, Mn, and Cr, and the corresponding maximum conductivity values at 850 °C are 0.19 Scm-1, 4.02 Scm-1, and 1.43 S cm-1, respectively. | 10.1007-s11581-015-1389-z.txt |  |  |  |  | comma-level | maximum conductivity | Electrical and electrochemical properties of SrBiMTiO6 (M = Fe, Mn, Cr) as potential cathodes for solid oxide fuel cells | Springer | 2015 | no
23101 | ['BaCe0.7Sn0.1Gd0.2O2.9'] | BaCe0.7Sn0.1Gd0.2O2.9 | Conductivity | Conductivity2 |  | [1673.0] | 1673 | Kelvin^(1.0) | [1400.0] | [1.0] | 1 | Meter^(-1.0) Siemens^(1.0) |  |  | (A composition BaCe0.7Sn0.1Gd0.2O2.9 was sintered to 97% theoretical density at 1400 °C, and showed high conductivity (0.01 S cm−1 at 700 °C in humid hydrogen).) FROM: A composition BaCe0.7Sn0.1Gd0.2O2.9 was sintered to 97% theoretical density at 1400 °C, and showed high conductivity (0.01 S cm−1 at 700 °C in humid hydrogen). | 10.1039-b920662k.html |  | sintered |  |  | comma-level | conductivity | Conducting solids | RSC | 2010 | no
23102 | ['BaZr0.8Y0.2O2.9'] | BaZr0.8Y0.2O2.9 | Conductivity | Conductivity2 |  | [723.0] | 723 | Kelvin^(1.0) | [450.0] | [1.0] | 1 | Meter^(-1.0) Siemens^(1.0) |  |  | (In this respect, Yamazaki et al. have succeeded in preparing sintered BaZr0.8Y0.2O2.9 samples with large grain size through a sol gel synthesis of a precursor, followed by reactive sintering, leading to a total conductivity of 0.01 S cm−1 at 450 °C.) FROM: In this respect, Yamazaki et al. have succeeded in preparing sintered BaZr0.8Y0.2O2.9 samples with large grain size through a sol gel synthesis of a precursor, followed by reactive sintering, leading to a total conductivity of 0.01 S cm−1 at 450 °C. | 10.1039-b920662k.html |  | sintered |  |  | comma-level | conductivity | Conducting solids | RSC | 2010 | no
23103 | ['Cu1.8S bulk'] | Cu1.8S bulk | Conductivity | Conductivity2 |  | [423.0] | 423 | Kelvin^(1.0) | [423.0] | [320000.0] | 320000 | Meter^(-1.0) Siemens^(1.0) |  |  | (The Cu1.8S bulk has the largest σ of up to 3200 S cm−1 at the turning point (423 K) among all the bulk materials .) FROM: The Cu1.8S bulk has the largest σ of up to 3200 S cm−1 at the turning point (423 K) among all the bulk materials . | 10.1016-j.jallcom.2016.11.331.xml |  |  |  |  | comma-level | σ | Enhanced thermoelectric properties of SiC nanoparticle dispersed Cu1.8S bulk materials | Elsevier | 2017 | no
23104 | ['bulk polycrystalline SnSe'] | bulk polycrystalline SnSe | Conductivity | Conductivity2 |  | [295] | 295 | Kelvin^(1.0) |  | [90.0] | 90 | Meter^(-1.0) Siemens^(1.0) |  |  | (σ of bulk polycrystalline SnSe previously reported is 0.9 S cm−1 at room temperature) FROM: σ of bulk polycrystalline SnSe previously reported is 0.9 S cm−1 at room temperature; this value increases to 16.5 S cm−1 at 840 K. | 10.1039-c7ra00140a.html |  |  |  |  | comma-level | σ | Rock-salt-type nanoprecipitates lead to high thermoelectric performance in undoped polycrystalline SnSe | RSC | 2017 | yes
23105 | ['polycrystalline SnSe'] | polycrystalline SnSe | Conductivity | Conductivity2 |  | [295] | 295 | Kelvin^(1.0) |  | [730.0] | 730 | Meter^(-1.0) Siemens^(1.0) |  |  | ({ at room - temperature }: Our polycrystalline SnSe typically exhibit a room-temperature electrical conductivity value of σ = 7.3 S cm−1) FROM: Our polycrystalline SnSe typically exhibit a room-temperature electrical conductivity value of σ = 7.3 S cm−1, which increases to 48.6 S cm−1 at 850 K. | 10.1039-c7ra00140a.html |  |  |  |  | comma-level | electrical conductivity | Rock-salt-type nanoprecipitates lead to high thermoelectric performance in undoped polycrystalline SnSe | RSC | 2017 | yes
23106 | ['bulk CCO single crystal'] | bulk CCO single crystal | Conductivity | Conductivity2 |  | [295] | 295 | Kelvin^(1.0) |  | [2500.0, 10000.0] | 6250 | Meter^(-1.0) Siemens^(1.0) |  |  | ({ conductivity at room temperature }: to that of a bulk CCO single crystal (25–100 S cm−1) [] and really close to the best value reported by Y.F.) FROM: Compared to the literature, the room temperature conductivity of 1.27 × 102 S cm−1 for the film annealed at 973 K is slightly higher than to that of a bulk CCO single crystal (25–100 S cm−1) [] and really close to the best value reported by Y.F. | 10.1016-j.matchemphys.2018.09.069.xml |  |  |  |  | comma-level | conductivity | Effect of post-deposition thermal treatment on thermoelectric properties of pulsed-laser deposited Ca3Co4O9 thin films | Elsevier | 2019 | no
23107 | ['K1.25Pb3.5Bi7.25Se15'] | K1.25Pb3.5Bi7.25Se15 | Conductivity | Conductivity2 |  | [295] | 295 | Kelvin^(1.0) |  | [80000.0] | 80000 | Meter^(-1.0) Siemens^(1.0) |  |  | ( show promising values for the Seebeck coefficient up to −250 μV/K at room temperature (RT) for a single crystal of K1.25Pb3.5Bi7.25Se15 and for the electrical conductivity (up to 800 S/cm at RT for polycrystalline K1.25Pb3.5Bi7.25Se15) .) FROM: Compounds of the solid solution series A1+xM4-2xM'7+xSe15 (A = K, Rb, Cs; M = Pb, Sn; M' = Sb, Bi), for example, show promising values for the Seebeck coefficient up to −250 μV/K at room temperature (RT) for a single crystal of K1.25Pb3.5Bi7.25Se15 and for the electrical conductivity (up to 800 S/cm at RT for polycrystalline K1.25Pb3.5Bi7.25Se15) . | 10.1016-j.jallcom.2017.01.115.xml |  |  |  |  | comma-level | electrical conductivity | Cation disorder and vacancies in the sulfosalt-like phase Sn4.11Bi22.60Se38 - A resonant X-ray diffraction study | Elsevier | 2017 | no
23108 | ['CrSi2'] | CrSi2 | Conductivity | Conductivity2 |  | [300.0] | 300 | Kelvin^(1.0) | [300.0] | [105.0] | 105 | Meter^(-1.0) Siemens^(1.0) |  |  | ( CrSi2 exhibits good electrical conductivity (σ = 105 S m−1) and thermopower (S = 100 μV K−1 at 300 K).) FROM: Furthermore, CrSi2 exhibits good electrical conductivity (σ = 105 S m−1) and thermopower (S = 100 μV K−1 at 300 K). | 10.1039-c3ra44822c.html |  |  |  |  | comma-level | electrical conductivity | Origin of enhanced thermoelectric properties of doped CrSi2 | RSC | 2014 | no
23109 | ['Bi2Se3 nanosheets'] | Bi2Se3 nanosheets | Conductivity | Conductivity2 |  | [523.0] | 523 | Kelvin^(1.0) | [523.0] | [7120.0] | 7120 | Meter^(-1.0) Siemens^(1.0) |  |  | ({ electrical conductivity }: what our group formerly reported (7.12 × 103 S m−1 at 523 K, the Bi2Se3 nanosheets synthesized at 180 °C for 25 min with the thicknesses ranging from 50 nm to 100 nm).) FROM: The electrical conductivity of the as-prepared sample is larger than what our group formerly reported (7.12 × 103 S m−1 at 523 K, the Bi2Se3 nanosheets synthesized at 180 °C for 25 min with the thicknesses ranging from 50 nm to 100 nm). | 10.1039-c4ce00004h.html |  |  |  |  | comma-level | electrical conductivity | Microwave-assisted synthesis of Bi2Se3 ultrathin nanosheets and its electrical conductivities | RSC | 2014 | no
23110 | ['undoped SnTe'] | undoped SnTe | Conductivity | Conductivity2 |  | [295] | 295 | Kelvin^(1.0) |  | [724000.0] | 724000 | Meter^(-1.0) Siemens^(1.0) |  |  | ({ at room - temperature }: σ decreases from 7240 S cm−1 of undoped SnTe) FROM: At room-temperature, σ decreases from 7240 S cm−1 of undoped SnTe to 2459 S cm−1 of Sn0.091In0.03Sr0.06Te. | 10.1016-j.nanoen.2019.104056.xml |  |  |  |  | comma-level | σ | Realizing high thermoelectric properties of SnTe via synergistic band engineering and structure engineering | Elsevier | 2019 | no
23111 | ['Sn0.091In0.03Sr0.06Te'] | Sn0.091In0.03Sr0.06Te | Conductivity | Conductivity2 |  | [295] | 295 | Kelvin^(1.0) |  | [245900.0] | 245900 | Meter^(-1.0) Siemens^(1.0) |  |  | ({ σ at room - temperature }: 2459 S cm−1 of Sn0.091In0.03Sr0.06Te.) FROM: At room-temperature, σ decreases from 7240 S cm−1 of undoped SnTe to 2459 S cm−1 of Sn0.091In0.03Sr0.06Te. | 10.1016-j.nanoen.2019.104056.xml |  |  |  |  | comma-level | σ | Realizing high thermoelectric properties of SnTe via synergistic band engineering and structure engineering | Elsevier | 2019 | no
23112 | ['Co3O4-300-1'] | Co3O4-300-1 | Conductivity | Conductivity2 |  | [775.0] | 775 | Kelvin^(1.0) | [775.0] | [25.0] | 25 | Meter^(-1.0) Siemens^(1.0) |  |  | ( similar values of the electrical conductivity ranging from 0.25 S cm−1 at 425 K to 2.8 S cm−1 at 775 K were observed for the Co3O4-300-1) FROM: Regardless of the temperature, similar values of the electrical conductivity ranging from 0.25 S cm−1 at 425 K to 2.8 S cm−1 at 775 K were observed for the Co3O4-300-1, Co3O4-400-0.5, and Co3O4-600-0.5, whereas lower electrical conductivity values (ranging from ∼0.02 S cm−1 at 300 K to and 1.5 S cm−1 at 775 K) were measured for the Co3O4-800-0.5 sample. | 10.1039-c3ta13442c.html |  |  |  |  | comma-level | electrical conductivity | Co3O4 nanostructures: the effect of synthesis conditions on particles size, magnetism and transport properties | RSC | 2013 | no
23113 | ['Co3O4-800-0.5'] | Co3O4-800-0.5 | Conductivity | Conductivity2 |  | [300.0] | 300 | Kelvin^(1.0) | [300.0] | [2.0] | 2 | Meter^(-1.0) Siemens^(1.0) |  |  | ( whereas lower electrical conductivity values (ranging from ∼0.02 S cm−1 at 300 K to and 1.5 S cm−1 at 775 K) were measured for the Co3O4-800-0.5 sample.) FROM: Regardless of the temperature, similar values of the electrical conductivity ranging from 0.25 S cm−1 at 425 K to 2.8 S cm−1 at 775 K were observed for the Co3O4-300-1, Co3O4-400-0.5, and Co3O4-600-0.5, whereas lower electrical conductivity values (ranging from ∼0.02 S cm−1 at 300 K to and 1.5 S cm−1 at 775 K) were measured for the Co3O4-800-0.5 sample. | 10.1039-c3ta13442c.html |  |  |  |  | comma-level | electrical conductivity | Co3O4 nanostructures: the effect of synthesis conditions on particles size, magnetism and transport properties | RSC | 2013 | no
23114 | ['Ti1.025S2'] | Ti1.025S2 | Conductivity | Conductivity2 |  | [350.0] | 350 | Kelvin^(1.0) | [350.0] | [106000.0] | 106000 | Meter^(-1.0) Siemens^(1.0) |  |  | (The σ value for x = 0 sample is (∼1060 S cm−1 at 350 K) between that of Guilmeau’ data for Ti1.025S2 (790 S cm−1) and Ti1.05S2 (∼2000 S cm−1)) FROM: The σ value for x = 0 sample is (∼1060 S cm−1 at 350 K) between that of Guilmeau’ data for Ti1.025S2 (790 S cm−1) and Ti1.05S2 (∼2000 S cm−1), while much smaller than our previous data (∼1600 S cm−1 at 300 K), suggesting a lower Ti excess in the present TiS2 of around 0.025, as in accordance with the estimation from lattice parameter c. | 10.1016-j.jallcom.2016.12.088.xml |  |  |  |  | comma-level | σ | Thermoelectric properties of TiS2-xPbSnS3 nanocomposites | Elsevier | 2017 | no
23115 | ['PbZn0.01Se'] | PbZn0.01Se | Conductivity | Conductivity2 |  | [300.0] | 300 | Kelvin^(1.0) | [300.0] | [415500.0] | 415500 | Meter^(-1.0) Siemens^(1.0) |  |  | ({ at 300 K }: the electrical conductivity of PbZn0.01Se and PbNi0.01Se samples can reach ∼4155 S cm−1 and ∼3920 S cm−1) FROM: At 300 K, the electrical conductivity of PbZn0.01Se and PbNi0.01Se samples can reach ∼4155 S cm−1 and ∼3920 S cm−1, respectively, which are much higher than that of undoped PbSe sample. | 10.1039-d0ta00174k.html |  |  |  |  | comma-level | electrical conductivity | Contrasting roles of small metallic elements M (M = Cu, Zn, Ni) in enhancing the thermoelectric performance of n-type PbM0.01Se | RSC | 2020 | no
23116 | ['PbCu0.01Se'] | PbCu0.01Se | Conductivity | Conductivity2 |  | [300.0] | 300 | Kelvin^(1.0) | [300.0] | [280600.0] | 280600 | Meter^(-1.0) Siemens^(1.0) |  |  | (The electrical conductivity of the PbCu0.01Se sample at 300 K is only ∼2806 S cm−1) FROM: The electrical conductivity of the PbCu0.01Se sample at 300 K is only ∼2806 S cm−1, which approximately half that of the former two samples. | 10.1039-d0ta00174k.html |  |  |  |  | comma-level | electrical conductivity | Contrasting roles of small metallic elements M (M = Cu, Zn, Ni) in enhancing the thermoelectric performance of n-type PbM0.01Se | RSC | 2020 | no
23117 | ['doped BiCuSeO'] | doped BiCuSeO | Conductivity | Conductivity2 |  | [323.0] | 323 | Kelvin^(1.0) | [323.0] | [331.0] | 331 | Meter^(-1.0) Siemens^(1.0) |  |  | ({ at 323 K }: The electrical conductivity of the doped BiCuSeO greatly increased from 3.31 S cm−1 (BiCuSeO)) FROM: The electrical conductivity of the doped BiCuSeO greatly increased from 3.31 S cm−1 (BiCuSeO) to 56.93 S cm−1 (Bi0.9Sm0.1CuSeO) at 323 K as the Sm content increased. | 10.1016-j.materresbull.2020.110841.xml |  |  |  |  | comma-level | electrical conductivity | Enhanced thermoelectric performance of variable-valence element Sm-doped BiCuSeO oxyselenides | Elsevier | 2020 | no
23118 | ['Bi0.9Sm0.1CuSeO'] | Bi0.9Sm0.1CuSeO | Conductivity | Conductivity2 |  | [323.0] | 323 | Kelvin^(1.0) | [323.0] | [5693.0] | 5693 | Meter^(-1.0) Siemens^(1.0) |  |  | ({ electrical conductivity }: 56.93 S cm−1 (Bi0.9Sm0.1CuSeO) at 323 K as the Sm content increased.) FROM: The electrical conductivity of the doped BiCuSeO greatly increased from 3.31 S cm−1 (BiCuSeO) to 56.93 S cm−1 (Bi0.9Sm0.1CuSeO) at 323 K as the Sm content increased. | 10.1016-j.materresbull.2020.110841.xml |  |  |  |  | comma-level | electrical conductivity | Enhanced thermoelectric performance of variable-valence element Sm-doped BiCuSeO oxyselenides | Elsevier | 2020 | no
23119 | ['CuS nanoparticles'] | CuS nanoparticles | Conductivity | Conductivity2 |  | [295] | 295 | Kelvin^(1.0) |  | [6.25] | 6.25 | Meter^(-1.0) Siemens^(1.0) |  |  | ({ at room - temperature }: Mageshwari et al. reported that the room-temperature electrical conductivity of CuS nanoparticles synthesized using water, ethanol, and EDA as solvents were found to be 0.0625 S/cm, 0.0333 S/cm, and 0.0243 S/cm, respectively.) FROM: Mageshwari et al. reported that the room-temperature electrical conductivity of CuS nanoparticles synthesized using water, ethanol, and EDA as solvents were found to be 0.0625 S/cm, 0.0333 S/cm, and 0.0243 S/cm, respectively. | 10.1134-S1063782620090262.txt |  |  |  |  | comma-level | electrical conductivity | Structural, Optical, and Electrical Studies of Sonochemically Synthesized CuS Nanoparticles | Springer | 2020 | no
23120 | ['SnSe'] | SnSe | Conductivity | Conductivity2 |  | [773.0] | 773 | Kelvin^(1.0) | [773.0] | [2981.0] | 2981 | Meter^(-1.0) Siemens^(1.0) |  |  | ( the σ value of SnSe reach 2981 S/m at 773 K) FROM: Before annealing, the σ value of SnSe reach 2981 S/m at 773 K, and the σ value of Pb/SnSe significantly exceeded that of the SnSe matrix, reaching 3815 S/m at 773 K in (a).The result is higher than that of Sn0.95Pb0.05Se in other paper []. | 10.1016-j.jmst.2020.05.015.xml |  |  |  |  | comma-level | σ | From microstructure evolution to thermoelectric and mechanical properties enhancement of SnSe | Elsevier | 2020 | no
23121 | ['YAl3C3'] | YAl3C3 | Conductivity | Conductivity2 |  | [295] | 295 | Kelvin^(1.0) |  | [3000.0] | 3000 | Meter^(-1.0) Siemens^(1.0) |  |  | (The electrical conductivity of YAl3C3 was ca 30 S cm−1 at room temperature and decreased with temperature .) FROM: The electrical conductivity of YAl3C3 was ca 30 S cm−1 at room temperature and decreased with temperature . | 10.1016-j.cplett.2007.11.089.xml |  |  |  |  | comma-level | electrical conductivity | Electronic and crystal structures of nanolaminate yttrium aluminum carbide YAl3C3 | Elsevier | 2008 | no
23122 | ['Sn0.95Ag0.05Te0.95I0.05'] | Sn0.95Ag0.05Te0.95I0.05 | Conductivity | Conductivity2 |  | [295] | 295 | Kelvin^(1.0) |  | [390600.0] | 390600 | Meter^(-1.0) Siemens^(1.0) |  |  | ({ at room temperature }: the room temperature σ for Sn0.95Ag0.05Te0.95I0.05 is~3906 Scm−1) FROM: Typically, the room temperature σ for Sn0.95Ag0.05Te0.95I0.05 is~3906 Scm−1, which decreases to 756 Scm−1 at 856 K. | 10.1016-j.jssc.2016.02.012.xml |  |  |  |  | comma-level | σ | AgI alloying in SnTe boosts the thermoelectric performance via simultaneous valence band convergence and carrier concentration optimization | Elsevier | 2016 | no
23123 | ['CoSb3 thin film'] | CoSb3 thin film | Conductivity | Conductivity2 |  | [523.0] | 523 | Kelvin^(1.0) | [523.0] | [0.00023300000000000003] | 0.000233 | Meter^(-1.0) Siemens^(1.0) |  |  | (The electrical conductivity of the CoSb3 thin film can reach to 2.33 × 10^4 Sm-1 at 523 K) FROM: The electrical conductivity of the CoSb3 thin film can reach to 2.33 × 10^4 Sm-1 at 523 K, while the Seebeck coefficient has a large value of 46.9 µVK-1 at 573 K. | 10.1007-s10854-017-7652-5.txt |  |  |  |  | comma-level | electrical conductivity | Optimization in fabricating skutterudite CoSb3 thermoelectric thin films | Springer | 2017 | no
23124 | ['SOFC'] | SOFC | Conductivity | Conductivity2 |  | [1173.0] | 1173 | Kelvin^(1.0) | [900.0] | [28000.0] | 28000 | Meter^(-1.0) Siemens^(1.0) |  |  | (It features low TEC of 13 ppm K−1 and high-temperature electrical conductivity in air of 280 S cm−1 at 900 °C, thus representing a promising composition for use as a cathode material in intermediate temperature solid oxide fuel cells (IT-SOFC).) FROM: It features low TEC of 13 ppm K−1 and high-temperature electrical conductivity in air of 280 S cm−1 at 900 °C, thus representing a promising composition for use as a cathode material in intermediate temperature solid oxide fuel cells (IT-SOFC). | 10.1039-c6ra03099h.html |  | high - temperature |  |  | comma-level | electrical conductivity | Tuning the high-temperature properties of Pr2NiO4+δ by simultaneous Pr- and Ni-cation replacement | RSC | 2016 | yes
23125 | ['SOFC'] | SOFC | Conductivity | Conductivity2 |  | [1173.0] | 1173 | Kelvin^(1.0) | [900.0] | [30000.0] | 30000 | Meter^(-1.0) Siemens^(1.0) |  |  | (This composition exhibits high values of high-temperature electrical conductivity in air approaching 300 S cm−1 at 900 °C and is considered as promising cathode material in IT-SOFC.) FROM: This composition exhibits high values of high-temperature electrical conductivity in air approaching 300 S cm−1 at 900 °C and is considered as promising cathode material in IT-SOFC. | 10.1039-c6ra03099h.html |  | high - temperature |  |  | comma-level | electrical conductivity | Tuning the high-temperature properties of Pr2NiO4+δ by simultaneous Pr- and Ni-cation replacement | RSC | 2016 | yes
23126 | ['[1a]6[Mo6Cl14]'] | [1a]6[Mo6Cl14] | Conductivity | Conductivity2 |  | [295] | 295 | Kelvin^(1.0) |  | [0.27] | 0.27 | Meter^(-1.0) Siemens^(1.0) |  |  | ({ at room - temperature }: [1a]6[Mo6Cl14] is thus a semiconductor with a room-temperature conductivity of 2.7 × 10−3 S cm−1) FROM: [1a]6[Mo6Cl14] is thus a semiconductor with a room-temperature conductivity of 2.7 × 10−3 S cm−1, and an activation energy of 248 meV (Fig. 16). | 10.1039-b701617d.html |  |  |  |  | comma-level | conductivity | O⋯S vs. N⋯S intramolecular nonbonded interactions in neutral and radical cation salts of TTF-oxazoline derivatives: synthesis, theoretical investigations, crystalline structures, and physical properties | RSC | 2007 | no
23127 | ['CNT'] | CNT | Conductivity | Conductivity2 |  | [300.0] | 300 | Kelvin^(1.0) | [300.0] | [4800.0] | 4800 | Meter^(-1.0) Siemens^(1.0) |  |  | (These composite showed an σ of 48 S/cm, к= 0.34 W/mK with a CNT concentration of 20% at 300 K.) FROM: These composite showed an σ of 48 S/cm, к= 0.34 W/mK with a CNT concentration of 20% at 300 K. | 10.1016-j.rser.2015.09.004.xml |  |  |  |  | comma-level | σ | Recent advances in CNT/graphene based thermoelectric polymer nanocomposite: A proficient move towards waste energy harvesting | Elsevier | 2016 | no
23129 | ['BaCu2Se2'] | BaCu2Se2 | Conductivity | Conductivity2 |  | [300.0] | 300 | Kelvin^(1.0) | [300.0] | [310.0] | 310 | Meter^(-1.0) Siemens^(1.0) |  |  | (The electrical conduction is σ=310 S/m for BaCu2Se2 with the carrier concentration value of 1.7 × 1018 cm−3 at 300 K.) FROM: The electrical conduction is σ=310 S/m for BaCu2Se2 with the carrier concentration value of 1.7 × 1018 cm−3 at 300 K. | 10.1016-j.jallcom.2016.11.368.xml |  |  |  |  | comma-level | σ | First-principles study of electronic structure, elastic and anisotropic thermoelectric properties of BaCu2Se2 | Elsevier | 2017 | no
23130 | ['Bi0.7Sb1.3Te3 nanolayers'] | Bi0.7Sb1.3Te3 nanolayers | Conductivity | Conductivity2 |  | [295] | 295 | Kelvin^(1.0) |  | [270000.0] | 270000 | Meter^(-1.0) Siemens^(1.0) |  |  | ({ at room - temperature }: It is worth mentioning that the present room-temperature electrical conductivities of both Bi0.7Sb1.3Te3 nanolayers (2700 S cm−1) and Bi0.5Sb1.5Te3 nanodiscs (1100 S cm−1) are up to three orders of magnitude higher) FROM: It is worth mentioning that the present room-temperature electrical conductivities of both Bi0.7Sb1.3Te3 nanolayers (2700 S cm−1) and Bi0.5Sb1.5Te3 nanodiscs (1100 S cm−1) are up to three orders of magnitude higher than those of Bi2Te3 (1–500 S cm−1) and BixSb2−xTe3 (100–1200 S cm−1) nanostructured films and bulks that have been reported to date (see Table 1). | 10.1039-c3nr01499a.html |  |  |  |  | comma-level | electrical conductivities | Great enhancements in the thermoelectric power factor of BiSbTe nanostructured films with well-ordered interfaces | RSC | 2013 | no
23131 | ['Bi2Te3'] | Bi2Te3 | Conductivity | Conductivity2 |  | [295] | 295 | Kelvin^(1.0) |  | [100.0, 50000.0] | 25050 | Meter^(-1.0) Siemens^(1.0) |  |  | ({ electrical conductivities at room - temperature }: those of Bi2Te3 (1–500 S cm−1) and BixSb2−xTe3 (100–1200 S cm−1) nanostructured films and bulks that have been reported to date (see Table 1).) FROM: It is worth mentioning that the present room-temperature electrical conductivities of both Bi0.7Sb1.3Te3 nanolayers (2700 S cm−1) and Bi0.5Sb1.5Te3 nanodiscs (1100 S cm−1) are up to three orders of magnitude higher than those of Bi2Te3 (1–500 S cm−1) and BixSb2−xTe3 (100–1200 S cm−1) nanostructured films and bulks that have been reported to date (see Table 1). | 10.1039-c3nr01499a.html |  |  |  |  | comma-level | electrical conductivities | Great enhancements in the thermoelectric power factor of BiSbTe nanostructured films with well-ordered interfaces | RSC | 2013 | no
23132 | ['pristine SnTe'] | pristine SnTe | Conductivity | Conductivity2 |  | [295] | 295 | Kelvin^(1.0) |  | [797000.0] | 797000 | Meter^(-1.0) Siemens^(1.0) |  |  | ({ electrical conductivity at room temperature }: Compared with the pristine SnTe (∼79.7 × 104 S m−1)) FROM: Compared with the pristine SnTe (∼79.7 × 104 S m−1), the room temperature electrical conductivity of Sn0.85Sb0.15Te (∼23.5 × 104 S m−1) has already fallen steeply due to the decreased carrier concentration by aliovalent doping of Sb at Sn site (a). | 10.1016-j.scib.2019.06.007.xml |  |  |  |  | comma-level | electrical conductivity | Approaching the minimum lattice thermal conductivity of p-type SnTe thermoelectric materials by Sb and Mg alloying | Elsevier | 2019 | no
23133 | ['Sn0.85Sb0.15Te'] | Sn0.85Sb0.15Te | Conductivity | Conductivity2 |  | [295] | 295 | Kelvin^(1.0) |  | [235000.0] | 235000 | Meter^(-1.0) Siemens^(1.0) | doping of Sb |  | ( the room temperature electrical conductivity of Sn0.85Sb0.15Te (∼23.5 × 104 S m−1) has already fallen steeply due to the decreased carrier concentration by aliovalent doping of Sb at Sn site (a).) FROM: Compared with the pristine SnTe (∼79.7 × 104 S m−1), the room temperature electrical conductivity of Sn0.85Sb0.15Te (∼23.5 × 104 S m−1) has already fallen steeply due to the decreased carrier concentration by aliovalent doping of Sb at Sn site (a). | 10.1016-j.scib.2019.06.007.xml |  |  |  |  | comma-level | electrical conductivity | Approaching the minimum lattice thermal conductivity of p-type SnTe thermoelectric materials by Sb and Mg alloying | Elsevier | 2019 | no
23134 | ['non-doped FeVSb film'] | non-doped FeVSb film | Conductivity | Conductivity2 |  | [300.0] | 300 | Kelvin^(1.0) | [300.0] | [197690.0] | 197690 | Meter^(-1.0) Siemens^(1.0) |  |  | (It is worth noting that the σ of the non-doped FeVSb film is 1976.9 S cm−1 at 300 K) FROM: It is worth noting that the σ of the non-doped FeVSb film is 1976.9 S cm−1 at 300 K, which is larger than those of FeVSb bulk alloys (950–1290 S cm−1). | 10.1039-c8ta03805h.html |  |  |  |  | comma-level | σ | FeVSb-based amorphous films with ultra-low thermal conductivity and high ZT: a potential material for thermoelectric generators | RSC | 2018 | no
23135 | ['FeVSb bulk alloys'] | FeVSb bulk alloys | Conductivity | Conductivity2 |  | [300.0] | 300 | Kelvin^(1.0) | [300.0] | [95000.0, 129000.0] | 112000 | Meter^(-1.0) Siemens^(1.0) |  |  | ({ σ at 300 K }: those of FeVSb bulk alloys (950–1290 S cm−1).) FROM: It is worth noting that the σ of the non-doped FeVSb film is 1976.9 S cm−1 at 300 K, which is larger than those of FeVSb bulk alloys (950–1290 S cm−1). | 10.1039-c8ta03805h.html |  |  |  |  | comma-level | σ | FeVSb-based amorphous films with ultra-low thermal conductivity and high ZT: a potential material for thermoelectric generators | RSC | 2018 | no
23137 | ['PEDOT : PSS film'] | PEDOT : PSS film | Conductivity | Conductivity2 |  | [295] | 295 | Kelvin^(1.0) |  | [2000.0] | 2000 | Meter^(-1.0) Siemens^(1.0) |  |  | ({ at room - temperature }: Moreover, the relationship between temperature and conductivity of PEDOT:PSS film was reported previously, and room-temperature conductivity values as high as 20 S/cm were obtained with pH in the range of 0–3 .) FROM: Moreover, the relationship between temperature and conductivity of PEDOT:PSS film was reported previously, and room-temperature conductivity values as high as 20 S/cm were obtained with pH in the range of 0–3 . | 10.1016-j.matchemphys.2016.10.050.xml |  |  |  |  | comma-level | conductivity | Reversible conductivity modulation of PEDOT:PSS based on pH | Elsevier | 2017 | no
23138 | ['CH2Cl2–Bu4NPF6'] | CH2Cl2–Bu4NPF6 | Conductivity | Conductivity2 | ionic | [298.0] | 298 | Kelvin^(1.0) | [25.0] | [0.07800000000000001] | 0.078 | Meter^(-1.0) Siemens^(1.0) |  |  | ({ ionic conductivity }: whereas that of CH2Cl2–Bu4NPF6 (0.10 mol L−1) was determined to be 0.78 mS cm−1 at 25 °C.) FROM: As we previously reported, BmimPF6 displayed a high intrinsic ionic conductivity (κ = 1.46 mS cm−1 at 25 °C), whereas that of CH2Cl2–Bu4NPF6 (0.10 mol L−1) was determined to be 0.78 mS cm−1 at 25 °C. | 10.1039-c5ra11849b.html |  |  |  |  | comma-level | ionic conductivity | Effect of electrolytes on the electropolymerization and optoelectronic properties of poly(3-methylselenophene) | RSC | 2015 | no
23139 | ['pure PbTe'] | pure PbTe | Conductivity | Conductivity2 |  | [600.0] | 600 | Kelvin^(1.0) | [600.0] | [1000.0] | 1000 | Meter^(-1.0) Siemens^(1.0) |  |  | ({ electrical conductivity }: the value of pure PbTe reported by the Cabot group (∼10 S cm−1 at 600 K) and smaller) FROM: In the temperature range from 300 to 800 K, the electrical conductivity of the PbTe and AgPb10SbTe12 sample increases from 2 to 5 S/cm and 8 S/cm at 600 K, respectively, which is closed to the value of pure PbTe reported by the Cabot group (∼10 S cm−1 at 600 K) and smaller than the reported values of graphene quantum dots (GQD)-PbTe compacted via SPS by Tang et al. (∼38 S cm−1 at 600 K) . | 10.1016-j.cej.2016.06.049.xml |  |  |  |  | comma-level | electrical conductivity | AgPbmSbTem+2 microspheres comprised of self-assembled nanoparticles driven by inhomogenous co-doping synergetic induced dipoles and their thermoelectric and electrochemical Li-storage properties | Elsevier | 2016 | no
23140 | ['quantum dots (GQD)-PbTe'] | quantum dots (GQD)-PbTe | Conductivity | Conductivity2 |  | [600.0] | 600 | Kelvin^(1.0) | [600.0] | [3800.0] | 3800 | Meter^(-1.0) Siemens^(1.0) |  |  | ({ electrical conductivity }: the reported values of graphene quantum dots (GQD)-PbTe compacted via SPS by Tang et al. (∼38 S cm−1 at 600 K) .) FROM: In the temperature range from 300 to 800 K, the electrical conductivity of the PbTe and AgPb10SbTe12 sample increases from 2 to 5 S/cm and 8 S/cm at 600 K, respectively, which is closed to the value of pure PbTe reported by the Cabot group (∼10 S cm−1 at 600 K) and smaller than the reported values of graphene quantum dots (GQD)-PbTe compacted via SPS by Tang et al. (∼38 S cm−1 at 600 K) . | 10.1016-j.cej.2016.06.049.xml |  | SPS |  |  | comma-level | electrical conductivity | AgPbmSbTem+2 microspheres comprised of self-assembled nanoparticles driven by inhomogenous co-doping synergetic induced dipoles and their thermoelectric and electrochemical Li-storage properties | Elsevier | 2016 | no
23141 | ['Sr2TiMoO6'] | Sr2TiMoO6 | Conductivity | Conductivity2 |  | [550.0] | 550 | Kelvin^(1.0) | [550.0] | [105.0] | 105 | Meter^(-1.0) Siemens^(1.0) |  |  | (It is shown that Sr2TiMoO6 exhibits n-type behavior above 550 K with very good electrical conductivity (σ) ~ 105 S/m.) FROM: It is shown that Sr2TiMoO6 exhibits n-type behavior above 550 K with very good electrical conductivity (σ) ~ 105 S/m. | 10.1016-j.scriptamat.2016.11.033.xml |  |  |  |  | comma-level | electrical conductivity | Environmental friendly Sr2TiMoO6 double perovskite for high temperature thermoelectric applications | Elsevier | 2017 | no
23142 | ['2D graphene / graphene oxide'] | 2D graphene / graphene oxide | Conductivity | Conductivity2 |  | [300.0] | 300 | Kelvin^(1.0) | [300.0] | [16000.0] | 16000 | Meter^(-1.0) Siemens^(1.0) |  |  | (Its electrical conductivity can be high up to 160 S cm−1 at 300 K in controllable oxidation states , analogous to 2D graphene/graphene oxide.) FROM: Its electrical conductivity can be high up to 160 S cm−1 at 300 K in controllable oxidation states , analogous to 2D graphene/graphene oxide. | 10.1016-j.cplett.2019.07.009.xml |  | controllable |  |  | comma-level | electrical conductivity | Theoretical study of oxygen molecules adsorption on M3C12S12 (M = Co, Rh)—Class 2D metal – organic frameworks | Elsevier | 2019 | no
23144 | ['PbTe–SrTe(4 mol % ) doped with 2 mol % Na )'] | PbTe–SrTe(4 mol % ) doped with 2 mol % Na ) | Conductivity | Conductivity2 |  | [295] | 295 | Kelvin^(1.0) | [910.0] | [258500.0] | 258500 | Meter^(-1.0) Siemens^(1.0) |  |  | (Ingot samples with the same nominal composition (PbTe–SrTe(4 mol%) doped with 2 mol% Na) show the room-temperature value of σ ≈ 2,585 S cm-1, which decreases to ~230 S cm-1 at 910 K (Fig. 2a).) FROM: Ingot samples with the same nominal composition (PbTe–SrTe(4 mol%) doped with 2 mol% Na) show the room-temperature value of σ ≈ 2,585 S cm-1, which decreases to ~230 S cm-1 at 910 K (Fig. 2a). | 10.1038-nature11439.txt |  |  |  |  | comma-level | σ | High-performance bulk thermoelectrics with all-scale hierarchical architectures | Springer | 2012 | no
23145 | ['Sr0.8Nd0.2TiO3'] | Sr0.8Nd0.2TiO3 | Conductivity | Conductivity2 |  | [423.0] | 423 | Kelvin^(1.0) | [423.0] | [143500.0] | 143500 | Meter^(-1.0) Siemens^(1.0) |  |  | (The maximum electrical conductivity is 1435 S/cm at 423 K for Sr0.8Nd0.2TiO3 (x = 0) bulk.) FROM: The maximum electrical conductivity is 1435 S/cm at 423 K for Sr0.8Nd0.2TiO3 (x = 0) bulk. | 10.1016-j.materresbull.2019.110650.xml |  |  |  | ['x = 0'] | comma-level | maximum electrical conductivity | Preparation and thermoelectric properties of Nd and Dy co-doped SrTiO3 bulk materials | Elsevier | 2020 | no
23146 | ['Cu1.97Ga0.03Te'] | Cu1.97Ga0.03Te | Conductivity | Conductivity2 |  | [600.0] | 600 | Kelvin^(1.0) | [600.0] | [6.000000000000001e-05] | 6e-05 | Meter^(-1.0) Siemens^(1.0) |  |  | (In summary, owing to the synergistic combinations of a large σ (6 × 10^5 S/m), highest S (70 μV/K) and moderate κ (3.1364 W/K-m), optimum thermoelectric performance data was observed in Cu1.97Ga0.03Te (ZT = 0.46 at 600 K), which is higher) FROM: In summary, owing to the synergistic combinations of a large σ (6 × 10^5 S/m), highest S (70 μV/K) and moderate κ (3.1364 W/K-m), optimum thermoelectric performance data was observed in Cu1.97Ga0.03Te (ZT = 0.46 at 600 K), which is higher than the Ag-doped/ pseudo binary phase doped/ SPS prepared samples of copper telluride in this temperature range. | 10.1038-s41598-019-43911-2.txt |  |  |  |  | comma-level | σ | Synergistic effect of band convergence and carrier transport on enhancing the thermoelectric performance of Ga doped Cu2Te at medium temperatures | Springer | 2019 | yes
23147 | ['K2Mg2TeO6'] | K2Mg2TeO6 | Conductivity | Conductivity2 | ionic | [298.0] | 298 | Kelvin^(1.0) | [298.0] | [0.001] | 0.001 | Meter^(-1.0) Siemens^(1.0) |  |  | ( and exhibit remarkable ionic conductivities e.g. ~0.01 mS cm-1 at 298 K and ~40 mS cm–1 at 573 K for K2Mg2TeO6.) FROM: They show the capability of reversible insertion of potassium ions at high voltages (~4 V for K2Ni2TeO6) in stable ionic liquids based on potassium bis(trifluorosulfonyl) imide, and exhibit remarkable ionic conductivities e.g. ~0.01 mS cm-1 at 298 K and ~40 mS cm–1 at 573 K for K2Mg2TeO6. | 10.1038-s41467-018-06343-6.txt |  |  |  |  | comma-level | ionic conductivities | Rechargeable potassium-ion batteries with honeycomb-layered tellurates as high voltage cathodes and fast potassium-ion conductors | Springer | 2018 | yes
23148 | ['K2Mg2TeO6'] | K2Mg2TeO6 | Conductivity | Conductivity2 |  | [295] | 295 | Kelvin^(1.0) | [60.0, 200.0] | [3.8] | 3.8 | Meter^(-1.0) Siemens^(1.0) |  |  | (The activation energy (Ea) calculated (between 60 and 200 °C) was about 0.92 eV (or 88.8 kJ mol-1) as deduced upon fitting of the a.c. data with the well-known Arrhenius law and the conductivity was found to be 5.9 × 10–6 S cm–1(translating to ~0.01 mS cm–1) at room temperature (25 °C) and ~3.8 × 10–2 S cm-1 (or 38 mS cm–1) at 300 °C for K2Mg2TeO6 (compactness of ~70%).) FROM: The activation energy (Ea) calculated (between 60 and 200 °C) was about 0.92 eV (or 88.8 kJ mol-1) as deduced upon fitting of the a.c. data with the well-known Arrhenius law and the conductivity was found to be 5.9 × 10–6 S cm–1(translating to ~0.01 mS cm–1) at room temperature (25 °C) and ~3.8 × 10–2 S cm-1 (or 38 mS cm–1) at 300 °C for K2Mg2TeO6 (compactness of ~70%). | 10.1038-s41467-018-06343-6.txt |  |  |  |  | comma-level | conductivity | Rechargeable potassium-ion batteries with honeycomb-layered tellurates as high voltage cathodes and fast potassium-ion conductors | Springer | 2018 | yes
23149 | ['Al2O3 doped ZnO'] | Al2O3 doped ZnO | Conductivity | Conductivity2 |  | [673.0] | 673 | Kelvin^(1.0) | [673.0] | [85000.0] | 85000 | Meter^(-1.0) Siemens^(1.0) |  |  | (Al2O3 doped ZnO (σ: 850 S cm−1 at 673 K) FROM: While the values of σ observed for the pure ZnO in the preset work were much lower than the previously reported σ of ZnO because of its low density (i.e. observed bulk density of ZnO sintered sample:5.66 g cm−3, relative density to theoretical one: 89%), previously reported bulk density to theoretical one of ZnO: more than 99%), the electrical conductivities (σ) observed for all ZnO doped with Ga2O3 and In2O3 sintered samples which were dense without large pores (Fig. 4(a)) reached the similar conductivity level as compared with the previously reported ZnO doped with Al2O3 and MgO, although it was lower than Al2O3 doped ZnO (σ: 850 S cm−1 at 673 K, 780 S cm−1 at 873 K, and 720 S cm−1 at 1073 K) and ZnO dually doped with Al2O3 and Ga2O3 sintered samples (σ: 1000 S cm−1 at 673 K, 990 S cm−1 at 873 K, and 890 S cm−1 at 1073 K). | 10.1039-c3ra44223c.html |  |  |  |  | comma-level | σ | Reduction of thermal conductivity in dually doped ZnO by design of three-dimensional stacking faults | RSC | 2014 | no
23150 | ['ZnO'] | ZnO | Conductivity | Conductivity2 |  | [1073.0] | 1073 | Kelvin^(1.0) | [1073.0] | [72000.0] | 72000 | Meter^(-1.0) Siemens^(1.0) |  |  | ( and 720 S cm−1 at 1073 K) and ZnO dually doped with Al2O3 and Ga2O3 sintered samples (σ: 1000 S cm−1 at 673 K) FROM: While the values of σ observed for the pure ZnO in the preset work were much lower than the previously reported σ of ZnO because of its low density (i.e. observed bulk density of ZnO sintered sample:5.66 g cm−3, relative density to theoretical one: 89%), previously reported bulk density to theoretical one of ZnO: more than 99%), the electrical conductivities (σ) observed for all ZnO doped with Ga2O3 and In2O3 sintered samples which were dense without large pores (Fig. 4(a)) reached the similar conductivity level as compared with the previously reported ZnO doped with Al2O3 and MgO, although it was lower than Al2O3 doped ZnO (σ: 850 S cm−1 at 673 K, 780 S cm−1 at 873 K, and 720 S cm−1 at 1073 K) and ZnO dually doped with Al2O3 and Ga2O3 sintered samples (σ: 1000 S cm−1 at 673 K, 990 S cm−1 at 873 K, and 890 S cm−1 at 1073 K). | 10.1039-c3ra44223c.html |  | sintered |  |  | comma-level | σ | Reduction of thermal conductivity in dually doped ZnO by design of three-dimensional stacking faults | RSC | 2014 | no
23152 | ['SBS / rGO_V nanocomposites'] | SBS / rGO_V nanocomposites | Conductivity | Conductivity2 |  | [373.0] | 373 | Kelvin^(1.0) | [100.0] | [16.0] | 16 | Meter^(-1.0) Siemens^(1.0) |  |  | ({ electrical conductivity }: flexible SBS/rGO_V nanocomposites were produced with electrical conductivities of up to 0.16 S/cm at 100 °C.) FROM: Capitalizing on high electrical conductivity of the rGO_V and high flexibility of SBS, flexible SBS/rGO_V nanocomposites were produced with electrical conductivities of up to 0.16 S/cm at 100 °C. | 10.1016-j.matchemphys.2019.03.002.xml |  |  |  |  | comma-level | electrical conductivity | Vanadium salt assisted solvothermal reduction of graphene oxide and the thermoelectric characterisation of the reduced graphene oxide in bulk and as composite | Elsevier | 2019 | no
23153 | ['YSb'] | YSb | Conductivity | Conductivity2 |  | [295] | 295 | Kelvin^(1.0) |  | [1600000.0] | 1600000 | Meter^(-1.0) Siemens^(1.0) |  |  | (To understand the roles YSb plays, pure-phase YSb was synthesized by ball milling and hot pressing and was shown to exhibit much higher electrical conductivity, 1.6 × 106 S m−1 at room temperature (), verifying our assumption that YSb acts as a modulation dopant.) FROM: To understand the roles YSb plays, pure-phase YSb was synthesized by ball milling and hot pressing and was shown to exhibit much higher electrical conductivity, 1.6 × 106 S m−1 at room temperature (), verifying our assumption that YSb acts as a modulation dopant. | 10.1016-j.mtphys.2018.12.004.xml |  | ballmilling and hotpressing |  |  | comma-level | electrical conductivity | Joint effect of magnesium and yttrium on enhancing thermoelectric properties of n-type Zintl Mg3+δ Y0.02Sb1.5Bi0.5 | Elsevier | 2019 | no
23154 | ['NaCo2O4'] | NaCo2O4 | Conductivity | Conductivity2 |  | [300.0] | 300 | Kelvin^(1.0) | [300.0] | [20000.0] | 20000 | Meter^(-1.0) Siemens^(1.0) |  |  | ( Terasaki et al. reported that NaCo2O4 (whose structure consists of stacking CoO2 layers of CdI2 type with partially filled Na layers) have a large S (100 μV/K at 300 K) and relative high conductivity (2×104 S/m at 300 K).) FROM: In 1997, Terasaki et al. reported that NaCo2O4 (whose structure consists of stacking CoO2 layers of CdI2 type with partially filled Na layers) have a large S (100 μV/K at 300 K) and relative high conductivity (2×104 S/m at 300 K). | 10.1016-j.ssc.2008.03.012.xml |  |  |  |  | comma-level | conductivity | Synthesis and high temperature thermoelectric properties of Ca3.0−x−y Nd x Na y Co4O9+δ | Elsevier | 2008 | no
23155 | ['Cu2Se1.15 bulk'] | Cu2Se1.15 bulk | Conductivity | Conductivity2 |  | [423.0] | 423 | Kelvin^(1.0) | [423.0] | [93100.0] | 93100 | Meter^(-1.0) Siemens^(1.0) |  |  | (The Cu2Se1.15 bulk sample has the largest σ up to 931 Scm−1 at 423 K and the Cu2Se1.15 + CuO bulk sample has the largest σ up to 620 Scm−1 at 323 K.) FROM: The Cu2Se1.15 bulk sample has the largest σ up to 931 Scm−1 at 423 K and the Cu2Se1.15 + CuO bulk sample has the largest σ up to 620 Scm−1 at 323 K. | 10.1016-j.jeurceramsoc.2017.07.005.xml |  |  |  |  | comma-level | σ | Thermoelectric properties of Cu2Se x prepared by solution phase methods and spark plasma sintering | Elsevier | 2017 | no
23156 | ['CuAl1−xMxO2'] | CuAl1−xMxO2 | Conductivity | Conductivity2 |  | [295] | 295 | Kelvin^(1.0) |  | [17.2] | 17.2 | Meter^(-1.0) Siemens^(1.0) |  |  | (For CuAl1−xMxO2 (M=Zn, Ca), the electrical conductivity at room temperature was 17.2 (Sm−1) for Ca (x=0.001), which was the highest σ of all samples.) FROM: For CuAl1−xMxO2 (M=Zn, Ca), the electrical conductivity at room temperature was 17.2 (Sm−1) for Ca (x=0.001), which was the highest σ of all samples. | 10.1016-j.ceramint.2015.10.079.xml |  |  |  | ['M = Zn , Ca'] | comma-level | electrical conductivity | Room temperature thermoelectric properties of p-type CuMn1.1−x E x O2 (E=Mg, Ca, Sr, x=0–0.2) ceramics | Elsevier | 2016 | no
23157 | ['CuMn0.9Mg0.2O2'] | CuMn0.9Mg0.2O2 | Conductivity | Conductivity2 |  | [295] | 295 | Kelvin^(1.0) |  | [24.0] | 24 | Meter^(-1.0) Siemens^(1.0) |  |  | ({ at room temperature }: The greatest electrical conductivity of the CuMn0.9Mg0.2O2 sample was 0.24 S/cm) FROM: The greatest electrical conductivity of the CuMn0.9Mg0.2O2 sample was 0.24 S/cm, which was four orders of magnitude higher than that of the CuMn1.1O2 sample at room temperature and higher than those of the CuMn0.9Ca0.2O2 (0.02 S/cm) and CuMn0.9Sr0.2O2 (0.05 S/cm) samples, respectively. | 10.1016-j.ceramint.2015.10.079.xml |  |  |  |  | comma-level | electrical conductivity | Room temperature thermoelectric properties of p-type CuMn1.1−x E x O2 (E=Mg, Ca, Sr, x=0–0.2) ceramics | Elsevier | 2016 | no
23158 | ['CuMn0.9Ca0.2O2'] | CuMn0.9Ca0.2O2 | Conductivity | Conductivity2 |  | [295] | 295 | Kelvin^(1.0) |  | [2.0] | 2 | Meter^(-1.0) Siemens^(1.0) |  |  | ({ electrical conductivity at room temperature }: those of the CuMn0.9Ca0.2O2 (0.02 S/cm) and CuMn0.9Sr0.2O2 (0.05 S/cm) samples) FROM: The greatest electrical conductivity of the CuMn0.9Mg0.2O2 sample was 0.24 S/cm, which was four orders of magnitude higher than that of the CuMn1.1O2 sample at room temperature and higher than those of the CuMn0.9Ca0.2O2 (0.02 S/cm) and CuMn0.9Sr0.2O2 (0.05 S/cm) samples, respectively. | 10.1016-j.ceramint.2015.10.079.xml |  |  |  |  | comma-level | electrical conductivity | Room temperature thermoelectric properties of p-type CuMn1.1−x E x O2 (E=Mg, Ca, Sr, x=0–0.2) ceramics | Elsevier | 2016 | no
23159 | ['CuMn0.9Mg0.2O2'] | CuMn0.9Mg0.2O2 | Conductivity | Conductivity2 |  | [295] | 295 | Kelvin^(1.0) |  | [24.0] | 24 | Meter^(-1.0) Siemens^(1.0) |  |  | (The highest electrical conductivity (0.24 S/cm) and Seebeck coefficient (485 μV/K) at room temperature were obtained from the CuMn0.9Mg0.2O2 and CuMn0.975Ca0.025O2 bulks) FROM: The highest electrical conductivity (0.24 S/cm) and Seebeck coefficient (485 μV/K) at room temperature were obtained from the CuMn0.9Mg0.2O2 and CuMn0.975Ca0.025O2 bulks, respectively. | 10.1016-j.ceramint.2015.10.079.xml |  |  |  |  | comma-level | highest electrical conductivity | Room temperature thermoelectric properties of p-type CuMn1.1−x E x O2 (E=Mg, Ca, Sr, x=0–0.2) ceramics | Elsevier | 2016 | no
23160 | ['Bi2S3 90 % film'] | Bi2S3 90 % film | Conductivity | Conductivity2 |  | [295] | 295 | Kelvin^(1.0) |  | [488.0] | 488 | Meter^(-1.0) Siemens^(1.0) |  |  | ({ electrical conductivity }: 4.88 S cm−1 for Bi2S3 90% film at room temperature.) FROM: This is due to both their intrinsically poor electrical conductivity and the discontinuity of the conducting PANI polymer at high filler loading, which leads to sharp drop in the conductivity from 81 S cm−1 to 4.88 S cm−1 for Bi2S3 90% film at room temperature. | 10.1039-c8ta11008e.html |  |  |  |  | comma-level | electrical conductivity | Flexible thermopower generation over broad temperature range by PANI/nanorod hybrid-based p–n couples | RSC | 2019 | no
23161 | ['undoped BiCuSeO'] | undoped BiCuSeO | Conductivity | Conductivity2 |  | [300.0] | 300 | Kelvin^(1.0) | [300.0] | [112.00000000000001] | 112 | Meter^(-1.0) Siemens^(1.0) |  |  | ({ at 300 K)[] }: A limitation of undoped BiCuSeO for the thermoelectric applications is its rather low electrical conductivity (1.12 S/cm) FROM: A limitation of undoped BiCuSeO for the thermoelectric applications is its rather low electrical conductivity (1.12 S/cm, T = 300 K) []. | 10.1016-j.solidstatesciences.2019.106019.xml |  |  |  |  | comma-level | electrical conductivity | Realization of n-type BiCuSeO through Co doping | Elsevier | 2019 | no
23162 | ['Cu2S–2 % In2S3'] | Cu2S–2 % In2S3 | Conductivity | Conductivity2 |  | [570.0] | 570 | Kelvin^(1.0) | [570.0] | [85399.99999999999] | 85400 | Meter^(-1.0) Siemens^(1.0) |  |  | ( the electrical conductivity of Cu2S–2%In2S3 reaches the maximum value of 8.54 × 104 S m−1 at about 570 K) FROM: Notably, the electrical conductivity of Cu2S–2%In2S3 reaches the maximum value of 8.54 × 104 S m−1 at about 570 K, which is much higher than the previously reported value by introducing copper deficiency in Cu2S (Cu1.97S, about 1.00 × 104 S m−1). | 10.1039-c6ta03780a.html |  |  |  |  | comma-level | electrical conductivity | Simultaneous enhancement in the power factor and thermoelectric performance of copper sulfide by In2S3 doping | RSC | 2016 | no
23163 | ['Cu2S'] | Cu2S | Conductivity | Conductivity2 |  | [570.0] | 570 | Kelvin^(1.0) | [570.0] | [10000.0] | 10000 | Meter^(-1.0) Siemens^(1.0) |  |  | ({ electrical conductivity at 570 K }: the previously reported value by introducing copper deficiency in Cu2S (Cu1.97S, about 1.00 × 104 S m−1).) FROM: Notably, the electrical conductivity of Cu2S–2%In2S3 reaches the maximum value of 8.54 × 104 S m−1 at about 570 K, which is much higher than the previously reported value by introducing copper deficiency in Cu2S (Cu1.97S, about 1.00 × 104 S m−1). | 10.1039-c6ta03780a.html |  |  |  |  | comma-level | electrical conductivity | Simultaneous enhancement in the power factor and thermoelectric performance of copper sulfide by In2S3 doping | RSC | 2016 | no
23164 | ['NaOH'] | NaOH | Conductivity | Conductivity2 |  | [833.0] | 833 | Kelvin^(1.0) | [833.0] | [3300.0] | 3300 | Meter^(-1.0) Siemens^(1.0) |  |  | ({ at 833 K }: σ increases from ∼33 S cm−1 for the Cu2−xS synthesized with 6 ml NaOH) FROM: At 833 K, σ increases from ∼33 S cm−1 for the Cu2−xS synthesized with 6 ml NaOH to ∼212 S cm−1 for that synthesized with 2 ml NaOH. | 10.1039-c9tc00819e.html |  |  |  |  | comma-level | σ | Kinetic condition driven phase and vacancy enhancing thermoelectric performance of low-cost and eco-friendly Cu2−xS | RSC | 2019 | no
23165 | ['NaOH'] | NaOH | Conductivity | Conductivity2 |  | [833.0] | 833 | Kelvin^(1.0) | [833.0] | [21200.0] | 21200 | Meter^(-1.0) Siemens^(1.0) |  |  | ({ σ at 833 K }: ∼212 S cm−1 for that synthesized with 2 ml NaOH.) FROM: At 833 K, σ increases from ∼33 S cm−1 for the Cu2−xS synthesized with 6 ml NaOH to ∼212 S cm−1 for that synthesized with 2 ml NaOH. | 10.1039-c9tc00819e.html |  |  |  |  | comma-level | σ | Kinetic condition driven phase and vacancy enhancing thermoelectric performance of low-cost and eco-friendly Cu2−xS | RSC | 2019 | no
23166 | ['Bi2Te3 nanomaterials'] | Bi2Te3 nanomaterials | Conductivity | Conductivity2 |  | [773.0] | 773 | Kelvin^(1.0) | [773.0] | [41000.0] | 41000 | Meter^(-1.0) Siemens^(1.0) |  |  | (The electrical conductivity increases dramatically with the sintering temperature (up to ∼410 S cm−1 for the sample sintered at 773 K), which was fully compatible with the previously reported electrical conductivity of the annealed graphene and sintered Bi2Te3 nanomaterials.) FROM: The electrical conductivity increases dramatically with the sintering temperature (up to ∼410 S cm−1 for the sample sintered at 773 K), which was fully compatible with the previously reported electrical conductivity of the annealed graphene and sintered Bi2Te3 nanomaterials. | 10.1039-c5dt00897b.html |  | sintering |  |  | comma-level | electrical conductivity | The effect of temperature on thermoelectric properties of n-type Bi2Te3 nanowire/graphene layer-by-layer hybrid composites | RSC | 2015 | no
23167 | ['Bi2Te3 nanotubes'] | Bi2Te3 nanotubes | Conductivity | Conductivity2 |  | [313.0] | 313 | Kelvin^(1.0) | [313.0] | [69300.0] | 69300 | Meter^(-1.0) Siemens^(1.0) |  |  | (The electrical conductivity in the pellets of Bi2Te3 nanotubes decreased from 6.93 × 104 S m−1 at 313 K) FROM: The electrical conductivity in the pellets of Bi2Te3 nanotubes decreased from 6.93 × 104 S m−1 at 313 K to 5.67 × 104 S m−1 at 573 K by 18%, indicating degenerate semiconductor behavior. | 10.1039-c7dt00085e.html |  |  |  |  | comma-level | electrical conductivity | General solvothermal approach to synthesize telluride nanotubes for thermoelectric applications | RSC | 2017 | no
23168 | ['Mo2TiAlC2'] | Mo2TiAlC2 | Conductivity | Conductivity2 |  | [300.0] | 300 | Kelvin^(1.0) | [300.0] | [479000.0] | 479000 | Meter^(-1.0) Siemens^(1.0) |  |  | (The experimental electrical conductivity of Mo2TiAlC2 was reported as 4.79×105S/m at 300 K in Ref. .) FROM: The experimental electrical conductivity of Mo2TiAlC2 was reported as 4.79×105S/m at 300 K in Ref. . | 10.1016-j.physleta.2016.09.015.xml |  |  |  |  | comma-level | electrical conductivity | Anisotropic electrical and lattice transport properties of ordered quaternary phases Cr2TiAlC2 and Mo2TiAlC2: A first principles study | Elsevier | 2016 | no
23169 | ['Ti3SiC2'] | Ti3SiC2 | Conductivity | Conductivity2 |  | [300.0] | 300 | Kelvin^(1.0) | [300.0] | [360000.0] | 360000 | Meter^(-1.0) Siemens^(1.0) |  |  | ({ electrical conductivities at 300 K }: Ti3SiC2 and Ti4AlN3 were found to be 3.6×105S/m) FROM: The experimental electrical conductivities of Ti3AlC2, Ti3SiC2 and Ti4AlN3 were found to be 3.6×105S/m, 2.2×105S/m and 4.3×106S/m at 300 K in Ref. . | 10.1016-j.physleta.2016.09.015.xml |  |  |  |  | comma-level | electrical conductivities | Anisotropic electrical and lattice transport properties of ordered quaternary phases Cr2TiAlC2 and Mo2TiAlC2: A first principles study | Elsevier | 2016 | no
23170 | ['Sb2Si2Te6'] | Sb2Si2Te6 | Conductivity | Conductivity2 |  | [295] | 295 | Kelvin^(1.0) |  | [48300.0] | 48300 | Meter^(-1.0) Siemens^(1.0) |  |  | ({ conductivity }: ∼483 S/cm at room temperature (D), and a small Seebeck coefficients increase from ∼238.1 μVK−1 in Sb2Si2Te6) FROM: The presence of the hole-transmitting electron-blocking filter (Si2Te3) created by the favorable valence band alignment has a small effect on the carrier concentrations and mobilities which change from 5.46 × 1019 cm−3, ∼58 cm2V−1S−1 in pristine Sb2Si2Te6 to 5.28 × 1019 cm−3, ∼57 cm2V−1S−1 in Sb2Si2Te6/Si2Te3 (10 Te; ), which leads to a small conductivity decrease from ∼510 S/cm to ∼483 S/cm at room temperature (D), and a small Seebeck coefficients increase from ∼238.1 μVK−1 in Sb2Si2Te6 to ∼253.8 μVK−1 in Sb2Si2Te6/Si2Te3 at ∼823 K. | 10.1016-j.joule.2019.10.010.xml |  |  |  |  | comma-level | conductivity | High-Performance Thermoelectrics from Cellular Nanostructured Sb2Si2Te6 | Elsevier | 2020 | no
23171 | ['H2 / H2O'] | H2 / H2O | Conductivity | Conductivity2 |  | [1073.0] | 1073 | Kelvin^(1.0) | [800.0] | [0.5, 2.0] | 1.25 | Meter^(-1.0) Siemens^(1.0) |  |  | ( have quite high protonic conductivities (5–20 mS cm−1 at 800°C) and are resistant to reduction in H2/H2O atmospheres.) FROM: The AIIBIVO3 perovskites (A=Sr, Ba; B=Ce, Zr) , when suitably doped on the B site, have quite high protonic conductivities (5–20 mS cm−1 at 800°C) and are resistant to reduction in H2/H2O atmospheres. | 10.1016-S0167-2738(01)00951-1.xml |  |  |  |  | comma-level | conductivities | Oxide-based protonic conductors: point defects and transport properties | Elsevier | 2001 | no
23172 | ['Ba3Ca1.18Nb1.82O9−δ'] | Ba3Ca1.18Nb1.82O9−δ | Conductivity | Conductivity2 |  | [673.0] | 673 | Kelvin^(1.0) | [400.0] | [0.2] | 0.2 | Meter^(-1.0) Siemens^(1.0) |  |  | (One of these, Ba3Ca1.18Nb1.82O9−δ, has a conductivity of about 2 mS cm−1 at 400°C and has been tested as a fuel cell electrolyte in the temperature range 400–700°C .) FROM: One of these, Ba3Ca1.18Nb1.82O9−δ, has a conductivity of about 2 mS cm−1 at 400°C and has been tested as a fuel cell electrolyte in the temperature range 400–700°C . | 10.1016-S0167-2738(01)00951-1.xml |  |  |  |  | comma-level | conductivity | Oxide-based protonic conductors: point defects and transport properties | Elsevier | 2001 | no
23173 | ['CCFO1'] | CCFO1 | Conductivity | Conductivity2 |  | [1000.0] | 1000 | Kelvin^(1.0) | [1000.0] | [9780.0] | 9780 | Meter^(-1.0) Siemens^(1.0) |  |  | ( the electrical conductivity was increased and the maximum electrical conductivity of 97.8 S/cm at 1000 K was shown by CCFO1.) FROM: Thus, the electrical conductivity was increased and the maximum electrical conductivity of 97.8 S/cm at 1000 K was shown by CCFO1. | 10.1016-j.jallcom.2013.11.098.xml |  |  |  |  | comma-level | electrical conductivity | High-temperature thermoelectric properties of La and Fe co-doped Ca–Co–O misfit-layered cobaltites consolidated by spark plasma sintering | Elsevier | 2014 | no
23174 | ['SWCNT film'] | SWCNT film | Conductivity | Conductivity2 |  | [298.0] | 298 | Kelvin^(1.0) | [25.0] | [244400.0] | 244400 | Meter^(-1.0) Siemens^(1.0) |  |  | ({ at 25 °C }: The electrical conductivity of the AC-SWCNT film is enhanced more than X times (2444 S cm−1) ) FROM: The electrical conductivity of the AC-SWCNT film is enhanced more than X times (2444 S cm−1) compared to that of the pristine SWCNT film (237 S cm−1) at 25 °C. | 10.1016-j.mtcomm.2019.100867.xml |  |  |  |  | comma-level | electrical conductivity | Thermoelectric properties of PEDOT: PSS and acid-treated SWCNT composite films | Elsevier | 2020 | no
23175 | ['pristine SWCNT film'] | pristine SWCNT film | Conductivity | Conductivity2 |  | [298.0] | 298 | Kelvin^(1.0) | [25.0] | [23700.0] | 23700 | Meter^(-1.0) Siemens^(1.0) |  |  | ({ electrical conductivity }: that of the pristine SWCNT film (237 S cm−1) at 25 °C.) FROM: The electrical conductivity of the AC-SWCNT film is enhanced more than X times (2444 S cm−1) compared to that of the pristine SWCNT film (237 S cm−1) at 25 °C. | 10.1016-j.mtcomm.2019.100867.xml |  |  |  |  | comma-level | electrical conductivity | Thermoelectric properties of PEDOT: PSS and acid-treated SWCNT composite films | Elsevier | 2020 | no
23176 | ['DMSO-doped PEDOT'] | DMSO-doped PEDOT | Conductivity | Conductivity2 |  | [298.0] | 298 | Kelvin^(1.0) | [25.0] | [51500.0] | 51500 | Meter^(-1.0) Siemens^(1.0) |  |  | ({ at 25 °C }: The electrical conductivity of the DMSO-doped PEDOT:PSS film (515 S cm−1) is higher) FROM: The electrical conductivity of the DMSO-doped PEDOT:PSS film (515 S cm−1) is higher than that of the pristine SWCNT film (237 S cm−1) at 25 °C. | 10.1016-j.mtcomm.2019.100867.xml |  |  |  |  | comma-level | electrical conductivity | Thermoelectric properties of PEDOT: PSS and acid-treated SWCNT composite films | Elsevier | 2020 | no
23177 | ['pristine SWCNT film'] | pristine SWCNT film | Conductivity | Conductivity2 |  | [298.0] | 298 | Kelvin^(1.0) | [25.0] | [23700.0] | 23700 | Meter^(-1.0) Siemens^(1.0) |  |  | ({ electrical conductivity }: that of the pristine SWCNT film (237 S cm−1) at 25 °C.) FROM: The electrical conductivity of the DMSO-doped PEDOT:PSS film (515 S cm−1) is higher than that of the pristine SWCNT film (237 S cm−1) at 25 °C. | 10.1016-j.mtcomm.2019.100867.xml |  |  |  |  | comma-level | electrical conductivity | Thermoelectric properties of PEDOT: PSS and acid-treated SWCNT composite films | Elsevier | 2020 | no
23178 | ['In0.2Co4Sb12qu'] | In0.2Co4Sb12qu | Conductivity | Conductivity2 |  | [350.0] | 350 | Kelvin^(1.0) | [350.0] | [120000.0] | 120000 | Meter^(-1.0) Siemens^(1.0) |  |  | ( the highest electrical conductivity is obtained for the In0.2Co4Sb12qu sample with 1200 S cm-1 at about 350 K and descends as a function of temperature) FROM: However, the highest electrical conductivity is obtained for the In0.2Co4Sb12qu sample with 1200 S cm-1 at about 350 K and descends as a function of temperature, indicating a heavily doped semiconductor system. | 10.1557-jmr.2011.102.txt |  |  |  |  | comma-level | highest electrical conductivity | Transport properties and microstructure of indium-added cobalt–antimony-based skutterudites | Springer | 2011 | no
23179 | ['In0.2Co4Sb12'] | In0.2Co4Sb12 | Conductivity | Conductivity2 |  | [350.0] | 350 | Kelvin^(1.0) | [350.0] | [95000.0] | 95000 | Meter^(-1.0) Siemens^(1.0) |  |  | ({ electrical conductivity }: The sample In0.2Co4Sb12 shows similar temperature characteristics at a lower absolute value starting at 950 S cm-1 at about 350 K) FROM: The sample In0.2Co4Sb12 shows similar temperature characteristics at a lower absolute value starting at 950 S cm-1 at about 350 K, whereas the sample with x = 0.05 displays a relatively low electrical conductivity and characteristics of beginning intrinsic semiconductor behavior at about 550 K, where the electrical conductivity of the sample increases again because of the bipolar conduction. | 10.1557-jmr.2011.102.txt |  |  |  |  | comma-level | electrical conductivity | Transport properties and microstructure of indium-added cobalt–antimony-based skutterudites | Springer | 2011 | no
23180 | ['CaMnO3–δ'] | CaMnO3–δ | Conductivity | Conductivity2 |  | [295] | 295 | Kelvin^(1.0) |  | [100.0] | 100 | Meter^(-1.0) Siemens^(1.0) |  |  | ({ at room - temperature }: The room-temperature σ of unsubstituted CaMnO3 – δ is about 1 S/cm.) FROM: The room-temperature σ of unsubstituted CaMnO3 – δ is about 1 S/cm. | 10.1134-S0020168519080089.txt |  |  |  |  | comma-level | σ | Electrical Transport Properties of Ca1 –xBixMnO3 – δ | Springer | 2019 | no
23181 | ['undoped SnSe'] | undoped SnSe | Conductivity | Conductivity2 |  | [575.0] | 575 | Kelvin^(1.0) | [575.0] | [160.0] | 160 | Meter^(-1.0) Siemens^(1.0) |  |  | ({ at 575 K }: The electrical conductivity of the undoped SnSe remains ∼1.6 S cm−1 below 575 K) FROM: The electrical conductivity of the undoped SnSe remains ∼1.6 S cm−1 below 575 K, and then rapidly increases to 14.17 S cm−1 at 773 K, showing typical semiconducting behavior. | 10.1016-j.matlet.2017.01.079.xml |  |  |  |  | comma-level | electrical conductivity | Enhanced thermoelectric performance of SnSe doped with layered MoS2/graphene | Elsevier | 2017 | no
23182 | ['layered MoS2'] | layered MoS2 | Conductivity | Conductivity2 |  | [300.0] | 300 | Kelvin^(1.0) | [300.0] | [4440.0] | 4440 | Meter^(-1.0) Siemens^(1.0) |  |  | (After doping layered MoS2/G, the electrical conductivity increases to 44.4 S cm−1 for x = 3.2 at 300 K.) FROM: After doping layered MoS2/G, the electrical conductivity increases to 44.4 S cm−1 for x = 3.2 at 300 K. | 10.1016-j.matlet.2017.01.079.xml |  |  |  |  | comma-level | electrical conductivity | Enhanced thermoelectric performance of SnSe doped with layered MoS2/graphene | Elsevier | 2017 | no
23183 | ['PEDOT : PSS / SWCNT composite'] | PEDOT : PSS / SWCNT composite | Conductivity | Conductivity2 |  | [295] | 295 | Kelvin^(1.0) |  | [380000.0] | 380000 | Meter^(-1.0) Siemens^(1.0) |  |  | ({ at room temperature }: the PEDOT:PSS/SWCNT composite with an optimized SWCNT weight ratio of 74 wt% exhibited a high electric conductivity of 3800 S cm−1 and a reasonable Seebeck coefficient of 28 μV K−1) FROM: By being soaked with DMSO for 2 min at room temperature, the PEDOT:PSS/SWCNT composite with an optimized SWCNT weight ratio of 74 wt% exhibited a high electric conductivity of 3800 S cm−1 and a reasonable Seebeck coefficient of 28 μV K−1, leading to a promising power factor of 300 μW m−1 K−2 and a hopeful ZT value of 0.13. | 10.1016-j.orgel.2017.09.030.xml |  |  |  |  | comma-level | electric conductivity | Highly improved thermoelectric performances of PEDOT:PSS/SWCNT composites by solvent treatment | Elsevier | 2017 | no
23184 | ['WSWCNT'] | WSWCNT | Conductivity | Conductivity2 |  | [295] | 295 | Kelvin^(1.0) |  | [380000.0] | 380000 | Meter^(-1.0) Siemens^(1.0) |  |  | (By being soaked in DMSO for 2 min at room temperature, these composites yielded a highly improved TE performance at WSWCNT = 74 wt%: σ = 3800 S cm−1, S = 28 μV K−1, PF = 300 μW m−1 K−2, and ZT = 0.13.) FROM: By being soaked in DMSO for 2 min at room temperature, these composites yielded a highly improved TE performance at WSWCNT = 74 wt%: σ = 3800 S cm−1, S = 28 μV K−1, PF = 300 μW m−1 K−2, and ZT = 0.13. | 10.1016-j.orgel.2017.09.030.xml |  |  |  |  | comma-level | σ | Highly improved thermoelectric performances of PEDOT:PSS/SWCNT composites by solvent treatment | Elsevier | 2017 | no
23185 | ['n-type CuInO-1'] | n-type CuInO-1 | Conductivity | Conductivity2 |  | [303.0] | 303 | Kelvin^(1.0) | [303.0] | [11400.0] | 11400 | Meter^(-1.0) Siemens^(1.0) |  |  | ({ σ }: 114 S cm−1 and 125 S cm−1 at 303 K for n-type CuInO-1) FROM: It is found to have σ = 20 S cm−1, 75 S cm−1, 114 S cm−1 and 125 S cm−1 at 303 K for n-type CuInO-1, n-type CuInO-3, p-type CuInO-2 and p-type CuInO-4 semiconductor thin films. | 10.1039-c4tc01208a.html |  |  |  |  | comma-level | σ | Low temperature thermopower and electrical conductivity in highly conductive CuInO2 thin films | RSC | 2014 | no
23186 | ['CuInO2 thin films'] | CuInO2 thin films | Conductivity | Conductivity2 |  | [295] | 295 | Kelvin^(1.0) | [303.0] | [2000.0, 12500.0] | 7250 | Meter^(-1.0) Siemens^(1.0) |  |  | ({ at room temperature }: reactive evaporation-prepared non-stoichiometric CuInO2 thin films are demonstrated to exhibit very high room temperature (303 K) conductivity in the range from 20 S cm−1 to 125 S cm−1.) FROM: Characterized by various standard techniques, reactive evaporation-prepared non-stoichiometric CuInO2 thin films are demonstrated to exhibit very high room temperature (303 K) conductivity in the range from 20 S cm−1 to 125 S cm−1. | 10.1039-c4tc01208a.html |  |  |  |  | comma-level | conductivity | Low temperature thermopower and electrical conductivity in highly conductive CuInO2 thin films | RSC | 2014 | no
23187 | ['n-type SiGe'] | n-type SiGe | Conductivity | Conductivity2 |  | [323.0] | 323 | Kelvin^(1.0) | [323.0] | [119730.0] | 119730 | Meter^(-1.0) Siemens^(1.0) |  |  | (The electrical conductivity of n-type SiGe before neutron irradiation was 1197.3 S cm−1 at 323 K.) FROM: The electrical conductivity of n-type SiGe before neutron irradiation was 1197.3 S cm−1 at 323 K. | 10.1016-j.jnucmat.2019.151856.xml |  |  |  |  | comma-level | electrical conductivity | Influence of fast neutron and gamma irradiation on the thermoelectric properties of n-type and p-type SiGe alloy | Elsevier | 2020 | no
23188 | ['SiGe'] | SiGe | Conductivity | Conductivity2 |  | [1073.0] | 1073 | Kelvin^(1.0) | [800.0] | [38000.0] | 38000 | Meter^(-1.0) Siemens^(1.0) |  |  | ({ at 800 °C }: the higher electrical conductivity of 38 × 103 S/m is recorded for SiGe with B1.5 at.% and the lower electrical conductivity value of 21 × 103 S/m for SiGe doped with B0.5 at.%.) FROM: At 800 °C, the higher electrical conductivity of 38 × 103 S/m is recorded for SiGe with B1.5 at.% and the lower electrical conductivity value of 21 × 103 S/m for SiGe doped with B0.5 at.%. | 10.1016-j.jallcom.2018.09.029.xml |  |  |  |  | comma-level | electrical conductivity | Simultaneous enhancement in thermoelectric performance and mechanical stability of p-type SiGe alloy doped with Boron prepared by mechanical alloying and spark plasma sintering | Elsevier | 2019 | no
23189 | ['SnSe-30'] | SnSe-30 | Conductivity | Conductivity2 |  | [300.0] | 300 | Kelvin^(1.0) | [300.0] | [1611.0] | 1611 | Meter^(-1.0) Siemens^(1.0) |  |  | ( σ for SnSe-30 increases from 1611 S m−1 at 300 K) FROM: Specifically, σ for SnSe-30 increases from 1611 S m−1 at 300 K to 6327 S m−1 at 623 K before decreasing to 4827 S m−1 at 723 K and increasing again to 6243 S m−1 at 773 K. | 10.1039-d0tc02068k.html |  |  |  |  | comma-level | σ | Facile microwave-assisted hydrothermal synthesis of SnSe: impurity removal and enhanced thermoelectric properties | RSC | 2020 | no
23190 | ['SnSe-0'] | SnSe-0 | Conductivity | Conductivity2 |  | [300.0] | 300 | Kelvin^(1.0) | [300.0] | [457.0] | 457 | Meter^(-1.0) Siemens^(1.0) |  |  | (In contrast, σ for SnSe-0 is significantly lower, only 457 S m−1 at 300 K and 2140 S m−1 at 773 K, which are 28% and 34% of the values for SnSe-30 at the same temperatures, respectively.) FROM: In contrast, σ for SnSe-0 is significantly lower, only 457 S m−1 at 300 K and 2140 S m−1 at 773 K, which are 28% and 34% of the values for SnSe-30 at the same temperatures, respectively. | 10.1039-d0tc02068k.html |  |  |  |  | comma-level | σ | Facile microwave-assisted hydrothermal synthesis of SnSe: impurity removal and enhanced thermoelectric properties | RSC | 2020 | no
23191 | ['YbMg2Sb2'] | YbMg2Sb2 | Conductivity | Conductivity2 |  | [295] | 295 | Kelvin^(1.0) |  | [5800.0] | 5800 | Meter^(-1.0) Siemens^(1.0) |  |  | ({ at room temperature }: The room temperature electrical conductivity is ∼5.8 × 103 S m−1 for YbMg2Sb2 and it is ∼2.9 × 105 S m−1 for YbZn2Sb2.) FROM: The room temperature electrical conductivity is ∼5.8 × 103 S m−1 for YbMg2Sb2 and it is ∼2.9 × 105 S m−1 for YbZn2Sb2. | 10.1016-j.jmat.2019.08.002.xml |  |  |  |  | comma-level | electrical conductivity | Balancing the anionic framework polarity for enhanced thermoelectric performance in YbMg2Sb2 Zintl compounds | Elsevier | 2019 | yes
23192 | ['Bi2Te3 / PEDOT composites'] | Bi2Te3 / PEDOT composites | Conductivity | Conductivity2 |  | [300.0] | 300 | Kelvin^(1.0) | [300.0] | [40350.0] | 40350 | Meter^(-1.0) Siemens^(1.0) |  |  | (Due to the high σ ∼403.5 S/cm, much low κ ∼0.169–0.179 W/m K (in comparison to 0.560 W/m K reported in case of other Bi2Te3/PEDOT composites ) and stable α ∼15.3–15.7 μV/K, these films demonstrated ZT value of 1.67 × 10−2 at 300 K.) FROM: Due to the high σ ∼403.5 S/cm, much low κ ∼0.169–0.179 W/m K (in comparison to 0.560 W/m K reported in case of other Bi2Te3/PEDOT composites ) and stable α ∼15.3–15.7 μV/K, these films demonstrated ZT value of 1.67 × 10−2 at 300 K. | 10.1016-j.pmatsci.2017.09.004.xml |  |  |  |  | comma-level | σ | Conductive polymers for thermoelectric power generation | Elsevier | 2018 | no
23193 | ['Stretched P(MeOPV-co-PV) copolymers doped with Iodine'] | Stretched P(MeOPV-co-PV) copolymers doped with Iodine | Conductivity | Conductivity2 |  | [313.0] | 313 | Kelvin^(1.0) | [313.0] | [18400.0] | 18400 | Meter^(-1.0) Siemens^(1.0) |  |  | ({ at 313 K }: Stretched P(MeOPV-co-PV) copolymers doped with Iodine exhibited electrical conductivity ∼184 S/cm) FROM: Stretched P(MeOPV-co-PV) copolymers doped with Iodine exhibited electrical conductivity ∼184 S/cm, Seebeck coefficient ∼44 µV/K and power factor ∼30 µW/m K2 at 313 K. | 10.1016-j.pmatsci.2017.09.004.xml |  |  |  |  | comma-level | electrical conductivity | Conductive polymers for thermoelectric power generation | Elsevier | 2018 | no
23194 | ['Bi2Te3'] | Bi2Te3 | Conductivity | Conductivity2 |  | [500.0] | 500 | Kelvin^(1.0) | [500.0] | [58000.0] | 58000 | Meter^(-1.0) Siemens^(1.0) |  |  | (The maximum power factor value obtained in this work is 1 mW m−1 K−2 at 500 K, which is achieved by the 3 h-milled Bi2Te3 sintered sample, owing to its large electrical conductivity of 580 S/cm and relatively high Seebeck coefficient of 131 μV/K.) FROM: The maximum power factor value obtained in this work is 1 mW m−1 K−2 at 500 K, which is achieved by the 3 h-milled Bi2Te3 sintered sample, owing to its large electrical conductivity of 580 S/cm and relatively high Seebeck coefficient of 131 μV/K. | 10.1016-j.jallcom.2010.02.171.xml |  | h-milled |  |  | comma-level | electrical conductivity | Thermoelectric transport properties of bismuth telluride bulk materials fabricated by ball milling and spark plasma sintering | Elsevier | 2010 | no
23195 | ['pristine PEDOT : PSS'] | pristine PEDOT : PSS | Conductivity | Conductivity2 |  | [295] | 295 | Kelvin^(1.0) |  | [31.0] | 31 | Meter^(-1.0) Siemens^(1.0) |  |  | (The pristine PEDOT:PSS is a typical p-type semiconductor with the Seebeck coefficient of 17.9 µV K-1 and the electrical conductivity of 0.31 S cm-1 at room temperature.) FROM: The pristine PEDOT:PSS is a typical p-type semiconductor with the Seebeck coefficient of 17.9 µV K-1 and the electrical conductivity of 0.31 S cm-1 at room temperature. | 10.1007-s10853-017-1166-7.txt |  |  |  |  | comma-level | electrical conductivity | An effective dual-solvent treatment for improving the thermoelectric property of PEDOT:PSS with white graphene | Springer | 2017 | no
23196 | ['CCO'] | CCO | Conductivity | Conductivity2 |  | [973.0] | 973 | Kelvin^(1.0) | [973.0] | [300.0] | 300 | Meter^(-1.0) Siemens^(1.0) |  |  | (The substrate and the CCO layer could be sintered at temperatures up to 973 K, leading to a rigid substrate and ceramic structures with electrical conductivities of up to 3 S cm−1.) FROM: The substrate and the CCO layer could be sintered at temperatures up to 973 K, leading to a rigid substrate and ceramic structures with electrical conductivities of up to 3 S cm−1. | 10.1016-j.jmatprotec.2019.116319.xml |  | sintered |  |  | comma-level | electrical conductivities | Combined spray-coating and laser structuring of thermoelectric ceramics | Elsevier | 2020 | no
23197 | ['pristine Bi2S3'] | pristine Bi2S3 | Conductivity | Conductivity2 |  | [295] | 295 | Kelvin^(1.0) |  | [1800.0] | 1800 | Meter^(-1.0) Siemens^(1.0) |  |  | ({ at room temperature }: The room temperature σ is 18 S cm−1 for x = 0 sample (pristine Bi2S3 sample).) FROM: The room temperature σ is 18 S cm−1 for x = 0 sample (pristine Bi2S3 sample). | 10.1016-j.jallcom.2020.154451.xml |  |  |  |  | comma-level | σ | Temperature gradient cooling technique: Boosting high power factor of Bi2S3+x thermoelectric material | Elsevier | 2020 | no
23198 | ['Bi2Te3 nanowire'] | Bi2Te3 nanowire | Conductivity | Conductivity2 |  | [300.0] | 300 | Kelvin^(1.0) | [300.0] | [223000.0] | 223000 | Meter^(-1.0) Siemens^(1.0) |  |  | (We measured a Seebeck coefficient of −53 μV/K and electrical conductivity of 2.23 × 105 S/m for a single Bi2Te3 nanowire with a diameter of 70 nm at 300 K.) FROM: We measured a Seebeck coefficient of −53 μV/K and electrical conductivity of 2.23 × 105 S/m for a single Bi2Te3 nanowire with a diameter of 70 nm at 300 K. | 10.1016-j.measurement.2014.02.032.xml |  |  |  |  | comma-level | electrical conductivity | Thermopower detection of single nanowire using a MEMS device | Elsevier | 2014 | no
23199 | ['CSA'] | CSA | Conductivity | Conductivity2 |  | [295] | 295 | Kelvin^(1.0) | [100.0] | [5700.0] | 5700 | Meter^(-1.0) Siemens^(1.0) | CSA doping |  | (With CSA doping followed by drying and annealing at temperatures below ∼100 °C, the electrical conductivity was increased up to ∼5700 S/m with a thermopower value, ∼14 μV/K at room temperature.) FROM: With CSA doping followed by drying and annealing at temperatures below ∼100 °C, the electrical conductivity was increased up to ∼5700 S/m with a thermopower value, ∼14 μV/K at room temperature. | 10.1016-j.polymer.2012.12.038.xml |  | annealing |  |  | comma-level | electrical conductivity | Facile charge carrier adjustment for improving thermopower of doped polyaniline | Elsevier | 2013 | no
23200 | ['PANI'] | PANI | Conductivity | Conductivity2 |  | [295] | 295 | Kelvin^(1.0) |  | [2.0] | 2 | Meter^(-1.0) Siemens^(1.0) |  |  | (Assuming that the charge mobility of PANI is constant and 0.39–0.5 cm2 V−1 s−1 at room temperature , the numbers of carriers for σ = 5700 and 2 S/m are estimated to be ∼7 × 1020 and ∼2 × 1017 cm−3.) FROM: Assuming that the charge mobility of PANI is constant and 0.39–0.5 cm2 V−1 s−1 at room temperature , the numbers of carriers for σ = 5700 and 2 S/m are estimated to be ∼7 × 1020 and ∼2 × 1017 cm−3. | 10.1016-j.polymer.2012.12.038.xml |  |  |  |  | comma-level | σ | Facile charge carrier adjustment for improving thermopower of doped polyaniline | Elsevier | 2013 | no
23201 | ['Bi1.95Te3.05'] | Bi1.95Te3.05 | Conductivity | Conductivity2 |  | [300.0] | 300 | Kelvin^(1.0) | [300.0] | [4000.0] | 4000 | Meter^(-1.0) Siemens^(1.0) |  |  | (The electrical conductivity at 300 K is around 4000 S/m for Bi1.95Te3.05 and Bi1.96Te3.04 samples) FROM: The electrical conductivity at 300 K is around 4000 S/m for Bi1.95Te3.05 and Bi1.96Te3.04 samples, which is close to the bulk (5260 S/m) . | 10.1016-j.electacta.2015.02.105.xml |  |  |  |  | comma-level | electrical conductivity | Individual thermoelectric properties of electrodeposited bismuth telluride nanowires in polycarbonate membranes | Elsevier | 2015 | no
23202 | ['pristine Cu2GeSe3'] | pristine Cu2GeSe3 | Conductivity | Conductivity2 |  | [323.0] | 323 | Kelvin^(1.0) | [323.0] | [220.00000000000003] | 220 | Meter^(-1.0) Siemens^(1.0) |  |  | ({ at 323 K }: the σ increases from ∼2.2 S/cm for pristine Cu2GeSe3) FROM: For instance, the σ increases from ∼2.2 S/cm for pristine Cu2GeSe3 to ∼2926.7 S/cm for Cu2Ge0.85Ni0.15Se3 and to ∼3943.5 S/cm for Cu2Ge0.8Ni0.2Se3 at 323 K. | 10.1016-j.jeurceramsoc.2020.12.037.xml |  |  |  |  | comma-level | σ | Magnetic Ni doping induced high power factor of Cu2GeSe3-based bulk materials | Elsevier | 2020 | no
23203 | ['Cu2Ge0.85Ni0.15Se3'] | Cu2Ge0.85Ni0.15Se3 | Conductivity | Conductivity2 |  | [323.0] | 323 | Kelvin^(1.0) | [323.0] | [292670.0] | 292670 | Meter^(-1.0) Siemens^(1.0) |  |  | ({ σ at 323 K }: ∼2926.7 S/cm for Cu2Ge0.85Ni0.15Se3 and) FROM: For instance, the σ increases from ∼2.2 S/cm for pristine Cu2GeSe3 to ∼2926.7 S/cm for Cu2Ge0.85Ni0.15Se3 and to ∼3943.5 S/cm for Cu2Ge0.8Ni0.2Se3 at 323 K. | 10.1016-j.jeurceramsoc.2020.12.037.xml |  |  |  |  | comma-level | σ | Magnetic Ni doping induced high power factor of Cu2GeSe3-based bulk materials | Elsevier | 2020 | no
23204 | ['Cu2Ge0.8Ni0.2Se3'] | Cu2Ge0.8Ni0.2Se3 | Conductivity | Conductivity2 |  | [323.0] | 323 | Kelvin^(1.0) | [323.0] | [394350.0] | 394350 | Meter^(-1.0) Siemens^(1.0) |  |  | ({ σ }: ∼3943.5 S/cm for Cu2Ge0.8Ni0.2Se3 at 323 K.) FROM: For instance, the σ increases from ∼2.2 S/cm for pristine Cu2GeSe3 to ∼2926.7 S/cm for Cu2Ge0.85Ni0.15Se3 and to ∼3943.5 S/cm for Cu2Ge0.8Ni0.2Se3 at 323 K. | 10.1016-j.jeurceramsoc.2020.12.037.xml |  |  |  |  | comma-level | σ | Magnetic Ni doping induced high power factor of Cu2GeSe3-based bulk materials | Elsevier | 2020 | no
23205 | ['BiTeI'] | BiTeI | Conductivity | Conductivity2 |  | [300.0] | 300 | Kelvin^(1.0) | [300.0] | [200000.0] | 200000 | Meter^(-1.0) Siemens^(1.0) |  |  | (Metal chalcoiodide BiTeI has received considerable attention as a potential thermoelectric material, the ingot of which displays electrical conductivity over 2000 S/cm and thermopower around −55 μV/K at 300 K .) FROM: Metal chalcoiodide BiTeI has received considerable attention as a potential thermoelectric material, the ingot of which displays electrical conductivity over 2000 S/cm and thermopower around −55 μV/K at 300 K . | 10.1016-j.jssc.2015.09.030.xml |  |  |  |  | comma-level | electrical conductivity | Syntheses, crystal Structures and electronic Structures of new metal chalcoiodides Bi2CuSe3I and Bi6Cu3S10I | Elsevier | 2016 | no
23206 | ['CuGaTe2'] | CuGaTe2 | Conductivity | Conductivity2 |  | [295] | 295 | Kelvin^(1.0) |  | [103.0] | 103 | Meter^(-1.0) Siemens^(1.0) |  |  | (The σ of CuGaTe2 is in the order of 103 S m−1 around room temperature.) FROM: The σ of CuGaTe2 is in the order of 103 S m−1 around room temperature. | 10.1039-c5ta09584k.html |  |  |  |  | comma-level | σ | Optimized thermoelectric properties in pseudocubic diamond-like CuGaTe2 compounds | RSC | 2016 | no
23207 | ['Cu0.98GaTe2'] | Cu0.98GaTe2 | Conductivity | Conductivity2 |  | [300.0] | 300 | Kelvin^(1.0) | [300.0] | [70000.0] | 70000 | Meter^(-1.0) Siemens^(1.0) |  |  | (The maximum σ, around 7 × 104 S m−1 at 300 K, has been obtained for Cu0.98GaTe2, which is around X times higher) FROM: The maximum σ, around 7 × 104 S m−1 at 300 K, has been obtained for Cu0.98GaTe2, which is around X times higher than that of the CuGaTe2 matrix at the same temperature. | 10.1039-c5ta09584k.html |  |  |  |  | comma-level | maximum σ | Optimized thermoelectric properties in pseudocubic diamond-like CuGaTe2 compounds | RSC | 2016 | no
23208 | ['Yb14MnSb11'] | Yb14MnSb11 | Conductivity | Conductivity2 |  | [1200.0] | 1200 | Kelvin^(1.0) | [1200.0] | [18500.0] | 18500 | Meter^(-1.0) Siemens^(1.0) |  |  | (Brown et al. [] reported a Seebeck coefficient of 180 mV K−1 and electrical conductivity of 185 S cm−1 for a hot–pressed Yb14MnSb11 at 1200 K.) FROM: Brown et al. [] reported a Seebeck coefficient of 180 mV K−1 and electrical conductivity of 185 S cm−1 for a hot–pressed Yb14MnSb11 at 1200 K. | 10.1016-j.jmgm.2018.10.019.xml |  | hot–pressed |  |  | comma-level | electrical conductivity | The effects of two–dimensional TiSe2 on the thermoelectric, electronic and optical response of Yb14MnSb11/AlSb9Yb11 heterostructures – A theoretical study | Elsevier | 2019 | no
23209 | ['C4C4imBr'] | C4C4imBr | Conductivity | Conductivity2 |  | [295] | 295 | Kelvin^(1.0) |  | [46300.0] | 46300 | Meter^(-1.0) Siemens^(1.0) |  |  | (The highest σ of 463 S cm−1 at room temperature was observed for the sample synthesized in C4C4imBr and is smaller for the samples prepared in C6C6imBr (272 S cm−1) and C8C8imBr (145 S cm−1).) FROM: The highest σ of 463 S cm−1 at room temperature was observed for the sample synthesized in C4C4imBr and is smaller for the samples prepared in C6C6imBr (272 S cm−1) and C8C8imBr (145 S cm−1). | 10.1039-c6dt04323b.html |  |  |  |  | comma-level | highest σ | Improving the zT value of thermoelectrics by nanostructuring: tuning the nanoparticle morphology of Sb2Te3 by using ionic liquids | RSC | 2017 | yes
23210 | ['NaCo2O4'] | NaCo2O4 | Conductivity | Conductivity2 |  | [295] | 295 | Kelvin^(1.0) | [300.0] | [0.02] | 0.02 | Meter^(-1.0) Siemens^(1.0) |  |  | (However, oxides do have so many advantages to serve as thermoelectric materials, such as non-toxic, low-cost, and good thermal stability, etc. Oxides thermoelectric materials have received much attention since the report of high-thermoelectric performance in NaCo2O4, which shows a large Seebeck coefficient (about 100 μV K-1 at 300 K) and a relatively high conductivity around 2 × 10^4 Scm-1 at room temperature.) FROM: However, oxides do have so many advantages to serve as thermoelectric materials, such as non-toxic, low-cost, and good thermal stability, etc. Oxides thermoelectric materials have received much attention since the report of high-thermoelectric performance in NaCo2O4, which shows a large Seebeck coefficient (about 100 μV K-1 at 300 K) and a relatively high conductivity around 2 × 10^4 Scm-1 at room temperature. | 10.1007-s10853-011-5466-z.txt |  |  |  |  | comma-level | conductivity | Yttrium-doped effect on thermoelectric properties of La0.1Sr0.9TiO3 ceramics | Springer | 2011 | no
23211 | ['PbTe'] | PbTe | Conductivity | Conductivity2 |  | [740.0] | 740 | Kelvin^(1.0) | [740.0] | [12000.0] | 12000 | Meter^(-1.0) Siemens^(1.0) |  |  | ( the temperature-dependent transport properties of 3-D flower-like crystal of PbTe specimen have been evaluated with an average thermoelectric power of 120 S cm−1 and electrical conductivity of 220 μV K−1 at 740 K.) FROM: Furthermore, the temperature-dependent transport properties of 3-D flower-like crystal of PbTe specimen have been evaluated with an average thermoelectric power of 120 S cm−1 and electrical conductivity of 220 μV K−1 at 740 K. | 10.1016-j.jpcs.2011.10.027.xml |  |  |  |  | comma-level | electrical conductivity | Large-scale synthesis and growth habit of 3-D flower-like crystal of PbTe | Elsevier | 2012 | no
23212 | ['PbTe'] | PbTe | Conductivity | Conductivity2 |  | [740.0] | 740 | Kelvin^(1.0) | [740.0] | [12000.0] | 12000 | Meter^(-1.0) Siemens^(1.0) |  |  | (For 3-D flower-like crystal of PbTe specimen, the electrical conductivity and the thermoelectric power reach 120 S cm−1 and 220 μV K−1 at 740 K, respectively.) FROM: For 3-D flower-like crystal of PbTe specimen, the electrical conductivity and the thermoelectric power reach 120 S cm−1 and 220 μV K−1 at 740 K, respectively. | 10.1016-j.jpcs.2011.10.027.xml |  |  |  |  | comma-level | electrical conductivity | Large-scale synthesis and growth habit of 3-D flower-like crystal of PbTe | Elsevier | 2012 | no
23214 | ['NaOH ethanol'] | NaOH ethanol | Conductivity | Conductivity2 |  | [295] | 295 | Kelvin^(1.0) |  | [59820.00000000001] | 59820 | Meter^(-1.0) Siemens^(1.0) |  |  | (By varying the ratios between DMSO and NaOH ethanol solution, an optimized ZT of 0.057 at RT is obtained at the volume ratio of 10:12, a relatively high value for organic TE materials, simultaneously with the corresponding electrical conductivity, Seebeck coefficient and thermal conductivity being 598.2 S cm-1, 23.5 μV K-1 and 0.173 W m-1 K-1, respectively.) FROM: By varying the ratios between DMSO and NaOH ethanol solution, an optimized ZT of 0.057 at RT is obtained at the volume ratio of 10:12, a relatively high value for organic TE materials, simultaneously with the corresponding electrical conductivity, Seebeck coefficient and thermal conductivity being 598.2 S cm-1, 23.5 μV K-1 and 0.173 W m-1 K-1, respectively. | 10.1007-s10854-015-3523-0.txt |  |  |  |  | comma-level | electrical conductivity | Optimizing the thermoelectric properties of PEDOT:PSS films by combining organic co-solvents with inorganic base | Springer | 2015 | no
23215 | ['nanocrystalline Ba0.048CoSb3'] | nanocrystalline Ba0.048CoSb3 | Conductivity | Conductivity2 |  | [300.0] | 300 | Kelvin^(1.0) | [300.0] | [8500.0] | 8500 | Meter^(-1.0) Siemens^(1.0) |  |  | ( the nanocrystalline Ba0.048CoSb3 has σ of ~85 S cm−1 at 300 K) FROM: Typically, the nanocrystalline Ba0.048CoSb3 has σ of ~85 S cm−1 at 300 K, which increases to ~150 S cm−1 at 710 K ((a)). | 10.1016-j.mssp.2014.07.052.xml |  |  |  |  | comma-level | σ | Low-temperature soft-chemical synthesis and thermoelectric properties of barium-filled p-type skutterudite nanocrystals | Elsevier | 2014 | no
23216 | ['Mg-doped AlN'] | Mg-doped AlN | Conductivity | Conductivity2 |  | [295] | 295 | Kelvin^(1.0) |  | [1e-05] | 1e-05 | Meter^(-1.0) Siemens^(1.0) |  |  | (P-type Mg-doped AlN is an insulator at RT with hole concentration pRT = 2 × 1011 cm−3 (EA = 0.5 eV), mobility μp,RT ∼ 10 cm2/V s and RT conductivity σp,RT ∼ 10−5 S/m .) FROM: P-type Mg-doped AlN is an insulator at RT with hole concentration pRT = 2 × 1011 cm−3 (EA = 0.5 eV), mobility μp,RT ∼ 10 cm2/V s and RT conductivity σp,RT ∼ 10−5 S/m . | 10.1016-j.mseb.2013.08.013.xml |  |  |  |  | comma-level | conductivity | Thermal crosstalk in arrays of III-N-based Lasers | Elsevier | 2013 | no
23217 | ['Pb3Bi2S6'] | Pb3Bi2S6 | Conductivity | Conductivity2 |  | [300.0] | 300 | Kelvin^(1.0) | [300.0] | [19300.0] | 19300 | Meter^(-1.0) Siemens^(1.0) |  |  | (For Pb3Bi2S6 at 300 K, the in-plane σ (∼193 S cm−1) and μ (∼9.9 cm2 V−1 s−1) are slightly less than the out-of-plane σ (∼219 S cm−1) and μ (∼11 cm2 V−1 s−1).) FROM: For Pb3Bi2S6 at 300 K, the in-plane σ (∼193 S cm−1) and μ (∼9.9 cm2 V−1 s−1) are slightly less than the out-of-plane σ (∼219 S cm−1) and μ (∼11 cm2 V−1 s−1). | 10.1039-c4ta05135a.html |  |  | out - of - plane |  | comma-level | σ | Low lattice thermal conductivity in Pb5Bi6Se14, Pb3Bi2S6, and PbBi2S4: promising thermoelectric materials in the cannizzarite, lillianite, and galenobismuthite homologous series | RSC | 2014 | no
23218 | ['PbBi2S4'] | PbBi2S4 | Conductivity | Conductivity2 |  | [300.0] | 300 | Kelvin^(1.0) | [300.0] | [6820.0] | 6820 | Meter^(-1.0) Siemens^(1.0) |  |  | (For PbBi2S4 at 300 K, the in-plane σ (∼68.2 S cm−1) and μ (∼9.3 cm2 V−1 s−1) are slightly less than the out-of-plane σ (∼89.4 S cm−1) and μ (∼12 cm2 V−1 s−1).) FROM: For PbBi2S4 at 300 K, the in-plane σ (∼68.2 S cm−1) and μ (∼9.3 cm2 V−1 s−1) are slightly less than the out-of-plane σ (∼89.4 S cm−1) and μ (∼12 cm2 V−1 s−1). | 10.1039-c4ta05135a.html |  |  | out - of - plane |  | comma-level | σ | Low lattice thermal conductivity in Pb5Bi6Se14, Pb3Bi2S6, and PbBi2S4: promising thermoelectric materials in the cannizzarite, lillianite, and galenobismuthite homologous series | RSC | 2014 | no
23219 | ['Cu2Se-22.5 vol %'] | Cu2Se-22.5 vol % | Conductivity | Conductivity2 |  | [823.0] | 823 | Kelvin^(1.0) | [823.0] | [6540.000000000001] | 6540 | Meter^(-1.0) Siemens^(1.0) |  |  | ( the highest electrical conductivity of 65.4 S/cm at 823 K is achieved by Cu2Se-22.5 vol% which is about 275% of that of the pure BiCuSeO.) FROM: For the composite phases, the highest electrical conductivity of 65.4 S/cm at 823 K is achieved by Cu2Se-22.5 vol% which is about 275% of that of the pure BiCuSeO. | 10.1016-j.jallcom.2015.12.087.xml |  |  |  |  | comma-level | highest electrical conductivity | Enhanced thermoelectric performance of BiCuSeO composites with nanoinclusion of copper selenides | Elsevier | 2016 | no
23220 | ['PbBi2Se4 nanosheets'] | PbBi2Se4 nanosheets | Conductivity | Conductivity2 |  | [300.0, 700.0] | 500 | Kelvin^(1.0) | [300.0, 700.0] | [50000.0, 61500.0] | 55750 | Meter^(-1.0) Siemens^(1.0) |  |  | ({ at 300–700 K }: we present promising values of electrical conductivity (σ) of 500–615 S cm−1 over the temperature range of 300–700 K in the case of 3–5 SLs of PbBi2Se4 nanosheets.) FROM: Herein, we present promising values of electrical conductivity (σ) of 500–615 S cm−1 over the temperature range of 300–700 K in the case of 3–5 SLs of PbBi2Se4 nanosheets. | 10.1039-c4cp01885k.html |  |  |  |  | comma-level | electrical conductivity | Ultrathin septuple layered PbBi2Se4 nanosheets | RSC | 2014 | no
23221 | ['PbBi2Se4 nanosheets'] | PbBi2Se4 nanosheets | Conductivity | Conductivity2 |  | [300.0] | 300 | Kelvin^(1.0) | [300.0] | [50000.0] | 50000 | Meter^(-1.0) Siemens^(1.0) |  |  | ( the PbBi2Se4 nanosheets has a σ value of ∼500 S cm−1 at 300 K) FROM: Typically, the PbBi2Se4 nanosheets has a σ value of ∼500 S cm−1 at 300 K, which passes through a minimum (∼485 S cm−1) at about 450 K and then increases to ∼615 S cm−1 at 710 K (Fig. 4a). | 10.1039-c4cp01885k.html |  |  |  |  | comma-level | σ | Ultrathin septuple layered PbBi2Se4 nanosheets | RSC | 2014 | no
23222 | ['n-type BiCuSeO materials'] | n-type BiCuSeO materials | Conductivity | Conductivity2 |  | [873.0] | 873 | Kelvin^(1.0) | [873.0] | [500.0] | 500 | Meter^(-1.0) Siemens^(1.0) |  |  | ( both I and Br doped samples show comparable maximum electrical conductivity ~ 5 Scm−1 at 873 K. our results indicate that although n-type BiCuSeO materials were obtained) FROM: As shown in (c) and (d), both I and Br doped samples show comparable maximum electrical conductivity ~ 5 Scm−1 at 873 K. our results indicate that although n-type BiCuSeO materials were obtained, the electrical conductivities are still poor. | 10.1016-j.jssc.2017.11.012.xml |  |  |  |  | comma-level | maximum electrical conductivity | Attempting to realize n-type BiCuSeO | Elsevier | 2018 | no
23223 | ['Zn0.96Al0.04O'] | Zn0.96Al0.04O | Conductivity | Conductivity2 |  | [373.0, 573.0] | 473 | Kelvin^(1.0) | [373.0, 573.0] | [74920.0] | 74920 | Meter^(-1.0) Siemens^(1.0) |  |  | ({ electrical conductivity at 373 to 573 K }: 749.2 S cm−1 for the Zn0.96Al0.04O composition as the temperature is increased from 373 K) FROM: The textured structure of the resultant Zn1−xAlxO bulks possesses high carrier mobility, leading to enhanced electrical conductivity, which increased from 68.2 S cm−1 to 749.2 S cm−1 for the Zn0.96Al0.04O composition as the temperature is increased from 373 K to 573 K. | 10.1016-j.ceramint.2015.07.183.xml |  |  |  |  | comma-level | electrical conductivity | Thermoelectric properties of textured Zn1−x Al x O ceramics prepared by spark plasma sintering of hydrothermally synthesized rod-shaped powders | Elsevier | 2015 | no
23224 | ['SSR'] | SSR | Conductivity | Conductivity2 |  | [373.0] | 373 | Kelvin^(1.0) | [373.0] | [63690.0] | 63690 | Meter^(-1.0) Siemens^(1.0) |  |  | ({ σ at 373 K }: the value of 636.9 S cm−1 for the SSR-bulk because the former has lower n and solubility of Al3+ in the ZnO host lattice) FROM: At 373 K, σ is ca. 68.2 S cm−1 for the HS-bulk and is far lower than the value of 636.9 S cm−1 for the SSR-bulk because the former has lower n and solubility of Al3+ in the ZnO host lattice than those of the latter, as discussed in d and e. | 10.1016-j.ceramint.2015.07.183.xml |  |  |  |  | comma-level | σ | Thermoelectric properties of textured Zn1−x Al x O ceramics prepared by spark plasma sintering of hydrothermally synthesized rod-shaped powders | Elsevier | 2015 | no
23225 | ['SSR'] | SSR | Conductivity | Conductivity2 |  | [373.0, 673.0] | 523 | Kelvin^(1.0) | [373.0, 673.0] | [63690.0] | 63690 | Meter^(-1.0) Siemens^(1.0) |  |  | ({ at 373 to 673 K }: the σ value of the SSR-bulk with metallic transport behavior decreases from 636.9 S cm−1) FROM: When the temperature is increased from 373 K to 673 K, the σ value of the SSR-bulk with metallic transport behavior decreases from 636.9 S cm−1 to 421.9 S cm−1. | 10.1016-j.ceramint.2015.07.183.xml |  |  |  |  | comma-level | σ | Thermoelectric properties of textured Zn1−x Al x O ceramics prepared by spark plasma sintering of hydrothermally synthesized rod-shaped powders | Elsevier | 2015 | no
23226 | ['SSR'] | SSR | Conductivity | Conductivity2 |  | [573.0] | 573 | Kelvin^(1.0) | [573.0] | [50250.0] | 50250 | Meter^(-1.0) Siemens^(1.0) |  |  | ({ σ at 573 K }: the value of the SSR-bulk (502.5 S cm−1) at the same temperature.) FROM: However, the σ value of the HS-bulk with semiconductor transport behavior increases with increasing temperature, and reaches the highest value of 749.2 S cm−1 at 573 K, which is higher than the value of the SSR-bulk (502.5 S cm−1) at the same temperature. | 10.1016-j.ceramint.2015.07.183.xml |  |  |  |  | comma-level | σ | Thermoelectric properties of textured Zn1−x Al x O ceramics prepared by spark plasma sintering of hydrothermally synthesized rod-shaped powders | Elsevier | 2015 | no
23227 | ['In0.1Co4Sb12'] | In0.1Co4Sb12 | Conductivity | Conductivity2 |  | [295] | 295 | Kelvin^(1.0) | [600.0] | [28000.0] | 28000 | Meter^(-1.0) Siemens^(1.0) |  |  | (σ of In0.1Co4Sb12 is 2.8×104 S/m at room temperature and it decreases to 2.2×104 S/m at 600 K.) FROM: σ of In0.1Co4Sb12 is 2.8×104 S/m at room temperature and it decreases to 2.2×104 S/m at 600 K. | 10.1016-j.physb.2012.09.035.xml |  |  |  |  | comma-level | σ | High temperature thermoelectric and magnetic properties of In x Nd y Co4Sb12 skutterudites | Elsevier | 2013 | no
23228 | ['Nd double-filled In0.1Nd0.05Co4Sb12.12'] | Nd double-filled In0.1Nd0.05Co4Sb12.12 | Conductivity | Conductivity2 |  | [295] | 295 | Kelvin^(1.0) | [600.0] | [92700.0] | 92700 | Meter^(-1.0) Siemens^(1.0) |  |  | (For In and Nd double-filled In0.1Nd0.05Co4Sb12.12, σ is 9.27×104 S/m at room temperature and 6.6×104 S/m at 600 K.) FROM: For In and Nd double-filled In0.1Nd0.05Co4Sb12.12, σ is 9.27×104 S/m at room temperature and 6.6×104 S/m at 600 K. | 10.1016-j.physb.2012.09.035.xml |  |  |  |  | comma-level | σ | High temperature thermoelectric and magnetic properties of In x Nd y Co4Sb12 skutterudites | Elsevier | 2013 | no
23229 | ['FeCl3'] | FeCl3 | Conductivity | Conductivity2 |  | [295] | 295 | Kelvin^(1.0) |  | [700.0] | 700 | Meter^(-1.0) Siemens^(1.0) |  |  | (Only thick active layer of 15 μm formed by drop-casting shows the Seebeck coefficient of 74 μV K-1, the electrical conductivity of 7 S cm-1, and the PF of 3.9 μW m-1K-2 at room temperature via the immersion and rinsing method with FeCl3, but this PF is significantly lower) FROM: Only thick active layer of 15 μm formed by drop-casting shows the Seebeck coefficient of 74 μV K-1, the electrical conductivity of 7 S cm-1, and the PF of 3.9 μW m-1K-2 at room temperature via the immersion and rinsing method with FeCl3, but this PF is significantly lower than that obtained from the post-treatment of dopant. | 10.1038-srep44704.txt |  | drop-casting |  |  | comma-level | electrical conductivity | High Thermoelectric Power Factor of a Diketopyrrolopyrrole-Based Low Bandgap Polymer via Finely Tuned Doping Engineering | Springer | 2017 | yes
23230 | ['SnS0.1Se0.88Te0.02'] | SnS0.1Se0.88Te0.02 | Conductivity | Conductivity2 |  | [373.0] | 373 | Kelvin^(1.0) | [373.0] | [5760.0] | 5760 | Meter^(-1.0) Siemens^(1.0) |  |  | (The electrical conductivity of SnS0.1Se0.88Te0.02 is significantly enhanced over the Te-free material in the low-temperature range, achieving a peak value of ≈5760 S m−1 at 373 K, which is ≈## % change) FROM: The electrical conductivity of SnS0.1Se0.88Te0.02 is significantly enhanced over the Te-free material in the low-temperature range, achieving a peak value of ≈5760 S m−1 at 373 K, which is ≈41% higher than SnS0.1Se0.9 at the same temperature. | 10.1039-c9tc01994d.html |  | low - temperature |  |  | comma-level | electrical conductivity | Anion-exchange synthesis of thermoelectric layered SnS0.1Se0.9−xTex nano/microstructures in aqueous solution: complexity and carrier concentration | RSC | 2019 | no
23231 | ['SnS0.1Se0.9'] | SnS0.1Se0.9 | Conductivity | Conductivity2 |  | [323.0] | 323 | Kelvin^(1.0) | [323.0] | [3030.0] | 3030 | Meter^(-1.0) Siemens^(1.0) |  |  | ({ electrical conductivity at 323 K }: SnS0.1Se0.9 (σ323K ≈ 3030 S m−1) FROM: Interestingly, at 323 K, all the SPS-SnS0.1Se0.9−xTex samples possess a higher electrical conductivity than SnS0.1Se0.9 (σ323K ≈ 3030 S m−1, 5030 S m−1, 3930 S m−1 and 4140 S m−1 for x = 0, 0.02, 0.05 and 0.08 samples, respectively). | 10.1039-c9tc01994d.html |  |  |  |  | comma-level | electrical conductivity | Anion-exchange synthesis of thermoelectric layered SnS0.1Se0.9−xTex nano/microstructures in aqueous solution: complexity and carrier concentration | RSC | 2019 | no
23232 | ['SnS0.1Se0.88Te0.02'] | SnS0.1Se0.88Te0.02 | Conductivity | Conductivity2 |  | [373.0] | 373 | Kelvin^(1.0) | [373.0] | [5760.0] | 5760 | Meter^(-1.0) Siemens^(1.0) |  |  | (The electrical conductivity in the lower temperature regime peaks for SnS0.1Se0.88Te0.02, achieve the highest value of σ at 373 K (ca. 5760 S m−1), which is approximately ## % change) FROM: The electrical conductivity in the lower temperature regime peaks for SnS0.1Se0.88Te0.02, achieve the highest value of σ at 373 K (ca. 5760 S m−1), which is approximately 41% higher than the electrical conductivity of SnS0.1Se0.9 at the same temperature. | 10.1039-c9tc01994d.html |  | lower temperature |  |  | comma-level | electrical conductivity | Anion-exchange synthesis of thermoelectric layered SnS0.1Se0.9−xTex nano/microstructures in aqueous solution: complexity and carrier concentration | RSC | 2019 | no
23233 | ['Ni-ETT thin films'] | Ni-ETT thin films | Conductivity | Conductivity2 |  | [400.0] | 400 | Kelvin^(1.0) | [400.0] | [22000.0] | 22000 | Meter^(-1.0) Siemens^(1.0) |  |  | ( the zT value of Ni-ETT thin films was further improved to 0.32 at 400 K with an enhanced electrical conductivity of ∼220 S cm−1) FROM: Later, the zT value of Ni-ETT thin films was further improved to 0.32 at 400 K with an enhanced electrical conductivity of ∼220 S cm−1, the same Seebeck coefficient of ∼−150 μV K−1, and a similar poor thermal conductivity of 0.82 W m−1 K−1. | 10.1039-c8ta07344a.html |  |  |  |  | comma-level | electrical conductivity | Tuning the thermoelectric performance of π–d conjugated nickel coordination polymers through metal–ligand frontier molecular orbital alignment | RSC | 2018 | no
23234 | ['crystalline Cu-BHT'] | crystalline Cu-BHT | Conductivity | Conductivity2 |  | [295] | 295 | Kelvin^(1.0) |  | [158000.0] | 158000 | Meter^(-1.0) Siemens^(1.0) |  |  | ({ at room - temperature }: a high room-temperature electron conductivity of up to 1580 S cm−1 was detected for highly crystalline Cu-BHT.) FROM: Although experimentally measured carrier concentrations are not yet available for these coordination polymers, a high room-temperature electron conductivity of up to 1580 S cm−1 was detected for highly crystalline Cu-BHT. | 10.1039-c8ta07344a.html |  |  |  |  | comma-level | conductivity | Tuning the thermoelectric performance of π–d conjugated nickel coordination polymers through metal–ligand frontier molecular orbital alignment | RSC | 2018 | no
23235 | ['LiTaAl(PO4)3'] | LiTaAl(PO4)3 | Conductivity | Conductivity2 |  | [623.0] | 623 | Kelvin^(1.0) | [350.0] | [1.0] | 1 | Meter^(-1.0) Siemens^(1.0) |  |  | (Among the phosphates investigated the highest conductivity of 1.0 × 10−2 S cm−1 at 350°C (Ea = 0.47 eV) is shown by LiTaAl(PO4)3.) FROM: Among the phosphates investigated the highest conductivity of 1.0 × 10−2 S cm−1 at 350°C (Ea = 0.47 eV) is shown by LiTaAl(PO4)3. | 10.1039-b002696o.html |  |  |  |  | comma-level | highest conductivity | 25 Conducting solids, covering ionic and electronic conductors | RSC | 2000 | no
23236 | ['LiSr1.65□0.35Ti1.3Ta1.7O9'] | LiSr1.65□0.35Ti1.3Ta1.7O9 | Conductivity | Conductivity2 | ionic | [633.0] | 633 | Kelvin^(1.0) | [360.0] | [12.0] | 12 | Meter^(-1.0) Siemens^(1.0) |  |  | (A high lithium ion conductivity of ca. 0.12 S cm−1 at 360°C is exhibited by LiSr1.65□0.35Ti1.3Ta1.7O9 and LiSr1.65□0.35Zr1.3Ta1.7O9.) FROM: A high lithium ion conductivity of ca. 0.12 S cm−1 at 360°C is exhibited by LiSr1.65□0.35Ti1.3Ta1.7O9 and LiSr1.65□0.35Zr1.3Ta1.7O9. | 10.1039-b002696o.html |  |  |  |  | comma-level | ion conductivity | 25 Conducting solids, covering ionic and electronic conductors | RSC | 2000 | no
23237 | ['Li4Sr3Nb5.77Fe0.23O19.77'] | Li4Sr3Nb5.77Fe0.23O19.77 | Conductivity | Conductivity2 |  | [663.0] | 663 | Kelvin^(1.0) | [390.0] | [0.009600000000000001] | 0.0096 | Meter^(-1.0) Siemens^(1.0) |  |  | (At 390°C the conductivity for Li4Sr3Nb5.77Fe0.23O19.77 is 9.6×10−5 S cm−1 and for Li4Sr3Nb6O20 the conductivity at 375°C is 4.8×10−5 S cm−1.) FROM: At 390°C the conductivity for Li4Sr3Nb5.77Fe0.23O19.77 is 9.6×10−5 S cm−1 and for Li4Sr3Nb6O20 the conductivity at 375°C is 4.8×10−5 S cm−1. | 10.1039-b002696o.html |  |  |  |  | comma-level | conductivity | 25 Conducting solids, covering ionic and electronic conductors | RSC | 2000 | no
23238 | ['Ce0.95Ca0.05Bi0.4O0.255'] | Ce0.95Ca0.05Bi0.4O0.255 | Conductivity | Conductivity2 | ionic | [873.0] | 873 | Kelvin^(1.0) | [600.0] | [1.7000000000000002] | 1.7 | Meter^(-1.0) Siemens^(1.0) |  |  | (The highest ionic conductivity was exhibited for Ce0.95Ca0.05Bi0.4O0.255 (1.7×10−2 S cm−1 at 600°C) FROM: The highest ionic conductivity was exhibited for Ce0.95Ca0.05Bi0.4O0.255 (1.7×10−2 S cm−1 at 600°C, with Ea=46.3 kJ mol−1). | 10.1039-b002696o.html |  |  |  |  | comma-level | highest ionic conductivity | 25 Conducting solids, covering ionic and electronic conductors | RSC | 2000 | no
23239 | ['Pb2Bi2V2O10'] | Pb2Bi2V2O10 | Conductivity | Conductivity2 | ionic | [1073.0] | 1073 | Kelvin^(1.0) | [800.0] | [0.1] | 0.1 | Meter^(-1.0) Siemens^(1.0) |  |  | (Pb2Bi2V2O10 has an oxide ion conductivity of 1 mS cm−1 at 800°C.) FROM: Pb2Bi2V2O10 has an oxide ion conductivity of 1 mS cm−1 at 800°C. | 10.1039-b002696o.html |  |  |  |  | comma-level | ion conductivity | 25 Conducting solids, covering ionic and electronic conductors | RSC | 2000 | no
23240 | ['crystalline As2Se3'] | crystalline As2Se3 | Conductivity | Conductivity2 |  | [300.0] | 300 | Kelvin^(1.0) | [300.0] | [1000.0, 1300.0] | 1150 | Meter^(-1.0) Siemens^(1.0) |  |  | ({ at 300 K }: At 300 K the crystalline As2Se3 has electrical conductivity of ≈10−13 S/cm) FROM: At 300 K the crystalline As2Se3 has electrical conductivity of ≈10−13 S/cm, and the glassy – of 10−12 S/cm. | 10.1016-j.jallcom.2013.03.267.xml |  |  |  |  | comma-level | electrical conductivity | Region of glass formation and main physicochemical properties of glasses from the As2Se3–Ag4SSe–PbTe system | Elsevier | 2013 | no
23241 | ['Ag4SSe'] | Ag4SSe | Conductivity | Conductivity2 |  | [300.0] | 300 | Kelvin^(1.0) | [300.0] | [50000.0] | 50000 | Meter^(-1.0) Siemens^(1.0) |  |  | (The thermal band gap of Ag4SSe is 0.24 eV and its electrical conductivity at 300 K is 500 S/cm.) FROM: The thermal band gap of Ag4SSe is 0.24 eV and its electrical conductivity at 300 K is 500 S/cm. | 10.1016-j.jallcom.2013.03.267.xml |  |  |  |  | comma-level | electrical conductivity | Region of glass formation and main physicochemical properties of glasses from the As2Se3–Ag4SSe–PbTe system | Elsevier | 2013 | no
23242 | ['polycrystalline brownmillerite compound'] | polycrystalline brownmillerite compound | Conductivity | Conductivity2 |  | [873.0] | 873 | Kelvin^(1.0) | [600.0] | [40.0] | 40 | Meter^(-1.0) Siemens^(1.0) |  |  | (Although the x=0 and 0.05 samples approached 0.4 S/cm above 600 °C, the x=0.10 composition reached conductivities of 3.4 S/cm at 800 °C, remarkably high for a polycrystalline brownmillerite compound .) FROM: Although the x=0 and 0.05 samples approached 0.4 S/cm above 600 °C, the x=0.10 composition reached conductivities of 3.4 S/cm at 800 °C, remarkably high for a polycrystalline brownmillerite compound . | 10.1016-j.jssc.2011.06.009.xml |  |  |  |  | comma-level | conductivities | Structural behavior and thermoelectric properties of the brownmillerite system Ca2(Zn x Fe2−x )O5 | Elsevier | 2011 | no
23243 | ['crystalline K3Bi2P3O12'] | crystalline K3Bi2P3O12 | Conductivity | Conductivity2 |  | [373.0] | 373 | Kelvin^(1.0) | [373.0] | [8.100000000000002e-07] | 8.1e-07 | Meter^(-1.0) Siemens^(1.0) |  |  | ({ electrical conductivity at ∼ 373 K }: the σDC for crystalline K3Bi2P3O12 (0.81 × 10−8 S/cm) is about two orders of magnitude higher) FROM: The electrical conductivity measurements on the crystalline and glassy samples show that at ∼373 K, the σDC for crystalline K3Bi2P3O12 (0.81 × 10−8 S/cm) is about two orders of magnitude higher than the corresponding glassy phase (1.25 × 10−10 S/cm). | 10.1016-j.materresbull.2005.01.008.xml |  |  |  |  | comma-level | electrical conductivity | Synthesis, characterization and electrical conductivity studies on A3Bi2P3O12 (A=Na, K) materials | Elsevier | 2005 | no
23244 | ['PEDOT : PSS'] | PEDOT : PSS | Conductivity | Conductivity2 |  | [295] | 295 | Kelvin^(1.0) |  | [402950.0] | 402950 | Meter^(-1.0) Siemens^(1.0) |  |  | (The optimized PEDOT:PSS fibers achieved a power factor of 147.8 μW m−1 K−2 with an electrical conductivity of 4029.5 S cm−1 and a Seebeck coefficient of 19.2 μV K−1 at room temperature.) FROM: The optimized PEDOT:PSS fibers achieved a power factor of 147.8 μW m−1 K−2 with an electrical conductivity of 4029.5 S cm−1 and a Seebeck coefficient of 19.2 μV K−1 at room temperature. | 10.1016-j.nanoen.2020.105361.xml |  |  |  |  | comma-level | electrical conductivity | Highly conductive, ultra-flexible and continuously processable PEDOT:PSS fibers with high thermoelectric properties for wearable energy harvesting | Elsevier | 2020 | no
23245 | ['B0.05In0.1Sb1.9Te3'] | B0.05In0.1Sb1.9Te3 | Conductivity | Conductivity2 |  | [323.0] | 323 | Kelvin^(1.0) | [323.0] | [51000.0] | 51000 | Meter^(-1.0) Siemens^(1.0) |  |  | ({ σ at 323 K. }: from 5.1 × 104 Sm−1 for B0.05In0.1Sb1.9Te3) FROM: Deriving from the modified n and μ, the σ significantly increases with Cu doping (see b), from 5.1 × 104 Sm−1 for B0.05In0.1Sb1.9Te3 to 1.46 × 105 Sm−1 for Cu0.02B0.05In0.1Sb1.88Te3 at 323 K. c displays the variation of Seebeck coefficient, which is in contrast to the electrical conductivity. | 10.1016-j.nanoen.2020.105228.xml |  |  |  |  | comma-level | σ | Enhanced mechanical and thermoelectric properties enabled by hierarchical structure in medium-temperature Sb2Te3 based alloys | Elsevier | 2020 | no
23246 | ['Cu0.02B0.05In0.1Sb1.88Te3'] | Cu0.02B0.05In0.1Sb1.88Te3 | Conductivity | Conductivity2 |  | [323.0] | 323 | Kelvin^(1.0) | [323.0] | [146000.0] | 146000 | Meter^(-1.0) Siemens^(1.0) |  |  | ({ σ }: 1.46 × 105 Sm−1 for Cu0.02B0.05In0.1Sb1.88Te3 at 323 K. c displays the variation of Seebeck coefficient) FROM: Deriving from the modified n and μ, the σ significantly increases with Cu doping (see b), from 5.1 × 104 Sm−1 for B0.05In0.1Sb1.9Te3 to 1.46 × 105 Sm−1 for Cu0.02B0.05In0.1Sb1.88Te3 at 323 K. c displays the variation of Seebeck coefficient, which is in contrast to the electrical conductivity. | 10.1016-j.nanoen.2020.105228.xml |  |  |  |  | comma-level | σ | Enhanced mechanical and thermoelectric properties enabled by hierarchical structure in medium-temperature Sb2Te3 based alloys | Elsevier | 2020 | no
23247 | ['molten potassium dihydrogen phosphate'] | molten potassium dihydrogen phosphate | Conductivity | Conductivity2 |  | [573.0] | 573 | Kelvin^(1.0) | [300.0] | [30.0] | 30 | Meter^(-1.0) Siemens^(1.0) |  |  | (We recently demonstrated that molten potassium dihydrogen phosphate (KH2PO4 (KDP)) could be a promising proton-conducting molten electrolyte for pressurized intermediate temperature water electrolysis and observed a high conductivity (~ 0.30 S cm-1 at 300 °C) at pressures around 10 atm..) FROM: We recently demonstrated that molten potassium dihydrogen phosphate (KH2PO4 (KDP)) could be a promising proton-conducting molten electrolyte for pressurized intermediate temperature water electrolysis and observed a high conductivity (~ 0.30 S cm-1 at 300 °C) at pressures around 10 atm.. | 10.1007-s11581-017-2420-3.txt |  | pressurized |  |  | comma-level | conductivity | Vapor pressure and specific electrical conductivity in the solid and molten H2O-CsH2PO4-CsPO3 system—a novel electrolyte for water electrolysis at ~ 225–400 °C | Springer | 2018 | no
23248 | ['BiCuSeO nanosheets'] | BiCuSeO nanosheets | Conductivity | Conductivity2 |  | [295] | 295 | Kelvin^(1.0) |  | [1500.0] | 1500 | Meter^(-1.0) Siemens^(1.0) |  |  | ({ at room temperature }: a σ value of ∼15 S cm−1 was measured for the BiCuSeO nanosheets) FROM: At room temperature, a σ value of ∼15 S cm−1 was measured for the BiCuSeO nanosheets, and remains almost the same with a value of ∼13 S cm−1 at 722 K. | 10.1039-c6qi00435k.html |  |  |  |  | comma-level | σ | Ultrathin few layer oxychalcogenide BiCuSeO nanosheets | RSC | 2017 | no
23249 | ['pristine SnTe'] | pristine SnTe | Conductivity | Conductivity2 |  | [295] | 295 | Kelvin^(1.0) |  | [760000.0] | 760000 | Meter^(-1.0) Siemens^(1.0) |  |  | ({ at room temperature }: The room temperature electrical conductivity decreases from ∼7600 S cm−1 for pristine SnTe) FROM: The room temperature electrical conductivity decreases from ∼7600 S cm−1 for pristine SnTe to ∼2000 S cm−1 for SnMn0.07Te. | 10.1039-c5ta05535k.html |  |  |  |  | comma-level | electrical conductivity | Valence band engineering and thermoelectric performance optimization in SnTe by Mn-alloying via a zone-melting method | RSC | 2015 | no
23250 | ['SnMn0.07Te'] | SnMn0.07Te | Conductivity | Conductivity2 |  | [295] | 295 | Kelvin^(1.0) |  | [200000.0] | 200000 | Meter^(-1.0) Siemens^(1.0) |  |  | ({ electrical conductivity at room temperature }: ∼2000 S cm−1 for SnMn0.07Te.) FROM: The room temperature electrical conductivity decreases from ∼7600 S cm−1 for pristine SnTe to ∼2000 S cm−1 for SnMn0.07Te. | 10.1039-c5ta05535k.html |  |  |  |  | comma-level | electrical conductivity | Valence band engineering and thermoelectric performance optimization in SnTe by Mn-alloying via a zone-melting method | RSC | 2015 | no
23251 | ['Vanadium pentoxide'] | Vanadium pentoxide | Conductivity | Conductivity2 |  | [295] | 295 | Kelvin^(1.0) |  | [50.0] | 50 | Meter^(-1.0) Siemens^(1.0) |  |  | (Vanadium pentoxide (V2O5) is an inorganic “n-type” semiconductor oxide with an electronic conductivity in the order of 0.5 S cm−1 at room temperature.) FROM: Vanadium pentoxide (V2O5) is an inorganic “n-type” semiconductor oxide with an electronic conductivity in the order of 0.5 S cm−1 at room temperature. | 10.1016-j.bios.2009.10.011.xml |  |  |  |  | comma-level | conductivity | Electrochemical DNA biosensor based on chitosan/nano-V2O5/MWCNTs composite film modified carbon ionic liquid electrode and its application to the LAMP product of Yersinia enterocolitica gene sequence | Elsevier | 2010 | no
23252 | ['Fe2O3'] | Fe2O3 | Conductivity | Conductivity2 |  | [548.0] | 548 | Kelvin^(1.0) | [548.0] | [0.013000000000000001] | 0.013 | Meter^(-1.0) Siemens^(1.0) |  |  | ( the glass dc conductivity was obtained to be σ=1.1×10−5–1.3×10−4 S cm−1 at T=548 K for the glasses prepared for 0<Fe2O3<20 mol%.) FROM: From , the glass dc conductivity was obtained to be σ=1.1×10−5–1.3×10−4 S cm−1 at T=548 K for the glasses prepared for 0<Fe2O3<20 mol%. | 10.1016-S0254-0584(00)00242-X.xml |  |  |  |  | comma-level | conductivity | DC Hopping conduction in Fe2O3–MgO–TeO2 glasses | Elsevier | 2000 | no
23253 | ['15Fe2O3·85TeO2 ( mol % )'] | 15Fe2O3·85TeO2 ( mol % ) | Conductivity | Conductivity2 |  | [548.0] | 548 | Kelvin^(1.0) | [548.0] | [0.0015000000000000002] | 0.0015 | Meter^(-1.0) Siemens^(1.0) |  |  | ({ at 548 K }: the conductivity of 15Fe2O3·85TeO2 (mol%) glass was determined to be 1.5×10−5 S cm−1) FROM: At T=548 K, the conductivity of 15Fe2O3·85TeO2 (mol%) glass was determined to be 1.5×10−5 S cm−1, which increased to 1.7×10−5 S cm−1 in the 15Fe2O3·5Mg·80TeO2 (mol%) glass by adding a 5 mol% of Mg. | 10.1016-S0254-0584(00)00242-X.xml |  |  |  |  | comma-level | conductivity | DC Hopping conduction in Fe2O3–MgO–TeO2 glasses | Elsevier | 2000 | no
23254 | ['15Fe2O3·5Mg·80TeO2 ( mol % )'] | 15Fe2O3·5Mg·80TeO2 ( mol % ) | Conductivity | Conductivity2 |  | [548.0] | 548 | Kelvin^(1.0) | [548.0] | [0.0017] | 0.0017 | Meter^(-1.0) Siemens^(1.0) |  |  | ({ conductivity at 548 K }: which increased to 1.7×10−5 S cm−1 in the 15Fe2O3·5Mg·80TeO2 (mol%) glass by adding a 5 mol% of Mg.) FROM: At T=548 K, the conductivity of 15Fe2O3·85TeO2 (mol%) glass was determined to be 1.5×10−5 S cm−1, which increased to 1.7×10−5 S cm−1 in the 15Fe2O3·5Mg·80TeO2 (mol%) glass by adding a 5 mol% of Mg. | 10.1016-S0254-0584(00)00242-X.xml |  |  |  |  | comma-level | conductivity | DC Hopping conduction in Fe2O3–MgO–TeO2 glasses | Elsevier | 2000 | no
23255 | ['CuGaTe2'] | CuGaTe2 | Conductivity | Conductivity2 |  | [670.0] | 670 | Kelvin^(1.0) | [670.0] | [13500.0] | 13500 | Meter^(-1.0) Siemens^(1.0) |  |  | ({ at 670 K }: At the same temperature 670 K, although the carrier concentration of CuGaTe2 is lower, n = 1.4 × 1019 cm−3, in ref. 14, its electrical conductivity is higher, σ = 1.35 × 104 S m−1, ) FROM: At the same temperature 670 K, although the carrier concentration of CuGaTe2 is lower, n = 1.4 × 1019 cm−3, in ref. 14, its electrical conductivity is higher, σ = 1.35 × 104 S m−1, compared with BiCuSeO, n = 1.77 × 1020 cm−3, σ = 2.9 × 103 S m−1. | 10.1039-c4ra02595d.html |  |  |  |  | comma-level | electrical conductivity | Improved thermoelectric performance of CuGaTe2 with convergence of band valleys: a first-principles study | RSC | 2014 | no
23256 | ['BiCuSeO'] | BiCuSeO | Conductivity | Conductivity2 |  | [670.0] | 670 | Kelvin^(1.0) | [670.0] | [2900.0] | 2900 | Meter^(-1.0) Siemens^(1.0) |  |  | ({ electrical conductivity at 670 K }: BiCuSeO, n = 1.77 × 1020 cm−3, σ = 2.9 × 103 S m−1.) FROM: At the same temperature 670 K, although the carrier concentration of CuGaTe2 is lower, n = 1.4 × 1019 cm−3, in ref. 14, its electrical conductivity is higher, σ = 1.35 × 104 S m−1, compared with BiCuSeO, n = 1.77 × 1020 cm−3, σ = 2.9 × 103 S m−1. | 10.1039-c4ra02595d.html |  |  |  |  | comma-level | electrical conductivity | Improved thermoelectric performance of CuGaTe2 with convergence of band valleys: a first-principles study | RSC | 2014 | no
23257 | ['GeTe'] | GeTe | Conductivity | Conductivity2 |  | [295] | 295 | Kelvin^(1.0) | [720.0] | [850000.0] | 850000 | Meter^(-1.0) Siemens^(1.0) |  |  | (GeTe, with high electrical (8500 S cm−1) and thermal (∼8 W mK−1) conductivity at room temperature, has a ZT value of 0.8 at 720 K.) FROM: GeTe, with high electrical (8500 S cm−1) and thermal (∼8 W mK−1) conductivity at room temperature, has a ZT value of 0.8 at 720 K. | 10.1039-c8ce01134f.html |  |  |  |  | comma-level | conductivity | Influence of GeP precipitates on the thermoelectric properties of P-type GeTe and Ge0.9−xPxSb0.1Te compounds | RSC | 2018 | no
23258 | ['undoped BaCu2Se2'] | undoped BaCu2Se2 | Conductivity | Conductivity2 |  | [300.0] | 300 | Kelvin^(1.0) | [300.0] | [310.0] | 310 | Meter^(-1.0) Siemens^(1.0) |  |  | (The electrical conductivity of the undoped BaCu2Se2 is 3.1 S cm−1 at 300 K) FROM: The electrical conductivity of the undoped BaCu2Se2 is 3.1 S cm−1 at 300 K, consistent with the value obtained by McGuire et al. | 10.1039-c4dt03556a.html |  |  |  |  | comma-level | electrical conductivity | BaCu2Se2 based compounds as promising thermoelectric materials | RSC | 2015 | no
23259 | ['Ba0.925Na0.075Cu2Se2'] | Ba0.925Na0.075Cu2Se2 | Conductivity | Conductivity2 |  | [295] | 295 | Kelvin^(1.0) |  | [42000.0] | 42000 | Meter^(-1.0) Siemens^(1.0) |  |  | ({ electrical conductivity }: reaches a maximum of 420 S cm−1 at room temperature for Ba0.925Na0.075Cu2Se2) FROM: In the entire temperature measurement range, Fig. 5(a) and (b), electrical conductivity increases with increasing Na content, reaches a maximum of 420 S cm−1 at room temperature for Ba0.925Na0.075Cu2Se2, and seems to get saturated when x = 0.1. | 10.1039-c4dt03556a.html |  |  |  |  | comma-level | electrical conductivity | BaCu2Se2 based compounds as promising thermoelectric materials | RSC | 2015 | no
23260 | ['BaCu2Se2'] | BaCu2Se2 | Conductivity | Conductivity2 |  | [300.0] | 300 | Kelvin^(1.0) | [300.0] | [310.0] | 310 | Meter^(-1.0) Siemens^(1.0) |  |  | ({ at 300 K }: The electrical conductivity can be strongly improved from 3.1 S cm−1 for BaCu2Se2) FROM: The electrical conductivity can be strongly improved from 3.1 S cm−1 for BaCu2Se2 to 440 S cm−1 for Ba0.925Na0.075Cu2Se2 at 300 K due to the increased carrier concentration, leading to an enhanced power factor of 2.7 μW cm−1 K−2 at 300 K and 8.2 μW cm−1 K−2 at 773 K. | 10.1039-c4dt03556a.html |  |  |  |  | comma-level | electrical conductivity | BaCu2Se2 based compounds as promising thermoelectric materials | RSC | 2015 | no
23261 | ['Ba0.925Na0.075Cu2Se2'] | Ba0.925Na0.075Cu2Se2 | Conductivity | Conductivity2 |  | [300.0] | 300 | Kelvin^(1.0) | [300.0] | [44000.0] | 44000 | Meter^(-1.0) Siemens^(1.0) |  |  | ({ electrical conductivity }: 440 S cm−1 for Ba0.925Na0.075Cu2Se2 at 300 K due) FROM: The electrical conductivity can be strongly improved from 3.1 S cm−1 for BaCu2Se2 to 440 S cm−1 for Ba0.925Na0.075Cu2Se2 at 300 K due to the increased carrier concentration, leading to an enhanced power factor of 2.7 μW cm−1 K−2 at 300 K and 8.2 μW cm−1 K−2 at 773 K. | 10.1039-c4dt03556a.html |  |  |  |  | comma-level | electrical conductivity | BaCu2Se2 based compounds as promising thermoelectric materials | RSC | 2015 | no
23262 | ['polycrystalline SnSe'] | polycrystalline SnSe | Conductivity | Conductivity2 |  | [323.0] | 323 | Kelvin^(1.0) | [323.0] | [9010.0] | 9010 | Meter^(-1.0) Siemens^(1.0) | Co-doping with Na and Ag |  | (Co-doping with Na and Ag improves the electrical conductivity of polycrystalline SnSe with a maximum value of 90.1 S cm−1 at 323 K in Na0.005Ag0.015Sn0.98Se) FROM: Co-doping with Na and Ag improves the electrical conductivity of polycrystalline SnSe with a maximum value of 90.1 S cm−1 at 323 K in Na0.005Ag0.015Sn0.98Se, and the electrical conductivity of the (Na, Ag) co-doped samples is higher than that of the single doped samples over the whole temperature range (300–773 K). | 10.1039-c9ra00566h.html |  |  |  |  | comma-level | electrical conductivity | Optimizing the average power factor of p-type (Na, Ag) co-doped polycrystalline SnSe | RSC | 2019 | yes
23263 | ['Na0.005Ag0.015Sn0.98Se compound'] | Na0.005Ag0.015Sn0.98Se compound | Conductivity | Conductivity2 |  | [323.0] | 323 | Kelvin^(1.0) | [323.0] | [9010.0] | 9010 | Meter^(-1.0) Siemens^(1.0) |  |  | ({ electrical conductivity }: with a maximum value of 90.1 S cm−1 at 323 K for Na0.005Ag0.015Sn0.98Se compound.) FROM: Especially at low temperature, the electrical conductivity is markedly enhanced, with a maximum value of 90.1 S cm−1 at 323 K for Na0.005Ag0.015Sn0.98Se compound. | 10.1039-c9ra00566h.html |  |  |  |  | comma-level | electrical conductivity | Optimizing the average power factor of p-type (Na, Ag) co-doped polycrystalline SnSe | RSC | 2019 | yes
23264 | ['FeSb2'] | FeSb2 | Conductivity | Conductivity2 |  | [100.0] | 100 | Kelvin^(1.0) | [100.0] | [63000.0] | 63000 | Meter^(-1.0) Siemens^(1.0) |  |  | ({ at 100 K }: the value of σ changes from about 630 S-cm−1 for the parent FeSb2) FROM: At 100 K, the value of σ changes from about 630 S-cm−1 for the parent FeSb2 to about 2010 S-cm−1 for FeSb1.8. | 10.1016-j.jmat.2015.04.005.xml |  |  |  |  | comma-level | σ | Enhancement in thermoelectric properties of FeSb2 by Sb site deficiency | Elsevier | 2015 | yes
23265 | ['FeSb1.8'] | FeSb1.8 | Conductivity | Conductivity2 |  | [100.0] | 100 | Kelvin^(1.0) | [100.0] | [201000.0] | 201000 | Meter^(-1.0) Siemens^(1.0) |  |  | ({ σ at 100 K }: about 2010 S-cm−1 for FeSb1.8.) FROM: At 100 K, the value of σ changes from about 630 S-cm−1 for the parent FeSb2 to about 2010 S-cm−1 for FeSb1.8. | 10.1016-j.jmat.2015.04.005.xml |  |  |  |  | comma-level | σ | Enhancement in thermoelectric properties of FeSb2 by Sb site deficiency | Elsevier | 2015 | yes
23266 | ['PPy / g-C3N4'] | PPy / g-C3N4 | Conductivity | Conductivity2 |  | [298.0] | 298 | Kelvin^(1.0) | [25.0] | [680.0] | 680 | Meter^(-1.0) Siemens^(1.0) |  |  | ({ electrical conductivity at 25 °C }: PPy/g-C3N4 and PPy/g-C3N4@GN composite was measured by four-in-line probe and the conductivity was found to be 6.8 S/cm) FROM: The DC electrical conductivity of PPy, PPy/g-C3N4 and PPy/g-C3N4@GN composite was measured by four-in-line probe and the conductivity was found to be 6.8 S/cm, 5.7 S/cm and 8.8 S/cm respectively at 25 °C. | 10.1007-s13391-018-00107-6.txt |  |  |  |  | comma-level | electrical conductivity | High Performance Supercapacitor Applications and DC Electrical Conductivity Retention on Surfactant Immobilized Macroporous Ternary Polypyrrole/Graphitic-C3N4@Graphene Nanocomposite | Springer | 2019 | no
23267 | ['CuAlO2'] | CuAlO2 | Conductivity | Conductivity2 |  | [295] | 295 | Kelvin^(1.0) |  | [0.015] | 0.015 | Meter^(-1.0) Siemens^(1.0) |  |  | ( Das et al. reported a room temperature conductivity of 0.15 mS/cm for sol–gel based CuAlO2 samples *process* for 4 h under argon atmosphere.) FROM: Recently, Das et al. reported a room temperature conductivity of 0.15 mS/cm for sol–gel based CuAlO2 samples sintered at 900 °C for 4 h under argon atmosphere. | 10.1016-j.ceramint.2015.07.031.xml |  | sintered at 900 °C |  |  | comma-level | conductivity | Synthesis of CuAlO2 from chemically precipitated nano-sized precursors | Elsevier | 2015 | no
23268 | ['SiO2 / Si'] | SiO2 / Si | Conductivity | Conductivity2 |  | [295] | 295 | Kelvin^(1.0) |  | [4000.0] | 4000 | Meter^(-1.0) Siemens^(1.0) |  |  | ({ at room - temperature }: The resulting Ni3(HITP)2 layers with a room-temperature conductivity of 40 S cm−1 were transferred onto a SiO2/Si wafer substrate by a simple stamping process.) FROM: The resulting Ni3(HITP)2 layers with a room-temperature conductivity of 40 S cm−1 were transferred onto a SiO2/Si wafer substrate by a simple stamping process. | 10.1039-c7cs00315c.html |  | process |  |  | comma-level | conductivity | Surface-supported metal–organic framework thin films: fabrication methods, applications, and challenges | RSC | 2017 | no
23269 | ['p-type Sn0.9Yb0.1Te : Te film'] | p-type Sn0.9Yb0.1Te : Te film | Conductivity | Conductivity2 |  | [300.0] | 300 | Kelvin^(1.0) | [300.0] | [5490.0] | 5490 | Meter^(-1.0) Siemens^(1.0) |  |  | ( the σ for the p-type Sn0.9Yb0.1Te:Te film (σp) varied from 5.49 × 103 S/m at 300 K) FROM: Furthermore, the σ for the p-type Sn0.9Yb0.1Te:Te film (σp) varied from 5.49 × 103 S/m at 300 K to 2.55 × 103 S/m at 523 K and that for the n-type Sn0.9Yb0.1Te film (σn) ranged from 9.39 × 103 S/m at 300 K to 4.93 × 103 S/m at 523 K. | 10.1016-j.measurement.2018.10.059.xml |  |  |  |  | comma-level | σ | Thin-film thermoelectric device of semimetals p-Sn0.9Yb0.1Te:Te and n-Sn0.9Yb0.1Te for power generation using thermal evaporation | Elsevier | 2019 | no