15821 | ['Fe–Sn'] | Fe–Sn | Conductivity | Resistivity |  | [295] | 295 | Kelvin^(1.0) |  | [1333333.3333333333] | 1333333.3 | Meter^(-1.0) Siemens^(1.0) |  |  | (Compared with the Fe–Sn system, a significant enhancement has been observed for the Hall resistivity at room temperature for x = 71, y = 0.65, as high as 75 μΩ cm.) FROM: Compared with the Fe–Sn system, a significant enhancement has been observed for the Hall resistivity at room temperature for x = 71, y = 0.65, as high as 75 μΩ cm. | 10.1016-j.jallcom.2004.10.021.xml |  |  |  |  | comma-level | resistivity | Investigation on the giant Hall effect of (Fe x Sn100−x )1−y (SiO2) y granular films | Elsevier | 2005 | no
15822 | ['(Fe71Sn29)0.35(SiO2)0.65 film'] | (Fe71Sn29)0.35(SiO2)0.65 film | Conductivity | Resistivity |  | [295] | 295 | Kelvin^(1.0) |  | [1333333.3333333333] | 1333333.3 | Meter^(-1.0) Siemens^(1.0) |  |  | ( the highest saturated Hall resistivity up to 75 μΩ cm has been obtained in the (Fe71Sn29)0.35(SiO2)0.65 film at room temperature.) FROM: Among the samples studied, the highest saturated Hall resistivity up to 75 μΩ cm has been obtained in the (Fe71Sn29)0.35(SiO2)0.65 film at room temperature. | 10.1016-j.jallcom.2004.10.021.xml |  |  |  |  | comma-level | resistivity | Investigation on the giant Hall effect of (Fe x Sn100−x )1−y (SiO2) y granular films | Elsevier | 2005 | no
15823 | ['co-doped PbTe'] | co-doped PbTe | Conductivity | Resistivity |  | [120.0] | 120 | Kelvin^(1.0) | [120.0] | [146.6275659824047] | 146.6276 | Meter^(-1.0) Siemens^(1.0) | doping of Sb and Se |  | ({ at 120 K }: resistivity for respective undoped and co-doped PbTe is 4.66 and 6.82 × 10^3 Ohm-m which shows an increase by three orders of magnitude due to doping of Sb and Se.) FROM: At 120 K, resistivity for respective undoped and co-doped PbTe is 4.66 and 6.82 × 10^3 Ohm-m which shows an increase by three orders of magnitude due to doping of Sb and Se. | 10.1007-s12648-020-01849-6.txt |  |  |  |  | comma-level | resistivity | Low thermal conductivity and enhanced Seebeck coefficient in Antimony and Selenium co-doped PbTe Nanopowders | Springer | 2020 | no
15824 | ['ZrMn6Sn6'] | ZrMn6Sn6 | Conductivity | Resistivity |  | [80.0] | 80 | Kelvin^(1.0) | [80.0] | [1000000.0] | 1000000 | Meter^(-1.0) Siemens^(1.0) |  |  | (The absolute values of resistivity are small of the order of 1.0 μΩm, 2.3 μΩm at 80 K and with increasing temperature the resistivity changes to 2.8, 3.0 μΩm at 380 K, for ZrMn6Sn6 and Zr5Mn0.5Sb2.5 respectively.) FROM: The absolute values of resistivity are small of the order of 1.0 μΩm, 2.3 μΩm at 80 K and with increasing temperature the resistivity changes to 2.8, 3.0 μΩm at 380 K, for ZrMn6Sn6 and Zr5Mn0.5Sb2.5 respectively. | 10.1016-j.jallcom.2014.05.078.xml |  |  |  |  | comma-level | resistivity | Peculiarity of component interaction in Zr–Mn–{Sn, Sb} ternary systems | Elsevier | 2014 | no
15825 | ['transition metal oxides'] | transition metal oxides | Conductivity | Resistivity |  | [295] | 295 | Kelvin^(1.0) |  | [500000.0] | 500000 | Meter^(-1.0) Siemens^(1.0) |  |  | (With respect to new transition metal oxides which have high potential for TE materials, NaCo2O4, one of layered cobalt oxides, surely shows promising TE properties, i.e., large S of 100 μV/K and low ρ of 200 μΩ cm at room temperature .) FROM: With respect to new transition metal oxides which have high potential for TE materials, NaCo2O4, one of layered cobalt oxides, surely shows promising TE properties, i.e., large S of 100 μV/K and low ρ of 200 μΩ cm at room temperature . | 10.1016-S0167-577X(01)00480-3.xml |  |  |  |  | comma-level | ρ | Electronic structures and chemical bonding of Bi2−x Pb x Sr3Co2O9 (x=0.0 and 0.5) | Elsevier | 2002 | no
15826 | ['Co4Sb11.5Te0.5'] | Co4Sb11.5Te0.5 | Conductivity | Resistivity |  | [710.0] | 710 | Kelvin^(1.0) | [710.0] | [93457.94392523363] | 93457.94 | Meter^(-1.0) Siemens^(1.0) |  |  | (Although the electrical resistivity of Co4Sb11.5Te0.5 synthesized at 1.8 GPa increases linearly with increasing temperature, it is only 1.07 × 10−3 Ω cm at 710 K.) FROM: Although the electrical resistivity of Co4Sb11.5Te0.5 synthesized at 1.8 GPa increases linearly with increasing temperature, it is only 1.07 × 10−3 Ω cm at 710 K. | 10.1016-j.jallcom.2014.03.017.xml |  | at 1.8 GPa |  |  | comma-level | resistivity | Improvement of thermoelectric performance for Te-doped CoSb3 by higher synthesis pressure | Elsevier | 2014 | no
15827 | ['InCu4'] | InCu4 | Conductivity | Resistivity |  | [295] | 295 | Kelvin^(1.0) |  | [285714.28571428574] | 285714.3 | Meter^(-1.0) Siemens^(1.0) |  |  | ({ at room temperature }: The room temperature resistivity drops from about 350 μΩ cm for Y InCu4) FROM: The room temperature resistivity drops from about 350 μΩ cm for Y InCu4 to 150 μΩ cm for Y bInCu4. | 10.1016-j.ssc.2009.05.037.xml |  |  |  |  | comma-level | resistivity | Why Y b x Lu1−x Al3 and Y b x Y 1−x InCu4 have quite opposite concentration dependence of the Vickers microhardness | Elsevier | 2009 | no
15828 | ['Cu26Nb2Ge6Ni0.5S32'] | Cu26Nb2Ge6Ni0.5S32 | Conductivity | Resistivity |  | [300.0] | 300 | Kelvin^(1.0) | [300.0] | [25000.000000000004] | 25000 | Meter^(-1.0) Siemens^(1.0) |  |  | ({ ρ at 300 K }: and Cu26Nb2Ge6Ni0.5S32 is ∼40 μΩ m.) FROM: At 300 K, the value of ρ for Cu26Nb2Ge6S32, Cu26Nb2Ge6Co0.5S32, and Cu26Nb2Ge6Ni0.5S32 is ∼40 μΩ m. | 10.1016-j.jallcom.2017.11.199.xml |  |  |  |  | comma-level | ρ | Addition of Co, Ni, Fe and their role in the thermoelectric properties of colusite Cu26Nb2Ge6S32 | Elsevier | 2018 | no
15829 | ['Cu26Nb2Ge6S32'] | Cu26Nb2Ge6S32 | Conductivity | Resistivity |  | [300.0] | 300 | Kelvin^(1.0) | [300.0] | [25000.000000000004] | 25000 | Meter^(-1.0) Siemens^(1.0) |  |  | ({ at 300 K }: the value of ρ increases from ∼40 μΩ m for Cu26Nb2Ge6S32) FROM: At 300 K, the value of ρ increases from ∼40 μΩ m for Cu26Nb2Ge6S32 to ∼90 μΩ m for Cu26Nb2Ge6Fe0.5S32. | 10.1016-j.jallcom.2017.11.199.xml |  |  |  |  | comma-level | ρ | Addition of Co, Ni, Fe and their role in the thermoelectric properties of colusite Cu26Nb2Ge6S32 | Elsevier | 2018 | no
15830 | ['Cu26Nb2Ge6Fe0.5S32'] | Cu26Nb2Ge6Fe0.5S32 | Conductivity | Resistivity |  | [300.0] | 300 | Kelvin^(1.0) | [300.0] | [11111.111111111111] | 11111.11 | Meter^(-1.0) Siemens^(1.0) |  |  | ({ ρ at 300 K }: ∼90 μΩ m for Cu26Nb2Ge6Fe0.5S32.) FROM: At 300 K, the value of ρ increases from ∼40 μΩ m for Cu26Nb2Ge6S32 to ∼90 μΩ m for Cu26Nb2Ge6Fe0.5S32. | 10.1016-j.jallcom.2017.11.199.xml |  |  |  |  | comma-level | ρ | Addition of Co, Ni, Fe and their role in the thermoelectric properties of colusite Cu26Nb2Ge6S32 | Elsevier | 2018 | no
15831 | ['In10Bi90'] | In10Bi90 | Conductivity | Resistivity |  | [673.0] | 673 | Kelvin^(1.0) | [673.0] | [7914648.43131668] | 7914648.4 | Meter^(-1.0) Siemens^(1.0) |  |  | (Applying the experimental resistivity value of the In10Bi90 and In90Bi10 alloy melts at 673 K to Eq. , the unknown ρR values at the temperature can be calculated to be 12.6348 μΩ cm and 12.5667 μΩ cm.) FROM: Applying the experimental resistivity value of the In10Bi90 and In90Bi10 alloy melts at 673 K to Eq. , the unknown ρR values at the temperature can be calculated to be 12.6348 μΩ cm and 12.5667 μΩ cm. | 10.1016-j.matchemphys.2012.01.096.xml |  |  |  |  | comma-level | resistivity | Resistance–temperature relation and atom cluster estimation of In–Bi system melts | Elsevier | 2012 | no
15832 | ['transition metals'] | transition metals | Conductivity | Resistivity |  | [295] | 295 | Kelvin^(1.0) |  | [2000000.0, 399999.99999999994] | 1200000 | Meter^(-1.0) Siemens^(1.0) |  |  | ({ at room - temperature }: The room-temperature electrical resistivity of the majority of metallic glasses based on transition metals commonly varies in the range of 50–250 μΩ cm .) FROM: The room-temperature electrical resistivity of the majority of metallic glasses based on transition metals commonly varies in the range of 50–250 μΩ cm . | 10.1016-j.jnoncrysol.2017.11.012.xml |  |  |  |  | comma-level | resistivity | Temperature dependence of the electrical resistivity and absolute thermoelectric power of amorphous metallic glass Ni33.3Zr66.7 | Elsevier | 2018 | no
15833 | ['pure Ca2Co2O5'] | pure Ca2Co2O5 | Conductivity | Resistivity |  | [973.0] | 973 | Kelvin^(1.0) | [973.0] | [99999.99999999999] | 100000 | Meter^(-1.0) Siemens^(1.0) |  |  | (pure Ca2Co2O5 at 973 K, while Lee et al. [] reported that Ca2Co2O5 prepared by the plasma spray process exhibited a Seebeck coefficient value of 180 μV K-1, electrical resistivity of 1.09 × 104 S m-1, thermal conductivity of 1.16 W m-1 K-1, and ZT value of 0.266 at 873 K. Zhang et al. [] reported that Ca2Co2O5 prepared by a coprecipitation method and spark plasma sintering gave electrical resistivity, Seebeck coefficient, thermal conductivity, and ZT of 9.30 × 10-5 Ω m, 178 μV K-1, 1.55 W m-1 K-1, and 0.21 at 700 °C, respectively.) FROM: They found that Bi-substituted Ca2Co2O5 exhibited higher electrical conductivity (142.4 S cm-1) and power factor (4.4 × 10-4 W m-1·K-2) than pure Ca2Co2O5 at 973 K, while Lee et al. [] reported that Ca2Co2O5 prepared by the plasma spray process exhibited a Seebeck coefficient value of 180 μV K-1, electrical resistivity of 1.09 × 104 S m-1, thermal conductivity of 1.16 W m-1 K-1, and ZT value of 0.266 at 873 K. Zhang et al. [] reported that Ca2Co2O5 prepared by a coprecipitation method and spark plasma sintering gave electrical resistivity, Seebeck coefficient, thermal conductivity, and ZT of 9.30 × 10-5 Ω m, 178 μV K-1, 1.55 W m-1 K-1, and 0.21 at 700 °C, respectively. | 10.1016-j.mssp.2020.105304.xml |  | process |  |  | comma-level | resistivity | Improved power factor of Ag-doped calcium cobalt oxide (Ca2Co2O5) prepared by hot pressing | Elsevier | 2020 | no
15834 | ['SrCoO3'] | SrCoO3 | Conductivity | Resistivity |  | [295] | 295 | Kelvin^(1.0) |  | [10000.0] | 10000 | Meter^(-1.0) Siemens^(1.0) |  |  | (The cubic perovskite SrCoO3 − δ (0 < δ < 0.5) has a resistivity of 10−2 Ω cm at room temperature ().) FROM: The cubic perovskite SrCoO3 − δ (0 < δ < 0.5) has a resistivity of 10−2 Ω cm at room temperature (). | 10.1016-B978-0-444-63528-0.00003-6.xml |  |  |  |  | comma-level | resistivity | Chapter 3 Magnetic and Physical Properties of Cobalt Perovskites | Elsevier | 2015 | no
15835 | ['CoGe1.5Te1.5'] | CoGe1.5Te1.5 | Conductivity | Resistivity |  | [295] | 295 | Kelvin^(1.0) |  | [19.607843137254903] | 19.60784 | Meter^(-1.0) Siemens^(1.0) |  |  | ( CoGe1.5Te1.5 has a markedly higher electrical resistivity (ρ=5.1 Ω cm at room temperature)) FROM: Over the entire temperature range, CoGe1.5Te1.5 has a markedly higher electrical resistivity (ρ=5.1 Ω cm at room temperature) than binary skutterudites such as CoSb3 (ρ=1.9×10−3 Ω cm) . | 10.1016-j.jssc.2006.04.004.xml |  |  |  |  | comma-level | resistivity | Structure and thermoelectric properties of the ordered skutterudite CoGe1.5Te1.5 | Elsevier | 2006 | no
15836 | ['CoSb3'] | CoSb3 | Conductivity | Resistivity |  | [295] | 295 | Kelvin^(1.0) |  | [52631.57894736842] | 52631.58 | Meter^(-1.0) Siemens^(1.0) |  |  | ({ resistivity at room temperature }: binary skutterudites such as CoSb3 (ρ=1.9×10−3 Ω cm) .) FROM: Over the entire temperature range, CoGe1.5Te1.5 has a markedly higher electrical resistivity (ρ=5.1 Ω cm at room temperature) than binary skutterudites such as CoSb3 (ρ=1.9×10−3 Ω cm) . | 10.1016-j.jssc.2006.04.004.xml |  |  |  |  | comma-level | resistivity | Structure and thermoelectric properties of the ordered skutterudite CoGe1.5Te1.5 | Elsevier | 2006 | no
15837 | ['Ti0.2Co4Sb11.5Te0.5'] | Ti0.2Co4Sb11.5Te0.5 | Conductivity | Resistivity |  | [300.0] | 300 | Kelvin^(1.0) | [300.0] | [57142.85714285714] | 57142.86 | Meter^(-1.0) Siemens^(1.0) |  |  | ({ resistivity at 300 K }: and the minimum value (1.75 × 10−3 cm Ω) of Ti0.2Co4Sb11.5Te0.5 was obtained.) FROM: We can also note that, the two compounds all possess a minimum value of electrical resistivity at about 300 K, and the minimum value (1.75 × 10−3 cm Ω) of Ti0.2Co4Sb11.5Te0.5 was obtained. | 10.1016-j.jallcom.2010.11.027.xml |  |  |  |  | comma-level | resistivity | Thermoelectric properties of Ti0.2Co4Sb11.5Te0.5 prepared by HPHT | Elsevier | 2011 | no
15838 | ['ZnO film on glass substrate'] | ZnO film on glass substrate | Conductivity | Resistivity |  | [295] | 295 | Kelvin^(1.0) |  | [200.0] | 200 | Meter^(-1.0) Siemens^(1.0) |  |  | ({ at room temperature }: we have observed a room temperature resistivity of 0.5 Ω cm and a carrier concentration of 5×1019 cm−3 in ZnO film on glass substrate.) FROM: With Ga and N codoping technique, we have observed a room temperature resistivity of 0.5 Ω cm and a carrier concentration of 5×1019 cm−3 in ZnO film on glass substrate. | 10.1016-S0921-4526(01)00419-7.xml |  |  |  |  | comma-level | resistivity | Fabrication of the low-resistive p-type ZnO by codoping method | Elsevier | 2001 | no
15839 | ['p-type ZnO film on glass substrate with Ga and N'] | p-type ZnO film on glass substrate with Ga and N | Conductivity | Resistivity |  | [295] | 295 | Kelvin^(1.0) |  | [200.0] | 200 | Meter^(-1.0) Siemens^(1.0) |  |  | ({ at room temperature }: we report that we have observed a room temperature resistivity of 0.5 Ω cm and a carrier concentration of 5×1019 cm−3 in p-type ZnO film on glass substrate with Ga and N doping .) FROM: In this paper, we report that we have observed a room temperature resistivity of 0.5 Ω cm and a carrier concentration of 5×1019 cm−3 in p-type ZnO film on glass substrate with Ga and N doping . | 10.1016-S0921-4526(01)00419-7.xml |  |  |  |  | comma-level | resistivity | Fabrication of the low-resistive p-type ZnO by codoping method | Elsevier | 2001 | no
15840 | ['NiSO4'] | NiSO4 | Conductivity | Resistivity |  | [295] | 295 | Kelvin^(1.0) |  | [5.555555555555556e-06] | 5.555556e-06 | Meter^(-1.0) Siemens^(1.0) |  |  | (In this work, the aqueous electrolyte used for the deposition of constantan alloy was 0.171 mol/l NiSO4, 0.019 mol/l CuSO4, 0.190 mol/l C6H5Na3O7, at room temperature and prepared with deionized water with a resistivity of 18 MΩcm.) FROM: In this work, the aqueous electrolyte used for the deposition of constantan alloy was 0.171 mol/l NiSO4, 0.019 mol/l CuSO4, 0.190 mol/l C6H5Na3O7, at room temperature and prepared with deionized water with a resistivity of 18 MΩcm. | 10.1007-s00542-013-1993-7.txt |  | deposition |  |  | comma-level | resistivity | Development and characterization of a microthermoelectric generator with plated copper/constantan thermocouples | Springer | 2014 | no
15841 | ['Dy0.4Co3.2Ni0.8Sb12'] | Dy0.4Co3.2Ni0.8Sb12 | Conductivity | Resistivity |  | [300.0] | 300 | Kelvin^(1.0) | [300.0] | [135135.13513513512] | 135135.1 | Meter^(-1.0) Siemens^(1.0) |  |  | (The ρ of the Dy0.4Co3.2Ni0.8Sb12 sample at 300 K is 7.4 × 10−6 Ω m and at 773 K it is 6.1 × 10−6 Ω m.) FROM: The ρ of the Dy0.4Co3.2Ni0.8Sb12 sample at 300 K is 7.4 × 10−6 Ω m and at 773 K it is 6.1 × 10−6 Ω m. | 10.1039-c8se00395e.html |  |  |  |  | comma-level | ρ | Microstructure and doping effect on the enhancement of the thermoelectric properties of Ni doped Dy filled CoSb3 skutterudites | RSC | 2018 | no
15842 | ['(Ca0.98Bi0.02)3Co2O6'] | (Ca0.98Bi0.02)3Co2O6 | Conductivity | Resistivity |  | [300.0, 1170.0] | 735 | Kelvin^(1.0) | [300.0, 1170.0] | [2631.578947368421] | 2631.579 | Meter^(-1.0) Siemens^(1.0) |  |  | ({ at 300–1170 K }: and the values of electrical resistivity decreased with increasing x (3.8×10−2 Ωcm for (Ca0.98Bi0.02)3Co2O6) FROM: The electrical resistivity (ρ) of the solid solutions exhibited semiconducting behavior in 300–1170 K, and the values of electrical resistivity decreased with increasing x (3.8×10−2 Ωcm for (Ca0.98Bi0.02)3Co2O6, 5.7×10−2 Ωcm for Ca3(Co0.98Cu0.02)2O6 and 4.8×10−2 Ωcm for (Ca0.98Bi0.02)3(Co0.98Cu0.02)2O6 at 1170 K). | 10.1016-j.jpcs.2004.06.087.xml |  |  |  |  | comma-level | resistivity | Influences of Bi and Cu substitutions on the power factor of Ca3Co2O6 | Elsevier | 2005 | no
15843 | ['Ca3(Co0.98Cu0.02)2O6'] | Ca3(Co0.98Cu0.02)2O6 | Conductivity | Resistivity |  | [1170.0] | 1170 | Kelvin^(1.0) | [1170.0] | [1754.3859649122805] | 1754.386 | Meter^(-1.0) Siemens^(1.0) |  |  | ({ resistivity }: 5.7×10−2 Ωcm for Ca3(Co0.98Cu0.02)2O6 and 4.8×10−2 Ωcm for (Ca0.98Bi0.02)3(Co0.98Cu0.02)2O6 at 1170 K).) FROM: The electrical resistivity (ρ) of the solid solutions exhibited semiconducting behavior in 300–1170 K, and the values of electrical resistivity decreased with increasing x (3.8×10−2 Ωcm for (Ca0.98Bi0.02)3Co2O6, 5.7×10−2 Ωcm for Ca3(Co0.98Cu0.02)2O6 and 4.8×10−2 Ωcm for (Ca0.98Bi0.02)3(Co0.98Cu0.02)2O6 at 1170 K). | 10.1016-j.jpcs.2004.06.087.xml |  |  |  |  | comma-level | resistivity | Influences of Bi and Cu substitutions on the power factor of Ca3Co2O6 | Elsevier | 2005 | no
15844 | ['NaCu1.05Mn0.95Se2'] | NaCu1.05Mn0.95Se2 | Conductivity | Resistivity |  | [540.0] | 540 | Kelvin^(1.0) | [540.0] | [2000.0] | 2000 | Meter^(-1.0) Siemens^(1.0) |  |  | (The lowest resistivity, observed for NaCu1.05Mn0.95Se2, is 0.05 Ω cm at 540 K leading to a maximum power factor of 6.4×10−5 W m−1 K−2 at 700 K.) FROM: The lowest resistivity, observed for NaCu1.05Mn0.95Se2, is 0.05 Ω cm at 540 K leading to a maximum power factor of 6.4×10−5 W m−1 K−2 at 700 K. | 10.1016-j.jssc.2014.01.016.xml |  |  |  |  | comma-level | resistivity | Synthesis and high temperature transport properties of new quaternary layered selenide NaCuMnSe2 | Elsevier | 2014 | no
15845 | ['Fe2TiGe'] | Fe2TiGe | Conductivity | Resistivity |  | [295] | 295 | Kelvin^(1.0) |  | [2824.8587570621467] | 2824.859 | Meter^(-1.0) Siemens^(1.0) |  |  | ({ resistivity at room temperature }: Fe2TiGe and Fe2ZrSi are 3.54 × 10−4 Ω m) FROM: The calculated values of the resistivity (ρ) at room temperature (300 K) for Fe2TiSi, Fe2TiGe and Fe2ZrSi are 3.54 × 10−4 Ω m, 2.41 × 10−5 Ω m and 3.45 × 10−4 Ω m, respectively. | 10.1016-j.jpcs.2018.04.008.xml |  |  |  |  | comma-level | resistivity | Magneto-electronic and thermoelectric properties of some Fe-based Heusler alloys | Elsevier | 2018 | no
15846 | ['Sr1.97La0.03Nb2O7'] | Sr1.97La0.03Nb2O7 | Conductivity | Resistivity |  | [573.0, 973.0] | 773 | Kelvin^(1.0) | [300.0, 700.0] | [4366812227.074236] | 4366812227.1 | Meter^(-1.0) Siemens^(1.0) |  |  | (The resistivity of Sr1.97La0.03Nb2O7 (SNL3) and Sr1.95La0.05Nb2O7 (SNL5) at 300–700°C, 2.19 × 10^6–2.29 × 10^8 Ωcm, are 1–2 orders higher) FROM: The resistivity of Sr1.97La0.03Nb2O7 (SNL3) and Sr1.95La0.05Nb2O7 (SNL5) at 300–700°C, 2.19 × 10^6–2.29 × 10^8 Ωcm, are 1–2 orders higher than SNO. | 10.1007-s11664-015-4053-5.txt |  |  |  |  | comma-level | resistivity | Effects of La Addition on Properties of Sr2Nb2O7 Thermoelectric Ceramics | Springer | 2015 | no
15847 | ['MoSi2'] | MoSi2 | Conductivity | Resistivity |  | [295] | 295 | Kelvin^(1.0) |  | [167224.08026755851] | 167224.1 | Meter^(-1.0) Siemens^(1.0) |  |  | (The AC sample without MoSi2 has the lowest resistivity of 5.98 μΩm at room temperature) FROM: The AC sample without MoSi2 has the lowest resistivity of 5.98 μΩm at room temperature, and the resistivity of the sample with 0.3 wt.% MoSi2 increases to 9.62 μΩm. | 10.1016-j.intermet.2014.02.010.xml |  |  |  |  | comma-level | resistivity | Enhanced thermoelectric and mechanical performance of polycrystalline p-type Bi0.5Sb1.5Te3 by a traditional physical metallurgical strategy | Elsevier | 2014 | no
15848 | ['0.3 wt. % MoSi2'] | 0.3 wt. % MoSi2 | Conductivity | Resistivity |  | [295] | 295 | Kelvin^(1.0) |  | [103950.10395010396] | 103950.1 | Meter^(-1.0) Siemens^(1.0) |  |  | ({ at room temperature }: and the resistivity of the sample with 0.3 wt.% MoSi2 increases to 9.62 μΩm.) FROM: The AC sample without MoSi2 has the lowest resistivity of 5.98 μΩm at room temperature, and the resistivity of the sample with 0.3 wt.% MoSi2 increases to 9.62 μΩm. | 10.1016-j.intermet.2014.02.010.xml |  |  |  |  | comma-level | resistivity | Enhanced thermoelectric and mechanical performance of polycrystalline p-type Bi0.5Sb1.5Te3 by a traditional physical metallurgical strategy | Elsevier | 2014 | no
15849 | ['CaMnO3−δ'] | CaMnO3−δ | Conductivity | Resistivity |  | [300.0] | 300 | Kelvin^(1.0) | [300.0] | [1000.0] | 1000 | Meter^(-1.0) Siemens^(1.0) |  |  | (The electrical resistivity of CaMnO3−δ is 0.1 Ω-cm at 300 K.) FROM: The electrical resistivity of CaMnO3−δ is 0.1 Ω-cm at 300 K. | 10.1016-j.ceramint.2015.11.076.xml |  |  |  |  | comma-level | resistivity | Thermoelectric property and x-ray absorption near edge structure studies on Si-doped CaMnO3−δ | Elsevier | 2016 | no
15850 | ['TaFeSb'] | TaFeSb | Conductivity | Resistivity |  | [800.0] | 800 | Kelvin^(1.0) | [800.0] | [103734.43983402489] | 103734.4 | Meter^(-1.0) Siemens^(1.0) |  |  | ({ at 800 K }: In comparison to both TaFeSb samples, the residual resistivity as derived from a least squares fit of the band model, reveals ρ0 = 964 μΩcm, which is about X times lower) FROM: In comparison to both TaFeSb samples, the residual resistivity as derived from a least squares fit of the band model, reveals ρ0 = 964 μΩcm, which is about X times lower than the residual resistivity of TaFeSb (I) and almost X times lower than that of TaFeSb (II); at 800 K, however, the difference is not so large any more (). | 10.1016-j.intermet.2019.04.011.xml |  |  |  |  | comma-level | resistivity | Thermoelectric Half-Heusler compounds TaFeSb and Ta1-xTixFeSb (0 ≤ x ≤ 0.11): Formation and physical properties | Elsevier | 2019 | no
15851 | ['ReTe2'] | ReTe2 | Conductivity | Resistivity |  | [295] | 295 | Kelvin^(1.0) |  | [1.0] | 1 | Meter^(-1.0) Siemens^(1.0) |  |  | ({ at room temperature }: Johnston et al. reported the room temperature thermoelectric power of about +490 μV/K and resistivity >1 Ω m for a phase with composition ReTe2.) FROM: Johnston et al. reported the room temperature thermoelectric power of about +490 μV/K and resistivity >1 Ω m for a phase with composition ReTe2. | 10.1016-S0167-577X(98)00087-1.xml |  |  |  |  | comma-level | resistivity | Thermoelectric properties of Re6Te15 and Re6Se8Te7 cluster compounds | Elsevier | 1998 | no
15852 | ['pure YbAl3'] | pure YbAl3 | Conductivity | Resistivity |  | [300.0] | 300 | Kelvin^(1.0) | [300.0] | [1000000.0] | 1000000 | Meter^(-1.0) Siemens^(1.0) |  |  | (Our results on pure YbAl3 confirm previous studies demonstrating the combination of low electrical resistivity (∼100 μΩ cm) and large Seebeck coefficient (∼85 μV K−1) at 300 K.) FROM: Our results on pure YbAl3 confirm previous studies demonstrating the combination of low electrical resistivity (∼100 μΩ cm) and large Seebeck coefficient (∼85 μV K−1) at 300 K. | 10.1016-j.intermet.2012.08.014.xml |  |  |  |  | comma-level | resistivity | Synthesis, crystal structure, and thermoelectric properties of the YbAl3-ScAl3 solid solution | Elsevier | 2013 | no
15853 | ['pure ScAl3'] | pure ScAl3 | Conductivity | Resistivity |  | [295] | 295 | Kelvin^(1.0) |  | [9090909.09090909] | 9090909.1 | Meter^(-1.0) Siemens^(1.0) |  |  | (For the pure ScAl3 sample, the resistivity at room temperature is only 11 μΩ cm, ) FROM: For the pure ScAl3 sample, the resistivity at room temperature is only 11 μΩ cm, comparable to that of many good metals. | 10.1016-j.intermet.2012.08.014.xml |  |  |  |  | comma-level | resistivity | Synthesis, crystal structure, and thermoelectric properties of the YbAl3-ScAl3 solid solution | Elsevier | 2013 | no
15854 | ['4 wt. % Te-doped B0.4Sb1.6Te3 alloys'] | 4 wt. % Te-doped B0.4Sb1.6Te3 alloys | Conductivity | Resistivity |  | [283.0] | 283 | Kelvin^(1.0) | [283.0] | [69930.06993006993] | 69930.07 | Meter^(-1.0) Siemens^(1.0) |  |  | ( the electrical resistivity and Seebeck coefficient of the 4 wt.% Te-doped B0.4Sb1.6Te3 alloys in the extrusion direction are 1.430 × 10−5 Ω m and 230.62 μV/K at testing temperature 283 K) FROM: For example, the electrical resistivity and Seebeck coefficient of the 4 wt.% Te-doped B0.4Sb1.6Te3 alloys in the extrusion direction are 1.430 × 10−5 Ω m and 230.62 μV/K at testing temperature 283 K, respectively. | 10.1016-j.jallcom.2007.07.007.xml |  | extrusion |  |  | comma-level | resistivity | Preferential orientation and thermoelectric properties of p-type Bi0.4Sb1.6Te3 system alloys by mechanical alloying and equal channel angular extrusion | Elsevier | 2008 | no
15855 | ['nickel hydride'] | nickel hydride | Conductivity | Resistivity |  | [295] | 295 | Kelvin^(1.0) |  | [13888888.888888886] | 13888888.9 | Meter^(-1.0) Siemens^(1.0) |  |  | ({ at room temperature }: the electrical resistivity of pure nickel and nearly stoichiometric nickel hydride is 7.2 μΩcm( and 4.7 μΩ cm (r=0.65 )) FROM: At room temperature, the electrical resistivity of pure nickel and nearly stoichiometric nickel hydride is 7.2 μΩcm( and 4.7 μΩ cm (r=0.65 ), respectively. | 10.1016-S0925-8388(02)00048-8.xml |  |  |  |  | comma-level | resistivity | Effect of dissolved hydrogen on electron transport in nickel–chromium alloys | Elsevier | 2002 | no
15856 | ['nanocrystalline CdSe thin films'] | nanocrystalline CdSe thin films | Conductivity | Resistivity |  | [295] | 295 | Kelvin^(1.0) |  | [0.9433962264150942] | 0.9433962 | Meter^(-1.0) Siemens^(1.0) |  |  | (The nanocrystalline CdSe thin films with band gap 2.3 eV and electrical resistivity of the order of 106 Ω cm have been deposited from aqueous alkaline medium at room temperature.) FROM: The nanocrystalline CdSe thin films with band gap 2.3 eV and electrical resistivity of the order of 106 Ω cm have been deposited from aqueous alkaline medium at room temperature. | 10.1016-j.cap.2010.07.007.xml |  | deposited |  |  | comma-level | resistivity | Recent status of chemical bath deposited metal chalcogenide and metal oxide thin films | Elsevier | 2011 | no
15857 | ['cubic CdSe thin films'] | cubic CdSe thin films | Conductivity | Resistivity |  | [295] | 295 | Kelvin^(1.0) |  | [0.9433962264150942] | 0.9433962 | Meter^(-1.0) Siemens^(1.0) |  |  | ({ at room temperature }: Kale et al. synthesized nanocrystalline and cubic CdSe thin films on glass substrate with an optical band gap of 2.1 eV and room temperature electrical resistivity of the order of 106 Ω cm.) FROM: Kale et al. synthesized nanocrystalline and cubic CdSe thin films on glass substrate with an optical band gap of 2.1 eV and room temperature electrical resistivity of the order of 106 Ω cm. | 10.1016-j.cap.2010.07.007.xml |  |  |  |  | comma-level | resistivity | Recent status of chemical bath deposited metal chalcogenide and metal oxide thin films | Elsevier | 2011 | no
15858 | ['(GeTe)0.8(PbTe)0.2'] | (GeTe)0.8(PbTe)0.2 | Conductivity | Resistivity |  | [300.0] | 300 | Kelvin^(1.0) | [300.0] | [331125.8278145695] | 331125.8 | Meter^(-1.0) Siemens^(1.0) |  |  | ({ ρ }: that of the Mn-free sample (GeTe)0.8(PbTe)0.2, from 3.02 μΩ m at 300 K) FROM: The electrical resistivities ρ of (Ge0.8Pb0.2)1−xMnxTe are found to increase with increasing Mn content x from 0 to 0.18 The electrical resistivity, from 7.75 μΩ m at 300 K to 13.5 μΩ m at 723 K for the sample with x = 0.1, is higher than that of the Mn-free sample (GeTe)0.8(PbTe)0.2, from 3.02 μΩ m at 300 K to 11.8 μΩ m at 723 K. | 10.1016-j.jallcom.2014.09.198.xml |  |  |  |  | comma-level | ρ | Effects of Mn substitution on the phases and thermoelectric properties of Ge0.8Pb0.2Te alloy | Elsevier | 2015 | no
15859 | ['bulk FeS2'] | bulk FeS2 | Conductivity | Resistivity |  | [50.0, 600.0] | 325 | Kelvin^(1.0) | [50.0, 600.0] | [1000.0] | 1000 | Meter^(-1.0) Siemens^(1.0) |  |  | ({ at 50–600 K }: In the temperature range 50–600 K both natural and synthetic high quality bulk FeS2 samples show electrical resistivity and Seebeck coefficients varying within 220–5 × 10−3 Ω m and 4 – (−450) μV K−1) FROM: In the temperature range 50–600 K both natural and synthetic high quality bulk FeS2 samples show electrical resistivity and Seebeck coefficients varying within 220–5 × 10−3 Ω m and 4 – (−450) μV K−1, respectively. | 10.1039-c9dt01902b.html |  |  |  |  | comma-level | resistivity | Structural stability and thermoelectric performance of high quality synthetic and natural pyrites (FeS2) | RSC | 2019 | no
15860 | ['VO2(B) thin films'] | VO2(B) thin films | Conductivity | Resistivity |  | [295] | 295 | Kelvin^(1.0) |  | [200.0] | 200 | Meter^(-1.0) Siemens^(1.0) |  |  | (Our VO2(B) thin films exhibited high TCR (>−3.5/K%) and low electrical resistivity (∼5 × 10−1 Ω cm) values at room temperature.) FROM: Our VO2(B) thin films exhibited high TCR (>−3.5/K%) and low electrical resistivity (∼5 × 10−1 Ω cm) values at room temperature. | 10.1016-j.jeurceramsoc.2020.05.052.xml |  |  |  |  | comma-level | resistivity | Selective growth and texturing of VO2(B) thin films for high-temperature microbolometers | Elsevier | 2020 | no
15861 | ['SiO2 / Si'] | SiO2 / Si | Conductivity | Resistivity |  | [295] | 295 | Kelvin^(1.0) |  | [200.0] | 200 | Meter^(-1.0) Siemens^(1.0) |  |  | (On the contrary, on the amorphous STO-buffered SiO2/Si substrates, the resistivity of the samples is quite uniform, with a level of ∼5 × 10−1 Ω cm at room temperature, as shown in c.) FROM: On the contrary, on the amorphous STO-buffered SiO2/Si substrates, the resistivity of the samples is quite uniform, with a level of ∼5 × 10−1 Ω cm at room temperature, as shown in c. | 10.1016-j.jeurceramsoc.2020.05.052.xml |  |  |  |  | comma-level | resistivity | Selective growth and texturing of VO2(B) thin films for high-temperature microbolometers | Elsevier | 2020 | no
15862 | ['VO2(B) film'] | VO2(B) film | Conductivity | Resistivity |  | [368.0] | 368 | Kelvin^(1.0) | [95.0] | [1000.0] | 1000 | Meter^(-1.0) Siemens^(1.0) |  |  | ( our VO2(B) film is very promising for the realisation of high-temperature microbolometers because it exhibits a high temperature coefficient of resistance (>−1.5%/K) and a low electrical resistivity (<1 × 10−1 Ω cm) at 95 °C) FROM: Moreover, our VO2(B) film is very promising for the realisation of high-temperature microbolometers because it exhibits a high temperature coefficient of resistance (>−1.5%/K) and a low electrical resistivity (<1 × 10−1 Ω cm) at 95 °C, without any hysteresis, with a robust stability under thermal stress at ambient pressure. | 10.1016-j.jeurceramsoc.2020.05.052.xml |  | high - temperature |  |  | comma-level | resistivity | Selective growth and texturing of VO2(B) thin films for high-temperature microbolometers | Elsevier | 2020 | no
15863 | ['antimony telluride'] | antimony telluride | Conductivity | Resistivity |  | [304.0] | 304 | Kelvin^(1.0) | [304.0] | [1567.398119122257] | 1567.398 | Meter^(-1.0) Siemens^(1.0) |  |  | ({ at 304 K }: The electrical resistivity for antimony telluride and bismuth telluride thin films was measured to be 638 μΩm and 2.22 μΩ m) FROM: The electrical resistivity for antimony telluride and bismuth telluride thin films was measured to be 638 μΩm and 2.22 μΩ m, respectively at 304 K. | 10.1007-s13204-012-0139-z.txt |  |  |  |  | comma-level | resistivity | Power generation from thermoelectric system-embedded Plexiglas for green building technology | Springer | 2013 | no
15864 | ['Ag2Se'] | Ag2Se | Conductivity | Resistivity |  | [375.0] | 375 | Kelvin^(1.0) | [375.0] | [250000.0] | 250000 | Meter^(-1.0) Siemens^(1.0) |  |  | ( stoichiometric Ag2Se demonstrates a greater reduction in ρ to ∼4 μΩ m at 375 K.) FROM: On the other hand, stoichiometric Ag2Se demonstrates a greater reduction in ρ to ∼4 μΩ m at 375 K. | 10.1039-d0ta02614j.html |  |  |  |  | comma-level | ρ | Structural stability enables high thermoelectric performance in room temperature Ag2Se | RSC | 2020 | no
15865 | ['pure CuGaTe2'] | pure CuGaTe2 | Conductivity | Resistivity |  | [295] | 295 | Kelvin^(1.0) |  | [12706.480304955527] | 12706.48 | Meter^(-1.0) Siemens^(1.0) |  |  | ({ resistivity }: the report data is nearly five times as the ρ value (7.87 × 10−5Ω m) for pure CuGaTe2 at room temperature.) FROM: The holes concentration of pure CuGaTe2p = 1.49 × 1019 cm−1 at room temperature, which is different from the reported data (p = 1.1 × 1018 cm−3 and p = 2.05 × 1019 cm−3), which can lead to the difference in the electrical resistivity, for example, the report data is nearly five times as the ρ value (7.87 × 10−5Ω m) for pure CuGaTe2 at room temperature. | 10.1016-j.intermet.2015.01.009.xml |  |  |  |  | comma-level | resistivity | Enhanced thermoelectric performance of CuGaTe2 by Gd-doping and Te incorporation | Elsevier | 2015 | no
15866 | ['MoO3 / SiO2 thin film'] | MoO3 / SiO2 thin film | Conductivity | Resistivity |  | [295] | 295 | Kelvin^(1.0) |  | [7.2992700729927e-05] | 7.29927e-05 | Meter^(-1.0) Siemens^(1.0) |  |  | (The through-the-plane resistivity at room temperature of MoO3/SiO2 thin film deposited onto stainless steel resulted to be 1.37 × 104 Ω m and slightly increased to 1.83 × 104 Ω m after thermal treatment.) FROM: The through-the-plane resistivity at room temperature of MoO3/SiO2 thin film deposited onto stainless steel resulted to be 1.37 × 104 Ω m and slightly increased to 1.83 × 104 Ω m after thermal treatment. | 10.1016-j.tsf.2012.10.114.xml |  | deposited |  |  | comma-level | resistivity | Multilayered thin films for oxidation protection of Mg2Si thermoelectric material at middle–high temperatures | Elsevier | 2012 | no
15867 | ['NaCo2O4 single crystal'] | NaCo2O4 single crystal | Conductivity | Resistivity |  | [300.0] | 300 | Kelvin^(1.0) | [300.0] | [500000.0] | 500000 | Meter^(-1.0) Siemens^(1.0) |  |  | (In 1997, Terasaki et al. discovered that NaCo2O4 single crystal, which is characterized by a CoO2 triangular-lattice layer consisting of edge-shared CoO6 octahedra, displays high thermoelectric power of 100 μV K−1 and low resistivity of 200 μΩ cm at 300 K , indicating a potential thermoelectric material.) FROM: In 1997, Terasaki et al. discovered that NaCo2O4 single crystal, which is characterized by a CoO2 triangular-lattice layer consisting of edge-shared CoO6 octahedra, displays high thermoelectric power of 100 μV K−1 and low resistivity of 200 μΩ cm at 300 K , indicating a potential thermoelectric material. | 10.1016-j.jallcom.2005.06.020.xml |  |  |  |  | comma-level | resistivity | Fabrication and thermoelectric properties of highly textured NaCo2O4 ceramic | Elsevier | 2006 | no
15868 | ['Ce2Ni3Si5'] | Ce2Ni3Si5 | Conductivity | Resistivity |  | [295] | 295 | Kelvin^(1.0) | [120.0] | [333333.3333333333] | 333333.3 | Meter^(-1.0) Siemens^(1.0) |  |  | ({ at room temperature }: the electrical resistivity of Ce2Ni3Si5 displays a broad plateau of 300 μΩcm until a precipitous drop below 120 K) FROM: Upon cooling from room temperature, the electrical resistivity of Ce2Ni3Si5 displays a broad plateau of 300 μΩcm until a precipitous drop below 120 K, indicative of coherence effects in the Kondo interactions between the cerium moments and conduction electrons. | 10.1016-S0925-8388(99)00483-1.xml |  |  |  |  | comma-level | resistivity | Thermoelectric properties of the intermediate valent cerium intermetallic Ce2Ni3Si5 doped with Pd, Co, and Cu | Elsevier | 1999 | no
15869 | ['Pb / Sn'] | Pb / Sn | Conductivity | Resistivity |  | [295] | 295 | Kelvin^(1.0) |  | [10000.0] | 10000 | Meter^(-1.0) Siemens^(1.0) |  |  | ({ at room temperature }: room temperature electrical resistivity decreases to ∼10−2 Ω cm in Pb/Sn co-doped samples.) FROM: As a result, room temperature electrical resistivity decreases to ∼10−2 Ω cm in Pb/Sn co-doped samples. | 10.1039-d0ta00240b.html |  |  |  |  | comma-level | resistivity | Layered materials with 2D connectivity for thermoelectric energy conversion | RSC | 2020 | no
15870 | ['Mo–Si composite film'] | Mo–Si composite film | Conductivity | Resistivity |  | [295] | 295 | Kelvin^(1.0) |  | [0.5, 0.08333333333333333] | 0.2916667 | Meter^(-1.0) Siemens^(1.0) |  |  | (The ρ value of annealed Mo–Si composite film is 0.2–1.2 kΩ cm at room temperature depending on preparation conditions and decreases with temperature increase.) FROM: The ρ value of annealed Mo–Si composite film is 0.2–1.2 kΩ cm at room temperature depending on preparation conditions and decreases with temperature increase. | 10.1016-j.tsf.2013.02.127.xml |  | annealed |  |  | comma-level | ρ | Synthesis of silicon and molybdenum–silicide nanocrystal composite films having low thermal conductivity | Elsevier | 2013 | no
15871 | ['NiO'] | NiO | Conductivity | Resistivity |  | [295] | 295 | Kelvin^(1.0) |  | [0.0009891196834817012] | 0.0009891197 | Meter^(-1.0) Siemens^(1.0) |  |  | (Stoichiometric NiO is an insulator with the resistivity values of ca 1011 Ω m at room temperature.) FROM: Stoichiometric NiO is an insulator with the resistivity values of ca 1011 Ω m at room temperature. | 10.1016-j.tsf.2017.08.047.xml |  |  |  |  | comma-level | resistivity | Nickel oxide films by thermal annealing of ion-beam-sputtered Ni: Structure and electro-optical properties | Elsevier | 2017 | no
15872 | ['FePb4Sb6S14'] | FePb4Sb6S14 | Conductivity | Resistivity |  | [295] | 295 | Kelvin^(1.0) |  | [0.8264462809917356] | 0.8264463 | Meter^(-1.0) Siemens^(1.0) |  |  | (The measured electrical resistivity of FePb4Sb6S14 at room temperature is 121 Ω cm) FROM: The measured electrical resistivity of FePb4Sb6S14 at room temperature is 121 Ω cm, whereas commercially used thermoelectrics like Bi2Te3 show resistances in the mΩ cm range. | 10.1016-j.jallcom.2004.08.041.xml |  |  |  |  | comma-level | resistivity | Electronic structure and thermoelectric properties of the thioantimonate FePb4Sb6S14 | Elsevier | 2005 | no
15873 | ['undoped CuO thin films'] | undoped CuO thin films | Conductivity | Resistivity |  | [295] | 295 | Kelvin^(1.0) |  | [0.06666666666666667] | 0.06666667 | Meter^(-1.0) Siemens^(1.0) |  |  | (The electrical resistivity of undoped CuO thin films is ranges from 0.66×103 to 1.5×103Ωcm at room temperature depending on the preparation conditions.) FROM: The electrical resistivity of undoped CuO thin films is ranges from 0.66×103 to 1.5×103Ωcm at room temperature depending on the preparation conditions. | 10.1016-S0040-6090(97)00757-8.xml |  |  |  |  | comma-level | resistivity | Structural and physical properties of sprayed copper–zinc oxide films 1 A part from this paper was presented in Am. Ceramic. Soc. Meeting, Electronics Division, May 4–7, 1997, Cincinnati, OH, USA. 1 | Elsevier | 1998 | no
15874 | ['CuS'] | CuS | Conductivity | Resistivity |  | [723.0] | 723 | Kelvin^(1.0) | [450.0] | [94.33962264150944] | 94.33962 | Meter^(-1.0) Siemens^(1.0) |  |  | ({ resistivity at 450 °C }: and 1.06 Ω-cm are observed for the CZTS samples made from binary compounds of CuS) FROM: A variation in resistivity is observed that the resistivities of 0.05 Ω-cm, 0.03 Ω-cm, and 1.06 Ω-cm are observed for the CZTS samples made from binary compounds of CuS, ZnS, and SnS by heating at 300, 400, and 450°C under sulfur atmosphere, respectively | 10.1016-B978-0-12-394429-0.00004-4.xml |  |  |  |  | comma-level | resistivity | 4 The Role of Characterization Techniques in the Thin Film Analysis | Elsevier | 2014 | no
15875 | ['CuSe : Cu2Se : ZnSe : SnSe'] | CuSe : Cu2Se : ZnSe : SnSe | Conductivity | Resistivity |  | [295] | 295 | Kelvin^(1.0) | [150.0] | [11.03022281050077] | 11.03022 | Meter^(-1.0) Siemens^(1.0) |  |  | (The CZTSe films grown with target having composition of (CuSe:Cu2Se:ZnSe:SnSe=2:1.1:2:1) at RT show sheet resistance of 4.5×104 Ω/sq and resistivity of 9.066 Ω-cm whereas films grown at 150°C show resistivity of 1.482 Ω-cm) FROM: The CZTSe films grown with target having composition of (CuSe:Cu2Se:ZnSe:SnSe=2:1.1:2:1) at RT show sheet resistance of 4.5×104 Ω/sq and resistivity of 9.066 Ω-cm whereas films grown at 150°C show resistivity of 1.482 Ω-cm, sheet resistance of 7.41×103 Ω/sq, carrier concentration of 5.12×1017–1×1019 cm−3 and mobility of 1.6–21 cm2/(V s) | 10.1016-B978-0-12-394429-0.00004-4.xml |  |  |  |  | comma-level | resistivity | 4 The Role of Characterization Techniques in the Thin Film Analysis | Elsevier | 2014 | no
15876 | ['Ca3Co4O9'] | Ca3Co4O9 | Conductivity | Resistivity |  | [373.0] | 373 | Kelvin^(1.0) | [373.0] | [6.25e-05] | 6.25e-05 | Meter^(-1.0) Siemens^(1.0) |  |  | ( the ρ of 0.7 Ca3Co4O9/0.3 Bi2Ca2Co2Oy is about 1.6 × 10^-4 Ω m at 373 K.) FROM: When introduction of Bi2Ca2Co2Oy into Ca3Co4O9 is carried out, the ρ of 0.7 Ca3Co4O9/0.3 Bi2Ca2Co2Oy is about 1.6 × 10^-4 Ω m at 373 K. | 10.1007-s10854-017-7179-9.txt |  |  |  |  | comma-level | ρ | Thermoelectric properties of 0.7 Ca3Co4-xCuxO9/0.3 Bi2Ca2Co2-zCuzOy (x = 0, 0.05, 0.1; z = 0, 0.05, 0.1) composites | Springer | 2017 | no
15877 | ['polycrystal CeNi2Al3'] | polycrystal CeNi2Al3 | Conductivity | Resistivity |  | [295] | 295 | Kelvin^(1.0) |  | [285714.28571428574] | 285714.3 | Meter^(-1.0) Siemens^(1.0) |  |  | ({ ρ at Room temperature }: the reported 350 μΩ cm for polycrystal CeNi2Al3 sample by Sun et al.. Differences in electrical resistance and thermal conductivity are most likely due to the method in which the sample is obtained.) FROM: Room temperature value of ρ(T) of our compound is 50 μΩ cm and is lower than the reported 350 μΩ cm for polycrystal CeNi2Al3 sample by Sun et al.. Differences in electrical resistance and thermal conductivity are most likely due to the method in which the sample is obtained. | 10.1007-s00339-019-3057-z.txt |  |  |  |  | comma-level | ρ | Thermoelectric properties of CeNi2Al3 compound: an experimental and theoretical study | Springer | 2019 | yes
15878 | ['SSO'] | SSO | Conductivity | Resistivity |  | [280.0] | 280 | Kelvin^(1.0) | [280.0] | [92592.59259259258] | 92592.59 | Meter^(-1.0) Siemens^(1.0) |  |  | (The relaxation time for SSO at 280 K is 5.85×10−14s, and the corresponding calculated electrical resistivity is 1.08×10−5Ωm, which is in reasonable agreement with the experimental value of 6.750×10−4Ωm measured on polycrystalline chunks.) FROM: The relaxation time for SSO at 280 K is 5.85×10−14s, and the corresponding calculated electrical resistivity is 1.08×10−5Ωm, which is in reasonable agreement with the experimental value of 6.750×10−4Ωm measured on polycrystalline chunks. | 10.1016-j.jpcs.2018.08.010.xml |  |  |  |  | comma-level | resistivity | Enhanced thermoelectric performance in Ca-substituted Sr3SnO | Elsevier | 2018 | no
15879 | ['bulk CrSb'] | bulk CrSb | Conductivity | Resistivity |  | [295] | 295 | Kelvin^(1.0) | [75.0] | [333333.3333333333] | 333333.3 | Meter^(-1.0) Siemens^(1.0) |  |  | (Investigations on bulk CrSb exhibit a similar low slope of ρ(T) ranging from around 1.5×10−6 to 3.0×10−6 Ω m in a temperature window from 75 K to room temperature .) FROM: Investigations on bulk CrSb exhibit a similar low slope of ρ(T) ranging from around 1.5×10−6 to 3.0×10−6 Ω m in a temperature window from 75 K to room temperature . | 10.1016-j.jssc.2012.06.046.xml |  |  |  |  | comma-level | ρ | Investigations of the crystallization mechanism of CrSb and CrSb2 multilayered films using in-situ X-ray diffraction and in-situ X-ray reflectometry | Elsevier | 2012 | no
15880 | ['CrSb'] | CrSb | Conductivity | Resistivity |  | [295] | 295 | Kelvin^(1.0) |  | [312500.0] | 312500 | Meter^(-1.0) Siemens^(1.0) |  |  | (The value for ρ at room temperature obtained for CrSb is close to that of CrTe (ρ=3.2×10−6 Ω m) FROM: The value for ρ at room temperature obtained for CrSb is close to that of CrTe (ρ=3.2×10−6 Ω m, 298 K) and exhibits a higher specific resistivity compared to pure metals (∼10−8 Ω m) . | 10.1016-j.jssc.2012.06.046.xml |  |  |  |  | comma-level | ρ | Investigations of the crystallization mechanism of CrSb and CrSb2 multilayered films using in-situ X-ray diffraction and in-situ X-ray reflectometry | Elsevier | 2012 | no
15881 | ['Ce3Ag4Sn4'] | Ce3Ag4Sn4 | Conductivity | Resistivity |  | [9.0] | 9 | Kelvin^(1.0) | [9.0] | [6250000.0] | 6250000 | Meter^(-1.0) Siemens^(1.0) |  |  | (The least-squares fit of the experimental ρ(T) data of Ce3Ag4Sn4 above 9 K to the above expression yields the following values of the parameters: ρ0+ρ0∞=16.0 μΩ cm) FROM: The least-squares fit of the experimental ρ(T) data of Ce3Ag4Sn4 above 9 K to the above expression yields the following values of the parameters: ρ0+ρ0∞=16.0 μΩ cm, ΘD=168 K, R=0.143 μΩ cm/K and K=5.9×10−8 μΩ cm/K3. | 10.1016-j.intermet.2005.11.004.xml |  | expression |  |  | comma-level | ρ | Magnetic, electronic and transport properties of the Ce3Ag4X4 (X=Ge, Sn) compounds | Elsevier | 2006 | no
15882 | ['SiC'] | SiC | Conductivity | Resistivity |  | [295] | 295 | Kelvin^(1.0) |  | [833.3333333333334, 500.0] | 666.6667 | Meter^(-1.0) Siemens^(1.0) |  |  | ({ at room temperature }: the electrical resistivity ρ300 of different MDF-SiC samples fabricated from MDF (0.8 g/cm3 density) was found to be in the range 0.12–0.2 Ω cm that is consistent with the ρ300 values for the wood-derived bio-SiC () FROM: At room temperature, the electrical resistivity ρ300 of different MDF-SiC samples fabricated from MDF (0.8 g/cm3 density) was found to be in the range 0.12–0.2 Ω cm that is consistent with the ρ300 values for the wood-derived bio-SiC ( | 10.1016-j.jeurceramsoc.2010.06.015.xml |  | fabricated |  |  | comma-level | resistivity | Electrical properties of biomorphic SiC ceramics and SiC/Si composites fabricated from medium density fiberboard | Elsevier | 2011 | no
15883 | ['SiC'] | SiC | Conductivity | Resistivity |  | [295] | 295 | Kelvin^(1.0) |  | [1250.0, 500.0] | 875 | Meter^(-1.0) Siemens^(1.0) |  |  | ({ at room temperature }: The values of room temperature resistivity vary in a wide range from 0.08 to 0.2 Ωcm for the MDF-SiC samples and from 0.003 to 0.015 Ωcm for the MDF-SiC/Si samples.) FROM: The values of room temperature resistivity vary in a wide range from 0.08 to 0.2 Ωcm for the MDF-SiC samples and from 0.003 to 0.015 Ωcm for the MDF-SiC/Si samples. | 10.1016-j.jeurceramsoc.2010.06.015.xml |  |  |  |  | comma-level | resistivity | Electrical properties of biomorphic SiC ceramics and SiC/Si composites fabricated from medium density fiberboard | Elsevier | 2011 | no
15884 | ['Sr–Mo'] | Sr–Mo | Conductivity | Resistivity |  | [300.0, 1000.0] | 650 | Kelvin^(1.0) | [300.0, 1000.0] | [2631.578947368421] | 2631.579 | Meter^(-1.0) Siemens^(1.0) |  |  | ({ at 300 to 1000 K) }: The resistivity values for the Sr–Mo doped samples are in the range from 3.8 × 10−4 Ωm to 5 × 10−5 Ωm in the temperature window of measurement (300 K to 1000 K).) FROM: The resistivity values for the Sr–Mo doped samples are in the range from 3.8 × 10−4 Ωm to 5 × 10−5 Ωm in the temperature window of measurement (300 K to 1000 K). | 10.1039-c5tc02318a.html |  |  |  |  | comma-level | resistivity | Crystal structure and thermoelectric properties of Sr–Mo substituted CaMnO3: a combined experimental and computational study | RSC | 2015 | yes
15885 | ['AgSbTe2'] | AgSbTe2 | Conductivity | Resistivity |  | [300.0] | 300 | Kelvin^(1.0) | [300.0] | [16949.15254237288] | 16949.15 | Meter^(-1.0) Siemens^(1.0) |  |  | (Since the measured electrical resistivity of the as-prepared AgSbTe2 (59 μΩ m at 300 K) is higher) FROM: Since the measured electrical resistivity of the as-prepared AgSbTe2 (59 μΩ m at 300 K) is higher than that of the matrix, the electrical resistivity begins to increase as the AgSbTe2 content reaches x = 8. | 10.1039-c3ta13729e.html |  |  |  |  | comma-level | resistivity | A study of Yb0.2Co4Sb12–AgSbTe2 nanocomposites: simultaneous enhancement of all three thermoelectric properties | RSC | 2014 | no
15886 | ['Mg-doped Al0.2Ga0.8N'] | Mg-doped Al0.2Ga0.8N | Conductivity | Resistivity |  | [295] | 295 | Kelvin^(1.0) |  | [500.0] | 500 | Meter^(-1.0) Siemens^(1.0) |  |  | (The average room temperature hole concentration in the Mg-doped Al0.2Ga0.8N/GaN superlattice peaked at 2 × 1018 cm‒3 with a lateral resistivity as low as 0.2 Ω-cm.) FROM: The average room temperature hole concentration in the Mg-doped Al0.2Ga0.8N/GaN superlattice peaked at 2 × 1018 cm‒3 with a lateral resistivity as low as 0.2 Ω-cm. | 10.1016-B978-044450630-6-50003-9.xml |  |  |  |  | comma-level | resistivity | Chapter 2 Dopants in GaN | Elsevier | 2000 | no
15887 | ['BCZT10'] | BCZT10 | Conductivity | Resistivity |  | [423.0] | 423 | Kelvin^(1.0) | [423.0] | [2.3255813953488372e-08] | 2.325581e-08 | Meter^(-1.0) Siemens^(1.0) |  |  | ({ resistivity at 323 and 423 K }: 43×106Ωm in BCZT10 and from 1.1×109) FROM: After reinforcing MWCNTs in ceramics, the magnitude of resistivity drastically decreases from 37.85×106 to 20×106Ωm in BZT, from 1.01×109 to 43×106Ωm in BCZT10 and from 1.1×109 to 121×106Ωm in BCZT20 and the thermally activated temperature was in between 323 and 423 K for all the samples. | 10.1007-s12034-019-1888-z.txt |  |  |  |  | comma-level | resistivity | Microstructure and transport properties of multiwall carbon nanotube-reinforced barium zirconium titanate ceramics | Springer | 2019 | no
15888 | ['BCZT20'] | BCZT20 | Conductivity | Resistivity |  | [423.0] | 423 | Kelvin^(1.0) | [423.0] | [8.264462809917355e-09] | 8.264463e-09 | Meter^(-1.0) Siemens^(1.0) |  |  | ({ resistivity at 323 and 423 K }: 121×106Ωm in BCZT20 and the thermally activated temperature was in between 323 and 423 K for all the samples.) FROM: After reinforcing MWCNTs in ceramics, the magnitude of resistivity drastically decreases from 37.85×106 to 20×106Ωm in BZT, from 1.01×109 to 43×106Ωm in BCZT10 and from 1.1×109 to 121×106Ωm in BCZT20 and the thermally activated temperature was in between 323 and 423 K for all the samples. | 10.1007-s12034-019-1888-z.txt |  |  |  |  | comma-level | resistivity | Microstructure and transport properties of multiwall carbon nanotube-reinforced barium zirconium titanate ceramics | Springer | 2019 | no
15889 | ['Zn4Sb3'] | Zn4Sb3 | Conductivity | Resistivity |  | [295] | 295 | Kelvin^(1.0) |  | [44444.444444444445] | 44444.44 | Meter^(-1.0) Siemens^(1.0) |  |  | ({ at room temperature }: The room temperature resistivity of 2.25 × 10−5 Ω m was obtained for our Zn4Sb3 sample.) FROM: The room temperature resistivity of 2.25 × 10−5 Ω m was obtained for our Zn4Sb3 sample. | 10.1016-j.intermet.2011.07.002.xml |  |  |  |  | comma-level | resistivity | Effects of Te doping on the transport and thermoelectric properties of Zn4Sb3 | Elsevier | 2011 | no
15890 | ['pure YbAl3'] | pure YbAl3 | Conductivity | Resistivity |  | [295] | 295 | Kelvin^(1.0) |  | [2631578.947368421] | 2631578.9 | Meter^(-1.0) Siemens^(1.0) |  |  | (The electrical resistivity of the pure YbAl3, prepared by SPS in this work increases from 0.38 μΩ m at room temperature) FROM: The electrical resistivity of the pure YbAl3, prepared by SPS in this work increases from 0.38 μΩ m at room temperature to 0.61 μΩ m at 673 K, which is lower than that of YbAl3 prepared by hot pressing (from 0.53 μΩ m at room temperature to 0.68 μΩ m at 673 K) and much lower than that of the pure YbAl3 prepared by chemical method (1.2 μΩ m) . | 10.1016-j.jallcom.2014.02.112.xml |  | SPS |  |  | comma-level | resistivity | Influence of Sn substitution on the thermoelectric properties in YbAl3 | Elsevier | 2014 | no
15891 | ['YbAl3'] | YbAl3 | Conductivity | Resistivity |  | [295] | 295 | Kelvin^(1.0) |  | [1886792.4528301887] | 1886792.5 | Meter^(-1.0) Siemens^(1.0) |  |  | ({ resistivity }: that of YbAl3 prepared by hot pressing (from 0.53 μΩ m at room temperature) FROM: The electrical resistivity of the pure YbAl3, prepared by SPS in this work increases from 0.38 μΩ m at room temperature to 0.61 μΩ m at 673 K, which is lower than that of YbAl3 prepared by hot pressing (from 0.53 μΩ m at room temperature to 0.68 μΩ m at 673 K) and much lower than that of the pure YbAl3 prepared by chemical method (1.2 μΩ m) . | 10.1016-j.jallcom.2014.02.112.xml |  | hotpressing |  |  | comma-level | resistivity | Influence of Sn substitution on the thermoelectric properties in YbAl3 | Elsevier | 2014 | no
15892 | ['pure YbAl3'] | pure YbAl3 | Conductivity | Resistivity |  | [295] | 295 | Kelvin^(1.0) |  | [833333.3333333334] | 833333.3 | Meter^(-1.0) Siemens^(1.0) |  |  | ({ resistivity at room temperature }: that of the pure YbAl3 prepared by chemical method (1.2 μΩ m) .) FROM: The electrical resistivity of the pure YbAl3, prepared by SPS in this work increases from 0.38 μΩ m at room temperature to 0.61 μΩ m at 673 K, which is lower than that of YbAl3 prepared by hot pressing (from 0.53 μΩ m at room temperature to 0.68 μΩ m at 673 K) and much lower than that of the pure YbAl3 prepared by chemical method (1.2 μΩ m) . | 10.1016-j.jallcom.2014.02.112.xml |  |  |  |  | comma-level | resistivity | Influence of Sn substitution on the thermoelectric properties in YbAl3 | Elsevier | 2014 | no
15893 | ['0.98 atom % CoCu alloy'] | 0.98 atom % CoCu alloy | Conductivity | Resistivity |  | [2.0] | 2 | Kelvin^(1.0) | [2.0] | [9090909.09090909] | 9090909.1 | Meter^(-1.0) Siemens^(1.0) |  |  | ( reflecting the bulk resistivity of Co (11 μΩcm at 2 K) and the 0.98 atom% CoCu alloy (21 μΩcm at 2 K).) FROM: Direct contact between fillers forms conductive paths throughout the paste, and the resulting resistivity should be low, reflecting the bulk resistivity of Co (11 μΩcm at 2 K) and the 0.98 atom% CoCu alloy (21 μΩcm at 2 K). | 10.1016-j.carbon.2016.05.044.xml |  |  |  |  | comma-level | bulk resistivity | Metallic conductivity via CoCu filler-Co nanocatalyst bridge for a novel thermoset paste | Elsevier | 2016 | no
15894 | ['0.98 atom % CoCu alloy'] | 0.98 atom % CoCu alloy | Conductivity | Resistivity |  | [22.0] | 22 | Kelvin^(1.0) | [22.0] | [33333333333.333332] | 33333333333.3 | Meter^(-1.0) Siemens^(1.0) |  |  | ({ resistivity at 22 K }: the respective values of 0.003 μΩ cm and 16 K reported for the 0.98 atom% CoCu alloy .) FROM: Although the logarithmic variation of resistivity with temperature below 22 K in our paste is explained by the Kondo effect, the resistivity reduction and minimum temperature are larger than the respective values of 0.003 μΩ cm and 16 K reported for the 0.98 atom% CoCu alloy . | 10.1016-j.carbon.2016.05.044.xml |  |  |  |  | comma-level | resistivity | Metallic conductivity via CoCu filler-Co nanocatalyst bridge for a novel thermoset paste | Elsevier | 2016 | no
15895 | ['pure CdO'] | pure CdO | Conductivity | Resistivity |  | [973.0] | 973 | Kelvin^(1.0) | [973.0] | [20449.89775051125] | 20449.9 | Meter^(-1.0) Siemens^(1.0) |  |  | (For pure CdO, the resistivity is found to be about 48.9 μΩ m at 973 K.) FROM: For pure CdO, the resistivity is found to be about 48.9 μΩ m at 973 K. | 10.1016-j.jeurceramsoc.2013.02.025.xml |  |  |  |  | comma-level | resistivity | The effect of Er3+ doping on the structure and thermoelectric properties of CdO ceramics | Elsevier | 2013 | no
15897 | ['Cu(Cr1-xFex)O2 pellets'] | Cu(Cr1-xFex)O2 pellets | Conductivity | Resistivity |  | [295] | 295 | Kelvin^(1.0) |  | [0.00847457627118644] | 0.008474576 | Meter^(-1.0) Siemens^(1.0) |  |  | ({ at room temperature }: The resistivity of Cu(Cr1-xFex)O2 pellets are 11.8 kΩcm) FROM: The resistivity of Cu(Cr1-xFex)O2 pellets are 11.8 kΩcm, 10.0 kΩcm, 6.4 kΩcm, and 11.0 kΩ cm at room temperature for x = 0, 0.01, 0.03 and 0.05, respectively. | 10.1007-s10854-015-4038-4.txt |  |  |  |  | comma-level | resistivity | Characteristics of Fe- and Mg-doped CuCrO2 nanocrystals prepared by hydrothermal synthesis | Springer | 2016 | no
15899 | ['Cu(Cr1-yMgy)O2 pellets'] | Cu(Cr1-yMgy)O2 pellets | Conductivity | Resistivity |  | [295] | 295 | Kelvin^(1.0) |  | [0.00847457627118644] | 0.008474576 | Meter^(-1.0) Siemens^(1.0) |  |  | ({ at room temperature }: The electrical resistivity of Cu(Cr1-yMgy)O2 pellets are 11.8 kΩcm) FROM: The electrical resistivity of Cu(Cr1-yMgy)O2 pellets are 11.8 kΩcm, 0.94 kΩcm, 0.068 kΩcm and 0.22 kΩ cm at room temperature for y = 0, 0.01, 0.03, and 0.05, respectively. | 10.1007-s10854-015-4038-4.txt |  |  |  |  | comma-level | resistivity | Characteristics of Fe- and Mg-doped CuCrO2 nanocrystals prepared by hydrothermal synthesis | Springer | 2016 | no
15900 | ['Yb0.2Co4Sb12'] | Yb0.2Co4Sb12 | Conductivity | Resistivity |  | [295] | 295 | Kelvin^(1.0) |  | [87719.29824561405] | 87719.3 | Meter^(-1.0) Siemens^(1.0) |  |  | ( the single-phase Yb0.2Co4Sb12 reported in, which had a resistivity of 11.4 µΩm at room temperature.) FROM: Al-added samples also had very low electrical resistivity values compared with the single-phase Yb0.2Co4Sb12 reported in, which had a resistivity of 11.4 µΩm at room temperature. | 10.1007-s10853-017-0772-8.txt |  |  |  |  | comma-level | resistivity | Rapid preparation of bulk AlxYb0.25Co4Sb12 (x = 0, 0.1, 0.2, 0.3) skutterudite thermoelectric materials with high figure of merit ZT = 1.36 | Springer | 2017 | no
15901 | ['Al0.1Y0.25Co4Sb12'] | Al0.1Y0.25Co4Sb12 | Conductivity | Resistivity |  | [850.0] | 850 | Kelvin^(1.0) | [577.0] | [95238.09523809524] | 95238.1 | Meter^(-1.0) Siemens^(1.0) |  |  | ({ resistivity }: and 10.5 µΩm at 577 °C were recorded for Al0.1Y0.25Co4Sb12) FROM: The electrical resistivity range was very narrow for all Al-added samples, i.e., minimum electrical resistivity values of 5.5 µΩm, 5.3 µΩm, and 7.6 µΩm at room temperature and maximum electrical resistivity values of 10.9, 9.3, and 10.5 µΩm at 577 °C were recorded for Al0.1Y0.25Co4Sb12, Al0.2Y0.25Co4Sb12, and Al0.3Y0.25Co4Sb12, respectively. | 10.1007-s10853-017-0772-8.txt |  |  |  |  | comma-level | resistivity | Rapid preparation of bulk AlxYb0.25Co4Sb12 (x = 0, 0.1, 0.2, 0.3) skutterudite thermoelectric materials with high figure of merit ZT = 1.36 | Springer | 2017 | no
15902 | ['CaMn1 − xRuxO3'] | CaMn1 − xRuxO3 | Conductivity | Resistivity |  | [295] | 295 | Kelvin^(1.0) |  | [3333.3333333333335] | 3333.333 | Meter^(-1.0) Siemens^(1.0) |  |  | (The CaMn1 − xRuxO3 and CaMn1 − yMoyO3 systems exhibit relative low resistivities (ρ < 0.03 Ω cm) and moderate absolute thermopower values at room temperature (Seebeck coefficient S > 100 μV/K) .) FROM: The CaMn1 − xRuxO3 and CaMn1 − yMoyO3 systems exhibit relative low resistivities (ρ < 0.03 Ω cm) and moderate absolute thermopower values at room temperature (Seebeck coefficient S > 100 μV/K) . | 10.1016-j.jmat.2016.06.005.xml |  |  |  |  | comma-level | ρ | Recent development of n-type perovskite thermoelectrics | Elsevier | 2016 | yes
15903 | ['LaRu2Al10'] | LaRu2Al10 | Conductivity | Resistivity |  | [295] | 295 | Kelvin^(1.0) |  | [17543859.649122808] | 17543859.6 | Meter^(-1.0) Siemens^(1.0) |  |  | ({ at room temperature }: Also shown in is ρ(T) of the non-magnetic counterpart LaRu2Al10 which is clearly of normal metallic character and with, by comparison to the Ce compound, a very low residual resistivity of ρ(T→0)=5.7μΩcm and a room temperature-to-residual resistivity ratio RRR≃16.) FROM: Also shown in is ρ(T) of the non-magnetic counterpart LaRu2Al10 which is clearly of normal metallic character and with, by comparison to the Ce compound, a very low residual resistivity of ρ(T→0)=5.7μΩcm and a room temperature-to-residual resistivity ratio RRR≃16. | 10.1016-j.physb.2009.07.044.xml |  |  |  |  | comma-level | ρ | Thermal and electronic transport in CeRu2Al10: Evidence for a metal–insulator transition | Elsevier | 2009 | no
15904 | ['Bi2S3'] | Bi2S3 | Conductivity | Resistivity |  | [295] | 295 | Kelvin^(1.0) | [30.0] | [2.6315789473684212] | 2.631579 | Meter^(-1.0) Siemens^(1.0) |  |  | (Resistivity was found to be 38 Ω cm at 30 °C (room temperature or RT) for the Bi2S3 QD layer and it decreases with increase in the temperature.) FROM: Resistivity was found to be 38 Ω cm at 30 °C (room temperature or RT) for the Bi2S3 QD layer and it decreases with increase in the temperature. | 10.1016-j.electacta.2013.05.008.xml |  |  |  |  | comma-level | Resistivity | A CdS/Bi2S3 bilayer and a poly(3,4-ethylenedioxythiophene)/S2− interface control quantum dot solar cell performance | Elsevier | 2013 | no
15905 | ['Bi2S3'] | Bi2S3 | Conductivity | Resistivity |  | [308.0] | 308 | Kelvin^(1.0) | [35.0] | [5.681818181818182] | 5.681818 | Meter^(-1.0) Siemens^(1.0) |  |  | ( the electrical resistivity of Bi2S3 QDs is 17.6 Ω cm at 35 °C and it reduces further to 9 Ω cm at 70 °C.) FROM: Here, the electrical resistivity of Bi2S3 QDs is 17.6 Ω cm at 35 °C and it reduces further to 9 Ω cm at 70 °C. | 10.1016-j.electacta.2013.05.008.xml |  |  |  |  | comma-level | resistivity | A CdS/Bi2S3 bilayer and a poly(3,4-ethylenedioxythiophene)/S2− interface control quantum dot solar cell performance | Elsevier | 2013 | no
15906 | ['Bi2S3 film'] | Bi2S3 film | Conductivity | Resistivity |  | [295] | 295 | Kelvin^(1.0) | [30.0] | [2.6315789473684212] | 2.631579 | Meter^(-1.0) Siemens^(1.0) |  |  | ({ at room temperature }: At 30 °C (approximately the room temperature and in dark), the cell produced a JSC of 80 μA cm−2 (ρ = 38 Ω cm), and on raising the cell temperature to 50 °C, the JSC was 170 μA cm−2 (ρ = 11.11 Ω cm), clearly reflecting the ability of the Bi2S3 film to convert thermal energy or heat into electricity.) FROM: At 30 °C (approximately the room temperature and in dark), the cell produced a JSC of 80 μA cm−2 (ρ = 38 Ω cm), and on raising the cell temperature to 50 °C, the JSC was 170 μA cm−2 (ρ = 11.11 Ω cm), clearly reflecting the ability of the Bi2S3 film to convert thermal energy or heat into electricity. | 10.1016-j.electacta.2013.05.008.xml |  |  |  |  | comma-level | ρ | A CdS/Bi2S3 bilayer and a poly(3,4-ethylenedioxythiophene)/S2− interface control quantum dot solar cell performance | Elsevier | 2013 | no
15907 | ['Ce2Mn3Cu9P7'] | Ce2Mn3Cu9P7 | Conductivity | Resistivity |  | [295] | 295 | Kelvin^(1.0) |  | [90909.09090909091] | 90909.09 | Meter^(-1.0) Siemens^(1.0) |  |  | (Compared to a nominally electron-precise analogue such as Ce2Mn3Cu9P7 with a resistivity of 1100 μΩ cm at room temperature) FROM: Compared to a nominally electron-precise analogue such as Ce2Mn3Cu9P7 with a resistivity of 1100 μΩ cm at room temperature, Eu2Mg3Cu9As7 is obviously much more electrically conducting due to the electron deficiency. | 10.1039-c6qi00221h.html |  |  |  |  | comma-level | resistivity | Electron-deficient copper pnictides: A2Mg3Cu9Pn7 (A = Sr, Eu; Pn = P, As) and Eu5Mg2.39Cu16.61As12 | RSC | 2016 | no
15908 | ['YBa2Cu3Oy'] | YBa2Cu3Oy | Conductivity | Resistivity |  | [1233.0] | 1233 | Kelvin^(1.0) | [960.0] | [1773.0496453900707] | 1773.05 | Meter^(-1.0) Siemens^(1.0) |  |  | (At the end of the last sintering step the resistivity values of the YBa2Cu3Oy sample was ρ1233=5.64×10−2 Ω cm at 960 °C) FROM: At the end of the last sintering step the resistivity values of the YBa2Cu3Oy sample was ρ1233=5.64×10−2 Ω cm at 960 °C, and ρ300=4.32×10−3 Ω cm at room temperature. | 10.1016-S0921-4534(03)00697-X.xml |  | sintering |  |  | comma-level | resistivity | Study of the behavior of the ρ–T curve of YBa2Cu3O y during synthesis in ambient air | Elsevier | 2003 | no
15909 | ['YBa2Cu3Oy'] | YBa2Cu3Oy | Conductivity | Resistivity |  | [619.0] | 619 | Kelvin^(1.0) | [346.0] | [2145.9227467811156] | 2145.923 | Meter^(-1.0) Siemens^(1.0) |  |  | (While cooling (), the resistivity of YBa2Cu3Oy sample at first decreased continuously, reaching its lowest resistivity value of 0.0466 Ω cm at 346 °C.) FROM: While cooling (), the resistivity of YBa2Cu3Oy sample at first decreased continuously, reaching its lowest resistivity value of 0.0466 Ω cm at 346 °C. | 10.1016-S0921-4534(03)00697-X.xml |  |  |  |  | comma-level | resistivity | Study of the behavior of the ρ–T curve of YBa2Cu3O y during synthesis in ambient air | Elsevier | 2003 | no
15910 | ['YBa2Cu3Oy'] | YBa2Cu3Oy | Conductivity | Resistivity |  | [313.0] | 313 | Kelvin^(1.0) | [40.0] | [3.125] | 3.125 | Meter^(-1.0) Siemens^(1.0) |  |  | (One sees that the resistivity of the YBa2Cu3Oy sample was 32 Ω cm at 40 °C.) FROM: One sees that the resistivity of the YBa2Cu3Oy sample was 32 Ω cm at 40 °C. | 10.1016-S0921-4534(03)00697-X.xml |  |  |  |  | comma-level | resistivity | Study of the behavior of the ρ–T curve of YBa2Cu3O y during synthesis in ambient air | Elsevier | 2003 | no
15911 | ['YBa2Cu3Oy'] | YBa2Cu3Oy | Conductivity | Resistivity |  | [295] | 295 | Kelvin^(1.0) |  | [5617.9775280898875] | 5617.978 | Meter^(-1.0) Siemens^(1.0) |  |  | ({ at room temperature }: the room temperature resistivity of the YBa2Cu3Oy sample was ρcE2=1.78×10−2 Ω cm.) FROM: At the end of the second sintering process, the room temperature resistivity of the YBa2Cu3Oy sample was ρcE2=1.78×10−2 Ω cm. | 10.1016-S0921-4534(03)00697-X.xml |  |  |  |  | comma-level | resistivity | Study of the behavior of the ρ–T curve of YBa2Cu3O y during synthesis in ambient air | Elsevier | 2003 | no
15912 | ['YBa2Cu3Oy'] | YBa2Cu3Oy | Conductivity | Resistivity |  | [295] | 295 | Kelvin^(1.0) |  | [49999.99999999999] | 50000 | Meter^(-1.0) Siemens^(1.0) |  |  | ( its room temperature resistivity value should be near 1–2×10−3 Ω cm and the y value of YBa2Cu3Oy should be nearly 7.) FROM: Also from the measuring results of Cava et al. , Friedmann , and T. Ito et al. , it is known if the bulk YBa2Cu3Oy sample was good superconductor, for example the Tc(zero) is about 90 K, its room temperature resistivity value should be near 1–2×10−3 Ω cm and the y value of YBa2Cu3Oy should be nearly 7. | 10.1016-S0921-4534(03)00697-X.xml |  |  |  |  | comma-level | resistivity | Study of the behavior of the ρ–T curve of YBa2Cu3O y during synthesis in ambient air | Elsevier | 2003 | no
15913 | ['YBa2Cu3Oy'] | YBa2Cu3Oy | Conductivity | Resistivity |  | [295] | 295 | Kelvin^(1.0) | [80.0, 85.0] | [20000.0] | 20000 | Meter^(-1.0) Siemens^(1.0) |  |  | (If the Tc(zero) value of YBa2Cu3Oy sample is about 80–85 K, its room temperature resistivity will be 4–5×10−3 Ω cm and the y value should be around 6–7.) FROM: If the Tc(zero) value of YBa2Cu3Oy sample is about 80–85 K, its room temperature resistivity will be 4–5×10−3 Ω cm and the y value should be around 6–7. | 10.1016-S0921-4534(03)00697-X.xml |  |  |  |  | comma-level | resistivity | Study of the behavior of the ρ–T curve of YBa2Cu3O y during synthesis in ambient air | Elsevier | 2003 | no
15914 | ['YBa2Cu3Oy'] | YBa2Cu3Oy | Conductivity | Resistivity |  | [295] | 295 | Kelvin^(1.0) |  | [22988.505747126437] | 22988.51 | Meter^(-1.0) Siemens^(1.0) |  |  | (From it can be known that the resistivity value of prepared YBa2Cu3Oy sample is ρ300=4.35×10−3 Ω cm at the room temperature) FROM: From it can be known that the resistivity value of prepared YBa2Cu3Oy sample is ρ300=4.35×10−3 Ω cm at the room temperature; at 960 °C the resistivity value is ρ1223=5.76×10−2 Ω cm. | 10.1016-S0921-4534(03)00697-X.xml |  |  |  |  | comma-level | resistivity | Study of the behavior of the ρ–T curve of YBa2Cu3O y during synthesis in ambient air | Elsevier | 2003 | no
15915 | ['Ba2Sb2Se5'] | Ba2Sb2Se5 | Conductivity | Resistivity |  | [400.0] | 400 | Kelvin^(1.0) | [400.0] | [0.014285714285714285] | 0.01428571 | Meter^(-1.0) Siemens^(1.0) |  |  | (the resistivity of Ba2Sb2Se5, 70 Ω m at 400 K, the latter compound has an experimentally-determined bandgap of 1.25(5) eV.) FROM: The resistivity of KMg4Sb3, 0.25 Ω m at 400 K, is two orders of magnitude smaller than the resistivity of Ba2Sb2Se5, 70 Ω m at 400 K, the latter compound has an experimentally-determined bandgap of 1.25(5) eV. | 10.1039-c8ta00553b.html |  |  |  |  | comma-level | resistivity | Phonon glass behavior beyond traditional cage structures: synthesis, crystal and electronic structure, and properties of KMg4Sb3 | RSC | 2018 | no
15916 | ['La3Zn4P6Cl'] | La3Zn4P6Cl | Conductivity | Resistivity |  | [400.0] | 400 | Kelvin^(1.0) | [400.0] | [2.564102564102564] | 2.564103 | Meter^(-1.0) Siemens^(1.0) |  |  | ( the resistivity of La3Zn4P6Cl, 0.39 Ω m at 400 K, with comparable activation energy Ea = 0.24 eV.) FROM: The resistivity of KMg4Sb3 is comparable to the resistivity of La3Zn4P6Cl, 0.39 Ω m at 400 K, with comparable activation energy Ea = 0.24 eV. | 10.1039-c8ta00553b.html |  |  |  |  | comma-level | resistivity | Phonon glass behavior beyond traditional cage structures: synthesis, crystal and electronic structure, and properties of KMg4Sb3 | RSC | 2018 | no
15917 | ['Tl2Cu3FeS4'] | Tl2Cu3FeS4 | Conductivity | Resistivity |  | [70.0] | 70 | Kelvin^(1.0) | [70.0] | [0.00013333333333333334] | 0.0001333333 | Meter^(-1.0) Siemens^(1.0) |  |  | (Tl2Cu3FeS4 (TCFS) shows a large resistivity of about 7.5 kΩ m at 70 K and it drops to 0.1 Ω m as the temperature increases to 380 K.) FROM: Tl2Cu3FeS4 (TCFS) shows a large resistivity of about 7.5 kΩ m at 70 K and it drops to 0.1 Ω m as the temperature increases to 380 K. | 10.1039-c8qi00058a.html |  |  |  |  | comma-level | resistivity | Low temperature thermoelectric and magnetoresistive properties of Tl2Cu3FeQ4 (Q = S, Se, Te) | RSC | 2018 | no
15918 | ['Hg0.29Sr0.6Ca1.4Co2.42'] | Hg0.29Sr0.6Ca1.4Co2.42 | Conductivity | Resistivity |  | [140.0] | 140 | Kelvin^(1.0) | [140.0] | [2.5] | 2.5 | Meter^(-1.0) Siemens^(1.0) |  |  | ({ at < 140 K }: The influence of Ca is first to increase ρ in the whole range of temperature: for example, ρ300 K is close to 100 mΩ cm for Hg0.29Sr0.6Ca1.4Co2.42 (curve c) and a strong localization is observed in this sample for T<140 K, ρ5 K reaching 40 Ω cm.) FROM: The influence of Ca is first to increase ρ in the whole range of temperature: for example, ρ300 K is close to 100 mΩ cm for Hg0.29Sr0.6Ca1.4Co2.42 (curve c) and a strong localization is observed in this sample for T<140 K, ρ5 K reaching 40 Ω cm. | 10.1016-S0022-4596(02)00129-9.xml |  |  |  |  | comma-level | ρ | Extension of the misfit series to the mercury-based cobaltites | Elsevier | 2003 | no
15919 | ['Hg0.09Ca2Co2.51'] | Hg0.09Ca2Co2.51 | Conductivity | Resistivity |  | [295] | 295 | Kelvin^(1.0) | [100.0] | [142.85714285714286] | 142.8571 | Meter^(-1.0) Siemens^(1.0) |  |  | ({ at room temperature }: When Sr is completely substituted by Ca, the resistivity (curve d) decreases again in the whole temperature range, with a smaller localized behavior below 100 K as ρ5 K increases only to 0.7 Ω cm, and with the smallest room temperature resistivity of the whole family ρ300 K=40 mΩ cm for Hg0.09Ca2Co2.51.) FROM: When Sr is completely substituted by Ca, the resistivity (curve d) decreases again in the whole temperature range, with a smaller localized behavior below 100 K as ρ5 K increases only to 0.7 Ω cm, and with the smallest room temperature resistivity of the whole family ρ300 K=40 mΩ cm for Hg0.09Ca2Co2.51. | 10.1016-S0022-4596(02)00129-9.xml |  |  |  |  | comma-level | resistivity | Extension of the misfit series to the mercury-based cobaltites | Elsevier | 2003 | no
15920 | ['purified water'] | purified water | Conductivity | Resistivity |  | [298.0] | 298 | Kelvin^(1.0) | [25.0] | [5.494505494505494e-06] | 5.494505e-06 | Meter^(-1.0) Siemens^(1.0) |  |  | (All solutions were prepared using purified water prepared in a Direct-Q 3 System (Merck Millipore, Germany) at 25 °C and 18.2 MΩ cm resistivity.) FROM: All solutions were prepared using purified water prepared in a Direct-Q 3 System (Merck Millipore, Germany) at 25 °C and 18.2 MΩ cm resistivity. | 10.1007-s11356-018-1615-0.txt |  |  |  |  | comma-level | resistivity | Agricultural solid waste for sorption of metal ions: part I—characterization and use of lettuce roots and sugarcane bagasse for Cu(II), Fe(II), Zn(II), and Mn(II) sorption from aqueous medium | Springer | 2018 | no
15921 | ['pure CdS0.2Se0.8 thin film'] | pure CdS0.2Se0.8 thin film | Conductivity | Resistivity |  | [295] | 295 | Kelvin^(1.0) |  | [0.0006172839506172839] | 0.000617284 | Meter^(-1.0) Siemens^(1.0) |  |  | ({ at room temperature }: It is seen that the room temperature resistivity 1.62 × 105 Ω cm of pure CdS0.2Se0.8 thin film decreases with increase in indium doping concentration from 0.0) FROM: It is seen that the room temperature resistivity 1.62 × 105 Ω cm of pure CdS0.2Se0.8 thin film decreases with increase in indium doping concentration from 0.0 to 0.15 mol% to 3.71 × 104 Ω cm and then again increases for higher doping concentrations to 1.05 × 105 Ω cm for 1.0 mol%. | 10.1016-j.jallcom.2010.09.130.xml |  |  |  |  | comma-level | resistivity | Influence of indium doping on the properties of spray deposited CdS0.2Se0.8 thin films | Elsevier | 2011 | no
15922 | ['SnSe2 films'] | SnSe2 films | Conductivity | Resistivity |  | [295] | 295 | Kelvin^(1.0) |  | [20.0, 3.3333333333333335] | 11.66667 | Meter^(-1.0) Siemens^(1.0) |  |  | ({ at Room temperature }: Room temperature Hall measurements for all the films revealed that SnSe2 films are n-type materials with a mobity in the range of µe = 2.0–8.0 cm2 V-1 s-1, resistivity of ρ = 5–30 Ω cm and carrier concentration of ne = (0.95–6) × 10^17 cm-3.) FROM: Room temperature Hall measurements for all the films revealed that SnSe2 films are n-type materials with a mobity in the range of µe = 2.0–8.0 cm2 V-1 s-1, resistivity of ρ = 5–30 Ω cm and carrier concentration of ne = (0.95–6) × 10^17 cm-3. | 10.1038-s41598-017-15519-x.txt |  |  |  |  | comma-level | resistivity | Band Gap Engineering of Hexagonal SnSe2 Nanostructured Thin Films for Infra-Red Photodetection | Springer | 2017 | yes
15923 | ['GaS'] | GaS | Conductivity | Resistivity |  | [293.0] | 293 | Kelvin^(1.0) | [293.0] | [6.25e-11] | 6.25e-11 | Meter^(-1.0) Siemens^(1.0) |  |  | (GaS exhibits high electrical resistivity ρ of 1.6×1012 Ω cm at T=293 K for E//c and 7.5×1010 Ω cm for E⊥c.) FROM: GaS exhibits high electrical resistivity ρ of 1.6×1012 Ω cm at T=293 K for E//c and 7.5×1010 Ω cm for E⊥c. | 10.1016-S0921-4526(99)00106-4.xml |  |  |  |  | comma-level | resistivity | Trapping levels and anisotropy of electrical conductivity of Na-intercalated GaS single crystals | Elsevier | 1999 | no
15924 | ['non-doped BaCd2As2'] | non-doped BaCd2As2 | Conductivity | Resistivity |  | [295] | 295 | Kelvin^(1.0) |  | [0.07462686567164178] | 0.07462687 | Meter^(-1.0) Siemens^(1.0) |  |  | (A non-doped BaCd2As2 sample exhibits semiconducting behavior with the relatively high electrical resistivity of 13.4 Ω m around room temperature) FROM: A non-doped BaCd2As2 sample exhibits semiconducting behavior with the relatively high electrical resistivity of 13.4 Ω m around room temperature, which decreases with heating [Fig. 4(a)]. | 10.1039-c8dt02955e.html |  |  |  |  | comma-level | resistivity | Thermoelectric properties of (Ba,K)Cd2As2 crystallized in the CaAl2Si2-type structure | RSC | 2018 | yes
15925 | ['(LaSe)(NbSe2)'] | (LaSe)(NbSe2) | Conductivity | Resistivity |  | [300.0] | 300 | Kelvin^(1.0) | [300.0] | [833.3333333333334] | 833.3333 | Meter^(-1.0) Siemens^(1.0) |  |  | (The resistivity values observed are between 0.12 Ω-cm (LaSe)(NbSe2) and 0.074 Ω-cm (SmS)(TaS2) at 300 K.) FROM: The resistivity values observed are between 0.12 Ω-cm (LaSe)(NbSe2) and 0.074 Ω-cm (SmS)(TaS2) at 300 K. | 10.1038-s41467-020-16672-0.txt |  |  |  |  | comma-level | resistivity | Unprecedented generation of 3D heterostructures by mechanochemical disassembly and re-ordering of incommensurate metal chalcogenides | Springer | 2020 | yes
15926 | ['(Mg0.7Cd0.25Ag0.05)3Sb2'] | (Mg0.7Cd0.25Ag0.05)3Sb2 | Conductivity | Resistivity |  | [300.0] | 300 | Kelvin^(1.0) | [300.0] | [1666.6666666666667] | 1666.667 | Meter^(-1.0) Siemens^(1.0) |  |  | (The resistivity of nominally (Mg0.7Cd0.25Ag0.05)3Sb2 reduces to 6.0 × 10−2 Ω cm at 300 K) FROM: The resistivity of nominally (Mg0.7Cd0.25Ag0.05)3Sb2 reduces to 6.0 × 10−2 Ω cm at 300 K, which is about four orders magnitude smaller than that of the un-doped specimen (x = 0). | 10.1016-j.jallcom.2009.04.130.xml |  |  |  |  | comma-level | resistivity | Transport and thermoelectric properties of nanocrystal substitutional semiconductor alloys (Mg1−x Cd x )3Sb2 doped with Ag | Elsevier | 2009 | no
15927 | ['Cu12Sb4S13'] | Cu12Sb4S13 | Conductivity | Resistivity |  | [300.0] | 300 | Kelvin^(1.0) | [300.0] | [111111.11111111111, 90909.09090909091] | 101010.1 | Meter^(-1.0) Siemens^(1.0) |  |  | (The presence of As only weakly influences the p-type metallic nature of Cu12Sb4S13 with ρ values varying only between 9 and 11 μΩ m at 300 K.) FROM: The presence of As only weakly influences the p-type metallic nature of Cu12Sb4S13 with ρ values varying only between 9 and 11 μΩ m at 300 K. | 10.1039-c9cp00213h.html |  |  |  |  | comma-level | ρ | Thermoelectric properties of the tetrahedrite–tennantite solid solutions Cu12Sb4−xAsxS13 and Cu10Co2Sb4−yAsyS13 (0 ≤ x, y ≤ 4) | RSC | 2019 | no
15928 | ['BaTiO3'] | BaTiO3 | Conductivity | Resistivity |  | [400.0] | 400 | Kelvin^(1.0) | [400.0] | [0.09881422924901184] | 0.09881423 | Meter^(-1.0) Siemens^(1.0) |  |  | (While stoichiometric BaTiO3 is highly insulating (ρ > 1012 Ω cm at 400 K)) FROM: While stoichiometric BaTiO3 is highly insulating (ρ > 1012 Ω cm at 400 K), increasing oxygen deficiency decreases resistivity and even metallic-like behavior (dρ/dT > 0) []. | 10.1016-j.jssc.2019.121050.xml |  |  |  |  | comma-level | ρ | Large thermoelectric response of B-site doped ferroelectrics: Ba0.7Eu0.3Ti1-x Nb x O3 (x = 0 to 0.1) | Elsevier | 2020 | no
15929 | ['La doped BaTiO3 thin film'] | La doped BaTiO3 thin film | Conductivity | Resistivity |  | [295] | 295 | Kelvin^(1.0) |  | [0.6711409395973155] | 0.6711409 | Meter^(-1.0) Siemens^(1.0) |  |  | (Despite having high resistivity (~149 Ω cm), La doped BaTiO3 thin film showed a large thermopower (−300 μV/K at room temperature) having the metallic character over temperature [].) FROM: Despite having high resistivity (~149 Ω cm), La doped BaTiO3 thin film showed a large thermopower (−300 μV/K at room temperature) having the metallic character over temperature []. | 10.1016-j.jssc.2019.121050.xml |  |  |  |  | comma-level | resistivity | Large thermoelectric response of B-site doped ferroelectrics: Ba0.7Eu0.3Ti1-x Nb x O3 (x = 0 to 0.1) | Elsevier | 2020 | no
15930 | ['TiO1.84'] | TiO1.84 | Conductivity | Resistivity |  | [323.0] | 323 | Kelvin^(1.0) | [50.0] | [1000.0] | 1000 | Meter^(-1.0) Siemens^(1.0) |  |  | ( the electrical resistivity at 50 °C significantly decreases from 0.10 Ω cm for TiO1.84) FROM: Specifically, the electrical resistivity at 50 °C significantly decreases from 0.10 Ω cm for TiO1.84 to 0.008 Ω cm for TiO1.76. | 10.1016-j.jmat.2017.06.002.xml |  |  |  |  | comma-level | resistivity | High-thermoelectric performance of TiO2-x fabricated under high pressure at high temperatures | Elsevier | 2017 | yes
15931 | ['TiO1.76'] | TiO1.76 | Conductivity | Resistivity |  | [323.0] | 323 | Kelvin^(1.0) | [50.0] | [12499.999999999998] | 12500 | Meter^(-1.0) Siemens^(1.0) |  |  | ({ resistivity at 50 °C }: 0.008 Ω cm for TiO1.76.) FROM: Specifically, the electrical resistivity at 50 °C significantly decreases from 0.10 Ω cm for TiO1.84 to 0.008 Ω cm for TiO1.76. | 10.1016-j.jmat.2017.06.002.xml |  |  |  |  | comma-level | resistivity | High-thermoelectric performance of TiO2-x fabricated under high pressure at high temperatures | Elsevier | 2017 | yes
15932 | ['Al0.80Mn0.20 alloy'] | Al0.80Mn0.20 alloy | Conductivity | Resistivity |  | [1273.0] | 1273 | Kelvin^(1.0) | [1000.0] | [810372.7714748783] | 810372.8 | Meter^(-1.0) Siemens^(1.0) |  |  | ({ resistivity at 1000 °C }: 123.40 μΩcm for the Al0.80Mn0.20 alloy.) FROM: The resistivity increases from 28.88 μΩcm at 1000 °C for pure aluminum to 123.40 μΩcm for the Al0.80Mn0.20 alloy. | 10.1016-j.jallcom.2015.10.271.xml |  |  |  |  | comma-level | resistivity | Spin-state dependence of electrical resistivity and thermoelectric power of molten Al–Mn alloys: Experiment and theory | Elsevier | 2016 | no
15933 | ['CoSb3'] | CoSb3 | Conductivity | Resistivity |  | [323.0] | 323 | Kelvin^(1.0) | [323.0] | [621.1180124223603] | 621.118 | Meter^(-1.0) Siemens^(1.0) |  |  | (For CoSb3, ρ shows a very high value of 1610 μΩ m at 323 K, but it decreases considerably with increasing temperature, indicating that the compound displays a semiconductor behavior.) FROM: For CoSb3, ρ shows a very high value of 1610 μΩ m at 323 K, but it decreases considerably with increasing temperature, indicating that the compound displays a semiconductor behavior. | 10.1016-j.ssc.2011.06.008.xml |  |  |  |  | comma-level | ρ | Thermoelectric properties and electronic structure of Te-doped CoSb3 compounds | Elsevier | 2011 | no
15934 | ['Na2Co2O4'] | Na2Co2O4 | Conductivity | Resistivity |  | [300.0] | 300 | Kelvin^(1.0) | [300.0] | [500000.0] | 500000 | Meter^(-1.0) Siemens^(1.0) |  |  | (The first widely studied member of the above family, Na2Co2O4, was reported by Teraski et al. in 1997 wherein they demonstrated that this material exhibits a high Seebeck coefficient of 100 μV K-1 with a low electrical resistivity of 200 μΩ cm at 300 K.) FROM: The first widely studied member of the above family, Na2Co2O4, was reported by Teraski et al. in 1997 wherein they demonstrated that this material exhibits a high Seebeck coefficient of 100 μV K-1 with a low electrical resistivity of 200 μΩ cm at 300 K. | 10.1038-srep44621.txt |  |  |  |  | comma-level | resistivity | Terbium Ion Doping in Ca3Co4O9: A Step towards High-Performance Thermoelectric Materials | Springer | 2017 | yes
15936 | ['Ni0.48Co0.24Cu0.6Mn1.68O4'] | Ni0.48Co0.24Cu0.6Mn1.68O4 | Conductivity | Resistivity |  | [295] | 295 | Kelvin^(1.0) | [2580.0] | [10.0] | 10 | Meter^(-1.0) Siemens^(1.0) |  |  | ({ at room temperature }: a bulk thermistor of the composition Ni0.48Co0.24Cu0.6Mn1.68O4 synthesized by the powder sintering has room temperature resistivity of ρ(298 k)=10 Ω cm and a temperature constant of B=EH/kB=2580 K.) FROM: For example, a bulk thermistor of the composition Ni0.48Co0.24Cu0.6Mn1.68O4 synthesized by the powder sintering has room temperature resistivity of ρ(298 k)=10 Ω cm and a temperature constant of B=EH/kB=2580 K. | 10.1016-S0040-6090(00)01890-3.xml |  | powdersintering |  |  | comma-level | resistivity | Preparation and properties of thermistor thin-films by metal organic decomposition | Elsevier | 2001 | no
15937 | ['Cu-rich CuInS2 thin films'] | Cu-rich CuInS2 thin films | Conductivity | Resistivity |  | [77.0, 350.0] | 213.5 | Kelvin^(1.0) | [77.0, 350.0] | [23.58490566037736, 285.7142857142857] | 154.6496 | Meter^(-1.0) Siemens^(1.0) |  |  | ({ at 77–350 K }: The Cu-rich CuInS2 thin films grown by sulfurization of Cu–In sputtered layers, which contain combination of Cu2S and CuS secondary phases, show carrier concentration of 3.55 × 1017–1.58 × 1019 cm− 3, mobility of 4.15–1.15 cm2/Vs and resistivity of 4.24–0.35 Ω-cm in the temperature range of 77–350 K.) FROM: The Cu-rich CuInS2 thin films grown by sulfurization of Cu–In sputtered layers, which contain combination of Cu2S and CuS secondary phases, show carrier concentration of 3.55 × 1017–1.58 × 1019 cm− 3, mobility of 4.15–1.15 cm2/Vs and resistivity of 4.24–0.35 Ω-cm in the temperature range of 77–350 K. | 10.1016-B978-0-12-373697-0.00006-7.xml |  |  |  |  | comma-level | resistivity | Chapter 6 Electrical Properties of I–III–VI2 Compounds | Elsevier | 2010 | no
15938 | ['Ca3Co2O6'] | Ca3Co2O6 | Conductivity | Resistivity |  | [400.0, 1170.0] | 785 | Kelvin^(1.0) | [400.0, 1170.0] | [769.2307692307692] | 769.2308 | Meter^(-1.0) Siemens^(1.0) |  |  | ({ at 400 to 1170 K }: The electrical resistivity (ρ) of Ca3Co2O6 exhibited semiconducting behavior and ranged from 1.6×102 to 1.3×10−1 Ω cm with temperature from 400 to 1170 K.) FROM: The electrical resistivity (ρ) of Ca3Co2O6 exhibited semiconducting behavior and ranged from 1.6×102 to 1.3×10−1 Ω cm with temperature from 400 to 1170 K. | 10.1016-S0925-8388(03)00041-0.xml |  |  |  |  | comma-level | resistivity | Power factors of Ca3Co2O6 and Ca3Co2O6-based solid solutions | Elsevier | 2003 | no
15939 | ['Ca3Co2O6'] | Ca3Co2O6 | Conductivity | Resistivity |  | [295] | 295 | Kelvin^(1.0) |  | [25.0] | 25 | Meter^(-1.0) Siemens^(1.0) |  |  | ( the electrical resistivity of Ca3Co2O6 in the direction perpendicular to Co–O chains was of the order of 104 greater than the resistivity of 4 Ω cm in the direction parallel to Co–O chains at room temperature .) FROM: Anisotropic conduction caused by the crystal structure has been also shown; the electrical resistivity of Ca3Co2O6 in the direction perpendicular to Co–O chains was of the order of 104 greater than the resistivity of 4 Ω cm in the direction parallel to Co–O chains at room temperature . | 10.1016-S0925-8388(03)00041-0.xml |  |  |  |  | comma-level | resistivity | Power factors of Ca3Co2O6 and Ca3Co2O6-based solid solutions | Elsevier | 2003 | no
15940 | ['Ca3Co2O6'] | Ca3Co2O6 | Conductivity | Resistivity |  | [400.0] | 400 | Kelvin^(1.0) | [400.0] | [15.625] | 15.625 | Meter^(-1.0) Siemens^(1.0) |  |  | ({ resistivity }: Ca3Co2O6, and the ratio of ρBi-326/ρCa3Co2O6 became large with increasing temperature (6.4 Ω cm at 400 K and 7.2×10−2 Ω cm at 1170 K).) FROM: Bi-326 showed smaller resistivity than Ca3Co2O6, and the ratio of ρBi-326/ρCa3Co2O6 became large with increasing temperature (6.4 Ω cm at 400 K and 7.2×10−2 Ω cm at 1170 K). | 10.1016-S0925-8388(03)00041-0.xml |  |  |  |  | comma-level | resistivity | Power factors of Ca3Co2O6 and Ca3Co2O6-based solid solutions | Elsevier | 2003 | no
15941 | ['Ca3Co2O6'] | Ca3Co2O6 | Conductivity | Resistivity |  | [400.0] | 400 | Kelvin^(1.0) | [400.0] | [12.820512820512821] | 12.82051 | Meter^(-1.0) Siemens^(1.0) |  |  | ({ resistivity }: Ca3Co2O6, and the ratio of ρCu-326/ρCa3Co2O6 became as large with increasing temperature (7.8 Ω cm at 400 K and 9.6×10−2 Ω cm at 1170 K) as Bi-326.) FROM: Cu-326 showed smaller resistivity than Ca3Co2O6, and the ratio of ρCu-326/ρCa3Co2O6 became as large with increasing temperature (7.8 Ω cm at 400 K and 9.6×10−2 Ω cm at 1170 K) as Bi-326. | 10.1016-S0925-8388(03)00041-0.xml |  |  |  |  | comma-level | resistivity | Power factors of Ca3Co2O6 and Ca3Co2O6-based solid solutions | Elsevier | 2003 | no
15942 | ['pure PbTe'] | pure PbTe | Conductivity | Resistivity |  | [295] | 295 | Kelvin^(1.0) |  | [1111.111111111111] | 1111.111 | Meter^(-1.0) Siemens^(1.0) |  |  | (The electrical resistivity measured at room temperature for pure PbTe was on the order of 0.09 × 10−2 Ωm.) FROM: The electrical resistivity measured at room temperature for pure PbTe was on the order of 0.09 × 10−2 Ωm. | 10.1016-j.jiec.2014.09.038.xml |  |  |  |  | comma-level | resistivity | Ln x Pb1−x Te(Ln:Nd3+,Yb3+) nanomaterials: Synthesis, characterization, physical properties, and optical properties | Elsevier | 2015 | no
15943 | ['Ba8Cu14Ge6P26'] | Ba8Cu14Ge6P26 | Conductivity | Resistivity |  | [300.0] | 300 | Kelvin^(1.0) | [300.0] | [6666.666666666667] | 6666.667 | Meter^(-1.0) Siemens^(1.0) |  |  | (The resistivity of Ba8Cu14Ge6P26 at 300 K is 150 μΩ m) FROM: The resistivity of Ba8Cu14Ge6P26 at 300 K is 150 μΩ m, which decreases to 98 μΩ m at 812 K. Ba8Cu16P30 exhibits lower resistivity, 12 μΩ m, at 300 K. | 10.1039-c7sc03482b.html |  |  |  |  | comma-level | resistivity | High-efficiency thermoelectric Ba8Cu14Ge6P26: bridging the gap between tetrel-based and tetrel-free clathrates | RSC | 2017 | yes
15944 | ['Ba8Cu16P30'] | Ba8Cu16P30 | Conductivity | Resistivity |  | [812.0] | 812 | Kelvin^(1.0) | [812.0] | [10204.081632653062] | 10204.08 | Meter^(-1.0) Siemens^(1.0) |  |  | ( which decreases to 98 μΩ m at 812 K. Ba8Cu16P30 exhibits lower resistivity) FROM: The resistivity of Ba8Cu14Ge6P26 at 300 K is 150 μΩ m, which decreases to 98 μΩ m at 812 K. Ba8Cu16P30 exhibits lower resistivity, 12 μΩ m, at 300 K. | 10.1039-c7sc03482b.html |  |  |  |  | comma-level | resistivity | High-efficiency thermoelectric Ba8Cu14Ge6P26: bridging the gap between tetrel-based and tetrel-free clathrates | RSC | 2017 | yes
15945 | ['Ba8Cu5.3Ge39.8'] | Ba8Cu5.3Ge39.8 | Conductivity | Resistivity |  | [295] | 295 | Kelvin^(1.0) |  | [621.1180124223603] | 621.118 | Meter^(-1.0) Siemens^(1.0) |  |  | ({ at room temperature }: In turn, the room temperature resistivity for Ba8Cu5.3Ge39.8 is much higher, 1610 μΩ m.) FROM: In turn, the room temperature resistivity for Ba8Cu5.3Ge39.8 is much higher, 1610 μΩ m. | 10.1039-c7sc03482b.html |  |  |  |  | comma-level | resistivity | High-efficiency thermoelectric Ba8Cu14Ge6P26: bridging the gap between tetrel-based and tetrel-free clathrates | RSC | 2017 | yes
15946 | ['Ga / Ge'] | Ga / Ge | Conductivity | Resistivity |  | [823.0] | 823 | Kelvin^(1.0) | [823.0] | [28571.428571428572] | 28571.43 | Meter^(-1.0) Siemens^(1.0) |  |  | ( adjustment of the Ga/Ge ratio resulted in the significant reduction of resistivity down to 35 μΩ m at 823 K.) FROM: While the Seebeck coefficient and thermal conductivity for this clathrate are comparable to those of Ba8Cu14Ge6P26, adjustment of the Ga/Ge ratio resulted in the significant reduction of resistivity down to 35 μΩ m at 823 K. | 10.1039-c7sc03482b.html |  |  |  |  | comma-level | resistivity | High-efficiency thermoelectric Ba8Cu14Ge6P26: bridging the gap between tetrel-based and tetrel-free clathrates | RSC | 2017 | yes
15948 | ['YbB66'] | YbB66 | Conductivity | Resistivity |  | [300.0] | 300 | Kelvin^(1.0) | [300.0] | [0.5882352941176471] | 0.5882353 | Meter^(-1.0) Siemens^(1.0) |  |  | (The only previous report on the electrical properties of YbB66 is from Golikova and Tadzhiev [] who reported a Seebeck coefficient α = 270 μV K−1 and electrical resistivity ρ = 1.7 Ω m at 300 K.) FROM: The only previous report on the electrical properties of YbB66 is from Golikova and Tadzhiev [] who reported a Seebeck coefficient α = 270 μV K−1 and electrical resistivity ρ = 1.7 Ω m at 300 K. | 10.1016-j.jallcom.2019.152182.xml |  |  |  |  | comma-level | resistivity | On the thermoelectric and magnetic properties, hardness, and crystal structure of the higher boride YbB66 | Elsevier | 2020 | no
15949 | ['YbB66 single crystal'] | YbB66 single crystal | Conductivity | Resistivity |  | [300.0] | 300 | Kelvin^(1.0) | [300.0] | [0.14084507042253522] | 0.1408451 | Meter^(-1.0) Siemens^(1.0) |  |  | (Using the previously established temperature dependencies for compounds following the variable range hopping mechanism from Equation and the YbB66 single crystal for extrapolation results in a Seebeck coefficient α = 649 μV K−1 and ρ = 7.1 Ω m at 300 K) FROM: Using the previously established temperature dependencies for compounds following the variable range hopping mechanism from Equation and the YbB66 single crystal for extrapolation results in a Seebeck coefficient α = 649 μV K−1 and ρ = 7.1 Ω m at 300 K, both of which are significantly higher. | 10.1016-j.jallcom.2019.152182.xml |  |  |  |  | comma-level | ρ | On the thermoelectric and magnetic properties, hardness, and crystal structure of the higher boride YbB66 | Elsevier | 2020 | no
15950 | ['V2O5 thin film'] | V2O5 thin film | Conductivity | Resistivity |  | [573.0] | 573 | Kelvin^(1.0) | [300.0] | [17.98561151079137] | 17.98561 | Meter^(-1.0) Siemens^(1.0) |  |  | (Vijayakumara et al. reported that V2O5 thin film deposited at substrate temperature of 300 °C and thickness of 1000 nm exhibited low resistivity (5.56 Ω cm) with a strong dependence on substrate temperature.) FROM: Vijayakumara et al. reported that V2O5 thin film deposited at substrate temperature of 300 °C and thickness of 1000 nm exhibited low resistivity (5.56 Ω cm) with a strong dependence on substrate temperature. | 10.1007-s00339-020-04023-1.txt |  | deposited |  |  | comma-level | resistivity | Thickness-dependent physical properties of sputtered V2O5 films and Ti/V2O5/n-Si Schottky barrier diode | Springer | 2020 | no
15951 | ['CuFeO2 pellet'] | CuFeO2 pellet | Conductivity | Resistivity |  | [295] | 295 | Kelvin^(1.0) |  | [0.001694915254237288] | 0.001694915 | Meter^(-1.0) Siemens^(1.0) |  |  | (The electrical resistivity ρ and the thermoelectric power S of CuFeO2 pellet, measured in a home hold equipment at room temperature, were found to be respectively 5.9 × 104 Ω cm and 600 μV K−1.) FROM: The electrical resistivity ρ and the thermoelectric power S of CuFeO2 pellet, measured in a home hold equipment at room temperature, were found to be respectively 5.9 × 104 Ω cm and 600 μV K−1. | 10.1016-j.solener.2004.01.012.xml |  |  |  |  | comma-level | resistivity | Visible light-induced hydrogen over CuFeO2 via S2O3 2− oxidation | Elsevier | 2005 | no
15952 | ['Bi2Te3'] | Bi2Te3 | Conductivity | Resistivity |  | [300.0] | 300 | Kelvin^(1.0) | [300.0] | [500000.0] | 500000 | Meter^(-1.0) Siemens^(1.0) |  |  | ( that in combination with low in-plane resistivity of 200 μΩ cm at 300 K makes this material a potential competitor of conventional thermoelectric materials such as Bi2Te3.) FROM: Unusually large thermoelectric power in single crystal NaCo2O4 has been reported , showing in-plane values of 100 μV/K at 300 K, that in combination with low in-plane resistivity of 200 μΩ cm at 300 K makes this material a potential competitor of conventional thermoelectric materials such as Bi2Te3. | 10.1016-j.commatsci.2013.09.049.xml |  |  |  |  | comma-level | resistivity | Lattice thermal conductivity in bulk and nanosheet Na x CoO2 | Elsevier | 2014 | no
15953 | ['TbB44Si2'] | TbB44Si2 | Conductivity | Resistivity |  | [295] | 295 | Kelvin^(1.0) | [2200000.0] | [2.8571428571428568] | 2.857143 | Meter^(-1.0) Siemens^(1.0) |  |  | ({ at room temperature }: The room temperature resistivity of TbB44Si2 for example is ∼35Ωcm while the characteristic temperature T0=2.2×106K.) FROM: The room temperature resistivity of TbB44Si2 for example is ∼35Ωcm while the characteristic temperature T0=2.2×106K. | 10.1016-S0168-1273(07)38003-3.xml |  |  |  |  | comma-level | resistivity | Chapter 238 Higher Borides | Elsevier | 2008 | no
15954 | ['polycrystalline MgAlB14'] | polycrystalline MgAlB14 | Conductivity | Resistivity |  | [295] | 295 | Kelvin^(1.0) |  | [1.0] | 1 | Meter^(-1.0) Siemens^(1.0) |  |  | ({ at room temperature }: polycrystalline MgAlB14 has a room temperature resistivity of 1×102Ωcm and is a p-type conductor ().) FROM: For reference, polycrystalline MgAlB14 has a room temperature resistivity of 1×102Ωcm and is a p-type conductor (). | 10.1016-S0168-1273(07)38003-3.xml |  |  |  |  | comma-level | resistivity | Chapter 238 Higher Borides | Elsevier | 2008 | no
15955 | ['CaPbO3'] | CaPbO3 | Conductivity | Resistivity |  | [295] | 295 | Kelvin^(1.0) |  | [0.03333333333333333] | 0.03333333 | Meter^(-1.0) Siemens^(1.0) |  |  | (The electric resistivity of CaPbO3 at room temperature was as high as 3 × 103 Ω cm) FROM: The electric resistivity of CaPbO3 at room temperature was as high as 3 × 103 Ω cm, which is in sharp contrast to low resistivities observed in other perovskite-type oxides BaPbO3 and SrPbO3. | 10.1016-B978-0-444-59550-8.00005-3.xml |  |  |  |  | comma-level | resistivity | Chapter 5 Group 14 (C, Si, Ge, Sn, and Pb) Alkaline Earth Compounds | Elsevier | 2013 | no
15956 | ['Cu2Se1.01'] | Cu2Se1.01 | Conductivity | Resistivity |  | [295] | 295 | Kelvin^(1.0) | [700.0] | [166666.66666666666, 125000.0] | 145833.3 | Meter^(-1.0) Siemens^(1.0) |  |  | (Electrical resistivity ((a)) of a typical Cu2Se1.01 sample is around 6–8 μΩ m at room temperature and increases quickly to about 55 μΩ m at 700 °C.) FROM: Electrical resistivity ((a)) of a typical Cu2Se1.01 sample is around 6–8 μΩ m at room temperature and increases quickly to about 55 μΩ m at 700 °C. | 10.1016-j.nanoen.2012.02.010.xml |  |  |  |  | comma-level | resistivity | Thermoelectric properties of copper selenide with ordered selenium layer and disordered copper layer | Elsevier | 2012 | no
15957 | ['Al2CoCrFeNi'] | Al2CoCrFeNi | Conductivity | Resistivity |  | [300.0] | 300 | Kelvin^(1.0) | [300.0] | [442791.3567127169] | 442791.4 | Meter^(-1.0) Siemens^(1.0) |  |  | (The sintered Al2CoCrFeNi HEA shows an electric resistivity of 225.84 μΩ cm at 300 K) FROM: The sintered Al2CoCrFeNi HEA shows an electric resistivity of 225.84 μΩ cm at 300 K, in good agreement with the value of 211.29 μΩ cm at 300 K previously reported for the same as-cast alloy in pellet form (b) . | 10.1016-j.jallcom.2017.09.274.xml |  | sintered |  |  | comma-level | resistivity | A novel High-Entropy Alloy-based composite material | Elsevier | 2018 | no
15958 | ['SrMn0.96Mo0.04O3'] | SrMn0.96Mo0.04O3 | Conductivity | Resistivity |  | [295] | 295 | Kelvin^(1.0) |  | [10000.0] | 10000 | Meter^(-1.0) Siemens^(1.0) | Ca substitution |  | (For a constant doping level, changing the A-site size was found to have a dramatic effect on the resistivity: in SrMn0.96Mo0.04O3, the complete Sr for Ca substitution has induced a semi-conducting like behavior, with still small values of ρ at RT, ρ∼10-2Ωcm.) FROM: For a constant doping level, changing the A-site size was found to have a dramatic effect on the resistivity: in SrMn0.96Mo0.04O3, the complete Sr for Ca substitution has induced a semi-conducting like behavior, with still small values of ρ at RT, ρ∼10-2Ωcm. | 10.1016-j.jssc.2005.01.025.xml |  |  |  |  | comma-level | resistivity | Influence of A-site cation size on structural and physical properties in Ca1− x Sr x Mn0.96Mo0.04O3: A comparison of the x = 0.3 and 0.6 compounds | Elsevier | 2005 | no
15960 | ['sodium–cobalt oxide'] | sodium–cobalt oxide | Conductivity | Resistivity |  | [300.0] | 300 | Kelvin^(1.0) | [300.0] | [500000.0] | 500000 | Meter^(-1.0) Siemens^(1.0) | In addition |  | (In addition, sodium–cobalt oxide, NaxCoO2, has been revealed to have great potential as a thermoelectric material, displaying a high thermoelectric power (S) value of 100 μVK−1 and low resistivity of 200 μΩcm at 300 K for bulk-type .) FROM: In addition, sodium–cobalt oxide, NaxCoO2, has been revealed to have great potential as a thermoelectric material, displaying a high thermoelectric power (S) value of 100 μVK−1 and low resistivity of 200 μΩcm at 300 K for bulk-type . | 10.1016-j.cap.2014.12.030.xml |  |  |  |  | comma-level | resistivity | High thermoelectric power in a NaxCoO2 thin film prepared by sputtering with rapid thermal annealing | Elsevier | 2015 | no
15961 | ['Ca3Co4O9 thin film'] | Ca3Co4O9 thin film | Conductivity | Resistivity |  | [295] | 295 | Kelvin^(1.0) |  | [99999.99999999999] | 100000 | Meter^(-1.0) Siemens^(1.0) |  |  | (Electrical resistivity of most thermoelectric materials generally does not go below 10−3 Ω-cm , e.g. electrical resistivity of thermoelectric Ca3Co4O9 thin film is ∼6.4 mΩ cm at room temperature .) FROM: Electrical resistivity of most thermoelectric materials generally does not go below 10−3 Ω-cm , e.g. electrical resistivity of thermoelectric Ca3Co4O9 thin film is ∼6.4 mΩ cm at room temperature . | 10.1016-j.measurement.2016.05.104.xml |  |  |  |  | comma-level | resistivity | Simple design for Seebeck measurement of bulk sample by 2-probe method concurrently with electrical resistivity by 4-probe method in the temperature range 300–1000K | Elsevier | 2016 | no
15962 | ['CS-1'] | CS-1 | Conductivity | Resistivity |  | [323.0] | 323 | Kelvin^(1.0) | [323.0] | [621.1180124223603] | 621.118 | Meter^(-1.0) Siemens^(1.0) |  |  | (As can be seen, ρ of the sample CS-1 shows a very high value of 1,610 μΩ m at 323 K and it decreases considerably with increasing temperature, indicating a semiconductor behavior.) FROM: As can be seen, ρ of the sample CS-1 shows a very high value of 1,610 μΩ m at 323 K and it decreases considerably with increasing temperature, indicating a semiconductor behavior. | 10.1007-s10854-012-0754-1.txt |  |  |  |  | comma-level | ρ | Microwave-assisted synthesis and thermoelelectric properties of CoSb3 compounds | Springer | 2012 | no
15963 | ['CS-2'] | CS-2 | Conductivity | Resistivity |  | [295] | 295 | Kelvin^(1.0) |  | [6655.574043261232] | 6655.574 | Meter^(-1.0) Siemens^(1.0) |  |  | (For the sample CS-2, we can see that the electrical resistivity has little temperature difference and it shows relative low value of 150.25 μΩ m at room temperature.) FROM: For the sample CS-2, we can see that the electrical resistivity has little temperature difference and it shows relative low value of 150.25 μΩ m at room temperature. | 10.1007-s10854-012-0754-1.txt |  |  |  |  | comma-level | resistivity | Microwave-assisted synthesis and thermoelelectric properties of CoSb3 compounds | Springer | 2012 | no
15964 | ['Cu2SnSe2.92'] | Cu2SnSe2.92 | Conductivity | Resistivity |  | [350.0] | 350 | Kelvin^(1.0) | [350.0] | [13404.825737265413] | 13404.83 | Meter^(-1.0) Siemens^(1.0) |  |  | ({ at 350 K }: Cu2SnSe2.92 exhibited the lowest ρ(T) value of about 7.46 × 10−3 Ω cm.) FROM: At 350 K, Cu2SnSe2.92 exhibited the lowest ρ(T) value of about 7.46 × 10−3 Ω cm. | 10.1016-j.intermet.2020.106803.xml |  |  |  |  | comma-level | ρ | Enhancement of thermoelectric performance by tuning selenium content in the Cu2SnSe3 compound | Elsevier | 2020 | no
15965 | ['Cu26Nb2Sn5.5S32'] | Cu26Nb2Sn5.5S32 | Conductivity | Resistivity |  | [670.0] | 670 | Kelvin^(1.0) | [670.0] | [20000.0] | 20000 | Meter^(-1.0) Siemens^(1.0) |  |  | ({ at 670 K }: ρ values of ∼50 μΩ m and ∼70 μΩ m were obtained for Cu26Nb2Sn5.5S32 and Cu26Nb2Sn6.0S32) FROM: At 670 K, ρ values of ∼50 μΩ m and ∼70 μΩ m were obtained for Cu26Nb2Sn5.5S32 and Cu26Nb2Sn6.0S32, respectively. | 10.1039-c7tc00762k.html |  |  |  |  | comma-level | ρ | Enhancement in the thermoelectric performance of colusites Cu26A2E6S32 (A = Nb, Ta; E = Sn, Ge) using E-site non-stoichiometry | RSC | 2017 | no
15966 | ['Cu26Nb2Sn5.5S32'] | Cu26Nb2Sn5.5S32 | Conductivity | Resistivity |  | [670.0] | 670 | Kelvin^(1.0) | [670.0] | [20000.0] | 20000 | Meter^(-1.0) Siemens^(1.0) |  |  | (Both Cu26Nb2Sn5.5S32 without precipitates and Cu26Ta2Sn5.5S32 with precipitates exhibit ρ values of ∼50 μΩ m at 670 K (Fig. 4(a) and (b)).) FROM: Both Cu26Nb2Sn5.5S32 without precipitates and Cu26Ta2Sn5.5S32 with precipitates exhibit ρ values of ∼50 μΩ m at 670 K (Fig. 4(a) and (b)). | 10.1039-c7tc00762k.html |  |  |  |  | comma-level | ρ | Enhancement in the thermoelectric performance of colusites Cu26A2E6S32 (A = Nb, Ta; E = Sn, Ge) using E-site non-stoichiometry | RSC | 2017 | no
15967 | ['Cu26Nb2Sn5.5S32'] | Cu26Nb2Sn5.5S32 | Conductivity | Resistivity |  | [670.0] | 670 | Kelvin^(1.0) | [670.0] | [20000.0] | 20000 | Meter^(-1.0) Siemens^(1.0) |  |  | ({ at 670 K }: the ρ and S of Cu26Nb2Sn5.5S32 with an EDX Sn content of 5.6 are ∼50 μΩ m (Fig. 4(a)) and ∼190 μV K−1 (Fig. 4(c))) FROM: At 670 K, the ρ and S of Cu26Nb2Sn5.5S32 with an EDX Sn content of 5.6 are ∼50 μΩ m (Fig. 4(a)) and ∼190 μV K−1 (Fig. 4(c)), respectively, and those of Cu26Nb2Ge5.5S32 with an EDX Ge content of 6.7 are ∼90 μΩ m (Fig. 7(a)) and ∼220 μV K−1 (Fig. 7(c)), respectively. | 10.1039-c7tc00762k.html |  |  |  |  | comma-level | ρ | Enhancement in the thermoelectric performance of colusites Cu26A2E6S32 (A = Nb, Ta; E = Sn, Ge) using E-site non-stoichiometry | RSC | 2017 | no
15968 | ['Cu26Nb2Ge5.5S32'] | Cu26Nb2Ge5.5S32 | Conductivity | Resistivity |  | [670.0] | 670 | Kelvin^(1.0) | [670.0] | [11111.111111111111] | 11111.11 | Meter^(-1.0) Siemens^(1.0) |  |  | ({ ρ at 670 K }: and those of Cu26Nb2Ge5.5S32 with an EDX Ge content of 6.7 are ∼90 μΩ m (Fig. 7(a)) and ∼220 μV K−1 (Fig. 7(c))) FROM: At 670 K, the ρ and S of Cu26Nb2Sn5.5S32 with an EDX Sn content of 5.6 are ∼50 μΩ m (Fig. 4(a)) and ∼190 μV K−1 (Fig. 4(c)), respectively, and those of Cu26Nb2Ge5.5S32 with an EDX Ge content of 6.7 are ∼90 μΩ m (Fig. 7(a)) and ∼220 μV K−1 (Fig. 7(c)), respectively. | 10.1039-c7tc00762k.html |  |  |  |  | comma-level | ρ | Enhancement in the thermoelectric performance of colusites Cu26A2E6S32 (A = Nb, Ta; E = Sn, Ge) using E-site non-stoichiometry | RSC | 2017 | no
15969 | ['YbAl3'] | YbAl3 | Conductivity | Resistivity |  | [295] | 295 | Kelvin^(1.0) |  | [2222222.222222222] | 2222222.2 | Meter^(-1.0) Siemens^(1.0) |  |  | ( YbAl3 indicates a large Seebeck coefficient of −90 μV/K and a low resistivity of 4.5 × 10−5 Ωcm at room temperature .) FROM: In addition, YbAl3 indicates a large Seebeck coefficient of −90 μV/K and a low resistivity of 4.5 × 10−5 Ωcm at room temperature . | 10.1016-j.vacuum.2008.05.001.xml |  |  |  |  | comma-level | resistivity | Fabrication of YbAl3 film via annealing amorphous Yb–Al film deposited by RF magnetron sputtering | Elsevier | 2008 | no
15970 | ['NiO thin film'] | NiO thin film | Conductivity | Resistivity |  | [295] | 295 | Kelvin^(1.0) |  | [0.851063829787234] | 0.8510638 | Meter^(-1.0) Siemens^(1.0) |  |  | ({ at room temperature }: The NiO thin film has a room temperature resistivity of 117.5 Ω cm.) FROM: The NiO thin film has a room temperature resistivity of 117.5 Ω cm. | 10.1039-c3cc48877b.html |  |  |  |  | comma-level | resistivity | Transparent p-type epitaxial thin films of nickel oxide | RSC | 2014 | no
15971 | ['ErPd2Sb'] | ErPd2Sb | Conductivity | Resistivity |  | [295] | 295 | Kelvin^(1.0) |  | [384615.3846153846] | 384615.4 | Meter^(-1.0) Siemens^(1.0) |  |  | (Whereas the Heusler compound ErPd2Sb exhibits a metal-like behavior with the resistivity of about 260μΩcm at room temperature that monotonously decreases with decreasing temperature) FROM: Whereas the Heusler compound ErPd2Sb exhibits a metal-like behavior with the resistivity of about 260μΩcm at room temperature that monotonously decreases with decreasing temperature, the equiatomic phase ErPdBi shows a more complex temperature variation being semiconductor-like above ca. 160 K and metal-like at lower temperatures. | 10.1016-j.jmmm.2004.11.538.xml |  |  |  |  | comma-level | resistivity | Unusual features of erbium-based Heusler phases | Elsevier | 2005 | no
15972 | ['ErPd2Bi'] | ErPd2Bi | Conductivity | Resistivity |  | [295] | 295 | Kelvin^(1.0) | [170.0] | [714285.7142857143] | 714285.7 | Meter^(-1.0) Siemens^(1.0) |  |  | ({ resistivity at room temperature }: The behavior of ErPd2Bi is more complex: metallic conduction is observed below room temperature (ρ300K=140μΩcm) down to about 170 K) FROM: The behavior of ErPd2Bi is more complex: metallic conduction is observed below room temperature (ρ300K=140μΩcm) down to about 170 K, then the resistivity suddenly rises, saturates below ca. 50 K at a value of 260μΩcm, and finally jumps at 7 K in a manner similar to that found for the other compounds. | 10.1016-j.jmmm.2004.11.538.xml |  |  |  |  | comma-level | resistivity | Unusual features of erbium-based Heusler phases | Elsevier | 2005 | no
15973 | ['Bi2Te2Se'] | Bi2Te2Se | Conductivity | Resistivity |  | [300.0] | 300 | Kelvin^(1.0) | [300.0] | [714285.7142857143] | 714285.7 | Meter^(-1.0) Siemens^(1.0) |  |  | (In detail, non-metallic behaviour can be seen by the absolute value of ρ(T) at 300 K is 1.4 × 10−4 Ω-cm, which further increased drastically while temperature down to 2 K for Bi2Te2Se.) FROM: In detail, non-metallic behaviour can be seen by the absolute value of ρ(T) at 300 K is 1.4 × 10−4 Ω-cm, which further increased drastically while temperature down to 2 K for Bi2Te2Se. | 10.1016-j.jallcom.2019.04.226.xml |  |  |  |  | comma-level | ρ | Structural, magnetotransport and Hall coefficient studies in ternary Bi2Te2Se, Sb2Te2Se and Bi2Te2S tetradymite topological insulating compounds | Elsevier | 2019 | no
15975 | ['Ru2Ge3+x'] | Ru2Ge3+x | Conductivity | Resistivity |  | [300.0] | 300 | Kelvin^(1.0) | [300.0] | [-33.333333333333336] | -33.33333 | Meter^(-1.0) Siemens^(1.0) |  |  | (The resistivity of Ru2Ge3+x increases systematically with x from 300 mΩ cm, x=0 –3 Ω cm, x=1 at 300 K.) FROM: The resistivity of Ru2Ge3+x increases systematically with x from 300 mΩ cm, x=0 –3 Ω cm, x=1 at 300 K. | 10.1006-jssc.2002.9611.xml |  |  |  |  | comma-level | resistivity | Structure, Stoichiometry, and Properties of the Chimney-Ladder Phases Ru2Ge3+x (0<x<1) | Elsevier | 2002 | no
15976 | ['Ba4.9V12Sb19.0'] | Ba4.9V12Sb19.0 | Conductivity | Resistivity |  | [295] | 295 | Kelvin^(1.0) |  | [25000.000000000004] | 25000 | Meter^(-1.0) Siemens^(1.0) |  |  | (Due to the brittleness of the Ba4.9V12Sb19.0, the sample specimen (a cuboid of ∼8 × 2 × 2 mm3) contained a significant amount of cracks, yielding a rather high resistivity at room temperature, ρ ∼ 40 μΩ m.) FROM: Due to the brittleness of the Ba4.9V12Sb19.0, the sample specimen (a cuboid of ∼8 × 2 × 2 mm3) contained a significant amount of cracks, yielding a rather high resistivity at room temperature, ρ ∼ 40 μΩ m. | 10.1039-c5cp04000k.html |  |  |  |  | comma-level | resistivity | Ba5{V,Nb}12Sb19+x, novel variants of the Ba5Ti12Sb19+x-type: crystal structure and physical properties | RSC | 2015 | no
15977 | ['CoO2'] | CoO2 | Conductivity | Resistivity |  | [300.0] | 300 | Kelvin^(1.0) | [300.0] | [5.0] | 5 | Meter^(-1.0) Siemens^(1.0) |  |  | ( unusually large thermopower (0.1 mV/K at 300 K) accompanied with low resistivity (0.2 mΩ at 300 K) along the direction parallel to the CoO2 plane.) FROM: Recently, Terasaki et al. discovered that a layered sodium cobalt oxide of Na1−xCoO2 (x=0.5) showed outstanding thermoelectric properties, i.e., unusually large thermopower (0.1 mV/K at 300 K) accompanied with low resistivity (0.2 mΩ at 300 K) along the direction parallel to the CoO2 plane. | 10.1016-S0167-577X(00)00380-3.xml |  |  |  |  | comma-level | resistivity | Electronic structure of NaCo2O4 | Elsevier | 2001 | no
15978 | ['manganese oxide powders'] | manganese oxide powders | Conductivity | Resistivity |  | [293.0] | 293 | Kelvin^(1.0) | [20.0] | [5.555555555555556e-06] | 5.555556e-06 | Meter^(-1.0) Siemens^(1.0) |  |  | (Using the same method, various manganese oxide powders were prepared under pH control by adding 1g/L caffeic acid (CA, 98% Sigma Aldrich), sodium dodecylsulfate (SDS, ACS reagent, 99% Sigma Aldrich), and Triton TX100 (Sigma Aldrich) to the reaction medium as detailed in the following: 0.013 moles KMnO4 (99%, Alfa Aesar) and 0.1 g of CA, SDS or Triton TX100 were dissolved in 100 mL of deionized water (resistivity > 18 MΩcm, from an ELGALab Water deionized system) kept at 20 °C (water bath) to avoid any solution overheating.) FROM: Using the same method, various manganese oxide powders were prepared under pH control by adding 1g/L caffeic acid (CA, 98% Sigma Aldrich), sodium dodecylsulfate (SDS, ACS reagent, 99% Sigma Aldrich), and Triton TX100 (Sigma Aldrich) to the reaction medium as detailed in the following: 0.013 moles KMnO4 (99%, Alfa Aesar) and 0.1 g of CA, SDS or Triton TX100 were dissolved in 100 mL of deionized water (resistivity > 18 MΩcm, from an ELGALab Water deionized system) kept at 20 °C (water bath) to avoid any solution overheating. | 10.1016-j.electacta.2014.11.010.xml |  |  |  |  | comma-level | resistivity | MnO2 as ink material for the fabrication of supercapacitor electrodes | Elsevier | 2015 | no
15979 | ['quaternary oxide Li2CuMo2O8'] | quaternary oxide Li2CuMo2O8 | Conductivity | Resistivity |  | [295] | 295 | Kelvin^(1.0) |  | [0.9345794392523364] | 0.9345794 | Meter^(-1.0) Siemens^(1.0) |  |  | (The pellets of quaternary oxide Li2CuMo2O8 showed high resistivity (107 Ω cm) at room temperature.) FROM: The pellets of quaternary oxide Li2CuMo2O8 showed high resistivity (107 Ω cm) at room temperature. | 10.1016-S0254-0584(02)00485-6.xml |  |  |  |  | comma-level | resistivity | Characterization of newly synthesized quaternary oxide Li–Cu–Mo–O for photoelectric devices | Elsevier | 2003 | no
15980 | ['Bi2Te3'] | Bi2Te3 | Conductivity | Resistivity |  | [320.0] | 320 | Kelvin^(1.0) | [320.0] | [103092.78350515466] | 103092.8 | Meter^(-1.0) Siemens^(1.0) |  |  | ( the minimum resistivity of synthesized Bi2Te3 is 9.7 × 10−6Ω m at 320 K from a 2.5 GPa synthesis pressure point) FROM: All in all, the minimum resistivity of synthesized Bi2Te3 is 9.7 × 10−6Ω m at 320 K from a 2.5 GPa synthesis pressure point, which is advantageous compared to the resistivity of synthesized Bi2Te3 without synthesis pressure . | 10.1016-j.cplett.2013.03.027.xml |  | pressure |  |  | comma-level | minimum resistivity | Investigating the thermoelectric properties of synthesized Bi2Te3 under different synthesis pressures | Elsevier | 2013 | no
15981 | ['ZnO nanowires'] | ZnO nanowires | Conductivity | Resistivity |  | [295] | 295 | Kelvin^(1.0) |  | [5263.157894736842] | 5263.158 | Meter^(-1.0) Siemens^(1.0) |  |  | ( ZnO nanowires have demonstrated metal-like behavior with a low resistivity of 0.019 Ω cm at room temperature.) FROM: For instance, as examples, whereas LiMn2O4nanowires are stable up to 800 °C for 12 h, ZnO nanowires have demonstrated metal-like behavior with a low resistivity of 0.019 Ω cm at room temperature. | 10.1039-c0cc01735c.html |  |  |  |  | comma-level | resistivity | Solution-based synthetic strategies for one-dimensional metal-containing nanostructures | RSC | 2010 | no
15982 | ['single crystal YBCO'] | single crystal YBCO | Conductivity | Resistivity |  | [100.0] | 100 | Kelvin^(1.0) | [100.0] | [2222222.222222222] | 2222222.2 | Meter^(-1.0) Siemens^(1.0) |  |  | (Measurements by Friedmann et al. on well-oxygenated and un-twinned single crystal YBCO gave an a-axis resistivity of ρa=45 μΩ cm at 100 K) FROM: Measurements by Friedmann et al. on well-oxygenated and un-twinned single crystal YBCO gave an a-axis resistivity of ρa=45 μΩ cm at 100 K, while the b-axis resistivity ρb=25 μΩ cm at the same temperature, the figure reflecting the influence of the copper–oxygen chains. | 10.1016-S0921-4534(99)00481-5.xml |  |  | an a-axis |  | comma-level | resistivity | Investigations of the in-plane anisotropy and the critical behaviour of 10°-tilted YBa2Cu3O7−δ films grown upon (106) SrTiO3 substrates | Elsevier | 1999 | no
15983 | ['Ba8Al16Si30'] | Ba8Al16Si30 | Conductivity | Resistivity |  | [320.0] | 320 | Kelvin^(1.0) | [320.0] | [92506.93802035153] | 92506.94 | Meter^(-1.0) Siemens^(1.0) |  |  | (The electrical resistivity of Ba8Al16Si30 increases with the increasing temperature, and the minimum value of 10.81 μΩ m is obtained at 320 K.) FROM: The electrical resistivity of Ba8Al16Si30 increases with the increasing temperature, and the minimum value of 10.81 μΩ m is obtained at 320 K. | 10.1016-j.jssc.2015.11.017.xml |  |  |  |  | comma-level | resistivity | HPHT synthesis, structure and electrical properties of type-I clathrates Ba8Al x Si46−x | Elsevier | 2016 | no
15984 | ['indium-doped PbSe thin film'] | indium-doped PbSe thin film | Conductivity | Resistivity |  | [295] | 295 | Kelvin^(1.0) |  | [112.35955056179776] | 112.3596 | Meter^(-1.0) Siemens^(1.0) |  |  | ({ at room temperature }: The resistivity of the indium-doped PbSe thin film decreases from 0.89 Ω cm) FROM: The resistivity of the indium-doped PbSe thin film decreases from 0.89 Ω cm to 0.083 Ω cm as the temperature increases from room temperature to 300 °C, indicating typical characteristics of the extrinsic (impurity) semiconductor materials. | 10.1007-s10854-015-3939-6.txt |  |  |  |  | comma-level | resistivity | Annealing temperature effects on optical and photoelectric properties of sputtered indium-doped PbSe thin films | Springer | 2016 | no
15985 | ['GdCuTe2'] | GdCuTe2 | Conductivity | Resistivity |  | [295] | 295 | Kelvin^(1.0) |  | [50.0] | 50 | Meter^(-1.0) Siemens^(1.0) |  |  | ({ at room - temperature }: The authors gave a room-temperature resistivity of ∼2 Ω cm and activation energy of 0.18 eV for GdCuTe2.) FROM: The authors gave a room-temperature resistivity of ∼2 Ω cm and activation energy of 0.18 eV for GdCuTe2. | 10.1016-j.solidstatesciences.2014.07.009.xml |  |  |  |  | comma-level | resistivity | Crystal structure, electronic and physical properties of monoclinic RECuTe2 in contrast to RECuSe2 (RE = Pr, Sm, Gd, Dy and Er) | Elsevier | 2014 | no
15986 | ['rare-earth oxides'] | rare-earth oxides | Conductivity | Resistivity |  | [295] | 295 | Kelvin^(1.0) |  | [0.9433962264150942] | 0.9433962 | Meter^(-1.0) Siemens^(1.0) |  |  | (It is known that the rare-earth oxides are good electrical insulators and have resistivity at room temperature greater than 106 cm Ω .) FROM: It is known that the rare-earth oxides are good electrical insulators and have resistivity at room temperature greater than 106 cm Ω . | 10.1016-S0304-8853(00)00578-3.xml |  |  |  |  | comma-level | resistivity | Spectral and transport phenomena in Ni ferrite-substituted Gd2O3 | Elsevier | 2001 | no
15987 | ['Ca2Co2O5'] | Ca2Co2O5 | Conductivity | Resistivity |  | [750.0] | 750 | Kelvin^(1.0) | [750.0] | [9.70873786407767e-05] | 9.708738e-05 | Meter^(-1.0) Siemens^(1.0) |  |  | (The electrical resistivity of Ca2Co2O5 after annealing (Fig. 3(b)) is 1.03 × 10^-4 Ωm at 750 K) FROM: The electrical resistivity of Ca2Co2O5 after annealing (Fig. 3(b)) is 1.03 × 10^-4 Ωm at 750 K, whereas for TiO2-x it is 1.82 × 10^-4 Ωm. | 10.1007-s11666-020-01085-8.txt |  | annealing |  |  | comma-level | resistivity | Optimization of All-Oxide 2D Layered Thermoelectric Device Fabricated by Plasma Spray | Springer | 2020 | no
15988 | ['TiO2-x'] | TiO2-x | Conductivity | Resistivity |  | [750.0] | 750 | Kelvin^(1.0) | [750.0] | [5.4945054945054945e-05] | 5.494505e-05 | Meter^(-1.0) Siemens^(1.0) |  |  | ({ resistivity at 750 K }: whereas for TiO2-x it is 1.82 × 10^-4 Ωm.) FROM: The electrical resistivity of Ca2Co2O5 after annealing (Fig. 3(b)) is 1.03 × 10^-4 Ωm at 750 K, whereas for TiO2-x it is 1.82 × 10^-4 Ωm. | 10.1007-s11666-020-01085-8.txt |  |  |  |  | comma-level | resistivity | Optimization of All-Oxide 2D Layered Thermoelectric Device Fabricated by Plasma Spray | Springer | 2020 | no
15989 | ['textured Ca2Co2O5'] | textured Ca2Co2O5 | Conductivity | Resistivity |  | [750.0] | 750 | Kelvin^(1.0) | [750.0] | [9.259259259259259e-05] | 9.259259e-05 | Meter^(-1.0) Siemens^(1.0) |  |  | (Zhang et al. (Ref) obtained a dense and highly textured Ca2Co2O5 with resistivity near 1.08 × 10^-4 Ω m at 750 K) FROM: Zhang et al. (Ref) obtained a dense and highly textured Ca2Co2O5 with resistivity near 1.08 × 10^-4 Ω m at 750 K, using chemical coprecipitation method and spark plasma technique (SPS). | 10.1007-s11666-020-01085-8.txt |  |  |  |  | comma-level | resistivity | Optimization of All-Oxide 2D Layered Thermoelectric Device Fabricated by Plasma Spray | Springer | 2020 | no
15990 | ['Ca2Co2O5'] | Ca2Co2O5 | Conductivity | Resistivity |  | [750.0] | 750 | Kelvin^(1.0) | [750.0] | [0.0016666666666666668] | 0.001666667 | Meter^(-1.0) Siemens^(1.0) |  |  | ({ at 750 K }: the electrical resistivity of plasma sprayed Ca2Co2O5 is 1.03 ± 0.06 × 10^-4 Ωm) FROM: Considering a standard deviation of 6% at 750 K, the electrical resistivity of plasma sprayed Ca2Co2O5 is 1.03 ± 0.06 × 10^-4 Ωm, therefore, in agreement with the values obtained by Zhang et al. (Ref). | 10.1007-s11666-020-01085-8.txt |  |  |  |  | comma-level | resistivity | Optimization of All-Oxide 2D Layered Thermoelectric Device Fabricated by Plasma Spray | Springer | 2020 | no
15991 | ['n-type Si0.7Ge0.3 alloy'] | n-type Si0.7Ge0.3 alloy | Conductivity | Resistivity |  | [300.0] | 300 | Kelvin^(1.0) | [300.0] | [62500.0] | 62500 | Meter^(-1.0) Siemens^(1.0) |  |  | (approximately 380 and -480 μV/K at 300 K for the p- and n-type Si0.7Ge0.3 alloy which have ρ values of 16.0 μΩm and 47.5 μΩm.) FROM: When a composite has a combination of tBi–Te = 0.1 mm and tCu = 0.3 mm, the maximum resultant α eventually reached extremely great values of 711 and -755 μV/K for the touching p- and n-type composites, respectively, which are 2.9 and X times larger in absolute value than the Seebeck coefficients of the intrinsic Bi–Te compounds and are much higher in absolute value than approximately 380 and -480 μV/K at 300 K for the p- and n-type Si0.7Ge0.3 alloy which have ρ values of 16.0 μΩm and 47.5 μΩm. | 10.1007-s10853-006-0600-z.txt |  |  |  |  | comma-level | ρ | Effect of the thickness of Bi–Te compound and Cu electrode on the resultant Seebeck coefficient in touching Cu/Bi–Te/Cu composites | Springer | 2007 | no
15992 | ['PbS'] | PbS | Conductivity | Resistivity |  | [295] | 295 | Kelvin^(1.0) |  | [0.9803921568627451] | 0.9803922 | Meter^(-1.0) Siemens^(1.0) |  |  | (At x = 1 i.e. for PbS the electrical resistivity at room temperature was found to be in the order 102 Ω cm and at x = 0 i.e. for ZnS resistivity was found to be in the order 107 Ω cm after substitution of zinc in PbxZn1-xS (x = 1) FROM: At x = 1 i.e. for PbS the electrical resistivity at room temperature was found to be in the order 102 Ω cm and at x = 0 i.e. for ZnS resistivity was found to be in the order 107 Ω cm after substitution of zinc in PbxZn1-xS (x = 1, 0.8, 0.6, 0.5, 0.4, 0.2 and 0) thin films. | 10.1016-j.ijleo.2017.06.122.xml |  |  |  |  | comma-level | resistivity | Study on structural, optical and electrical properties of spray pyrolysed PbxZn1-xS thin films for opto-Electronic applications | Elsevier | 2017 | no
15993 | ['SnSe2 single crystal'] | SnSe2 single crystal | Conductivity | Resistivity |  | [295] | 295 | Kelvin^(1.0) |  | [666.6666666666666] | 666.6667 | Meter^(-1.0) Siemens^(1.0) |  |  | ({ at room - temperature }: Frongillo et al. reported the room-temperature values of electrical resistivity ρe = 1.5 × 10−3 Ωm (σe = 6.667 × 102 (Ωm)−1) and Seebeck coefficient S = 500 μV K−1 of SnSe2 single crystal grown by the Bridgman technique.) FROM: Frongillo et al. reported the room-temperature values of electrical resistivity ρe = 1.5 × 10−3 Ωm (σe = 6.667 × 102 (Ωm)−1) and Seebeck coefficient S = 500 μV K−1 of SnSe2 single crystal grown by the Bridgman technique. | 10.1016-j.matchemphys.2015.11.026.xml |  |  |  |  | comma-level | resistivity | Study of structural, optical and thermal properties of nanostructured SnSe2 prepared by mechanical alloying | Elsevier | 2016 | no
15994 | ['NiOx thin film'] | NiOx thin film | Conductivity | Resistivity |  | [295] | 295 | Kelvin^(1.0) |  | [0.020833333333333332] | 0.02083333 | Meter^(-1.0) Siemens^(1.0) |  |  | ({ at room temperature }: The as-grown NiOx thin film exhibits an n-type behavior with room temperature resistivity of 4.80 × 10^-3 Ω-cm and majority carrier (electrons) concentration of about 3.90 × 10^20 cm-3.) FROM: The as-grown NiOx thin film exhibits an n-type behavior with room temperature resistivity of 4.80 × 10^-3 Ω-cm and majority carrier (electrons) concentration of about 3.90 × 10^20 cm-3. | 10.1557-jmr.2012.443.txt |  |  |  |  | comma-level | resistivity | Postdeposition annealing of NiOx thin films: A transition from n-type to p-type conductivity for short wave length optoelectronic devices | Springer | 2013 | no
15996 | ['pure GeTe'] | pure GeTe | Conductivity | Resistivity |  | [295] | 295 | Kelvin^(1.0) |  | [450450.4504504505] | 450450.5 | Meter^(-1.0) Siemens^(1.0) |  |  | (that of pure GeTe reported in Ref. , e.g., the electrical resistivity for the sample with x = 0.11 increases from 2.22 × 10−6 Ω m at room temperature) FROM: The electrical resistivities for all the studied samples, shown in a increase with rising temperature, similar to that of pure GeTe reported in Ref. , e.g., the electrical resistivity for the sample with x = 0.11 increases from 2.22 × 10−6 Ω m at room temperature to 4.0 × 10−6 Ω m at 773 K, showing the degenerate semiconductor behavior due to the positive temperature coefficient. | 10.1016-j.jallcom.2013.02.149.xml |  |  |  |  | comma-level | resistivity | High thermoelectric performance of GeTe–Ag8GeTe6 eutectic composites | Elsevier | 2013 | no
15997 | ['SrRuO3'] | SrRuO3 | Conductivity | Resistivity |  | [295] | 295 | Kelvin^(1.0) | [160.0] | [363636.3636363636] | 363636.4 | Meter^(-1.0) Siemens^(1.0) |  |  | (The compound SrRuO3 (n=∝) is a ferromagnetic conductor with ρ=2.75×10−4 Ω cm at room temperature and Curie temperature TC ≈160 K .) FROM: The compound SrRuO3 (n=∝) is a ferromagnetic conductor with ρ=2.75×10−4 Ω cm at room temperature and Curie temperature TC ≈160 K . | 10.1016-S0921-5107(03)00195-8.xml |  |  |  |  | comma-level | ρ | Strontium ruthenates: determination of Gibbs energies of formation using electrochemical cells | Elsevier | 2003 | no
15998 | ['SnO'] | SnO | Conductivity | Resistivity |  | [573.0] | 573 | Kelvin^(1.0) | [300.0] | [100.0, 0.9803921568627451] | 50.4902 | Meter^(-1.0) Siemens^(1.0) |  |  | (It needs to be mentioned that the dominant phase after the reactive sputtering is SnO, and after annealing in air or oxygen at 300 °C, a slightly sub-stoichiometric SnO2 film is obtained, having a resistivity in the range 1–102 Ω cm.) FROM: It needs to be mentioned that the dominant phase after the reactive sputtering is SnO, and after annealing in air or oxygen at 300 °C, a slightly sub-stoichiometric SnO2 film is obtained, having a resistivity in the range 1–102 Ω cm. | 10.1016-B978-0-12-815882-1.00007-0.xml |  | annealing |  |  | comma-level | resistivity | 7 Advanced composite nanostructures as gas sensors | Elsevier | 2020 | no
15999 | ['PbS'] | PbS | Conductivity | Resistivity |  | [295] | 295 | Kelvin^(1.0) |  | [181.8181818181818] | 181.8182 | Meter^(-1.0) Siemens^(1.0) |  |  | ({ resistivity }: charge carriers concentration and carriers mobility of PbS at room temperature were determined as 0.55 Ω cm) FROM: The electrical resistivity, charge carriers concentration and carriers mobility of PbS at room temperature were determined as 0.55 Ω cm, 1.7 × 10^16 cm-3 and 656 cm2 V-1 s-1, respectively, and for PbSe films they were determined as 0.4 Ω cm, 9 × 10^15 cm-3 and 1735 cm2 V-1 s-1, respectively. | 10.1007-s10854-016-5080-6.txt |  |  |  |  | comma-level | resistivity | Structural, optical and electrical properties of PbS and PbSe quantum dot thin films | Springer | 2016 | no
16000 | ['PbSe films'] | PbSe films | Conductivity | Resistivity |  | [295] | 295 | Kelvin^(1.0) |  | [250.0] | 250 | Meter^(-1.0) Siemens^(1.0) |  |  | ({ resistivity at room temperature }: and for PbSe films they were determined as 0.4 Ω cm) FROM: The electrical resistivity, charge carriers concentration and carriers mobility of PbS at room temperature were determined as 0.55 Ω cm, 1.7 × 10^16 cm-3 and 656 cm2 V-1 s-1, respectively, and for PbSe films they were determined as 0.4 Ω cm, 9 × 10^15 cm-3 and 1735 cm2 V-1 s-1, respectively. | 10.1007-s10854-016-5080-6.txt |  |  |  |  | comma-level | resistivity | Structural, optical and electrical properties of PbS and PbSe quantum dot thin films | Springer | 2016 | no
16001 | ['PbS'] | PbS | Conductivity | Resistivity |  | [295] | 295 | Kelvin^(1.0) |  | [181.8181818181818] | 181.8182 | Meter^(-1.0) Siemens^(1.0) |  |  | (The electrical resistivity at room temperature of PbS and PbSe are 0.55 Ωcm and 0.4 Ω cm) FROM: The electrical resistivity at room temperature of PbS and PbSe are 0.55 Ωcm and 0.4 Ω cm, respectively. | 10.1007-s10854-016-5080-6.txt |  |  |  |  | comma-level | resistivity | Structural, optical and electrical properties of PbS and PbSe quantum dot thin films | Springer | 2016 | no
16002 | ['Cu7S4 film'] | Cu7S4 film | Conductivity | Resistivity |  | [295] | 295 | Kelvin^(1.0) |  | [1088.020890001088] | 1088.021 | Meter^(-1.0) Siemens^(1.0) |  |  | ({ resistivity at room temperature }: that (9.191 × 10−2 Ω cm) of the Cu7S4 film) FROM: The resistivity (2.901 × 10−3 Ω cm) of the KCu7−xS4 film at room temperature is one order of magnitude lower than that (9.191 × 10−2 Ω cm) of the Cu7S4 film, which shows little difference compared with the circuit measurements of 6.83 × 10−3 Ω cm for the KCu7−xS4 film, and 2.16 × 10−2 Ω cm for the Cu7S4 film at 323 K (a little above room temperature), as shown in Fig. 3c. | 10.1039-c3ta12706k.html |  |  |  |  | comma-level | resistivity | Introducing kalium into copper sulfide for the enhancement of thermoelectric properties | RSC | 2013 | no
16003 | ['Cu7S4 film'] | Cu7S4 film | Conductivity | Resistivity |  | [295] | 295 | Kelvin^(1.0) | [323.0] | [4629.62962962963] | 4629.63 | Meter^(-1.0) Siemens^(1.0) |  |  | ({ resistivity }: and 2.16 × 10−2 Ω cm for the Cu7S4 film at 323 K (a little above room temperature)) FROM: The resistivity (2.901 × 10−3 Ω cm) of the KCu7−xS4 film at room temperature is one order of magnitude lower than that (9.191 × 10−2 Ω cm) of the Cu7S4 film, which shows little difference compared with the circuit measurements of 6.83 × 10−3 Ω cm for the KCu7−xS4 film, and 2.16 × 10−2 Ω cm for the Cu7S4 film at 323 K (a little above room temperature), as shown in Fig. 3c. | 10.1039-c3ta12706k.html |  |  |  |  | comma-level | resistivity | Introducing kalium into copper sulfide for the enhancement of thermoelectric properties | RSC | 2013 | no
16004 | ['MgAg0.9Sb0.95'] | MgAg0.9Sb0.95 | Conductivity | Resistivity |  | [473.0] | 473 | Kelvin^(1.0) | [473.0] | [80000.0] | 80000 | Meter^(-1.0) Siemens^(1.0) |  |  | ( the electrical resistivity at 473 K increases from 1.25 × 10–5 Ω m for MgAg0.9Sb0.95) FROM: Typically, as the carrier concentration gradually decreases, as shown in Fig. 4(a), the electrical resistivity at 473 K increases from 1.25 × 10–5 Ω m for MgAg0.9Sb0.95 to 1.54 × 10–5 Ω m for Mg0.97Zn0.03Ag0.9Sb0.95. | 10.1039-c8ra06765a.html |  |  |  |  | comma-level | resistivity | Cost effective synthesis of p-type Zn-doped MgAgSb by planetary ball-milling with enhanced thermoelectric properties | RSC | 2018 | yes
16005 | ['Mg0.97Zn0.03Ag0.9Sb0.95'] | Mg0.97Zn0.03Ag0.9Sb0.95 | Conductivity | Resistivity |  | [473.0] | 473 | Kelvin^(1.0) | [473.0] | [64935.064935064926] | 64935.06 | Meter^(-1.0) Siemens^(1.0) |  |  | ({ resistivity at 473 K }: 1.54 × 10–5 Ω m for Mg0.97Zn0.03Ag0.9Sb0.95.) FROM: Typically, as the carrier concentration gradually decreases, as shown in Fig. 4(a), the electrical resistivity at 473 K increases from 1.25 × 10–5 Ω m for MgAg0.9Sb0.95 to 1.54 × 10–5 Ω m for Mg0.97Zn0.03Ag0.9Sb0.95. | 10.1039-c8ra06765a.html |  |  |  |  | comma-level | resistivity | Cost effective synthesis of p-type Zn-doped MgAgSb by planetary ball-milling with enhanced thermoelectric properties | RSC | 2018 | yes
16006 | ['Single crystalline Ni3S2'] | Single crystalline Ni3S2 | Conductivity | Resistivity |  | [295] | 295 | Kelvin^(1.0) |  | [5555555.555555556] | 5555555.6 | Meter^(-1.0) Siemens^(1.0) |  |  | ({ at room temperature }: Single crystalline Ni3S2 is a good metallic conductor with a room temperature resistivity of about 1.8 × 10−5 Ω cm leading to ease in transportation for lithium ions and electrons.) FROM: Single crystalline Ni3S2 is a good metallic conductor with a room temperature resistivity of about 1.8 × 10−5 Ω cm leading to ease in transportation for lithium ions and electrons. | 10.1039-c1jm13879k.html |  |  |  |  | comma-level | resistivity | Metal sulfide nanostructures: synthesis, properties and applications in energy conversion and storage | RSC | 2012 | no
16007 | ['pure CaMnO3 film'] | pure CaMnO3 film | Conductivity | Resistivity |  | [295] | 295 | Kelvin^(1.0) |  | [37.03703703703703] | 37.03704 | Meter^(-1.0) Siemens^(1.0) |  |  | (The electrical resistivity and Seebeck coefficient of the pure CaMnO3 film were measured to 2.7 Ω cm and −270 μV K−1 at room temperature) FROM: The electrical resistivity and Seebeck coefficient of the pure CaMnO3 film were measured to 2.7 Ω cm and −270 μV K−1 at room temperature, respectively. | 10.1039-c9ra10007e.html |  |  |  |  | comma-level | resistivity | The effects of microstructure, Nb content and secondary Ruddlesden–Popper phase on thermoelectric properties in perovskite CaMn1−xNbxO3 (x = 0–0.10) thin films | RSC | 2020 | yes
16008 | ['pure CaMnO3'] | pure CaMnO3 | Conductivity | Resistivity |  | [295] | 295 | Kelvin^(1.0) |  | [37.03703703703703] | 37.03704 | Meter^(-1.0) Siemens^(1.0) |  |  | ({ at room temperature }: The electrical resistivity of pure CaMnO3 is 2.70 Ω cm) FROM: The electrical resistivity of pure CaMnO3 is 2.70 Ω cm, which is comparable to the other reported room temperature values, 1.8 Ω cm (ref. 16) and 8 Ω cm. | 10.1039-c9ra10007e.html |  |  |  |  | comma-level | resistivity | The effects of microstructure, Nb content and secondary Ruddlesden–Popper phase on thermoelectric properties in perovskite CaMn1−xNbxO3 (x = 0–0.10) thin films | RSC | 2020 | yes
16009 | ['CaMn1−xNbxO3'] | CaMn1−xNbxO3 | Conductivity | Resistivity |  | [295] | 295 | Kelvin^(1.0) |  | [1250.0] | 1250 | Meter^(-1.0) Siemens^(1.0) |  |  | (The resistivity of the CaMn1−xNbxO3 (x = 0.06) thin film is the lowest at 0.08 Ω cm near room temperature.) FROM: The resistivity of the CaMn1−xNbxO3 (x = 0.06) thin film is the lowest at 0.08 Ω cm near room temperature. | 10.1039-c9ra10007e.html |  |  |  | ['x = 0.06'] | comma-level | resistivity | The effects of microstructure, Nb content and secondary Ruddlesden–Popper phase on thermoelectric properties in perovskite CaMn1−xNbxO3 (x = 0–0.10) thin films | RSC | 2020 | yes
16010 | ['BiMn2O5'] | BiMn2O5 | Conductivity | Resistivity |  | [295] | 295 | Kelvin^(1.0) | [200.0, 450.0] | [0.9259259259259258] | 0.9259259 | Meter^(-1.0) Siemens^(1.0) |  |  | (Certainly, more deviations are furthermore examined (i) on the transport properties when Alonso and co-workers showed that their components were insulating with ρ>108Ωcm at room temperature in contrast with Lin et al. resulting that the high-temperature conductivity of their phase is thermally triggered (EA=0.38 eV inside the 200–450 K range) and (ii) on the dielectric response when Lin et al. highlight resemblance between the activation energies obtained from the dielectric relaxation and that one which is obtained from the high temperature conductivity, to conclude that BiMn2O5 is not relaxer ferroelectric, contrary to the conclusion of Fier and co-workers .) FROM: Certainly, more deviations are furthermore examined (i) on the transport properties when Alonso and co-workers showed that their components were insulating with ρ>108Ωcm at room temperature in contrast with Lin et al. resulting that the high-temperature conductivity of their phase is thermally triggered (EA=0.38 eV inside the 200–450 K range) and (ii) on the dielectric response when Lin et al. highlight resemblance between the activation energies obtained from the dielectric relaxation and that one which is obtained from the high temperature conductivity, to conclude that BiMn2O5 is not relaxer ferroelectric, contrary to the conclusion of Fier and co-workers . | 10.1016-j.jmmm.2014.06.048.xml |  | high - temperature |  |  | comma-level | ρ | Magnetic and thermoelectric properties of three different atomic ratio of Bi/Mn in BiMn2O5: DFT approach | Elsevier | 2014 | no
16011 | ['dTdPmeltboundary < 5 GPa'] | dTdPmeltboundary < 5 GPa | Conductivity | Resistivity |  | [35.0] | 35 | Kelvin^(1.0) | [35.0] | [1000000.0] | 1000000 | Meter^(-1.0) Siemens^(1.0) |  |  | (Using a value of 35 ± 1 K GPa−1 for dTdPmeltboundary<5GPa for Fe below the δ-γ-liquid triple point (), a value of 33.3 ± 0.8 W/m K for k () and a value of 1.39 ± 0.01 × 10−6 Ω m for ρ at 1809 K from , and K0T = 88 ± 2.6 GPa () yields dLdPmeltboundary<5GPa=-3.98×10-10WΩK2GPa for Fe.) FROM: Using a value of 35 ± 1 K GPa−1 for dTdPmeltboundary<5GPa for Fe below the δ-γ-liquid triple point (), a value of 33.3 ± 0.8 W/m K for k () and a value of 1.39 ± 0.01 × 10−6 Ω m for ρ at 1809 K from , and K0T = 88 ± 2.6 GPa () yields dLdPmeltboundary<5GPa=-3.98×10-10WΩK2GPa for Fe. | 10.1016-j.pepi.2017.01.005.xml |  |  |  |  | comma-level | ρ | Thermal conductivity and Seebeck coefficient of Fe and Fe-Si alloys: Implications for variable Lorenz number | Elsevier | 2017 | no
16013 | ['Rh2TeO6'] | Rh2TeO6 | Conductivity | Resistivity |  | [295] | 295 | Kelvin^(1.0) |  | [49999.99999999999] | 50000 | Meter^(-1.0) Siemens^(1.0) |  |  | (Rh2TeO6 shows the lowest resistivity of about 2 × 10−3 Ω cm at room temperature while Rh2WO6 and Rh2MoO6 are about three orders of magnitude more resistive.) FROM: Rh2TeO6 shows the lowest resistivity of about 2 × 10−3 Ω cm at room temperature while Rh2WO6 and Rh2MoO6 are about three orders of magnitude more resistive. | 10.1016-j.materresbull.2011.07.007.xml |  |  |  |  | comma-level | resistivity | Synthesis, magnetic and thermoelectric properties of Rh2MO6 (M=Mo, Te, and W) with rutile-related structure | Elsevier | 2011 | no
16014 | ['Bi2Se3'] | Bi2Se3 | Conductivity | Resistivity |  | [300.0] | 300 | Kelvin^(1.0) | [300.0] | [26315.789473684214] | 26315.79 | Meter^(-1.0) Siemens^(1.0) |  |  | (John et al. have found the resistivity of Bi2Se3 prepared by reactive evaporation close to 38 μΩ m at 300 K.) FROM: John et al. have found the resistivity of Bi2Se3 prepared by reactive evaporation close to 38 μΩ m at 300 K. | 10.1016-S0022-0248(02)01540-3.xml |  |  |  |  | comma-level | resistivity | Elaboration and characterisation of Bi2Se3 thin films using ditertiarybutylselenide as a precursor by MOCVD system | Elsevier | 2002 | no
16015 | ['Bi2S3'] | Bi2S3 | Conductivity | Resistivity |  | [295] | 295 | Kelvin^(1.0) |  | [35714.28571428572] | 35714.29 | Meter^(-1.0) Siemens^(1.0) |  |  | ( the resistivity of ~28 μΩ m at room temperature of as-fabricated Bi2S3 samples from solution-synthesized nanonetworks is lower) FROM: Owing to the high carrier concentration (n=2.7×1020 cm−3), the resistivity of ~28 μΩ m at room temperature of as-fabricated Bi2S3 samples from solution-synthesized nanonetworks is lower than ~700 μΩ m on the reference sample made from balled milled powders (n=4.2×1018 cm−3) , and only one sixth of that of the sample made from hydrothermal-derived nanorods. | 10.1016-j.nanoen.2013.12.015.xml |  | as-fabricated |  |  | comma-level | resistivity | Bi2S3 nanonetwork as precursor for improved thermoelectric performance | Elsevier | 2014 | no
16016 | ['Bi2S3 bulk'] | Bi2S3 bulk | Conductivity | Resistivity |  | [295] | 295 | Kelvin^(1.0) |  | [666.6666666666666] | 666.6667 | Meter^(-1.0) Siemens^(1.0) |  |  | (The Bi2S3 bulk without any heat treatment has an electrical resistivity of 1–1.5×10−3 Ω m at room temperature) FROM: The Bi2S3 bulk without any heat treatment has an electrical resistivity of 1–1.5×10−3 Ω m at room temperature, which is one order-of-magnitude lower than cold pressed powder compact (1.76×10−2 Ω m) . | 10.1016-j.nanoen.2013.12.015.xml |  | treatment |  |  | comma-level | resistivity | Bi2S3 nanonetwork as precursor for improved thermoelectric performance | Elsevier | 2014 | no
16018 | ['phosphorous oxide coating'] | phosphorous oxide coating | Conductivity | Resistivity |  | [1373.0] | 1373 | Kelvin^(1.0) | [1100.0] | [99999.99999999999] | 100000 | Meter^(-1.0) Siemens^(1.0) |  |  | ( the low resistivity n2+-Si layer (<10−3 Ω cm) is created by thermal diffusion using phosphorous oxide coating dopant (OCD)-coating diffusion source at 1100 °C for 3 h () FROM: After initial cleaning, the low resistivity n2+-Si layer (<10−3 Ω cm) is created by thermal diffusion using phosphorous oxide coating dopant (OCD)-coating diffusion source at 1100 °C for 3 h (, step 1). | 10.1016-j.sna.2007.04.045.xml |  |  |  |  | comma-level | resistivity | Short-circuit measurement by Seebeck current detection of a single thermocouple and its application | Elsevier | 2007 | no
16019 | ['MgAg0.97Sb0.99'] | MgAg0.97Sb0.99 | Conductivity | Resistivity |  | [295] | 295 | Kelvin^(1.0) |  | [28089.887640449433] | 28089.89 | Meter^(-1.0) Siemens^(1.0) |  |  | ( the electrical resistivity at room temperature decreased from 3.56 × 10−5 Ω m for MgAg0.97Sb0.99) FROM: Typically, the electrical resistivity at room temperature decreased from 3.56 × 10−5 Ω m for MgAg0.97Sb0.99 to 2.08 × 10−5 Ω m for MgAg0.97Sb0.995, which can be ascribed to the gradually increased carrier concentration shown in b. | 10.1016-j.actamat.2015.09.033.xml |  |  |  |  | comma-level | resistivity | Effects of antimony content in MgAg0.97Sbx on output power and energy conversion efficiency | Elsevier | 2016 | no
16020 | ['MgAg0.97Sb0.995'] | MgAg0.97Sb0.995 | Conductivity | Resistivity |  | [295] | 295 | Kelvin^(1.0) |  | [48076.92307692308] | 48076.92 | Meter^(-1.0) Siemens^(1.0) |  |  | ({ resistivity at room temperature }: 2.08 × 10−5 Ω m for MgAg0.97Sb0.995) FROM: Typically, the electrical resistivity at room temperature decreased from 3.56 × 10−5 Ω m for MgAg0.97Sb0.99 to 2.08 × 10−5 Ω m for MgAg0.97Sb0.995, which can be ascribed to the gradually increased carrier concentration shown in b. | 10.1016-j.actamat.2015.09.033.xml |  |  |  |  | comma-level | resistivity | Effects of antimony content in MgAg0.97Sbx on output power and energy conversion efficiency | Elsevier | 2016 | no
16021 | ['NaCo2O4'] | NaCo2O4 | Conductivity | Resistivity |  | [295] | 295 | Kelvin^(1.0) |  | [500000.0] | 500000 | Meter^(-1.0) Siemens^(1.0) |  |  | (The discovery of NaCo2O4 with a large thermopower (S) (100 μV K−1) and a low resistivity (ρ) (200 μΩ cm) at room temperature attracts renewed interest in exploring new types of metal oxide thermoelectric materials.) FROM: The discovery of NaCo2O4 with a large thermopower (S) (100 μV K−1) and a low resistivity (ρ) (200 μΩ cm) at room temperature attracts renewed interest in exploring new types of metal oxide thermoelectric materials. | 10.1016-S0167-2738(03)00108-5.xml |  |  |  |  | comma-level | resistivity | High-temperature transport properties of Nb and Ta substituted CaMnO3 system | Elsevier | 2004 | no
16022 | ['undoped CaMnO3'] | undoped CaMnO3 | Conductivity | Resistivity |  | [295] | 295 | Kelvin^(1.0) |  | [12.5] | 12.5 | Meter^(-1.0) Siemens^(1.0) |  |  | ({ at room temperature }: The undoped CaMnO3 with low carrier concentration shows rather high room temperature resistivity (ρ0) (∼8 Ω cm).) FROM: The undoped CaMnO3 with low carrier concentration shows rather high room temperature resistivity (ρ0) (∼8 Ω cm). | 10.1016-S0167-2738(03)00108-5.xml |  |  |  |  | comma-level | resistivity | High-temperature transport properties of Nb and Ta substituted CaMnO3 system | Elsevier | 2004 | no
16023 | ['SrB6'] | SrB6 | Conductivity | Resistivity |  | [295] | 295 | Kelvin^(1.0) |  | [20.833333333333332] | 20.83333 | Meter^(-1.0) Siemens^(1.0) |  |  | (The SrB6 epitaxial thin films showed semiconducting behavior, with a resistivity of 4.8 Ω cm at room temperature.) FROM: The SrB6 epitaxial thin films showed semiconducting behavior, with a resistivity of 4.8 Ω cm at room temperature. | 10.1016-j.jcrysgro.2009.11.015.xml |  |  |  |  | comma-level | resistivity | Fabrication of semiconducting SrB6−δ thin films on ultrasmooth sapphire substrates by laser molecular beam epitaxy | Elsevier | 2010 | no
16024 | ['LaCoO3'] | LaCoO3 | Conductivity | Resistivity |  | [345.0] | 345 | Kelvin^(1.0) | [345.0] | [100.0] | 100 | Meter^(-1.0) Siemens^(1.0) |  |  | (Non-substituted LaCoO3 has an electrical resistivity value of ρ ∼ 1 Ω cm at T = 345 K .) FROM: Non-substituted LaCoO3 has an electrical resistivity value of ρ ∼ 1 Ω cm at T = 345 K . | 10.1016-j.actamat.2009.09.046.xml |  |  |  |  | comma-level | resistivity | Crystal structure, morphology and physical properties of LaCo1− x Ti x O3± δ perovskites prepared by a citric acid assisted soft chemistry synthesis | Elsevier | 2010 | no
16025 | ['ZnSe thin film'] | ZnSe thin film | Conductivity | Resistivity |  | [295] | 295 | Kelvin^(1.0) |  | [0.9433962264150942] | 0.9433962 | Meter^(-1.0) Siemens^(1.0) |  |  | ({ at room temperature }: The room temperature electrical resistivity of as-deposited ZnSe thin film was of the order of 106 Ω cm which was decreased to 104 Ω cm after annealing.) FROM: The room temperature electrical resistivity of as-deposited ZnSe thin film was of the order of 106 Ω cm which was decreased to 104 Ω cm after annealing. | 10.1016-j.apsusc.2005.01.154.xml |  | as-deposited |  |  | comma-level | resistivity | Influence of air annealing on the structural, morphological, optical and electrical properties of chemically deposited ZnSe thin films | Elsevier | 2005 | no
16026 | ['TiO1.72'] | TiO1.72 | Conductivity | Resistivity |  | [295] | 295 | Kelvin^(1.0) |  | [40000.0] | 40000 | Meter^(-1.0) Siemens^(1.0) |  |  | ({ resistivity at room temperature }: and the room temperature ρ of TiO1.72 is 0.0025 Ωcm) FROM: Apparently, TiO1.72 gets a lower electrical resistivity (ρ) than TiO1.76 and TiO1.80 in the whole measurement temperature, and the room temperature ρ of TiO1.72 is 0.0025 Ωcm, depicted in A. | 10.1016-j.ceramint.2018.01.245.xml |  |  |  |  | comma-level | resistivity | Further insights into thermoelectric properties of nonstoichiometric titanium oxide fabricated by high pressure and high temperature | Elsevier | 2018 | no
16027 | ['Ru2Si3 single crystals'] | Ru2Si3 single crystals | Conductivity | Resistivity |  | [295] | 295 | Kelvin^(1.0) |  | [4.545454545454546] | 4.545455 | Meter^(-1.0) Siemens^(1.0) |  |  | ({ at room temperature }: The resistivity is relatively high with a room temperature value of 22 Ω cm (the maximum resistivity value reported for Ru2Si3 single crystals was 5 Ω cm ).) FROM: The resistivity is relatively high with a room temperature value of 22 Ω cm (the maximum resistivity value reported for Ru2Si3 single crystals was 5 Ω cm ). | 10.1016-S0022-0248(02)01686-X.xml |  |  |  |  | comma-level | resistivity | Floating zone growth and characterization of semiconducting Ru2Si3 single crystals | Elsevier | 2002 | no
16028 | ['CCS film'] | CCS film | Conductivity | Resistivity |  | [300.0] | 300 | Kelvin^(1.0) | [300.0] | [0.001282051282051282] | 0.001282051 | Meter^(-1.0) Siemens^(1.0) |  |  | (The CCS film showed a electrical resistivity of 0.78×105 Ω cm at 300 K which is closely related to 0.8×105 Ω cm reported by Lade et al. .) FROM: The CCS film showed a electrical resistivity of 0.78×105 Ω cm at 300 K which is closely related to 0.8×105 Ω cm reported by Lade et al. . | 10.1016-j.jpcs.2007.12.017.xml |  |  |  |  | comma-level | resistivity | Structural and optical properties of chemically synthesized monodispersed CdCr 2 S 4 films | Elsevier | 2008 | no
16029 | ['SrMoO3'] | SrMoO3 | Conductivity | Resistivity |  | [300.0] | 300 | Kelvin^(1.0) | [300.0] | [19607843.1372549] | 19607843.1 | Meter^(-1.0) Siemens^(1.0) |  |  | (The obtained single crystals of SrMoO3 reveal quite low resistivity at 300 K ρ(300 K) = 5.1 μΩ cm) FROM: The obtained single crystals of SrMoO3 reveal quite low resistivity at 300 K ρ(300 K) = 5.1 μΩ cm, which is the lowest to date in the values of ρ(300 K) of all the oxides. | 10.1016-B978-0-444-59550-8.00010-7.xml |  |  |  |  | comma-level | resistivity | Chapter 10 Group 6 (Cr, Mo and W) Alkaline Earth Compounds | Elsevier | 2013 | no
16030 | ['La0.5Co4Sb11.5Te0.5'] | La0.5Co4Sb11.5Te0.5 | Conductivity | Resistivity |  | [501.0] | 501 | Kelvin^(1.0) | [228.0] | [50761.42131979696] | 50761.42 | Meter^(-1.0) Siemens^(1.0) |  |  | ( the minimum electrical resistivity of 19.7 μΩm was recorded at 501 K (228 °C) for La0.5Co4Sb11.5Te0.5 sample.) FROM: Moreover, the minimum electrical resistivity of 19.7 μΩm was recorded at 501 K (228 °C) for La0.5Co4Sb11.5Te0.5 sample. | 10.1007-s11661-017-4058-1.txt |  |  |  |  | comma-level | resistivity | Enhancement of Thermoelectric Behavior of La0.5Co4Sb12-xTex Skutterudite Materials | Springer | 2017 | no
16031 | ['La0.5Co4Sb11.5Te0.5'] | La0.5Co4Sb11.5Te0.5 | Conductivity | Resistivity |  | [501.0] | 501 | Kelvin^(1.0) | [228.0] | [50761.42131979696] | 50761.42 | Meter^(-1.0) Siemens^(1.0) |  |  | ( the lowest electrical resistivity used in this work was 19.7 μΩm for the La0.5Co4Sb11.5Te0.5 sample at 501 K (228 °C).) FROM: Furthermore, the lowest electrical resistivity used in this work was 19.7 μΩm for the La0.5Co4Sb11.5Te0.5 sample at 501 K (228 °C). | 10.1007-s11661-017-4058-1.txt |  |  |  |  | comma-level | resistivity | Enhancement of Thermoelectric Behavior of La0.5Co4Sb12-xTex Skutterudite Materials | Springer | 2017 | no
16032 | ['La0.5Co4Sb12'] | La0.5Co4Sb12 | Conductivity | Resistivity |  | [295] | 295 | Kelvin^(1.0) |  | [3174.603174603175] | 3174.603 | Meter^(-1.0) Siemens^(1.0) |  |  | (This is similar to that observed for the La0.5Co4Sb12 undoped sample, which is due to its high resistivity values of 315 μΩm and 527 μΩm, and slightly low Seebeck coefficient values of 154 and 105 μV/K, respectively, at room temperature.) FROM: This is similar to that observed for the La0.5Co4Sb12 undoped sample, which is due to its high resistivity values of 315 μΩm and 527 μΩm, and slightly low Seebeck coefficient values of 154 and 105 μV/K, respectively, at room temperature. | 10.1007-s11661-017-4058-1.txt |  |  |  |  | comma-level | resistivity | Enhancement of Thermoelectric Behavior of La0.5Co4Sb12-xTex Skutterudite Materials | Springer | 2017 | no
16033 | ['Fe-based tetrahedrite'] | Fe-based tetrahedrite | Conductivity | Resistivity |  | [80.0, 340.0] | 210 | Kelvin^(1.0) | [80.0, 340.0] | [1.023292992280754] | 1.023293 | Meter^(-1.0) Siemens^(1.0) |  |  | ({ at 80 to 340 K }: These results agree well with previous reports for Fe-based tetrahedrite, where the resistivity ranges from ρ ≈ 10–0.01 Ωm over a temperature range of 80 to 340 K for the x = 2 composition .) FROM: These results agree well with previous reports for Fe-based tetrahedrite, where the resistivity ranges from ρ ≈ 10–0.01 Ωm over a temperature range of 80 to 340 K for the x = 2 composition . | 10.1016-j.mtphys.2018.10.003.xml |  |  |  |  | comma-level | resistivity | Observation of n-type behavior in Fe-doped tetrahedrite at low temperature | Elsevier | 2018 | no
16034 | ['Sr2Nb2O7'] | Sr2Nb2O7 | Conductivity | Resistivity |  | [473.0] | 473 | Kelvin^(1.0) | [200.0] | [3.257328990228013e-07] | 3.257329e-07 | Meter^(-1.0) Siemens^(1.0) |  |  | (Resistivity of Sr2Nb2O7 is 3.07×108 Ω cm at 200 °C and decreased to 4.77×104 Ω cm at 700 °C.) FROM: Resistivity of Sr2Nb2O7 is 3.07×108 Ω cm at 200 °C and decreased to 4.77×104 Ω cm at 700 °C. | 10.1016-j.ceramint.2015.01.157.xml |  |  |  |  | comma-level | Resistivity | Effects of Ti addition on properties of Sr2Nb2O7 thermoelectric ceramics | Elsevier | 2015 | no
16035 | ['Cu2Se0.5S0.5'] | Cu2Se0.5S0.5 | Conductivity | Resistivity |  | [295] | 295 | Kelvin^(1.0) |  | [100.0] | 100 | Meter^(-1.0) Siemens^(1.0) |  |  | ({ at room temperature }: The room temperature resistivity ρ for Cu2Se0.5S0.5 is on the order of 10−2 Ω m) FROM: The room temperature resistivity ρ for Cu2Se0.5S0.5 is on the order of 10−2 Ω m, which is higher than that in Cu2Se and Cu2S. | 10.1016-j.mtphys.2017.04.003.xml |  |  |  |  | comma-level | resistivity | Ultrahigh thermoelectric performance in Cu2−ySe0.5S0.5 liquid-like materials | Elsevier | 2017 | no
16036 | ['Cu–Al'] | Cu–Al | Conductivity | Resistivity |  | [295] | 295 | Kelvin^(1.0) |  | [1.0869565217391304] | 1.086957 | Meter^(-1.0) Siemens^(1.0) |  |  | (Hall measurements revealed that the argon-annealed Cu–Al–O film belonged to p-type conduction category and the electrical resistivity was measured to be 92.0 Ω cm at room temperature.) FROM: Hall measurements revealed that the argon-annealed Cu–Al–O film belonged to p-type conduction category and the electrical resistivity was measured to be 92.0 Ω cm at room temperature. | 10.1016-j.vacuum.2013.05.019.xml |  | -annealed |  |  | comma-level | resistivity | Structural and opto-electrical properties of Cu–Al–O thin films prepared by magnetron sputtering method | Elsevier | 2014 | no
16037 | ['Ag3LiRu2O6'] | Ag3LiRu2O6 | Conductivity | Resistivity |  | [295] | 295 | Kelvin^(1.0) |  | [10000.0] | 10000 | Meter^(-1.0) Siemens^(1.0) |  |  | ({ ρ at room temperature }: that of Ag3LiRu2O6 (0.01 Ω cm)) FROM: At approximately room temperature (RT) ρ (0.09(1) Ω cm) is comparable to that of Ag3LiRu2O6 (0.01 Ω cm), close to what has been observed in bad metals, but ∼X times lower than that of Li2RuO3 (∼30 Ω cm). | 10.1039-c9cc06691h.html |  |  |  |  | comma-level | ρ | Nonmetallic metal toward a pressure-induced bad-metal state in two-dimensional Cu3LiRu2O6 | RSC | 2020 | no
16038 | ['Li2RuO3'] | Li2RuO3 | Conductivity | Resistivity |  | [295] | 295 | Kelvin^(1.0) |  | [3.3333333333333335] | 3.333333 | Meter^(-1.0) Siemens^(1.0) |  |  | ({ ρ at room temperature }: that of Li2RuO3 (∼30 Ω cm).) FROM: At approximately room temperature (RT) ρ (0.09(1) Ω cm) is comparable to that of Ag3LiRu2O6 (0.01 Ω cm), close to what has been observed in bad metals, but ∼X times lower than that of Li2RuO3 (∼30 Ω cm). | 10.1039-c9cc06691h.html |  |  |  |  | comma-level | ρ | Nonmetallic metal toward a pressure-induced bad-metal state in two-dimensional Cu3LiRu2O6 | RSC | 2020 | no
16039 | ['Cu3LiRu2O6'] | Cu3LiRu2O6 | Conductivity | Resistivity |  | [295] | 295 | Kelvin^(1.0) | [10.0] | [0.03333333333333333] | 0.03333333 | Meter^(-1.0) Siemens^(1.0) |  |  | ({ at RT }: At 10 K, Cu3LiRu2O6 becomes more insulating, and the resistivity rises to ∼3000 Ω cm, which is about four orders of magnitude higher) FROM: At 10 K, Cu3LiRu2O6 becomes more insulating, and the resistivity rises to ∼3000 Ω cm, which is about four orders of magnitude higher than that at RT. | 10.1039-c9cc06691h.html |  |  |  |  | comma-level | resistivity | Nonmetallic metal toward a pressure-induced bad-metal state in two-dimensional Cu3LiRu2O6 | RSC | 2020 | no
16040 | ['Fe film'] | Fe film | Conductivity | Resistivity |  | [295] | 295 | Kelvin^(1.0) |  | [1720874.2040956805] | 1720874.2 | Meter^(-1.0) Siemens^(1.0) |  |  | ({ at room temperature }: The change of resistivity from the Fe film (5.811×10−5 Ωcm)) FROM: The change of resistivity from the Fe film (5.811×10−5 Ωcm) to the pyrite one (0.213 Ωcm), both at room temperature, makes it necessary to use different scales in the figure. | 10.1016-j.apsusc.2004.05.037.xml |  |  |  |  | comma-level | resistivity | Electrical resistance evolution of Fe thin films during their sulphuration process | Elsevier | 2004 | no
16041 | ['TlSr2CoO5'] | TlSr2CoO5 | Conductivity | Resistivity |  | [360.0] | 360 | Kelvin^(1.0) | [360.0] | [24.39024390243903, 50.0] | 37.19512 | Meter^(-1.0) Siemens^(1.0) |  |  | ({ resistivity at 360 K }: TlSr2CoO5 (4.10−2 Ω cm).) FROM: In addition, its resistivity is X times larger at 360 K, (4 Ω cm) compared to TlSr2CoO5 (4.10−2 Ω cm). | 10.1039-b108377p.html |  |  |  |  | comma-level | resistivity | A new form of oxygen deficient 1201-cobaltite (Tl0.4Sr0.5Co0.1)Sr2CoO5 − δ: structure, transport and magnetic properties | RSC | 2002 | no
16042 | ['CoO2'] | CoO2 | Conductivity | Resistivity |  | [300.0] | 300 | Kelvin^(1.0) | [300.0] | [5.0] | 5 | Meter^(-1.0) Siemens^(1.0) |  |  | ( unusually large thermopower (0.1 mV/K at 300 K) is accompanied with the low resistivity (0.2 mΩ at 300 K) along the direction parallel to the CoO2 plane.) FROM: Recently, Terasaki et al. discovered the outstanding thermoelectric properties of the layered sodium cobalt oxides Na1−xCoO2 (x=0.5), i.e., unusually large thermopower (0.1 mV/K at 300 K) is accompanied with the low resistivity (0.2 mΩ at 300 K) along the direction parallel to the CoO2 plane. | 10.1016-S0167-2738(03)00164-4.xml |  |  |  |  | comma-level | resistivity | Ab initio study of sodium intercalation into metal oxides | Elsevier | 2003 | no
16043 | ['GeTe0.5Se0.5'] | GeTe0.5Se0.5 | Conductivity | Resistivity |  | [673.0] | 673 | Kelvin^(1.0) | [673.0] | [163934.42622950822] | 163934.4 | Meter^(-1.0) Siemens^(1.0) |  |  | (The electrical resistivity for the sample GeTe0.5Se0.5, from 6.1 × 10−6 Ω m at 300 K to 1.1 × 10−5 Ω m at 673 K, as shown in a, is higher) FROM: The electrical resistivity for the sample GeTe0.5Se0.5, from 6.1 × 10−6 Ω m at 300 K to 1.1 × 10−5 Ω m at 673 K, as shown in a, is higher than that of pure GeTe, from 1.5 × 10−6 Ω m at 300 K to 6.0 × 10−6 Ω m at 673 K, reported in Ref. , which may be ascribed mainly to the reduction of carrier mobility μ owing to the carrier scattering of the solute Se atoms in the GeTe lattice. | 10.1016-j.actamat.2014.04.036.xml |  |  |  |  | comma-level | resistivity | High thermoelectric performance of Ge1− x Pb x Se0.5Te0.5 due to (Pb, Se) co-doping | Elsevier | 2014 | no
16044 | ['pure GeTe'] | pure GeTe | Conductivity | Resistivity |  | [673.0] | 673 | Kelvin^(1.0) | [673.0] | [666666.6666666666] | 666666.7 | Meter^(-1.0) Siemens^(1.0) |  |  | ({ resistivity }: that of pure GeTe, from 1.5 × 10−6 Ω m at 300 K to 6.0 × 10−6 Ω m at 673 K, reported in Ref. , which may be ascribed mainly to the reduction of carrier mobility μ owing to the carrier scattering of the solute Se atoms in the GeTe lattice.) FROM: The electrical resistivity for the sample GeTe0.5Se0.5, from 6.1 × 10−6 Ω m at 300 K to 1.1 × 10−5 Ω m at 673 K, as shown in a, is higher than that of pure GeTe, from 1.5 × 10−6 Ω m at 300 K to 6.0 × 10−6 Ω m at 673 K, reported in Ref. , which may be ascribed mainly to the reduction of carrier mobility μ owing to the carrier scattering of the solute Se atoms in the GeTe lattice. | 10.1016-j.actamat.2014.04.036.xml |  |  |  |  | comma-level | resistivity | High thermoelectric performance of Ge1− x Pb x Se0.5Te0.5 due to (Pb, Se) co-doping | Elsevier | 2014 | no
16045 | ['Cu2Se'] | Cu2Se | Conductivity | Resistivity |  | [1273.0] | 1273 | Kelvin^(1.0) | [1000.0] | [89047.19501335708] | 89047.2 | Meter^(-1.0) Siemens^(1.0) |  |  | ( the electrical resistivity of Cu2Se samples synthesized at 1000 °C is the minimum value of 11.23 μΩm at 303 K.) FROM: In , the electrical resistivity of Cu2Se samples synthesized at 1000 °C is the minimum value of 11.23 μΩm at 303 K. | 10.1016-j.jmat.2018.12.002.xml |  |  |  |  | comma-level | resistivity | Thermoelectric performance of Cu2Se bulk materials by high-temperature and high-pressure synthesis | Elsevier | 2019 | yes
16046 | ['Ca3Co4O9K0.1'] | Ca3Co4O9K0.1 | Conductivity | Resistivity |  | [323.0] | 323 | Kelvin^(1.0) | [323.0] | [36231.884057971016] | 36231.88 | Meter^(-1.0) Siemens^(1.0) |  |  | ({ at 323 K }: the Ca3Co4O9K0.1 sample reaches a low ρ value of 27.6 μΩ m) FROM: At 323 K, the Ca3Co4O9K0.1 sample reaches a low ρ value of 27.6 μΩ m, thus yielding 38% reduction in comparison with that of the pristine Ca3Co4O9. | 10.1039-c7se00612h.html |  |  |  |  | comma-level | ρ | Role of oversized dopant potassium on the nanostructure and thermoelectric performance of calcium cobaltite ceramics | RSC | 2018 | no
16047 | ['Sr1.7Ce0.3NiOy'] | Sr1.7Ce0.3NiOy | Conductivity | Resistivity |  | [295] | 295 | Kelvin^(1.0) |  | [10000.0] | 10000 | Meter^(-1.0) Siemens^(1.0) |  |  | ({ at room - temperature }: The room-temperature resistivity of Sr1.7Ce0.3NiOy is (2–5) × 10–2 Ω cm.) FROM: The room-temperature resistivity of Sr1.7Ce0.3NiOy is (2–5) × 10–2 Ω cm. | 10.1023-A:1021375405311.txt |  |  |  |  | comma-level | resistivity | Synthesis and Physicochemical Properties of La–Ce–Ni–O and Sr–Ce–Ni–O Oxides | Springer | 2002 | no
16048 | ['YbAgSb alloy'] | YbAgSb alloy | Conductivity | Resistivity |  | [295] | 295 | Kelvin^(1.0) |  | [666666.6666666666] | 666666.7 | Meter^(-1.0) Siemens^(1.0) |  |  | ( YbAgSb alloy exhibits a typical metal behavior with a low electrical resistivity (∼1.5 × 10−6 Ω m at room temperature) ) FROM: Besides, YbAgSb alloy exhibits a typical metal behavior with a low electrical resistivity (∼1.5 × 10−6 Ω m at room temperature) , so Yb doping (or alloying) could also reduce the electrical resistivity. | 10.1016-j.actamat.2017.02.015.xml |  |  |  |  | comma-level | resistivity | The microscopic origin of low thermal conductivity for enhanced thermoelectric performance of Yb doped MgAgSb | Elsevier | 2017 | no
16049 | ['YbAgSb'] | YbAgSb | Conductivity | Resistivity |  | [295] | 295 | Kelvin^(1.0) |  | [666666.6666666666] | 666666.7 | Meter^(-1.0) Siemens^(1.0) |  |  | ({ at room - temperature }: Since YbAgSb exhibits a typical metal behavior (room-temperature ρ ∼1.5 × 10−6 Ω m) ) FROM: Since YbAgSb exhibits a typical metal behavior (room-temperature ρ ∼1.5 × 10−6 Ω m) , Yb doping on the Mg site leads to reduced ρ compared with pristine MgAg0.97Sb0.99. | 10.1016-j.actamat.2017.02.015.xml |  |  |  |  | comma-level | ρ | The microscopic origin of low thermal conductivity for enhanced thermoelectric performance of Yb doped MgAgSb | Elsevier | 2017 | no
16050 | ['nanostructured Bi2Se3'] | nanostructured Bi2Se3 | Conductivity | Resistivity |  | [295] | 295 | Kelvin^(1.0) |  | [250000.0] | 250000 | Meter^(-1.0) Siemens^(1.0) |  |  | ({ resistivity at room temperature }: those of nanostructured Bi2Se3 samples , and approaching to that (ca. 4 μΩm in the direction perpendicular to the c axis) of single crystals .) FROM: The electrical resistivity at room temperature (17.7 μΩm of ρ⊥ and 19.3 μΩm of ρ//) is significantly smaller than those of nanostructured Bi2Se3 samples , and approaching to that (ca. 4 μΩm in the direction perpendicular to the c axis) of single crystals . | 10.1016-j.jallcom.2017.01.062.xml |  |  | c axis |  | comma-level | resistivity | High pressure synthesis and thermoelectric properties of polycrystalline Bi2Se3 | Elsevier | 2017 | no
16051 | ['pure Sb2S3'] | pure Sb2S3 | Conductivity | Resistivity |  | [295] | 295 | Kelvin^(1.0) |  | [10.0] | 10 | Meter^(-1.0) Siemens^(1.0) |  |  | ({ at room temperature }: At room temperature the electrical resistivity of pure Sb2S3 was of the order of 0.1 Ω m) FROM: At room temperature the electrical resistivity of pure Sb2S3 was of the order of 0.1 Ω m, and that for Sb1.90Lu0.1S3, Sb1.90Ho0.1S3 and Sb1.92Nd0.08S3 were 6×10−2, 5.8×10−2 and 6.5×10−2 Ω m, respectively. | 10.1016-j.physb.2011.04.032.xml |  |  |  |  | comma-level | resistivity | Co-reduction synthesis of new Ln x Sb2−x S3 (Ln: Nd3+, Lu3+, Ho3+) nanomaterials and investigation of their physical properties | Elsevier | 2011 | no
16052 | ['CdSe'] | CdSe | Conductivity | Resistivity |  | [295] | 295 | Kelvin^(1.0) |  | [20.0, 3.3333333333333335] | 11.66667 | Meter^(-1.0) Siemens^(1.0) |  |  | ({ at room temperature }: At room temperature the resistivity of CdSe varies between 0.05 and 0.3 Ω-m ) FROM: At room temperature the resistivity of CdSe varies between 0.05 and 0.3 Ω-m , while ∼104 Ω-m was obtained by Burger and Roth for CdSe single crystals . | 10.1016-j.intermet.2016.01.004.xml |  |  |  |  | comma-level | resistivity | Thermoelectric properties of indium doped Cu2CdSnSe4 | Elsevier | 2016 | no
16053 | ['CdSe single crystals'] | CdSe single crystals | Conductivity | Resistivity |  | [295] | 295 | Kelvin^(1.0) |  | [0.009615384615384616] | 0.009615385 | Meter^(-1.0) Siemens^(1.0) |  |  | ({ resistivity at room temperature }: while ∼104 Ω-m was obtained by Burger and Roth for CdSe single crystals .) FROM: At room temperature the resistivity of CdSe varies between 0.05 and 0.3 Ω-m , while ∼104 Ω-m was obtained by Burger and Roth for CdSe single crystals . | 10.1016-j.intermet.2016.01.004.xml |  |  |  |  | comma-level | resistivity | Thermoelectric properties of indium doped Cu2CdSnSe4 | Elsevier | 2016 | no
16054 | ['Cu3Se2'] | Cu3Se2 | Conductivity | Resistivity |  | [295] | 295 | Kelvin^(1.0) |  | [200000.00000000003] | 200000 | Meter^(-1.0) Siemens^(1.0) |  |  | (Even though the electrical resistivity of impurity phase Cu3Se2 at room temperature has been reported to be ∼5 μΩ-m which is of much lower magnitude as ) FROM: Even though the electrical resistivity of impurity phase Cu3Se2 at room temperature has been reported to be ∼5 μΩ-m which is of much lower magnitude as compared to the CdSe phase and three orders of magnitude lower than Cu2CdSnSe4 phase. | 10.1016-j.intermet.2016.01.004.xml |  |  |  |  | comma-level | resistivity | Thermoelectric properties of indium doped Cu2CdSnSe4 | Elsevier | 2016 | no
16055 | ['PbTe'] | PbTe | Conductivity | Resistivity |  | [300.0, 673.0] | 486.5 | Kelvin^(1.0) | [300.0, 673.0] | [10526.315789473683] | 10526.32 | Meter^(-1.0) Siemens^(1.0) |  |  | ({ at 300 to 673 K }: The electrical resistivity of 2.8–9.5 × 10−5 Ω m, the absolute Seebeck coefficient of 227–312 μV/K, the thermal conductivity of 1.4–1.1 W/m K and the figure of merit ZT of 0.39–0.75 were obtained in the sample PbTe in this work in temperature range from 300 K to 673 K, which is in good agreement with those of the PbTe prepared by ball milling and SPS process reported in Ref. .) FROM: The electrical resistivity of 2.8–9.5 × 10−5 Ω m, the absolute Seebeck coefficient of 227–312 μV/K, the thermal conductivity of 1.4–1.1 W/m K and the figure of merit ZT of 0.39–0.75 were obtained in the sample PbTe in this work in temperature range from 300 K to 673 K, which is in good agreement with those of the PbTe prepared by ball milling and SPS process reported in Ref. . | 10.1016-j.jallcom.2011.01.033.xml |  | ballmilling |  |  | comma-level | resistivity | Synthesis and thermoelectric properties of the PbSe1−x Te x alloys | Elsevier | 2011 | no
16056 | ['PbSe1−xTex samples with Te'] | PbSe1−xTex samples with Te | Conductivity | Resistivity |  | [300.0] | 300 | Kelvin^(1.0) | [300.0] | [28571.42857142857] | 28571.43 | Meter^(-1.0) Siemens^(1.0) |  |  | (No systematic trend was found in the variation of the electrical resistivity for PbSe1−xTex samples with Te content, but electrical resistivities in ternary samples with x = 0.2, 0.3, 0.5 and 0.85, below 3.5 × 10−5 Ω m at 300 K and 6.0 × 10−5 Ω m at 673 K, are lower) FROM: No systematic trend was found in the variation of the electrical resistivity for PbSe1−xTex samples with Te content, but electrical resistivities in ternary samples with x = 0.2, 0.3, 0.5 and 0.85, below 3.5 × 10−5 Ω m at 300 K and 6.0 × 10−5 Ω m at 673 K, are lower than those of the binary compound PbTe or PbSe, resulting in the Te doping level. | 10.1016-j.jallcom.2011.01.033.xml |  |  |  |  | comma-level | resistivity | Synthesis and thermoelectric properties of the PbSe1−x Te x alloys | Elsevier | 2011 | no
16057 | ['PbSe'] | PbSe | Conductivity | Resistivity |  | [300.0] | 300 | Kelvin^(1.0) | [300.0] | [14705.882352941177] | 14705.88 | Meter^(-1.0) Siemens^(1.0) |  |  | (The electrical resistivity for PbSe in this work, between 6.8 × 10−5 Ω m at 300 K and 2.5 × 10−4 Ω m at 673 K, are much lower) FROM: The electrical resistivity for PbSe in this work, between 6.8 × 10−5 Ω m at 300 K and 2.5 × 10−4 Ω m at 673 K, are much lower than those of pure PbSe compound prepared by pressureless sintering, 167 Ω m at 300 K and 782 Ω m at 473 K, reported in Ref. . | 10.1016-j.jallcom.2011.01.033.xml |  |  |  |  | comma-level | resistivity | Synthesis and thermoelectric properties of the PbSe1−x Te x alloys | Elsevier | 2011 | no
16058 | ['pure PbSe compound'] | pure PbSe compound | Conductivity | Resistivity |  | [300.0] | 300 | Kelvin^(1.0) | [300.0] | [0.005988023952095809] | 0.005988024 | Meter^(-1.0) Siemens^(1.0) |  |  | ({ resistivity }: those of pure PbSe compound prepared by pressureless sintering, 167 Ω m at 300 K and 782 Ω m at 473 K, reported in Ref. .) FROM: The electrical resistivity for PbSe in this work, between 6.8 × 10−5 Ω m at 300 K and 2.5 × 10−4 Ω m at 673 K, are much lower than those of pure PbSe compound prepared by pressureless sintering, 167 Ω m at 300 K and 782 Ω m at 473 K, reported in Ref. . | 10.1016-j.jallcom.2011.01.033.xml |  | pressureless |  |  | comma-level | resistivity | Synthesis and thermoelectric properties of the PbSe1−x Te x alloys | Elsevier | 2011 | no
16059 | ['CoGe1.5S1.5'] | CoGe1.5S1.5 | Conductivity | Resistivity |  | [295] | 295 | Kelvin^(1.0) |  | [3.2679738562091503] | 3.267974 | Meter^(-1.0) Siemens^(1.0) |  |  | ( the electrical resistivity of CoGe1.5S1.5 can be reduced from 30.6 Ω cm at room temperature) FROM: , the electrical resistivity of CoGe1.5S1.5 can be reduced from 30.6 Ω cm at room temperature to 0.14 Ω cm by doping this material with 10% iron. | 10.1016-j.jssc.2008.01.025.xml |  |  |  |  | comma-level | resistivity | Structure and electrical transport properties of the ordered skutterudites MGe1.5S1.5 (M=Co, Rh, Ir) | Elsevier | 2008 | no
16060 | ['Ca3MnxCo4−xO9'] | Ca3MnxCo4−xO9 | Conductivity | Resistivity |  | [380.0] | 380 | Kelvin^(1.0) | [380.0] | [3448.2758620689656] | 3448.276 | Meter^(-1.0) Siemens^(1.0) |  |  | (Moreover, it is shown clearly in (a) and (b) that Mn substitution for Co results in the increase in the resistivity of Ca3MnxCo4−xO9 (x=0, 0.03), whose magnitude at 380 K increases from 2.9×10−4 Ωm for x=0) FROM: Moreover, it is shown clearly in (a) and (b) that Mn substitution for Co results in the increase in the resistivity of Ca3MnxCo4−xO9 (x=0, 0.03), whose magnitude at 380 K increases from 2.9×10−4 Ωm for x=0 to 22×10−4 Ωm for x=0.90. | 10.1016-j.ssc.2005.01.044.xml |  |  |  | ['x = 0 , 0.03'] | comma-level | resistivity | The effect of Mn substitution on thermoelectric properties of Ca3Mn x Co4−x O9 at low temperatures | Elsevier | 2005 | no
16061 | ['Co3O4'] | Co3O4 | Conductivity | Resistivity |  | [295] | 295 | Kelvin^(1.0) |  | [0.0001] | 0.0001 | Meter^(-1.0) Siemens^(1.0) |  |  | (Because the electrical resistivity of Co3O4 (ρ = 1 × 106 Ω cm at room temperature for a single crystal ) is much higher) FROM: Because the electrical resistivity of Co3O4 (ρ = 1 × 106 Ω cm at room temperature for a single crystal ) is much higher than that of CayCoO2, the observed relatively high resistivity of the sample should be attributed at least partly to the co-existing Co3O4 phase. | 10.1016-j.ceramint.2018.11.020.xml |  |  |  |  | comma-level | resistivity | Synthesis of Ca–Co hydroxides and their use in facile fabrication of textured Ca y CoO2 thermoelectric ceramics | Elsevier | 2019 | no
16062 | ['Si3N4 film'] | Si3N4 film | Conductivity | Resistivity |  | [423.0, 773.0] | 598 | Kelvin^(1.0) | [150.0, 500.0] | [100.0] | 100 | Meter^(-1.0) Siemens^(1.0) |  |  | ( shows another example of the T–τp relationship for silicon wafers with a resistivity, ρ = 1 Ω cm, at θ1 = 63° and λ = 1.2 μm, where the T–τp relationships for all specimens having different Si3N4 film thicknesses (h = bare ∼ 450 nm) are coincident at temperatures between 150 and 500 °C.) FROM: shows another example of the T–τp relationship for silicon wafers with a resistivity, ρ = 1 Ω cm, at θ1 = 63° and λ = 1.2 μm, where the T–τp relationships for all specimens having different Si3N4 film thicknesses (h = bare ∼ 450 nm) are coincident at temperatures between 150 and 500 °C. | 10.1016-j.measurement.2014.02.023.xml |  |  |  |  | comma-level | resistivity | Non-contact temperature measurement of silicon wafers based on the combined use of transmittance and radiance | Elsevier | 2014 | no
16063 | ['Ca3Co2O6'] | Ca3Co2O6 | Conductivity | Resistivity |  | [300.0] | 300 | Kelvin^(1.0) | [300.0] | [2.0] | 2 | Meter^(-1.0) Siemens^(1.0) |  |  | (However, the resistivity at 300 K of Ca3Co2O6, ∼50 Ω cm (b), is X times larger) FROM: However, the resistivity at 300 K of Ca3Co2O6, ∼50 Ω cm (b), is X times larger than that of Ca3Co4O9. | 10.1016-S0921-5107(03)00183-1.xml |  |  |  |  | comma-level | resistivity | One dimensional compounds with large thermoelectric power: Ca3Co2O6 and Ca3CoMO6 with M=Ir4+ and Rh4+ | Elsevier | 2003 | no
16064 | ['CuAlO2'] | CuAlO2 | Conductivity | Resistivity |  | [295] | 295 | Kelvin^(1.0) |  | [9.505703422053232] | 9.505703 | Meter^(-1.0) Siemens^(1.0) |  |  | ( Kawazoe et al. has revealed that the thin film CuAlO2 at room temperature displays the direct energy gap for 3.5 eV with p-type of conductive in resistivity for 10.52 Ω cm.) FROM: Furthermore, Kawazoe et al. has revealed that the thin film CuAlO2 at room temperature displays the direct energy gap for 3.5 eV with p-type of conductive in resistivity for 10.52 Ω cm. | 10.1016-j.cap.2011.05.028.xml |  |  |  |  | comma-level | resistivity | Optoelectronic properties of Cu1−x Pt x FeO2 (0 ≤ x ≤ 0.05) delafossite for p-type transparent conducting oxide | Elsevier | 2012 | no
16065 | ['CuAlO2'] | CuAlO2 | Conductivity | Resistivity |  | [295] | 295 | Kelvin^(1.0) |  | [100.0] | 100 | Meter^(-1.0) Siemens^(1.0) |  |  | ({ resistivity at room temperature }: that of CuAlO2 (1 Ω cm) .) FROM: The interesting point of the sample of x = 0.05 contains the minimum of electrical resistivity, at room temperature, for 0.08 Ω cm lower than that of CuAlO2 (1 Ω cm) . | 10.1016-j.cap.2011.05.028.xml |  |  |  |  | comma-level | resistivity | Optoelectronic properties of Cu1−x Pt x FeO2 (0 ≤ x ≤ 0.05) delafossite for p-type transparent conducting oxide | Elsevier | 2012 | no
16066 | ['ZrNiSn'] | ZrNiSn | Conductivity | Resistivity |  | [295] | 295 | Kelvin^(1.0) |  | [23809.52380952381] | 23809.52 | Meter^(-1.0) Siemens^(1.0) |  |  | ({ at room temperature }: the ρ of the ZrNiSn, which was measured to be 42 × 10−6 Ω m.) FROM: At room temperature, the ρ of the three heating cycles was ∼37% smaller than the ρ of the ZrNiSn, which was measured to be 42 × 10−6 Ω m. | 10.1016-j.actamat.2014.11.042.xml |  |  |  |  | comma-level | ρ | Microstructure and thermoelectric properties of a ZrNi1.1Sn half-Heusler alloy | Elsevier | 2015 | no
16067 | ['Ba0.3Ni0.15Co3.85Sb12'] | Ba0.3Ni0.15Co3.85Sb12 | Conductivity | Resistivity |  | [400.0] | 400 | Kelvin^(1.0) | [400.0] | [53995.68034557236] | 53995.68 | Meter^(-1.0) Siemens^(1.0) |  |  | (The Ba0.3Ni0.15Co3.85Sb12 sample shows the lowest electrical resistivity of 18.52 μΩ m at 400 K.) FROM: The Ba0.3Ni0.15Co3.85Sb12 sample shows the lowest electrical resistivity of 18.52 μΩ m at 400 K. | 10.1016-j.jallcom.2017.11.030.xml |  |  |  |  | comma-level | resistivity | N-type Ba0.3Ni0.15Co3.85Sb12 skutterudite: High pressure processing technique and thermoelectric properties | Elsevier | 2018 | no
16068 | ['ZnO : F thin films'] | ZnO : F thin films | Conductivity | Resistivity |  | [773.0] | 773 | Kelvin^(1.0) | [500.0] | [16666.666666666668] | 16666.67 | Meter^(-1.0) Siemens^(1.0) |  |  | (It was reported that ZnO:F thin films deposited from aged solutions (about 19 days) with high molar concentrations (around 0.4–0.5 M) of zinc acetate at relatively high substrate temperatures (∼500 °C) display electrical resistivity and optical transmittance in the visible region of the order of 6×10–3 Ω cm) FROM: It was reported that ZnO:F thin films deposited from aged solutions (about 19 days) with high molar concentrations (around 0.4–0.5 M) of zinc acetate at relatively high substrate temperatures (∼500 °C) display electrical resistivity and optical transmittance in the visible region of the order of 6×10–3 Ω cm, and 80%, respectively . | 10.1016-j.mssp.2011.06.002.xml |  | deposited |  |  | comma-level | resistivity | Chemical spray pyrolysis deposited fluorine-doped zinc oxide thin films: Effect of acetic acid content in the starting solution on the physical properties | Elsevier | 2012 | no
16069 | ['InPd'] | InPd | Conductivity | Resistivity |  | [295] | 295 | Kelvin^(1.0) |  | [5555555.555555556] | 5555555.6 | Meter^(-1.0) Siemens^(1.0) |  |  | ({ at RT }: Comparing the InPd resistivity to the resistivity of GaPd (also shown in ), the latter also exhibits a PTC with the RT value of ρ300KGaPd=18μΩcm, which is close to the RT resistivity of InPd.) FROM: Comparing the InPd resistivity to the resistivity of GaPd (also shown in ), the latter also exhibits a PTC with the RT value of ρ300KGaPd=18μΩcm, which is close to the RT resistivity of InPd. | 10.1016-j.intermet.2014.07.007.xml |  |  |  |  | comma-level | resistivity | Physical properties of the InPd intermetallic catalyst | Elsevier | 2014 | no
16070 | ['Sr2YRuO6'] | Sr2YRuO6 | Conductivity | Resistivity |  | [1150.0] | 1150 | Kelvin^(1.0) | [1150.0] | [4.545454545454546] | 4.545455 | Meter^(-1.0) Siemens^(1.0) |  |  | (The larger resistivity in Sr2YRuO6 (i.e., 22 Ω cm at 1150 K) ) FROM: The larger resistivity in Sr2YRuO6 (i.e., 22 Ω cm at 1150 K) compared with Sr2ErRuO6 (i.e., 11 Ω cm at 1150 K) in the full range of temperatures could be attributed to the slightly larger tilting of the RuO6 in Sr2YRuO6 (see ) with respect to Sr2ErRuO6 (i.e., the bigger angle difference from 180° in the Y compound) which causes less overlapping between orbitals. | 10.1016-j.actamat.2008.09.003.xml |  |  |  |  | comma-level | resistivity | High-temperature thermoelectric properties of Sr2RuYO6 and Sr2RuErO6 double perovskites influenced by structure and microstructure | Elsevier | 2009 | no
16071 | ['RuO6'] | RuO6 | Conductivity | Resistivity |  | [1150.0] | 1150 | Kelvin^(1.0) | [1150.0] | [9.090909090909092] | 9.090909 | Meter^(-1.0) Siemens^(1.0) |  |  | ({ resistivity }: 11 Ω cm at 1150 K) in the full range of temperatures could be attributed to the slightly larger tilting of the RuO6 in Sr2YRuO6 (see ) with respect to Sr2ErRuO6 (i.e.) FROM: The larger resistivity in Sr2YRuO6 (i.e., 22 Ω cm at 1150 K) compared with Sr2ErRuO6 (i.e., 11 Ω cm at 1150 K) in the full range of temperatures could be attributed to the slightly larger tilting of the RuO6 in Sr2YRuO6 (see ) with respect to Sr2ErRuO6 (i.e., the bigger angle difference from 180° in the Y compound) which causes less overlapping between orbitals. | 10.1016-j.actamat.2008.09.003.xml |  |  |  |  | comma-level | resistivity | High-temperature thermoelectric properties of Sr2RuYO6 and Sr2RuErO6 double perovskites influenced by structure and microstructure | Elsevier | 2009 | no
16072 | ['Mg0.99Ca0.01Ag0.97Sb0.99'] | Mg0.99Ca0.01Ag0.97Sb0.99 | Conductivity | Resistivity |  | [295] | 295 | Kelvin^(1.0) |  | [55555.555555555555] | 55555.56 | Meter^(-1.0) Siemens^(1.0) |  |  | ({ at room - temperature }: room-temperature ρ of Mg0.99Ca0.01Ag0.97Sb0.99 (~1.8×10−5 Ω m) is about half of that of the undoped MgAg0.97Sb0.99 (~3.6×10−5 Ω m).) FROM: Specifically, room-temperature ρ of Mg0.99Ca0.01Ag0.97Sb0.99 (~1.8×10−5 Ω m) is about half of that of the undoped MgAg0.97Sb0.99 (~3.6×10−5 Ω m). | 10.1016-j.nanoen.2016.11.010.xml |  |  |  |  | comma-level | ρ | The influence of doping sites on achieving higher thermoelectric performance for nanostructured α-MgAgSb | Elsevier | 2017 | no
16073 | ['CaAgSb compound'] | CaAgSb compound | Conductivity | Resistivity |  | [295] | 295 | Kelvin^(1.0) |  | [400000.00000000006] | 400000 | Meter^(-1.0) Siemens^(1.0) |  |  | (Since CaAgSb compound exhibits a typical semi-metal behavior and its room-temperature ρ is around 2.5×10−6 Ω m ) FROM: Since CaAgSb compound exhibits a typical semi-metal behavior and its room-temperature ρ is around 2.5×10−6 Ω m , ρ of Ca doped MgAgSb samples will be lower than pristine MgAgSb when Ca alloying on the Mg site. | 10.1016-j.nanoen.2016.11.010.xml |  |  |  |  | comma-level | ρ | The influence of doping sites on achieving higher thermoelectric performance for nanostructured α-MgAgSb | Elsevier | 2017 | no
16074 | ['Cu2Se'] | Cu2Se | Conductivity | Resistivity |  | [295] | 295 | Kelvin^(1.0) |  | [117647.05882352941] | 117647.1 | Meter^(-1.0) Siemens^(1.0) |  |  | ( ρ at room temperature is 0.85 × 10−5 Ω m and 0.30 × 10−5 Ω m for Cu2Se prepared by the reduction method and the co-precipitation method) FROM: For instance, ρ at room temperature is 0.85 × 10−5 Ω m and 0.30 × 10−5 Ω m for Cu2Se prepared by the reduction method and the co-precipitation method, respectively. | 10.1039-c3ra47015f.html |  |  |  |  | comma-level | ρ | Chemical synthesis of nanostructured Cu2Se with high thermoelectric performance | RSC | 2014 | no
16075 | ['Ca3Co4-xMnxO9+δ'] | Ca3Co4-xMnxO9+δ | Conductivity | Resistivity |  | [295] | 295 | Kelvin^(1.0) |  | [6993.006993006993] | 6993.007 | Meter^(-1.0) Siemens^(1.0) |  |  | ({ at room - temperature }: The room-temperature resistivity of Ca3Co4-xMnxO9+δ is 0.0143 Ω-cm for x = 0.00) FROM: The room-temperature resistivity of Ca3Co4-xMnxO9+δ is 0.0143 Ω-cm for x = 0.00, 0.0146 Ω-cm for x = 0.05, 0.0160 Ω-cm for x = 0.10, 0.0181 Ω-cm for x = 0.15, respectively. | 10.1007-s10832-013-9825-9.txt |  |  |  |  | comma-level | resistivity | Thermoelectric properties of Ca3Co4-xMnxO9+δ with x = 0.00, 0.05, 0.10, and 0.15 | Springer | 2013 | no
16076 | ['0.02 wt % rGO'] | 0.02 wt % rGO | Conductivity | Resistivity |  | [859.0] | 859 | Kelvin^(1.0) | [859.0] | [12500.000000000002] | 12500 | Meter^(-1.0) Siemens^(1.0) |  |  | ({ at 859 K }: The lower electrical resistivity of 80 μΩ m was achieved for 0.02 wt%rGO) FROM: The lower electrical resistivity of 80 μΩ m was achieved for 0.02 wt%rGO, while high Seebeck coefficient of 155 μV K−1 for 0.08 wt%rGO at 859 K. | 10.1016-j.mseb.2020.114679.xml |  |  |  |  | comma-level | resistivity | Effect of reduced graphene oxide on the enhancement of thermoelectric power factor of γ-Na x Co2O4 | Elsevier | 2020 | no
16077 | ['0.02 wt % rGO'] | 0.02 wt % rGO | Conductivity | Resistivity |  | [295] | 295 | Kelvin^(1.0) |  | [9523.809523809523] | 9523.81 | Meter^(-1.0) Siemens^(1.0) |  |  | ({ at RT }: Incorporation of 0.02 wt%rGO in γ-NaxCo2O4 exhibited lower RT electrical resistivity of 1.05 × 10−2 Ω cm) FROM: Incorporation of 0.02 wt%rGO in γ-NaxCo2O4 exhibited lower RT electrical resistivity of 1.05 × 10−2 Ω cm than that of pristine γ-NaxCo2O4 (1.51 × 10−2 Ω cm). | 10.1016-j.mseb.2020.114679.xml |  |  |  |  | comma-level | resistivity | Effect of reduced graphene oxide on the enhancement of thermoelectric power factor of γ-Na x Co2O4 | Elsevier | 2020 | no
16078 | ['0.04 wt % rGO'] | 0.04 wt % rGO | Conductivity | Resistivity |  | [295] | 295 | Kelvin^(1.0) |  | [7462.686567164179] | 7462.687 | Meter^(-1.0) Siemens^(1.0) |  |  | ({ at RT }: RT electrical resistivity increased from 1.34 × 10−2 Ω cm for 0.04 wt%rGO) FROM: RT electrical resistivity increased from 1.34 × 10−2 Ω cm for 0.04 wt%rGO to 5.25 × 10−2 Ω cm for 0.06 wt%rGO and then decreased to 1.47 × 10−2 Ω cm for 0.08 wt%rGO. | 10.1016-j.mseb.2020.114679.xml |  |  |  |  | comma-level | resistivity | Effect of reduced graphene oxide on the enhancement of thermoelectric power factor of γ-Na x Co2O4 | Elsevier | 2020 | no
16079 | ['0.06 wt % rGO'] | 0.06 wt % rGO | Conductivity | Resistivity |  | [295] | 295 | Kelvin^(1.0) |  | [1904.7619047619048] | 1904.762 | Meter^(-1.0) Siemens^(1.0) |  |  | ({ resistivity at RT }: 5.25 × 10−2 Ω cm for 0.06 wt%rGO and then decreased) FROM: RT electrical resistivity increased from 1.34 × 10−2 Ω cm for 0.04 wt%rGO to 5.25 × 10−2 Ω cm for 0.06 wt%rGO and then decreased to 1.47 × 10−2 Ω cm for 0.08 wt%rGO. | 10.1016-j.mseb.2020.114679.xml |  |  |  |  | comma-level | resistivity | Effect of reduced graphene oxide on the enhancement of thermoelectric power factor of γ-Na x Co2O4 | Elsevier | 2020 | no
16080 | ['0.08 wt % rGO'] | 0.08 wt % rGO | Conductivity | Resistivity |  | [295] | 295 | Kelvin^(1.0) |  | [6802.721088435374] | 6802.721 | Meter^(-1.0) Siemens^(1.0) |  |  | ({ resistivity at RT }: 1.47 × 10−2 Ω cm for 0.08 wt%rGO.) FROM: RT electrical resistivity increased from 1.34 × 10−2 Ω cm for 0.04 wt%rGO to 5.25 × 10−2 Ω cm for 0.06 wt%rGO and then decreased to 1.47 × 10−2 Ω cm for 0.08 wt%rGO. | 10.1016-j.mseb.2020.114679.xml |  |  |  |  | comma-level | resistivity | Effect of reduced graphene oxide on the enhancement of thermoelectric power factor of γ-Na x Co2O4 | Elsevier | 2020 | no
16081 | ['rGO'] | rGO | Conductivity | Resistivity |  | [859.0] | 859 | Kelvin^(1.0) | [859.0] | [4219.409282700422] | 4219.409 | Meter^(-1.0) Siemens^(1.0) |  |  | (Values of electrical resistivity of γ-NaxCo2O4 with various rGO contents of 0, 0.02, 0.04, 0.06, and 0.08 wt% were 237 μΩm, 80 μΩm, 99 μΩm, 146 μΩm, and 94 μΩ m at 859 K, respectively.) FROM: Values of electrical resistivity of γ-NaxCo2O4 with various rGO contents of 0, 0.02, 0.04, 0.06, and 0.08 wt% were 237 μΩm, 80 μΩm, 99 μΩm, 146 μΩm, and 94 μΩ m at 859 K, respectively. | 10.1016-j.mseb.2020.114679.xml |  |  |  |  | comma-level | resistivity | Effect of reduced graphene oxide on the enhancement of thermoelectric power factor of γ-Na x Co2O4 | Elsevier | 2020 | no
16082 | ['rGO'] | rGO | Conductivity | Resistivity |  | [859.0] | 859 | Kelvin^(1.0) | [859.0] | [12500.000000000002] | 12500 | Meter^(-1.0) Siemens^(1.0) |  |  | (The rGO incorporated in the γ-NaxCo2O4 matrix led to optimized values of electrical resistivity, Seebeck coefficient, and power factor at 80 μΩ m, 155 μV K−1, and 281 μW m−1 K−2 at 859 K, respectively.) FROM: The rGO incorporated in the γ-NaxCo2O4 matrix led to optimized values of electrical resistivity, Seebeck coefficient, and power factor at 80 μΩ m, 155 μV K−1, and 281 μW m−1 K−2 at 859 K, respectively. | 10.1016-j.mseb.2020.114679.xml |  |  |  |  | comma-level | resistivity | Effect of reduced graphene oxide on the enhancement of thermoelectric power factor of γ-Na x Co2O4 | Elsevier | 2020 | no
16083 | ['pure SnSe'] | pure SnSe | Conductivity | Resistivity |  | [310.0] | 310 | Kelvin^(1.0) | [310.0] | [0.12903225806451613] | 0.1290323 | Meter^(-1.0) Siemens^(1.0) |  |  | (For pure SnSe, an electrical resistivity of 7.75 Ω m was observed at 310 K) FROM: For pure SnSe, an electrical resistivity of 7.75 Ω m was observed at 310 K; this decreased by nearly one order of magnitude (0.67 Ω m) in the SnSe1−xTex (x = 0.05) sample at the same temperature. | 10.1039-c9cp02018g.html |  |  |  |  | comma-level | resistivity | Enhancing effects of Te substitution on the thermoelectric power factor of nanostructured SnSe1−xTex | RSC | 2019 | no
16084 | ['SnSe1−xTex'] | SnSe1−xTex | Conductivity | Resistivity |  | [310.0] | 310 | Kelvin^(1.0) | [310.0] | [1.4925373134328357] | 1.492537 | Meter^(-1.0) Siemens^(1.0) |  |  | ({ resistivity at 310 K }: this decreased by nearly one order of magnitude (0.67 Ω m) in the SnSe1−xTex (x = 0.05) sample at the same temperature.) FROM: For pure SnSe, an electrical resistivity of 7.75 Ω m was observed at 310 K; this decreased by nearly one order of magnitude (0.67 Ω m) in the SnSe1−xTex (x = 0.05) sample at the same temperature. | 10.1039-c9cp02018g.html |  |  |  | ['x = 0.05'] | comma-level | resistivity | Enhancing effects of Te substitution on the thermoelectric power factor of nanostructured SnSe1−xTex | RSC | 2019 | no
16085 | ['SnSe0.85Te0.15'] | SnSe0.85Te0.15 | Conductivity | Resistivity |  | [310.0] | 310 | Kelvin^(1.0) | [310.0] | [8.333333333333334] | 8.333333 | Meter^(-1.0) Siemens^(1.0) |  |  | ({ at 310 K }: The electrical resistivity further decreased to 0.12 Ω m and 0.04 Ω m for SnSe0.85Te0.15 and SnSe0.8Te0.2) FROM: The electrical resistivity further decreased to 0.12 Ω m and 0.04 Ω m for SnSe0.85Te0.15 and SnSe0.8Te0.2, respectively, at 310 K due to the incorporation of large amounts of Te (x), which most likely decreased the band gaps of the alloys. | 10.1039-c9cp02018g.html |  |  |  |  | comma-level | resistivity | Enhancing effects of Te substitution on the thermoelectric power factor of nanostructured SnSe1−xTex | RSC | 2019 | no
16086 | ['γ-Gd0.2Dy0.8S1.49'] | γ-Gd0.2Dy0.8S1.49 | Conductivity | Resistivity |  | [860.0] | 860 | Kelvin^(1.0) | [860.0] | [1428.5714285714287] | 1428.571 | Meter^(-1.0) Siemens^(1.0) |  |  | ({ at 860 K) }: The thermoelectric parameters S, ρ, and κtot of the γ-Gd0.2Dy0.8S1.49 samples have anomalously low values: –370 μV/K (T = 860 K), 700 μΩ m (T = 860 K), and 0.68 W/(m K) (T = 770 K), respectively.) FROM: The thermoelectric parameters S, ρ, and κtot of the γ-Gd0.2Dy0.8S1.49 samples have anomalously low values: –370 μV/K (T = 860 K), 700 μΩ m (T = 860 K), and 0.68 W/(m K) (T = 770 K), respectively. | 10.1134-S1063783420040216.txt |  |  |  |  | comma-level | ρ | Morphology and the Thermoelectric Properties of γ-GdxDy1 – xS1.5 – y Solid Solution Ceramics | Springer | 2020 | no
16087 | ['(ZnO)Al.03In.02 films'] | (ZnO)Al.03In.02 films | Conductivity | Resistivity |  | [975.0] | 975 | Kelvin^(1.0) | [975.0] | [47619.04761904761] | 47619.05 | Meter^(-1.0) Siemens^(1.0) |  |  | (▶ (ZnO)Al.03In.02 films exhibited the best thermoelectric properties with an electrical resistivity of 2.1 × 10−3 Ω cm and Seebeck coefficient of −220 μV/K at 975 K) FROM: ▶ (ZnO)Al.03In.02 films exhibited the best thermoelectric properties with an electrical resistivity of 2.1 × 10−3 Ω cm and Seebeck coefficient of −220 μV/K at 975 K, resulting in a power factor is 22.1 × 10−4 Wm−1 K−2, which is three times greater than for the film with no In doping. | 10.1016-j.jallcom.2010.10.004.xml |  |  |  |  | comma-level | resistivity | Enhanced power factor of Indium co-doped ZnO:Al thin films deposited by RF sputtering for high temperature thermoelectrics | Elsevier | 2011 | no
16088 | ['Ti5Me1−xSb2+x antimonides'] | Ti5Me1−xSb2+x antimonides | Conductivity | Resistivity |  | [80.0] | 80 | Kelvin^(1.0) | [80.0] | [266666.6666666667] | 266666.7 | Meter^(-1.0) Siemens^(1.0) |  |  | ({ resistivity }: the other Ti5Me1−xSb2+x antimonides, being about 3.75 μΩ m at 80 K, it reaches 6 μΩ m at 380 K.) FROM: The resistivity of Ti5Mn0.45Sb2.55 takes a higher magnitude compared to the other Ti5Me1−xSb2+x antimonides, being about 3.75 μΩ m at 80 K, it reaches 6 μΩ m at 380 K. | 10.1016-j.jallcom.2008.02.114.xml |  |  |  |  | comma-level | resistivity | Crystal, electric transport properties and electronic structures of the Ti5Me1−x Sb2+x series of compounds (MeCr, Mn, Fe, Co, Ni, Cu) | Elsevier | 2009 | no
16089 | ['Ti5Cu0.55Sb2.55'] | Ti5Cu0.55Sb2.55 | Conductivity | Resistivity |  | [300.0] | 300 | Kelvin^(1.0) | [300.0] | [408163.2653061224] | 408163.3 | Meter^(-1.0) Siemens^(1.0) |  |  | (For Ti5Cu0.55Sb2.55, the corresponding values of resistivity take intermediate values of 2.45 μΩm and 3.45 μΩ m at 4.2 and 300 K, respectively.) FROM: For Ti5Cu0.55Sb2.55, the corresponding values of resistivity take intermediate values of 2.45 μΩm and 3.45 μΩ m at 4.2 and 300 K, respectively. | 10.1016-j.jallcom.2008.02.114.xml |  |  |  |  | comma-level | resistivity | Crystal, electric transport properties and electronic structures of the Ti5Me1−x Sb2+x series of compounds (MeCr, Mn, Fe, Co, Ni, Cu) | Elsevier | 2009 | no
16090 | ['[H2O2]'] | [H2O2] | Conductivity | Resistivity |  | [295] | 295 | Kelvin^(1.0) |  | [100.0, 2.0] | 51 | Meter^(-1.0) Siemens^(1.0) |  |  | ( [HF] in the range 4.0–5.0 M and [H2O2] between 0.1 and 0.5 M (ρ = 80–95%) at room temperature usually yields solid nanostructures for substrates with 1–50 Ω cm) FROM: In summary and as a rough guide, for MACE etching with Ag catalysis, [HF] in the range 4.0–5.0 M and [H2O2] between 0.1 and 0.5 M (ρ = 80–95%) at room temperature usually yields solid nanostructures for substrates with 1–50 Ω cm, while substrates with 0.001–0.1 Ω cm form porous structures. | 10.1016-j.pmatsci.2019.100636.xml |  |  |  |  | comma-level | ρ | A MACEing silicon: Towards single-step etching of defined porous nanostructures for biomedicine | Elsevier | 2019 | no
16091 | ['Ni–Ti'] | Ni–Ti | Conductivity | Resistivity |  | [295] | 295 | Kelvin^(1.0) | [558.0] | [0.00012195121951219512] | 0.0001219512 | Meter^(-1.0) Siemens^(1.0) |  |  | (The sample with y = 0.05 of Ni–Ti content shows a high dc magnetic susceptibility (9.17 emu/g mole), high Cuire temperature (558 K) and relatively higher resistivity (8.2 × 103 Ω m) at room temperature.) FROM: The sample with y = 0.05 of Ni–Ti content shows a high dc magnetic susceptibility (9.17 emu/g mole), high Cuire temperature (558 K) and relatively higher resistivity (8.2 × 103 Ω m) at room temperature. | 10.1016-j.jallcom.2014.10.005.xml |  |  |  |  | comma-level | resistivity | Enhancement of electric and magnetic properties of Mn–Zn ferrite by Ni–Ti ions substitution | Elsevier | 2015 | no
16092 | ['Ni–Ti'] | Ni–Ti | Conductivity | Resistivity |  | [295] | 295 | Kelvin^(1.0) | [558.0] | [0.00011363636363636364] | 0.0001136364 | Meter^(-1.0) Siemens^(1.0) |  |  | (Sample y = 0.05 of Ni–Ti content shows a high dc magnetic susceptibility at room temperature with magnetic field intensity 1300 Oe (9.17 emu/g mole), high Curie temperature (558 K) and relative high resistivity (8.8 × 103 Ω m) at room temperature.) FROM: Sample y = 0.05 of Ni–Ti content shows a high dc magnetic susceptibility at room temperature with magnetic field intensity 1300 Oe (9.17 emu/g mole), high Curie temperature (558 K) and relative high resistivity (8.8 × 103 Ω m) at room temperature. | 10.1016-j.jallcom.2014.10.005.xml |  |  |  |  | comma-level | resistivity | Enhancement of electric and magnetic properties of Mn–Zn ferrite by Ni–Ti ions substitution | Elsevier | 2015 | no
16093 | ['Bi2Se3'] | Bi2Se3 | Conductivity | Resistivity |  | [300.0] | 300 | Kelvin^(1.0) | [300.0] | [26315.789473684214] | 26315.79 | Meter^(-1.0) Siemens^(1.0) |  |  | (John et al. have found the resistivity of Bi2Se3 prepared by reactive evaporation close to 38 μΩ m at 300 K.) FROM: John et al. have found the resistivity of Bi2Se3 prepared by reactive evaporation close to 38 μΩ m at 300 K. | 10.1016-S0022-0248(03)01511-2.xml |  |  |  |  | comma-level | resistivity | Growth parameters effect on the thermoelectric characteristics of Bi2Se3 thin films grown by MOCVD system using Ditertiarybutylselenide as a precursor | Elsevier | 2003 | no
16094 | ['BT3'] | BT3 | Conductivity | Resistivity |  | [120.0] | 120 | Kelvin^(1.0) | [120.0] | [90909.0909090909] | 90909.09 | Meter^(-1.0) Siemens^(1.0) |  |  | ( ρ = A + BT3 at high temperatures (120 K ≤ T ≤ 300 K) with A = 1.1 × 10−3 Ω-cm and B = 1.58 × 10−11 Ω-cm K−3.) FROM: The temperature dependence of ρ for the ordered sample [see (dotted line)], roughly obeys the power law behavior, ρ = A + BT3 at high temperatures (120 K ≤ T ≤ 300 K) with A = 1.1 × 10−3 Ω-cm and B = 1.58 × 10−11 Ω-cm K−3. | 10.1016-j.matchemphys.2014.01.053.xml |  | high temperatures |  |  | comma-level | ρ | Thermoelectric properties of layered antiferromagnetic CuCrSe2 | Elsevier | 2014 | no
16095 | ['Ba3Cd2P4'] | Ba3Cd2P4 | Conductivity | Resistivity |  | [300.0] | 300 | Kelvin^(1.0) | [300.0] | [55.55555555555555] | 55.55556 | Meter^(-1.0) Siemens^(1.0) |  |  | (The shape of the curve points to Ba3Cd2P4 being an intrinsic semiconductor, which is in a good agreement with the electronic structure calculations, vide supra, and with the compound being Zintl phase Specifically, the absolute values for resistivity begin at 1.8 Ω cm at 300 K and increase up to 42.5 Ω cm at 38 K.) FROM: The shape of the curve points to Ba3Cd2P4 being an intrinsic semiconductor, which is in a good agreement with the electronic structure calculations, vide supra, and with the compound being Zintl phase Specifically, the absolute values for resistivity begin at 1.8 Ω cm at 300 K and increase up to 42.5 Ω cm at 38 K. | 10.1016-j.jssc.2020.121476.xml |  |  |  |  | comma-level | resistivity | Synthesis and structural characterization of the new Zintl phases Ba3Cd2P4 and Ba2Cd2P3. Rare example of small gap semiconducting behavior with negative thermopower within the range 300 K–700 K | Elsevier | 2020 | no
16096 | ['0.5 mol % CuBr2'] | 0.5 mol % CuBr2 | Conductivity | Resistivity |  | [295] | 295 | Kelvin^(1.0) |  | [30959.752321981425] | 30959.75 | Meter^(-1.0) Siemens^(1.0) | 0.5 mol % CuBr2 doping |  | ({ resistivity at room temperature }: 32.3 μΩ m for sample of 0.5 mol% CuBr2 doping.) FROM: For instance, the room temperature electrical resistivity decreases more than X times from 4.1×103 μΩ m for pristine sample to 32.3 μΩ m for sample of 0.5 mol% CuBr2 doping. | 10.1016-j.nanoen.2015.03.036.xml |  |  |  |  | comma-level | resistivity | Enhanced thermoelectric performance of Bi2S3 by synergistical action of bromine substitution and copper nanoparticles | Elsevier | 2015 | no
16097 | ['Bi2S3'] | Bi2S3 | Conductivity | Resistivity |  | [295] | 295 | Kelvin^(1.0) |  | [61349.69325153375] | 61349.69 | Meter^(-1.0) Siemens^(1.0) |  |  | ( resulting in a lowest electrical resistivity (~16.3 μΩ m) at room temperature in the Bi2S3 system.) FROM: However, due to the excellent anisotropic orientation of the BiCl3 doped Bi2S3 directional solidification ingot, the carrier mobility is much higher than that of CuBr2 doping shown in , resulting in a lowest electrical resistivity (~16.3 μΩ m) at room temperature in the Bi2S3 system. | 10.1016-j.nanoen.2015.03.036.xml |  |  |  |  | comma-level | resistivity | Enhanced thermoelectric performance of Bi2S3 by synergistical action of bromine substitution and copper nanoparticles | Elsevier | 2015 | no
16098 | ['ZnO nanostructures'] | ZnO nanostructures | Conductivity | Resistivity |  | [180.0] | 180 | Kelvin^(1.0) | [180.0] | [458.7155963302752] | 458.7156 | Meter^(-1.0) Siemens^(1.0) |  |  | ( the experimental results for ZnO nanostructures show the value of residual resistivity ρ0=0.218 Ω cm at T=180 K which consists of two contributions: one is temperature-independent part of resistivity appears due to surface scattering) FROM: The zero temperature-limited resistivity is used as ρ0=0.177 Ω cm; however, the experimental results for ZnO nanostructures show the value of residual resistivity ρ0=0.218 Ω cm at T=180 K which consists of two contributions: one is temperature-independent part of resistivity appears due to surface scattering, the internal grain boundary scattering and scattering from impurities or point defects (=0.177 Ω cm) and the second is temperature-dependent resistivity appears at T=180 K (=0.041 Ω cm) because of electron–electron and electron–phonon scattering. | 10.1016-j.jpcs.2011.11.020.xml |  |  |  |  | comma-level | resistivity | Analysis of temperature-dependent electrical resistivity of ZnO nano-structures | Elsevier | 2012 | no
16099 | ['CdTe : Ge crystals'] | CdTe : Ge crystals | Conductivity | Resistivity |  | [295] | 295 | Kelvin^(1.0) | [5.0] | [0.9174311926605504] | 0.9174312 | Meter^(-1.0) Siemens^(1.0) |  |  | (Investigated CdTe:Ge crystals were of p-type conductivity with the room-temperature resistivity ρ≈109 Ω cm and ρ→∞ at T=5 K (the conductivity of the crystals at 5 K is determined by excess electrons and holes).) FROM: Investigated CdTe:Ge crystals were of p-type conductivity with the room-temperature resistivity ρ≈109 Ω cm and ρ→∞ at T=5 K (the conductivity of the crystals at 5 K is determined by excess electrons and holes). | 10.1016-j.ssc.2014.07.018.xml |  |  |  |  | comma-level | resistivity | Gamma-irradiation effect on electron–phonon coupling in Ge-doped CdTe crystals: Raman and photoluminescence study | Elsevier | 2014 | no
16100 | ['Al3Mg2'] | Al3Mg2 | Conductivity | Resistivity |  | [295] | 295 | Kelvin^(1.0) |  | [2500000.0] | 2500000 | Meter^(-1.0) Siemens^(1.0) |  |  | ({ resistivity at RT }: the Al metal (recall that ρβ−Al3Mg2≈40μΩ cm) FROM: This reduction is not large, suggesting that the significantly larger electrical resistivity of β-Al3Mg2 as compared to the Al metal (recall that ρβ−Al3Mg2≈40μΩ cm, whereas ρAl≈2.7μΩ cm at RT) is mainly a consequence of smaller electronic diffusion constant of conduction electrons (shorter mean-free path) in the giant-unit-cell β-Al3Mg2. | 10.1016-j.intermet.2007.04.010.xml |  |  |  |  | comma-level | resistivity | Magnetic and transport properties of the giant-unit-cell Al3.26Mg2 complex metallic alloy | Elsevier | 2007 | no
16101 | ['β-Al3Mg2'] | β-Al3Mg2 | Conductivity | Resistivity |  | [295] | 295 | Kelvin^(1.0) |  | [37037037.03703703] | 37037037.0 | Meter^(-1.0) Siemens^(1.0) |  |  | ({ resistivity }: whereas ρAl≈2.7μΩ cm at RT) is mainly a consequence of smaller electronic diffusion constant of conduction electrons (shorter mean-free path) in the giant-unit-cell β-Al3Mg2.) FROM: This reduction is not large, suggesting that the significantly larger electrical resistivity of β-Al3Mg2 as compared to the Al metal (recall that ρβ−Al3Mg2≈40μΩ cm, whereas ρAl≈2.7μΩ cm at RT) is mainly a consequence of smaller electronic diffusion constant of conduction electrons (shorter mean-free path) in the giant-unit-cell β-Al3Mg2. | 10.1016-j.intermet.2007.04.010.xml |  |  |  |  | comma-level | resistivity | Magnetic and transport properties of the giant-unit-cell Al3.26Mg2 complex metallic alloy | Elsevier | 2007 | no
16102 | ['CaCo2O4'] | CaCo2O4 | Conductivity | Resistivity |  | [380.0] | 380 | Kelvin^(1.0) | [380.0] | [333.33333333333326] | 333.3333 | Meter^(-1.0) Siemens^(1.0) |  |  | (The structure of CaCo2O4 belongs to an orthorhombic system (space group: Pnma) with lattice parameters, a=8.789(2) Å, b=2.9006(7) Å and c=10.282(3) Å. Curie–Weiss-like behavior in magnetic susceptibility with the nearly trivalent cobalt low-spin state (Co3+, 3dt2g6, S=0), semiconductor-like temperature dependence of resistivity (ρ=3×10−1 Ω cm at 380 K) with dominant hopping conduction at low temperature, metallic-temperature-dependent large thermoelectric power (Seebeck coefficient: S=+147 μV/K at 380 K), and Schottky-type specific heat with a small Sommerfeld constant (γ=4.48(7) mJ/Co mol K2), were observed.) FROM: The structure of CaCo2O4 belongs to an orthorhombic system (space group: Pnma) with lattice parameters, a=8.789(2) Å, b=2.9006(7) Å and c=10.282(3) Å. Curie–Weiss-like behavior in magnetic susceptibility with the nearly trivalent cobalt low-spin state (Co3+, 3dt2g6, S=0), semiconductor-like temperature dependence of resistivity (ρ=3×10−1 Ω cm at 380 K) with dominant hopping conduction at low temperature, metallic-temperature-dependent large thermoelectric power (Seebeck coefficient: S=+147 μV/K at 380 K), and Schottky-type specific heat with a small Sommerfeld constant (γ=4.48(7) mJ/Co mol K2), were observed. | 10.1016-j.jssc.2007.07.008.xml |  | -spin |  |  | comma-level | resistivity | Structure and properties of the CaFe2O4-type cobalt oxide CaCo2O4 | Elsevier | 2007 | no
16103 | ['nickel oxide'] | nickel oxide | Conductivity | Resistivity |  | [295] | 295 | Kelvin^(1.0) |  | [0.09871668311944717] | 0.09871668 | Meter^(-1.0) Siemens^(1.0) |  |  | ({ at room temperature }: Nominally pure and stoichiometric nickel oxide has room temperature resistivity of the order of 1013 Ω cm .) FROM: Nominally pure and stoichiometric nickel oxide has room temperature resistivity of the order of 1013 Ω cm . | 10.1016-S0169-4332(02)00839-5.xml |  |  |  |  | comma-level | resistivity | Preparation and characterization of spray pyrolyzed nickel oxide (NiO) thin films | Elsevier | 2002 | no
16104 | ['Te-rich Bi2Te3 nanowires'] | Te-rich Bi2Te3 nanowires | Conductivity | Resistivity |  | [295] | 295 | Kelvin^(1.0) |  | [9523.809523809525] | 9523.81 | Meter^(-1.0) Siemens^(1.0) |  |  | ({ at room temperature }: the electrical resistivity of the Te-rich Bi2Te3 nanowires deposited from a DMSO solution is approximately 105 μΩ m) FROM: In fact, from the results of four-probe resistance measurements at room temperature, the electrical resistivity of the Te-rich Bi2Te3 nanowires deposited from a DMSO solution is approximately 105 μΩ m, an order of magnitude higher than that of single crystal Te-rich Bi2Te3 (2.6 μΩ m) . | 10.1016-j.electacta.2011.09.075.xml |  | deposited |  |  | comma-level | resistivity | Pulsed electrodeposition of Bi2Te3 and Bi2Te3/Te nanowire arrays from a DMSO solution | Elsevier | 2011 | no
16105 | ['single crystal Te-rich Bi2Te3'] | single crystal Te-rich Bi2Te3 | Conductivity | Resistivity |  | [295] | 295 | Kelvin^(1.0) |  | [384615.3846153846] | 384615.4 | Meter^(-1.0) Siemens^(1.0) |  |  | ({ resistivity at room temperature }: that of single crystal Te-rich Bi2Te3 (2.6 μΩ m) .) FROM: In fact, from the results of four-probe resistance measurements at room temperature, the electrical resistivity of the Te-rich Bi2Te3 nanowires deposited from a DMSO solution is approximately 105 μΩ m, an order of magnitude higher than that of single crystal Te-rich Bi2Te3 (2.6 μΩ m) . | 10.1016-j.electacta.2011.09.075.xml |  |  |  |  | comma-level | resistivity | Pulsed electrodeposition of Bi2Te3 and Bi2Te3/Te nanowire arrays from a DMSO solution | Elsevier | 2011 | no
16106 | ['LaNiO3'] | LaNiO3 | Conductivity | Resistivity |  | [300.0] | 300 | Kelvin^(1.0) | [300.0] | [666666.6666666666, 476190.47619047615] | 571428.6 | Meter^(-1.0) Siemens^(1.0) |  |  | (LaNiO3 (LNO) is another type of conductive oxide which is isotropic n-type metallic oxide with a low resistivity of about 150–210 μΩ cm at 300 K) FROM: LaNiO3 (LNO) is another type of conductive oxide which is isotropic n-type metallic oxide with a low resistivity of about 150–210 μΩ cm at 300 K, comparable to that of LSCO but having a simpler composition than that of LSCO. | 10.1016-j.sna.2005.06.027.xml |  |  |  |  | comma-level | resistivity | Growth and electrical properties of highly (001)-oriented Pb(Zr0.52Ti0.48)O3 thin films on amorphous TiN buffered Si(100) | Elsevier | 2006 | no
16107 | ['SrFeO2.85'] | SrFeO2.85 | Conductivity | Resistivity |  | [25.0] | 25 | Kelvin^(1.0) | [25.0] | [0.9433962264150942] | 0.9433962 | Meter^(-1.0) Siemens^(1.0) |  |  | ({ at 25 K }: ρ decreases from 106 Ω cm for SrFeO2.85 down) FROM: At 25 K, ρ decreases from 106 Ω cm for SrFeO2.85 down to 1 Ω cm for SrFeO2.95. | 10.1016-j.solidstatesciences.2010.07.019.xml |  |  |  |  | comma-level | ρ | The oxygen deficient cubic perovskite SrFe1−x Sc x O3−δ (x ≤ 0.5; 0.1 ≤ δ ≤ 0.5): Structural features and physical properties | Elsevier | 2010 | no
16108 | ['SrFeO2.95'] | SrFeO2.95 | Conductivity | Resistivity |  | [25.0] | 25 | Kelvin^(1.0) | [25.0] | [100.0] | 100 | Meter^(-1.0) Siemens^(1.0) |  |  | ({ ρ at 25 K }: 1 Ω cm for SrFeO2.95.) FROM: At 25 K, ρ decreases from 106 Ω cm for SrFeO2.85 down to 1 Ω cm for SrFeO2.95. | 10.1016-j.solidstatesciences.2010.07.019.xml |  |  |  |  | comma-level | ρ | The oxygen deficient cubic perovskite SrFe1−x Sc x O3−δ (x ≤ 0.5; 0.1 ≤ δ ≤ 0.5): Structural features and physical properties | Elsevier | 2010 | no
16109 | ['In2Ge2Te6'] | In2Ge2Te6 | Conductivity | Resistivity |  | [295] | 295 | Kelvin^(1.0) |  | [0.21739130434782605] | 0.2173913 | Meter^(-1.0) Siemens^(1.0) |  |  | (With a 460 Ω cm resistivity at room temperature (Fig. 7a), In2Ge2Te6 is about two orders of magnitude more resistive than Cr2Ge2Te6.) FROM: With a 460 Ω cm resistivity at room temperature (Fig. 7a), In2Ge2Te6 is about two orders of magnitude more resistive than Cr2Ge2Te6. | 10.1039-c7ta04810f.html |  |  |  |  | comma-level | resistivity | Layered tellurides: stacking faults induce low thermal conductivity in the new In2Ge2Te6 and thermoelectric properties of related compounds | RSC | 2017 | no
16110 | ['β-Zn4Sb3'] | β-Zn4Sb3 | Conductivity | Resistivity |  | [573.0] | 573 | Kelvin^(1.0) | [573.0] | [14727.540500736375] | 14727.54 | Meter^(-1.0) Siemens^(1.0) |  |  | (Through optimizing the ratio of β-Zn4Sb3 to ZnSb phase in the mixed Zn-Sb thin film, an enhanced power factor of 1.91 × 10−3 W/m K2 can be obtained with a high Seebeck coefficient of 360 μV K−1 and a low resistivity of 6.79 × 10−5 Ω m at 573 K.) FROM: Through optimizing the ratio of β-Zn4Sb3 to ZnSb phase in the mixed Zn-Sb thin film, an enhanced power factor of 1.91 × 10−3 W/m K2 can be obtained with a high Seebeck coefficient of 360 μV K−1 and a low resistivity of 6.79 × 10−5 Ω m at 573 K. | 10.1016-j.apsusc.2013.12.056.xml |  |  |  |  | comma-level | resistivity | Enhanced thermoelectric properties of mixed zinc antimonide thin films via phase optimization | Elsevier | 2014 | no
16111 | ['ZnSb'] | ZnSb | Conductivity | Resistivity |  | [573.0] | 573 | Kelvin^(1.0) | [573.0] | [20746.887966804978] | 20746.89 | Meter^(-1.0) Siemens^(1.0) |  |  | (They have an optimal power factor of 1.91 × 10−3 and 1.87 × 10−3 W/m K2 with a mixed phase of ZnSb and Zn4Sb3 due to a high Seebeck coefficient of 360 and 300 μV K−1, a moderate resistivity of 6.79 × 10−5 and 4.82 ×10−5 Ω m at 573 K, respectively.) FROM: They have an optimal power factor of 1.91 × 10−3 and 1.87 × 10−3 W/m K2 with a mixed phase of ZnSb and Zn4Sb3 due to a high Seebeck coefficient of 360 and 300 μV K−1, a moderate resistivity of 6.79 × 10−5 and 4.82 ×10−5 Ω m at 573 K, respectively. | 10.1016-j.apsusc.2013.12.056.xml |  |  |  |  | comma-level | resistivity | Enhanced thermoelectric properties of mixed zinc antimonide thin films via phase optimization | Elsevier | 2014 | no
16112 | ['non-doped Cu2O'] | non-doped Cu2O | Conductivity | Resistivity |  | [298.0] | 298 | Kelvin^(1.0) | [298.0] | [0.7692307692307692] | 0.7692308 | Meter^(-1.0) Siemens^(1.0) |  |  | ({ at 298 K }: At 298 K the measured resistivity and hole concentration are 130 Ωcm and 1016 cm-3, respectively, which are reasonable values for non-doped Cu2O.) FROM: At 298 K the measured resistivity and hole concentration are 130 Ωcm and 1016 cm-3, respectively, which are reasonable values for non-doped Cu2O. | 10.1016-j.apsusc.2019.03.312.xml |  |  |  |  | comma-level | resistivity | Towards Oxide Electronics: a Roadmap | Elsevier | 2019 | no
16113 | ['Fe3O4 films grown onto a SiO2'] | Fe3O4 films grown onto a SiO2 | Conductivity | Resistivity |  | [300.0] | 300 | Kelvin^(1.0) | [300.0] | [5555.555555555556] | 5555.556 | Meter^(-1.0) Siemens^(1.0) |  |  | ({ at 300 K }: The 100 nm-thick Fe3O4 films grown onto a SiO2 (250 nm)/p-type Si (0 0 1) substrate showed a resistivity of 1.8 × 10−2 Ω-cm) FROM: The 100 nm-thick Fe3O4 films grown onto a SiO2 (250 nm)/p-type Si (0 0 1) substrate showed a resistivity of 1.8 × 10−2 Ω-cm, a Seebeck coefficient of 410 μV/K, a power factor of 1.0 × 10−3 W/K2 m, and a ZT of 0.6 at 300 K. | 10.1016-j.snb.2014.08.005.xml |  |  |  |  | comma-level | resistivity | Thermoelectric property of Fe3O4 thin films grown onto the SiO2 (250nm)/Si and c-Al2O3 (0001) substrate at 573K using pulsed laser deposition | Elsevier | 2014 | no
16114 | ['Non doped SnO2 films'] | Non doped SnO2 films | Conductivity | Resistivity |  | [673.0] | 673 | Kelvin^(1.0) | [400.0] | [35714.28571428572] | 35714.29 | Meter^(-1.0) Siemens^(1.0) |  |  | (Non doped SnO2 films with resistivities of 2.8×10−3 Ω cm were grown at 400°C and their resistivity was decreased to 3×10−4 Ω cm adding HF to the precursor solution.) FROM: Non doped SnO2 films with resistivities of 2.8×10−3 Ω cm were grown at 400°C and their resistivity was decreased to 3×10−4 Ω cm adding HF to the precursor solution. | 10.1016-S0040-6090(98)01485-0.xml |  |  |  |  | comma-level | resistivity | Characterization of SnO2 thin films through thermoelectric power measurements | Elsevier | 1999 | no
16115 | ['CoGe'] | CoGe | Conductivity | Resistivity |  | [295] | 295 | Kelvin^(1.0) | [27.0] | [1538461.5384615385] | 1538461.5 | Meter^(-1.0) Siemens^(1.0) |  |  | ({ at room temperature }: Since CoGe is metallic (ρ (27 °C)=65 μΩ cm) this is likely to be the cause of the observed irreversibility of the ρ(T) and S(T) behaviour and the very low values of each property following cooling to room temperature ().) FROM: Since CoGe is metallic (ρ (27 °C)=65 μΩ cm) this is likely to be the cause of the observed irreversibility of the ρ(T) and S(T) behaviour and the very low values of each property following cooling to room temperature (). | 10.1016-j.jssc.2012.11.025.xml |  |  |  |  | comma-level | ρ | High-temperature order–disorder transitions in the skutterudites CoGe1.5 Q 1.5 (Q=S, Te) | Elsevier | 2013 | no
16116 | ['Bi2Te2.7Se0.3 films'] | Bi2Te2.7Se0.3 films | Conductivity | Resistivity |  | [295] | 295 | Kelvin^(1.0) |  | [62893.08176100629] | 62893.08 | Meter^(-1.0) Siemens^(1.0) |  |  | ({ at room temperature }: At room temperature, the electrical resistivity, Seebeck coefficient and PF are 0.00159 Ω cm, −195 μV K−1 and 24.6 μW cm−1 K−1 for the Bi2Te2.7Se0.3 films.) FROM: At room temperature, the electrical resistivity, Seebeck coefficient and PF are 0.00159 Ω cm, −195 μV K−1 and 24.6 μW cm−1 K−1 for the Bi2Te2.7Se0.3 films. | 10.1039-c0jm03561k.html |  |  |  |  | comma-level | resistivity | A general strategy to bismuth chalcogenide films by chemical vapor transport | RSC | 2011 | no
16117 | ['Bi2S3 nanowire'] | Bi2S3 nanowire | Conductivity | Resistivity |  | [295] | 295 | Kelvin^(1.0) |  | [63.694267515923556] | 63.69427 | Meter^(-1.0) Siemens^(1.0) |  |  | ({ at room temperature }: The room temperature electrical resistivity is 1.57 Ω cm, corresponding to the value of the hydrothermally synthesized single Bi2S3 nanowire, 1.2 Ω cm.) FROM: The room temperature electrical resistivity is 1.57 Ω cm, corresponding to the value of the hydrothermally synthesized single Bi2S3 nanowire, 1.2 Ω cm. | 10.1039-c5nr05946a.html |  |  |  |  | comma-level | resistivity | A T-type method for characterization of the thermoelectric performance of an individual free-standing single crystal Bi2S3 nanowire | RSC | 2016 | no
16118 | ['single-crystalline Eu21Zn4Sb18'] | single-crystalline Eu21Zn4Sb18 | Conductivity | Resistivity |  | [295] | 295 | Kelvin^(1.0) |  | [50.0] | 50 | Meter^(-1.0) Siemens^(1.0) |  |  | (The electrical resistivity of single-crystalline Eu21Zn4Sb18 at room temperature is about 0.02 Ω m.) FROM: The electrical resistivity of single-crystalline Eu21Zn4Sb18 at room temperature is about 0.02 Ω m. | 10.1016-j.jssc.2015.03.031.xml |  |  |  |  | comma-level | resistivity | Synthesis, crystal structures, and physical properties of the new Zintl phases A 21Zn4 Pn 18 (A=Ca, Eu; Pn=As, Sb)—Versatile arrangements of [ZnPn 4] tetrahedra | Elsevier | 2015 | no
16119 | ['CeNiAl4'] | CeNiAl4 | Conductivity | Resistivity |  | [100.0] | 100 | Kelvin^(1.0) | [100.0] | [577034.0450086554] | 577034 | Meter^(-1.0) Siemens^(1.0) |  |  | (Applying Eq. to the experimental data of CeNiAl4 yields a good approximation of the ρ(T) curve above 100 K (note the solid line in the inset of ) with the fit parameters ρ0+ρ0∞=173.3μΩcm and cK=11.7μΩcm.) FROM: Applying Eq. to the experimental data of CeNiAl4 yields a good approximation of the ρ(T) curve above 100 K (note the solid line in the inset of ) with the fit parameters ρ0+ρ0∞=173.3μΩcm and cK=11.7μΩcm. | 10.1016-j.ssc.2007.08.041.xml |  |  |  |  | comma-level | ρ | Electrical resistivity and thermoelectric power of the Kondo lattice CeNiAl4 | Elsevier | 2007 | no
16120 | ['undoped CoSb3'] | undoped CoSb3 | Conductivity | Resistivity |  | [295] | 295 | Kelvin^(1.0) |  | [100.0] | 100 | Meter^(-1.0) Siemens^(1.0) |  |  | (Electrical resistivity of undoped CoSb3 showed a very high value of 10− 1 Ω cm at room temperature) FROM: Electrical resistivity of undoped CoSb3 showed a very high value of 10− 1 Ω cm at room temperature, but it considerably decreased with increasing temperature. | 10.1016-j.matlet.2006.09.034.xml |  |  |  |  | comma-level | resistivity | Electronic transport properties of Fe-doped CoSb3 prepared by encapsulated induction melting | Elsevier | 2007 | no
16121 | ['Ru2VAl'] | Ru2VAl | Conductivity | Resistivity |  | [295] | 295 | Kelvin^(1.0) |  | [196463.65422396854] | 196463.7 | Meter^(-1.0) Siemens^(1.0) |  |  | ({ at RT }: We noticed that Ru2VAl has a lower RT resistivity (ρ300K∼509.0 μΩ cm) and residual resistivity ratio (RRR) FROM: We noticed that Ru2VAl has a lower RT resistivity (ρ300K∼509.0 μΩ cm) and residual resistivity ratio (RRR, ρ300K/ρ10K∼1.2, | 10.1016-j.intermet.2017.09.012.xml |  |  |  |  | comma-level | resistivity | Thermoelectric properties of Heusler-type Ru2VAl1−x Ga x alloys | Elsevier | 2018 | no
16122 | ['Mn5Ge3'] | Mn5Ge3 | Conductivity | Resistivity |  | [300.0] | 300 | Kelvin^(1.0) | [300.0] | [333333.3333333333] | 333333.3 | Meter^(-1.0) Siemens^(1.0) |  |  | ( its resistivity is expected to be similar to Mn5Ge3 resistivity (~300 μΩ cm at 300 K)) FROM: In addition, its resistivity is expected to be similar to Mn5Ge3 resistivity (~300 μΩ cm at 300 K), which is close to doped Ge []. | 10.1016-j.apsusc.2019.05.226.xml |  |  |  |  | comma-level | resistivity | Structural and magnetic properties of MnCoGe ferromagnetic thin films produced by reactive diffusion | Elsevier | 2019 | no
16123 | ['Fe0.6Co3.4Sb12'] | Fe0.6Co3.4Sb12 | Conductivity | Resistivity |  | [295] | 295 | Kelvin^(1.0) |  | [62499.99999999999] | 62500 | Meter^(-1.0) Siemens^(1.0) |  |  | ({ at room temperature }: The room temperature electrical resistivity of Fe0.6Co3.4Sb12 is about 1.6 × 10−3 Ω cm) FROM: The room temperature electrical resistivity of Fe0.6Co3.4Sb12 is about 1.6 × 10−3 Ω cm, which is much lower than that of the same sample prepared at ambient pressure (about 2.5 × 10−3 Ω cm) . | 10.1016-j.jallcom.2009.02.070.xml |  |  |  |  | comma-level | resistivity | HPHT synthesis and thermoelectric properties of CoSb3 and Fe0.6Co3.4Sb12 skutterudites | Elsevier | 2009 | no
16124 | ['BaB6'] | BaB6 | Conductivity | Resistivity |  | [295] | 295 | Kelvin^(1.0) |  | [344.82758620689657] | 344.8276 | Meter^(-1.0) Siemens^(1.0) |  |  | ( it was observed that BaB6 epitaxial thin films exhibit n-type semiconducting behavior with a resistivity of 2.90 × 10−1 Ω cm at room temperature.) FROM: From the conventional four-probe measurement, it was observed that BaB6 epitaxial thin films exhibit n-type semiconducting behavior with a resistivity of 2.90 × 10−1 Ω cm at room temperature. | 10.1016-j.apsusc.2011.12.083.xml |  |  |  |  | comma-level | resistivity | Buffer-layer enhanced crystal growth of BaB6 (100) thin films on MgO (100) substrates by laser molecular beam epitaxy | Elsevier | 2012 | no
16125 | ['SrB6 thin films'] | SrB6 thin films | Conductivity | Resistivity |  | [295] | 295 | Kelvin^(1.0) |  | [1000.0] | 1000 | Meter^(-1.0) Siemens^(1.0) |  |  | (The epitaxial SrB6 thin films exhibited n-type semiconducting behavior with a resistivity of (1.77 ± 0.18) × 10−1 Ω cm at RT.) FROM: The epitaxial SrB6 thin films exhibited n-type semiconducting behavior with a resistivity of (1.77 ± 0.18) × 10−1 Ω cm at RT. | 10.1016-j.apsusc.2011.12.083.xml |  |  |  |  | comma-level | resistivity | Buffer-layer enhanced crystal growth of BaB6 (100) thin films on MgO (100) substrates by laser molecular beam epitaxy | Elsevier | 2012 | no
16126 | ['BaB6 thin films'] | BaB6 thin films | Conductivity | Resistivity |  | [295] | 295 | Kelvin^(1.0) |  | [1000.0] | 1000 | Meter^(-1.0) Siemens^(1.0) |  |  | (This curve demonstrated the n-type semiconducting behavior of epitaxial BaB6 thin films grown on SrB6 buffered MgO substrates, and their resistivity was (2.78 ± 0.28) × 10−1 Ω cm at RT.) FROM: This curve demonstrated the n-type semiconducting behavior of epitaxial BaB6 thin films grown on SrB6 buffered MgO substrates, and their resistivity was (2.78 ± 0.28) × 10−1 Ω cm at RT. | 10.1016-j.apsusc.2011.12.083.xml |  |  |  |  | comma-level | resistivity | Buffer-layer enhanced crystal growth of BaB6 (100) thin films on MgO (100) substrates by laser molecular beam epitaxy | Elsevier | 2012 | no
16127 | ['BaB6 thin film'] | BaB6 thin film | Conductivity | Resistivity |  | [295] | 295 | Kelvin^(1.0) |  | [1000.0] | 1000 | Meter^(-1.0) Siemens^(1.0) |  |  | (The intrinsic resistivity of BaB6 thin film was (2.90 ± 0.29) × 10−1 Ω cm at RT calculated from combined resistance.) FROM: The intrinsic resistivity of BaB6 thin film was (2.90 ± 0.29) × 10−1 Ω cm at RT calculated from combined resistance. | 10.1016-j.apsusc.2011.12.083.xml |  |  |  |  | comma-level | resistivity | Buffer-layer enhanced crystal growth of BaB6 (100) thin films on MgO (100) substrates by laser molecular beam epitaxy | Elsevier | 2012 | no
16128 | ['BaB6'] | BaB6 | Conductivity | Resistivity |  | [295] | 295 | Kelvin^(1.0) |  | [344.82758620689657] | 344.8276 | Meter^(-1.0) Siemens^(1.0) |  |  | (BaB6 epitaxial thin films showed n-type semiconducting behavior with a resistivity of 2.90 × 10−1 Ω cm at RT.) FROM: BaB6 epitaxial thin films showed n-type semiconducting behavior with a resistivity of 2.90 × 10−1 Ω cm at RT. | 10.1016-j.apsusc.2011.12.083.xml |  |  |  |  | comma-level | resistivity | Buffer-layer enhanced crystal growth of BaB6 (100) thin films on MgO (100) substrates by laser molecular beam epitaxy | Elsevier | 2012 | no
16129 | ['AgSbSe2'] | AgSbSe2 | Conductivity | Resistivity |  | [295] | 295 | Kelvin^(1.0) |  | [12658.227848101264] | 12658.23 | Meter^(-1.0) Siemens^(1.0) |  |  | ({ at room temperature }: The room temperature electrical resistivity (ρRT) measured for the pristine sample AgSbSe2, x = 0.005, 0.01, 0.02 and 0.025 is 7.9 × 10−5 Ω m, 8.7 × 10−5 Ω m, 1.0 × 10−4 Ω m, 7.5 × 10−5 Ω m and 2.5 × 10−4 Ω m, respectively.) FROM: The room temperature electrical resistivity (ρRT) measured for the pristine sample AgSbSe2, x = 0.005, 0.01, 0.02 and 0.025 is 7.9 × 10−5 Ω m, 8.7 × 10−5 Ω m, 1.0 × 10−4 Ω m, 7.5 × 10−5 Ω m and 2.5 × 10−4 Ω m, respectively. | 10.1016-j.jallcom.2014.11.081.xml |  |  |  | ['x = 0.005 , 0.01 , 0.02 and 0.025'] | comma-level | resistivity | High thermoelectric properties for Sn-doped AgSbSe2 | Elsevier | 2015 | no
16130 | ['CeO0.9F0.1SbSe2'] | CeO0.9F0.1SbSe2 | Conductivity | Resistivity |  | [300.0] | 300 | Kelvin^(1.0) | [300.0] | [0.1] | 0.1 | Meter^(-1.0) Siemens^(1.0) |  |  | ({ resistivity at 300 K }: that of CeO0.9F0.1SbSe2 polycrystalline samples (approximately 1 kΩcm) []) FROM: The electrical resistivity at 300 K is comparable to that of CeO0.9F0.1SbSe2 polycrystalline samples (approximately 1 kΩcm) [], but lower than Ce(O,F)SbS2 single crystals (above 10 kΩcm) []. | 10.1016-j.ssc.2018.12.004.xml |  |  |  |  | comma-level | resistivity | Growth and physical properties of Ce(O,F)Sb(S,Se)2 single crystals with site-selected chalcogen atoms | Elsevier | 2019 | no
16131 | ['Ce(O,F)SbS2 single crystals'] | Ce(O,F)SbS2 single crystals | Conductivity | Resistivity |  | [300.0] | 300 | Kelvin^(1.0) | [300.0] | [0.01] | 0.01 | Meter^(-1.0) Siemens^(1.0) |  |  | ({ resistivity at 300 K }: Ce(O,F)SbS2 single crystals (above 10 kΩcm) [].) FROM: The electrical resistivity at 300 K is comparable to that of CeO0.9F0.1SbSe2 polycrystalline samples (approximately 1 kΩcm) [], but lower than Ce(O,F)SbS2 single crystals (above 10 kΩcm) []. | 10.1016-j.ssc.2018.12.004.xml |  |  |  |  | comma-level | resistivity | Growth and physical properties of Ce(O,F)Sb(S,Se)2 single crystals with site-selected chalcogen atoms | Elsevier | 2019 | no
16132 | ['Ca2CdSb2'] | Ca2CdSb2 | Conductivity | Resistivity |  | [295] | 295 | Kelvin^(1.0) |  | [33.333333333333336] | 33.33333 | Meter^(-1.0) Siemens^(1.0) |  |  | ({ at room temperature }: Similar semiconducting properties and energy gaps have been reported for many related Zintl phases, such as Ca2CdSb2 (Eg≈ 0.2 eV), BaGa2Sb2 (Eg≈ 0.3 eV), BaIn2Sb4 (Eg≈ 0.1 eV), Yb11GaSb9 (Eg≈ 0.05 eV), although the resistance in our case is about three orders of magnitude higher—room temperature resistivity ρ300 is nearly 3 Ω cm.) FROM: Similar semiconducting properties and energy gaps have been reported for many related Zintl phases, such as Ca2CdSb2 (Eg≈ 0.2 eV), BaGa2Sb2 (Eg≈ 0.3 eV), BaIn2Sb4 (Eg≈ 0.1 eV), Yb11GaSb9 (Eg≈ 0.05 eV), although the resistance in our case is about three orders of magnitude higher—room temperature resistivity ρ300 is nearly 3 Ω cm. | 10.1039-b914305j.html |  |  |  |  | comma-level | resistivity | Synthesis, crystallographic and theoretical studies of the new Zintl phases Ba2Cd2Pn3 (Pn = As, Sb), and the solid solutions (Ba1–xSrx)2Cd2Sb3 and Ba2Cd2(Sb1–xAsx)3 | RSC | 2010 | no
16133 | ['CaFe4Sb12'] | CaFe4Sb12 | Conductivity | Resistivity |  | [295] | 295 | Kelvin^(1.0) |  | [312500.0] | 312500 | Meter^(-1.0) Siemens^(1.0) |  |  | ({ at room temperature }: At room temperature Takabatake reported resistivity values of 320 μΩcm for CaFe4Sb12 and 380 μΩcm for BaFe4Sb12) FROM: At room temperature Takabatake reported resistivity values of 320 μΩcm for CaFe4Sb12 and 380 μΩcm for BaFe4Sb12, Matsuoka 360 μΩcm and 350 μΩcm respectively; these values are in good agreement with our data whereas the value of Schnelle for CaFe4Sb12 with 550 μΩcm at 320 K is significantly higher. | 10.1016-j.intermet.2010.12.001.xml |  |  |  |  | comma-level | resistivity | A new generation of p-type didymium skutterudites with high ZT | Elsevier | 2011 | no
16134 | ['CaFe4Sb12'] | CaFe4Sb12 | Conductivity | Resistivity |  | [320.0] | 320 | Kelvin^(1.0) | [320.0] | [277777.77777777775] | 277777.8 | Meter^(-1.0) Siemens^(1.0) |  |  | ({ resistivity }: Matsuoka 360 μΩcm and 350 μΩcm respectively; these values are in good agreement with our data whereas the value of Schnelle for CaFe4Sb12 with 550 μΩcm at 320 K is significantly higher.) FROM: At room temperature Takabatake reported resistivity values of 320 μΩcm for CaFe4Sb12 and 380 μΩcm for BaFe4Sb12, Matsuoka 360 μΩcm and 350 μΩcm respectively; these values are in good agreement with our data whereas the value of Schnelle for CaFe4Sb12 with 550 μΩcm at 320 K is significantly higher. | 10.1016-j.intermet.2010.12.001.xml |  |  |  |  | comma-level | resistivity | A new generation of p-type didymium skutterudites with high ZT | Elsevier | 2011 | no
16135 | ['Bi2Te3 thin films'] | Bi2Te3 thin films | Conductivity | Resistivity |  | [295] | 295 | Kelvin^(1.0) |  | [31545.74132492114] | 31545.74 | Meter^(-1.0) Siemens^(1.0) |  |  | (The optimized Bi2Te3 thin films, which are mixed phases of Bi2Te3, Bi3Te4 and Te, possess high carrier concentration (6.65 × 1020 cm−3), low electrical resistivity (3.17 × 10−3 Ωcm), and extremely low thermal conductivity (0.59 W/mK) at room temperature on a smooth surface (roughness <5.5 nm) and are achieved by adjusting the deposition rate of Bi and Bi2Te3.) FROM: The optimized Bi2Te3 thin films, which are mixed phases of Bi2Te3, Bi3Te4 and Te, possess high carrier concentration (6.65 × 1020 cm−3), low electrical resistivity (3.17 × 10−3 Ωcm), and extremely low thermal conductivity (0.59 W/mK) at room temperature on a smooth surface (roughness <5.5 nm) and are achieved by adjusting the deposition rate of Bi and Bi2Te3. | 10.1016-j.surfcoat.2020.125694.xml |  | deposition |  |  | comma-level | resistivity | Study on thermoelectric property optimization of mixed-phase bismuth telluride thin films deposited by co-evaporation process | Elsevier | 2020 | no
16136 | ['NaTi2O4'] | NaTi2O4 | Conductivity | Resistivity |  | [300.0] | 300 | Kelvin^(1.0) | [300.0] | [83.33333333333333] | 83.33333 | Meter^(-1.0) Siemens^(1.0) |  |  | (The resistivity of NaTi2O4 at 300 K is approximately 1.2 Ω cm) FROM: The resistivity of NaTi2O4 at 300 K is approximately 1.2 Ω cm, and a semiconducting behavior is observed below room temperature. | 10.1016-j.jssc.2006.12.023.xml |  |  |  |  | comma-level | resistivity | Single-crystal synthesis, structure analysis, and physical properties of the calcium ferrite-type Na x Ti2O4 with 0.558<x<1 | Elsevier | 2007 | no
16137 | ['Na0.799Ti2O4'] | Na0.799Ti2O4 | Conductivity | Resistivity |  | [300.0] | 300 | Kelvin^(1.0) | [300.0] | [0.008333333333333333] | 0.008333333 | Meter^(-1.0) Siemens^(1.0) |  |  | (The resistivity value of Na0.799Ti2O4 is approximately 12 kΩ cm at 300 K) FROM: The resistivity value of Na0.799Ti2O4 is approximately 12 kΩ cm at 300 K, as shown in . | 10.1016-j.jssc.2006.12.023.xml |  |  |  |  | comma-level | resistivity | Single-crystal synthesis, structure analysis, and physical properties of the calcium ferrite-type Na x Ti2O4 with 0.558<x<1 | Elsevier | 2007 | no
16138 | ['AgBiSe2'] | AgBiSe2 | Conductivity | Resistivity |  | [323.0] | 323 | Kelvin^(1.0) | [323.0] | [19.607843137254903] | 19.60784 | Meter^(-1.0) Siemens^(1.0) |  |  | ({ at 323 K }: The resistivity of AgBiSe2 declines drastically after annealing, from 5.1 × 104 μΩ m) FROM: The resistivity of AgBiSe2 declines drastically after annealing, from 5.1 × 104 μΩ m to 1.3 × 103 μΩ m at 323 K, which can be ascribed to either the reduction of defects after annealing or the mild change in phase constituent as discussed above about the XRD results. | 10.1039-c7ra12819c.html |  | annealing |  |  | comma-level | resistivity | Comparing the role of annealing on the transport properties of polymorphous AgBiSe2 and monophase AgSbSe2 | RSC | 2018 | yes
16139 | ['doped ZnO nanowires'] | doped ZnO nanowires | Conductivity | Resistivity |  | [300.0] | 300 | Kelvin^(1.0) | [300.0] | [38461.538461538454] | 38461.54 | Meter^(-1.0) Siemens^(1.0) |  |  | ({ at 300 K) }: we use their data to estimate the electron relaxation time τe of doped ZnO nanowires (ρ = 1/σ = 2.6 × 10−3 Ωcm) FROM: Here, we use their data to estimate the electron relaxation time τe of doped ZnO nanowires (ρ = 1/σ = 2.6 × 10−3 Ωcm, n = 8.8 × 1019 cm−3, T = 300 K). | 10.1039-c3cp54289k.html |  |  |  |  | comma-level | ρ | Theoretical investigation of the effects of doping on the electronic structure and thermoelectric properties of ZnO nanowires | RSC | 2014 | no
16140 | ['pure CeRhIn'] | pure CeRhIn | Conductivity | Resistivity |  | [25.0] | 25 | Kelvin^(1.0) | [25.0] | [1052631.5789473683] | 1052631.6 | Meter^(-1.0) Siemens^(1.0) |  |  | (ρ(T) dependence of the sample with x = 0.1 at temperatures above 25 K qualitatively resembles that of pure CeRhIn , but with much larger ρ0 (≈95 μΩcm).) FROM: ρ(T) dependence of the sample with x = 0.1 at temperatures above 25 K qualitatively resembles that of pure CeRhIn , but with much larger ρ0 (≈95 μΩcm). | 10.1016-j.intermet.2014.09.001.xml |  |  |  |  | comma-level | ρ | Electronic properties of CeRh1−x Ge x In; evolution from an intermediate-valence to a localized 4f-state | Elsevier | 2015 | no
16141 | ['pure CuSbSe2'] | pure CuSbSe2 | Conductivity | Resistivity |  | [623.0] | 623 | Kelvin^(1.0) | [623.0] | [487.61458942851567] | 487.6146 | Meter^(-1.0) Siemens^(1.0) |  |  | ({ at 623 K }: the pure CuSbSe2, the electrical resistivity of the sample with Cu3SbSe4 (Fig. 6a) is greatly reduced, changing from 2050.8 μΩ m (matrix)) FROM: With comparison to the pure CuSbSe2, the electrical resistivity of the sample with Cu3SbSe4 (Fig. 6a) is greatly reduced, changing from 2050.8 μΩ m (matrix) to 512.1 μΩ m (sample 8-2) at 623 K; meanwhile, the Seebeck coefficient (Fig. 6b) also decreases rapidly from 535 μV K−1 to 371 μV K−1 at the corresponding temperature, thus resulting in the remarkable improvement of the power factor (Fig. 6c) within the temperature range of the measurement (373–623 K). | 10.1039-c6ta00039h.html |  |  |  |  | comma-level | resistivity | Ternary CuSbSe2 chalcostibite: facile synthesis, electronic-structure and thermoelectric performance enhancement | RSC | 2016 | no
16142 | ['undoped CaMnO3 nanoparticle'] | undoped CaMnO3 nanoparticle | Conductivity | Resistivity |  | [295] | 295 | Kelvin^(1.0) |  | [-9.433962264150944] | -9.433962 | Meter^(-1.0) Siemens^(1.0) |  |  | (The undoped CaMnO3 nanoparticle shows high-electrical resistivity (ρ - 10.6 Ω cm) at room temperature attributable to the porous nature of the sample which is consistent with the reported results.) FROM: The undoped CaMnO3 nanoparticle shows high-electrical resistivity (ρ - 10.6 Ω cm) at room temperature attributable to the porous nature of the sample which is consistent with the reported results. | 10.1007-s10854-020-03205-0.txt |  |  |  |  | comma-level | resistivity | Influence of trivalent lanthanides substitution on the thermoelectric properties of nanostructured Ca1-xLn3 +xMnO3-δ (Ln3+ = Sm, Ce, La; x = 0, 0.1) | Springer | 2020 | no
16143 | ['CoSbS'] | CoSbS | Conductivity | Resistivity |  | [295] | 295 | Kelvin^(1.0) | [298.0] | [0.002] | 0.002 | Meter^(-1.0) Siemens^(1.0) |  |  | (For the compound CoSbS, room temperature (298 K) thermoelectric power (S) resulted to be around 200 μV K-1 and resistivity was 5 × 10^-4 Ω cm) FROM: For the compound CoSbS, room temperature (298 K) thermoelectric power (S) resulted to be around 200 μV K-1 and resistivity was 5 × 10^-4 Ω cm; the power factor resulted to be 0.8 × 10^-2 W K-2 m-1and the thermal conductivity, calculated using the Wiedemann–Franz law, would be 1.5 W K-1 m-1: using these data the values typical of skutterudites figure of merit ZT = 1.6 was obtained. | 10.1007-s10973-012-2192-y.txt |  |  |  |  | comma-level | resistivity | Synthesis and characterization of the intermetallic compound NiSbS | Springer | 2012 | no
16144 | ['NiSbS'] | NiSbS | Conductivity | Resistivity |  | [295] | 295 | Kelvin^(1.0) |  | [0.0010416666666666667] | 0.001041667 | Meter^(-1.0) Siemens^(1.0) |  |  | (The Seebeck coefficient (S) and electrical resistivity (ρ) of a single polycrystalline natural specimen of NiSbS (Ullmannite) were measured by Johnston et al. as a function of temperature, in particular S ~-9 µV °C-1 and ρ ~9.6 × 10^-4 Ω cm at room temperature.) FROM: The Seebeck coefficient (S) and electrical resistivity (ρ) of a single polycrystalline natural specimen of NiSbS (Ullmannite) were measured by Johnston et al. as a function of temperature, in particular S ~-9 µV °C-1 and ρ ~9.6 × 10^-4 Ω cm at room temperature. | 10.1007-s10973-012-2192-y.txt |  |  |  |  | comma-level | resistivity | Synthesis and characterization of the intermetallic compound NiSbS | Springer | 2012 | no
16145 | ['Ba0.09Sr0.02DD0.22Yb0.02Fe2.4Ni1.6Sb12'] | Ba0.09Sr0.02DD0.22Yb0.02Fe2.4Ni1.6Sb12 | Conductivity | Resistivity |  | [295] | 295 | Kelvin^(1.0) | [227.0] | [133333.33333333334] | 133333.3 | Meter^(-1.0) Siemens^(1.0) |  |  | ({ at room temperature }: The two-band model with a Mott Jones term (for details see Fornasari and Royanian ) was employed to describe the resistivity of Ba0.09Sr0.02DD0.22Yb0.02Fe2.4Ni1.6Sb12 below room temperature (b), giving a residual resistivity ρ0 = 750 μΩ cm, a Debye temperature θD = 227 K and a band gap Eg = 287 meV ().) FROM: The two-band model with a Mott Jones term (for details see Fornasari and Royanian ) was employed to describe the resistivity of Ba0.09Sr0.02DD0.22Yb0.02Fe2.4Ni1.6Sb12 below room temperature (b), giving a residual resistivity ρ0 = 750 μΩ cm, a Debye temperature θD = 227 K and a band gap Eg = 287 meV (). | 10.1016-j.actamat.2013.03.031.xml |  |  |  |  | comma-level | resistivity | New p- and n-type skutterudites with ZT >1 and nearly identical thermal expansion and mechanical properties | Elsevier | 2013 | no
16146 | ['NaCo2O4'] | NaCo2O4 | Conductivity | Resistivity |  | [300.0] | 300 | Kelvin^(1.0) | [300.0] | [500000.0] | 500000 | Meter^(-1.0) Siemens^(1.0) |  |  | ( the thermoelectric properties have been the focus of numerous studies these last years after the discovery of a high thermoelectric power (∼100 μV/K at 300 K) and a low resistivity (∼200 μΩ cm at 300 K) in NaCo2O4.) FROM: Among the latter, the thermoelectric properties have been the focus of numerous studies these last years after the discovery of a high thermoelectric power (∼100 μV/K at 300 K) and a low resistivity (∼200 μΩ cm at 300 K) in NaCo2O4. | 10.1016-j.jssc.2004.11.021.xml |  |  |  |  | comma-level | resistivity | Partial substitution of rhodium for cobalt in the misfit [Pb0.7Co0.4Sr1.9O3]RS[CoO2]1.8 oxide | Elsevier | 2005 | no
16147 | ['Undoped CaMnO3'] | Undoped CaMnO3 | Conductivity | Resistivity |  | [295] | 295 | Kelvin^(1.0) |  | [333.3333333333333] | 333.3333 | Meter^(-1.0) Siemens^(1.0) |  |  | ({ at room temperature }: Undoped CaMnO3 is a semiconductor with a room temperature resistivity of about ρ = 0.3 Ωcm ) FROM: Undoped CaMnO3 is a semiconductor with a room temperature resistivity of about ρ = 0.3 Ωcm ; it exhibits a large negative Seebeck coefficient of about S = - 500 μV/K at room temperature . | 10.1016-j.jallcom.2016.12.359.xml |  |  |  |  | comma-level | resistivity | Thermoelectric properties of Gd/W double substituted calcium manganite | Elsevier | 2017 | no
16148 | ['MoSi2'] | MoSi2 | Conductivity | Resistivity |  | [2303.0] | 2303 | Kelvin^(1.0) | [2030.0] | [25.0] | 25 | Meter^(-1.0) Siemens^(1.0) |  |  | (In the case of the TEC device, MoSi2 is promising as a high temperature electrode for thermoelectric materials such as SiGe because it has a high melting point (2030 °C), suitable resistivity (~ 1.7 × 10− 4 Ω-cm at 1000 °C), and excellent oxidation resistance.) FROM: In the case of the TEC device, MoSi2 is promising as a high temperature electrode for thermoelectric materials such as SiGe because it has a high melting point (2030 °C), suitable resistivity (~ 1.7 × 10− 4 Ω-cm at 1000 °C), and excellent oxidation resistance. | 10.1016-B978-044482548-3-50002-0.xml |  | high temperature |  |  | comma-level | resistivity | FGM research programs in japan —from structural to functional uses | Elsevier | 1997 | no
16149 | ['CVT'] | CVT | Conductivity | Resistivity |  | [300.0] | 300 | Kelvin^(1.0) | [300.0] | [500.0, 10.0] | 255 | Meter^(-1.0) Siemens^(1.0) |  |  | ({ at 100 and 300 K }: whereas the resistivity of the CVT grown crystal is 0.2–10 Ω cm.) FROM: At temperatures between 100 and 300 K, the resistivity of the solution grown crystal is 0.01–0.04 Ω cm, whereas the resistivity of the CVT grown crystal is 0.2–10 Ω cm. | 10.1016-j.jcrysgro.2006.04.024.xml |  |  |  |  | comma-level | resistivity | Solution growth of n-type β-FeSi2 single crystals using Ni-doped Zn solvent | Elsevier | 2006 | no
16150 | ['Co-doped CVT'] | Co-doped CVT | Conductivity | Resistivity |  | [300.0] | 300 | Kelvin^(1.0) | [300.0] | [500.0] | 500 | Meter^(-1.0) Siemens^(1.0) |  |  | (The resistivity of ♯4 was 0.2 Ω cm at 300 K and 0.3 Ω cm at 100 K. Brehme et al. reported that low-resistive n-type crystals were grown by Co-doped CVT method.) FROM: The resistivity of ♯4 was 0.2 Ω cm at 300 K and 0.3 Ω cm at 100 K. Brehme et al. reported that low-resistive n-type crystals were grown by Co-doped CVT method. | 10.1016-j.jcrysgro.2006.04.024.xml |  |  |  |  | comma-level | resistivity | Solution growth of n-type β-FeSi2 single crystals using Ni-doped Zn solvent | Elsevier | 2006 | no
16151 | ['GeTe'] | GeTe | Conductivity | Resistivity |  | [295] | 295 | Kelvin^(1.0) |  | [1000000.0] | 1000000 | Meter^(-1.0) Siemens^(1.0) |  |  | ({ at room - temperature }: Unfortunately the semiconductor GeTe is a fairly good metal with room-temperature values of the longitudinal resistivity of a few 100 µΩcm and unintentionally self-doped charge carrier concentrations n of the order of 10^21 cm-3.) FROM: Unfortunately the semiconductor GeTe is a fairly good metal with room-temperature values of the longitudinal resistivity of a few 100 µΩcm and unintentionally self-doped charge carrier concentrations n of the order of 10^21 cm-3. | 10.1038-srep25748.txt |  |  |  |  | comma-level | resistivity | Heat-Treatment-Induced Switching of Magnetic States in the Doped Polar Semiconductor Ge1-xMnxTe | Springer | 2016 | yes
16152 | ['Er0.1Fe1.9SbGe0.4'] | Er0.1Fe1.9SbGe0.4 | Conductivity | Resistivity |  | [295] | 295 | Kelvin^(1.0) |  | [232558.1395348837] | 232558.1 | Meter^(-1.0) Siemens^(1.0) |  |  | ({ at room temperature }: the room temperature resistivity value of unbombarded sample is 4.30 × 10−4 Ω cm for the Er0.1Fe1.9SbGe0.4 single layer thin film and the room temperature resistivity values change between the maximum range of 4.30 × 10−4 and the minimum range of 3.11 × 10−4 Ω cm for the 5 MeV Si ion bombarded Er0.1Fe1.9SbGe0.4 single layer thin films.) FROM: As seen from , the room temperature resistivity value of unbombarded sample is 4.30 × 10−4 Ω cm for the Er0.1Fe1.9SbGe0.4 single layer thin film and the room temperature resistivity values change between the maximum range of 4.30 × 10−4 and the minimum range of 3.11 × 10−4 Ω cm for the 5 MeV Si ion bombarded Er0.1Fe1.9SbGe0.4 single layer thin films. | 10.1016-j.nimb.2009.01.107.xml |  |  |  |  | comma-level | resistivity | MeV Si ion beam modification effects on the thermoelectric generator from Er0.1Fe1.9SbGe0.4 thin film | Elsevier | 2009 | no
16153 | ['p-type Sb2Te3'] | p-type Sb2Te3 | Conductivity | Resistivity |  | [463.0] | 463 | Kelvin^(1.0) | [190.0] | [32051.282051282044] | 32051.28 | Meter^(-1.0) Siemens^(1.0) |  |  | (It is found that the best quality films for the thermocouple fabrication can be obtained for p-type Sb2Te3 (α=160 μV/K, ρ=3.12×10−3 Ωcm), and for n-type Bi2Te3 (α=−200 μV/K, ρ=1.29×10−3 Ωcm) at a substrate temperature of 190 °C and 230 °C and flux ratio of Te to Sb or Bi at 2, respectively.) FROM: It is found that the best quality films for the thermocouple fabrication can be obtained for p-type Sb2Te3 (α=160 μV/K, ρ=3.12×10−3 Ωcm), and for n-type Bi2Te3 (α=−200 μV/K, ρ=1.29×10−3 Ωcm) at a substrate temperature of 190 °C and 230 °C and flux ratio of Te to Sb or Bi at 2, respectively. | 10.1016-S0040-6090(02)00077-9.xml |  | fabrication |  |  | comma-level | ρ | Peltier effect in a co-evaporated Sb2Te3(P)-Bi2Te3(N) thin film thermocouple | Elsevier | 2002 | no
16154 | ['La0.5Bi0.5Mn0.67Co0.33O3'] | La0.5Bi0.5Mn0.67Co0.33O3 | Conductivity | Resistivity |  | [10.0] | 10 | Kelvin^(1.0) | [10.0] | [0.9345794392523364] | 0.9345794 | Meter^(-1.0) Siemens^(1.0) |  |  | ({ resistivity at 10 K) }: 107 Ω cm, and the La0.5Bi0.5Mn0.67Co0.33O3 behaves as a pure capacitor (i.e. the current–voltage phase shift is almost 90°).) FROM: At low temperature (10 K), the dc resistivity is reported to exceed 107 Ω cm, and the La0.5Bi0.5Mn0.67Co0.33O3 behaves as a pure capacitor (i.e. the current–voltage phase shift is almost 90°). | 10.1016-j.jmmm.2014.11.044.xml |  |  |  |  | comma-level | resistivity | Bismuth centred magnetic perovskite: A projected multiferroic | Elsevier | 2015 | no
16155 | ['Ba2Sb2Se5'] | Ba2Sb2Se5 | Conductivity | Resistivity |  | [400.0] | 400 | Kelvin^(1.0) | [400.0] | [0.014285714285714285] | 0.01428571 | Meter^(-1.0) Siemens^(1.0) |  |  | (The resistivity of Ba2Sb2Se5 at 400 K is 70 Ω m) FROM: The resistivity of Ba2Sb2Se5 at 400 K is 70 Ω m, which is too high for practical thermoelectric applications. | 10.1039-c5tc01721a.html |  |  |  |  | comma-level | resistivity | Synthesis, crystal structure, and thermoelectric properties of two new barium antimony selenides: Ba2Sb2Se5 and Ba6Sb7Se16.11 | RSC | 2015 | no
16156 | ['Si : P'] | Si : P | Conductivity | Resistivity |  | [295] | 295 | Kelvin^(1.0) |  | [27.777777777777775] | 27.77778 | Meter^(-1.0) Siemens^(1.0) |  |  | ({ at room temperature }: Si:P wafers with 3.6±0.3 Ωcm room temperature resistivity and dopant density (1.4 ± 0.1) × 10^15 cm–3 were used.) FROM: Si:P wafers with 3.6±0.3 Ωcm room temperature resistivity and dopant density (1.4 ± 0.1) × 10^15 cm–3 were used. | 10.1038-srep00565.txt | 0.3 |  |  |  | comma-level | resistivity | Linear magnetoresistance in n-type silicon due to doping density fluctuations | Springer | 2012 | no
16157 | ['Ir2O3'] | Ir2O3 | Conductivity | Resistivity |  | [295] | 295 | Kelvin^(1.0) |  | [99999.99999999999] | 100000 | Meter^(-1.0) Siemens^(1.0) |  |  | ({ at room temperature }: The room temperature electrical resistivity of all the as-deposited samples (Ir2O3) was order of 10−3 Ω cm) FROM: The room temperature electrical resistivity of all the as-deposited samples (Ir2O3) was order of 10−3 Ω cm, which did not alter upon annealing. | 10.1016-S0169-4332(02)01191-1.xml |  | as-deposited |  |  | comma-level | resistivity | Substrate temperature dependent structural, optical and electrical properties of spray deposited iridium oxide thin films | Elsevier | 2003 | no
16158 | ['Mg2Si : Bi'] | Mg2Si : Bi | Conductivity | Resistivity |  | [300.0] | 300 | Kelvin^(1.0) | [300.0] | [60975.60975609757] | 60975.61 | Meter^(-1.0) Siemens^(1.0) |  |  | (The reported experimental electrical resistivity (ρ) for Mg2Si:Bi (x=0.5) is 1.64×10−3 Ω cm at 300 K) FROM: The reported experimental electrical resistivity (ρ) for Mg2Si:Bi (x=0.5) is 1.64×10−3 Ω cm at 300 K, which combined with the calculated σ/τ yields τ=1.46×10–15 s for this sample. | 10.1016-j.pnsc.2016.11.003.xml |  |  |  | ['x = 0.5'] | comma-level | resistivity | Enhancement of figure of merit (ZT) by doping Bi in Mg2Si for energy harvesting applications | Elsevier | 2016 | yes
16159 | ['Zinc oxide'] | Zinc oxide | Conductivity | Resistivity |  | [295] | 295 | Kelvin^(1.0) |  | [-25.0, 0.09881422924901184] | -12.45059 | Meter^(-1.0) Siemens^(1.0) |  |  | (Zinc oxide (ZnO) is a II-VI n-type compound semiconductor that possesses several favorable characteristics, including a wide energy bandgap (3.3 eV) (), large free exciton binding energy (60 mV), wide range resistivity (10−4 to 1012 Ω cm), high carrier mobility, high transparency at room temperature, and excellent photoelectric, piezoelectric, and thermoelectric properties ().) FROM: Zinc oxide (ZnO) is a II-VI n-type compound semiconductor that possesses several favorable characteristics, including a wide energy bandgap (3.3 eV) (), large free exciton binding energy (60 mV), wide range resistivity (10−4 to 1012 Ω cm), high carrier mobility, high transparency at room temperature, and excellent photoelectric, piezoelectric, and thermoelectric properties (). | 10.1016-j.jart.2015.06.003.xml |  |  |  |  | comma-level | resistivity | Transistor Characteristics of Zinc Oxide Active Layers at Various Zinc Acetate Dihydrate Solution Concentrations of Zinc Oxide Thin-film | Elsevier | 2015 | yes
16160 | ['In2O3'] | In2O3 | Conductivity | Resistivity |  | [623.0, 773.0] | 698 | Kelvin^(1.0) | [350.0, 500.0] | [1162790.6976744186] | 1162790.7 | Meter^(-1.0) Siemens^(1.0) |  |  | (Thin films of In2O3 were deposited at 350–500 °C on glass from InMe3 in methanol resulting in n-type conductivity with a resistivity of 8.60 × 10−5 Ω cm and a charge carrier concentration of 9.30 × 1020 cm−3 with mobility of the charge carriers reported to be 77.0 cm2 V−1 s−1.) FROM: Thin films of In2O3 were deposited at 350–500 °C on glass from InMe3 in methanol resulting in n-type conductivity with a resistivity of 8.60 × 10−5 Ω cm and a charge carrier concentration of 9.30 × 1020 cm−3 with mobility of the charge carriers reported to be 77.0 cm2 V−1 s−1. | 10.1039-c5cs00651a.html |  | deposited |  |  | comma-level | resistivity | Solution based CVD of main group materials | RSC | 2016 | yes
16161 | ['(TiO2)mCk'] | (TiO2)mCk | Conductivity | Resistivity |  | [295] | 295 | Kelvin^(1.0) |  | [10.0] | 10 | Meter^(-1.0) Siemens^(1.0) |  |  | (This is valid as the heat transport here is indeed phonon dominated, as for the [(TiO2)mCk=1]n superlattices with electronic resistivity around 1 × 10−1 Ω m, the Wiedemann–Franz law κe = Lρ−1T, where L (=2.45 × 10−8 W Ω K−2) is the Lorentz number, ρ the electronic resistivity and T the temperature, yields negligible contribution for electrons of κe/κ ≈ 7 × 10−3 at room temperature.) FROM: This is valid as the heat transport here is indeed phonon dominated, as for the [(TiO2)mCk=1]n superlattices with electronic resistivity around 1 × 10−1 Ω m, the Wiedemann–Franz law κe = Lρ−1T, where L (=2.45 × 10−8 W Ω K−2) is the Lorentz number, ρ the electronic resistivity and T the temperature, yields negligible contribution for electrons of κe/κ ≈ 7 × 10−3 at room temperature. | 10.1039-c5ta01719j.html |  |  |  |  | comma-level | resistivity | Ultra-low thermal conductivity in TiO2:C superlattices | RSC | 2015 | no
16162 | ['transition metal compounds'] | transition metal compounds | Conductivity | Resistivity |  | [300.0] | 300 | Kelvin^(1.0) | [300.0] | [1470588.2352941176] | 1470588.2 | Meter^(-1.0) Siemens^(1.0) |  |  | (The magnitude of the resistivity is also typical for transition metal compounds with metallic character (68 μΩ cm at 300 K).) FROM: The magnitude of the resistivity is also typical for transition metal compounds with metallic character (68 μΩ cm at 300 K). | 10.1016-j.jallcom.2003.07.008.xml |  |  |  |  | comma-level | resistivity | Electronic transport and magnetic properties of a new nickel antimonide telluride, Ni2SbTe2 | Elsevier | 2004 | no
16163 | ['CrSb'] | CrSb | Conductivity | Resistivity |  | [295] | 295 | Kelvin^(1.0) |  | [222222.22222222222] | 222222.2 | Meter^(-1.0) Siemens^(1.0) |  |  | ({ resistivity at room temperature }: those reported for stoichiometric CrSb (ρ≈4.5 µΩ m)) FROM: However, the measured values for the specific resistivity at room temperature are lower compared to those reported for stoichiometric CrSb (ρ≈4.5 µΩ m) | 10.1016-j.jssc.2015.06.038.xml |  |  |  |  | comma-level | resistivity | Characterization of Cr-rich Cr-Sb multilayer films: Syntheses of a new metastable phase using modulated elemental reactants | Elsevier | 2015 | no
16164 | ['about 10 − 4–10 − 3 Ω cm'] | about 10 − 4–10 − 3 Ω cm | Conductivity | Resistivity |  | [295] | 295 | Kelvin^(1.0) |  | [10.0] | 10 | Meter^(-1.0) Siemens^(1.0) |  |  | ({ at room temperature }: At room temperature, the electronic resistivity is about 10−4–10−3 Ω cm for the metallic nanotubes, while the resistivity is about 10 Ω cm for semiconducting tubes.) FROM: At room temperature, the electronic resistivity is about 10−4–10−3 Ω cm for the metallic nanotubes, while the resistivity is about 10 Ω cm for semiconducting tubes. | 10.1039-c0nr00095g.html |  |  |  |  | comma-level | resistivity | Impacts of doping on thermal and thermoelectric properties of nanomaterials | RSC | 2010 | no
16165 | ['hydrofluoric acid'] | hydrofluoric acid | Conductivity | Resistivity |  | [295] | 295 | Kelvin^(1.0) |  | [100.0, 10.0] | 55 | Meter^(-1.0) Siemens^(1.0) |  |  | ( PS samples were prepared at room temperature via a wet electrochemical etching process in hydrofluoric acid (HF) using p-type boron doped single crystalline Si (with a thickness of approximately 500 μm and resistivity of 1–10 Ω cm) in (100) orientation.) FROM: PS samples were prepared at room temperature via a wet electrochemical etching process in hydrofluoric acid (HF) using p-type boron doped single crystalline Si (with a thickness of approximately 500 μm and resistivity of 1–10 Ω cm) in (100) orientation. | 10.1039-c7ra05474b.html |  | process |  |  | comma-level | resistivity | A thermal-induced electric current from a gold electrode/porous silicon device | RSC | 2017 | yes
16168 | ['RhSi3P3'] | RhSi3P3 | Conductivity | Resistivity |  | [295] | 295 | Kelvin^(1.0) |  | [666.6666666666666] | 666.6667 | Meter^(-1.0) Siemens^(1.0) |  |  | ({ resistivity at room temperature }: such as RhSi3P3 (0.15 Ω cm) and CoSi3P3 (0.62 Ω cm)) FROM: The resistivity of FSP (0.124 Ω cm) is smaller than that of many other phosphorus silicides, such as RhSi3P3 (0.15 Ω cm) and CoSi3P3 (0.62 Ω cm), at room temperature. | 10.1039-c7ra08118a.html |  |  |  |  | comma-level | resistivity | Flux growth and characterization of an FeSi4P4 single crystal | RSC | 2017 | yes
16169 | ['LaFeO3 compound'] | LaFeO3 compound | Conductivity | Resistivity |  | [295] | 295 | Kelvin^(1.0) |  | [24.096385542168672] | 24.09639 | Meter^(-1.0) Siemens^(1.0) |  |  | (Similar observation is found in the present work for LaFeO3 compound which exhibits 4.15 Ω-cm of electrical resistivity at room temperature.) FROM: Similar observation is found in the present work for LaFeO3 compound which exhibits 4.15 Ω-cm of electrical resistivity at room temperature. | 10.1016-j.physb.2017.09.131.xml |  |  |  |  | comma-level | resistivity | Thermoelectric power factor of La0.9M0.1FeO3 (M = Ca and Ba) system: Structural, band gap and electrical transport evaluations | Elsevier | 2018 | no
16170 | ['1 × 10 − 5 cm−2 S−1 V−1'] | 1 × 10 − 5 cm−2 S−1 V−1 | Conductivity | Resistivity |  | [295] | 295 | Kelvin^(1.0) |  | [0.5] | 0.5 | Meter^(-1.0) Siemens^(1.0) |  |  | ({ at room temperature }: The room temperature electrical resistivity, the carrier concentration and mobility of charge carriers were estimated to be of the order of 2 × 102 Ω cm, 2.4 × 1019 cm3 and 1 × 10−5 cm−2 S−1 V−1, respectively.) FROM: The room temperature electrical resistivity, the carrier concentration and mobility of charge carriers were estimated to be of the order of 2 × 102 Ω cm, 2.4 × 1019 cm3 and 1 × 10−5 cm−2 S−1 V−1, respectively. | 10.1016-S0254-0584(99)00049-8.xml |  |  |  |  | comma-level | resistivity | Versatility of chemical spray pyrolysis technique | Elsevier | 1999 | no
16171 | ['Pr0.5Ca0.5 MnO3'] | Pr0.5Ca0.5 MnO3 | Conductivity | Resistivity |  | [250.0] | 250 | Kelvin^(1.0) | [250.0] | [0.9523809523809523] | 0.952381 | Meter^(-1.0) Siemens^(1.0) |  |  | (The S(T) curve of the undoped manganite Pr0.5Ca0.5 MnO3 () shows an abrupt decrease of S below TCO∼250 K, reaching −180 μV K−1 at 110 K, the limit of our experimental set-up (ρ∼105 Ω cm).) FROM: The S(T) curve of the undoped manganite Pr0.5Ca0.5 MnO3 () shows an abrupt decrease of S below TCO∼250 K, reaching −180 μV K−1 at 110 K, the limit of our experimental set-up (ρ∼105 Ω cm). | 10.1016-S0038-1098(01)00513-0.xml |  |  |  |  | comma-level | ρ | Important role of impurity eg levels on the ground state of Mn-site doped manganites | Elsevier | 2002 | no
16172 | ['Gd4.5Ni12Sn24.5'] | Gd4.5Ni12Sn24.5 | Conductivity | Resistivity |  | [300.0] | 300 | Kelvin^(1.0) | [300.0] | [689655.1724137932] | 689655.2 | Meter^(-1.0) Siemens^(1.0) |  |  | ( while for Gd4.5Ni12Sn24.5 the resistivity at 300 K is quite higher (1.45 μΩ m).) FROM: The values of their resistivity (ρ) at room temperature are characterized by very close values (of the order of 0.80 μΩ m) for the compounds with La, Nd and Dy, while for Gd4.5Ni12Sn24.5 the resistivity at 300 K is quite higher (1.45 μΩ m). | 10.1016-j.jallcom.2009.12.074.xml |  |  |  |  | comma-level | resistivity | Crystallographic, magnetic and electrical characteristics of some R5−x Ni12Sn24+x intermetallics | Elsevier | 2010 | no
16173 | ['Ba8Ga15Ge31'] | Ba8Ga15Ge31 | Conductivity | Resistivity |  | [295] | 295 | Kelvin^(1.0) |  | [100000.00000000001] | 100000 | Meter^(-1.0) Siemens^(1.0) |  |  | (The resistivity of all Ba8Ga15Ge31 samples except sample A is below 10 μΩ m at room temperature.) FROM: The resistivity of all Ba8Ga15Ge31 samples except sample A is below 10 μΩ m at room temperature. | 10.1016-j.jssc.2012.03.067.xml |  |  |  |  | comma-level | resistivity | Electronic and transport properties of polycrystalline Ba8Ga15Ge31 type I clathrate prepared by SPS method | Elsevier | 2012 | no
16174 | ['Mg3Sb2'] | Mg3Sb2 | Conductivity | Resistivity |  | [500.0] | 500 | Kelvin^(1.0) | [500.0] | [43.47826086956522] | 43.47826 | Meter^(-1.0) Siemens^(1.0) |  |  | (The electrical resistivity at 500 K decreased from 2.30 Ω cm of Mg3Sb2 (x = 0)) FROM: The electrical resistivity at 500 K decreased from 2.30 Ω cm of Mg3Sb2 (x = 0) to 0.20 Ω cm for x = 0.3 and to 0.16 Ω cm for x = 0.4, but the thermal conductivity was 1.04 W mK−1 for both x = 0 and 0.4. | 10.1039-c4ta02386b.html |  |  |  | ['x = 0'] | comma-level | resistivity | Thermoelectric properties of Mn-doped Mg–Sb single crystals | RSC | 2014 | no
16175 | ['Mg3Sb2'] | Mg3Sb2 | Conductivity | Resistivity |  | [295] | 295 | Kelvin^(1.0) |  | [39.682539682539684] | 39.68254 | Meter^(-1.0) Siemens^(1.0) |  |  | (The Mg3Sb2 (x = 0) single crystal possesses 2.52 Ω cm of resistivity at room temperature) FROM: The Mg3Sb2 (x = 0) single crystal possesses 2.52 Ω cm of resistivity at room temperature, which is lower than the resistivity reported for polycrystalline or nanocrystalline Mg3Sb2. | 10.1039-c4ta02386b.html |  |  |  | ['x = 0'] | comma-level | resistivity | Thermoelectric properties of Mn-doped Mg–Sb single crystals | RSC | 2014 | no
16176 | ['Al / SiC / RHA composites'] | Al / SiC / RHA composites | Conductivity | Resistivity |  | [1573.0] | 1573 | Kelvin^(1.0) | [1300.0] | [495.049504950495] | 495.0495 | Meter^(-1.0) Siemens^(1.0) |  |  | (Al/SiC/RHA composites with electrical resistivity (2.02 × 10−3 Ω m) in the range of semiconductor materials (10−10 Ω m < σ < 10 Ω m) can be produced by processing porous preforms of 10 wt% amorphous silica (L27) with the Al-13Si-9Mg alloy at 1300 °C for 150 min.) FROM: Al/SiC/RHA composites with electrical resistivity (2.02 × 10−3 Ω m) in the range of semiconductor materials (10−10 Ω m < σ < 10 Ω m) can be produced by processing porous preforms of 10 wt% amorphous silica (L27) with the Al-13Si-9Mg alloy at 1300 °C for 150 min. | 10.1016-j.jallcom.2016.12.339.xml |  | processing |  |  | comma-level | resistivity | Mechanical, thermal and electrical properties of monolayer and bilayer graded Al/SiC/rice husk ash (RHA) composite | Elsevier | 2017 | no
16177 | ['pure In4Se3'] | pure In4Se3 | Conductivity | Resistivity |  | [295] | 295 | Kelvin^(1.0) |  | [564.9717514124294] | 564.9718 | Meter^(-1.0) Siemens^(1.0) |  |  | ({ ρ at room - temperature }: 17.7 × 10−4 Ω m of pure In4Se3.) FROM: a, the room-temperature ρ varies from 60–300 × 10−4 Ω m, which is higher than 17.7 × 10−4 Ω m of pure In4Se3. | 10.1016-j.actamat.2015.08.062.xml |  |  |  |  | comma-level | ρ | The roles of Yb-substitution on thermoelectric properties of In4− x Yb x Se3 | Elsevier | 2015 | no
16178 | ['Sr5Si3'] | Sr5Si3 | Conductivity | Resistivity |  | [295] | 295 | Kelvin^(1.0) |  | [0.000591715976331361] | 0.000591716 | Meter^(-1.0) Siemens^(1.0) |  |  | ({ at room temperature }: the electrical resistivity decreased from 1.69 × 10^-3 Ωm for samples without Sr5Si3) FROM: Due to the presence of the Sr5Si3 phase, the electrical resistivity decreased from 1.69 × 10^-3 Ωm for samples without Sr5Si3 to 6.45 × 10^-5 Ωm for those samples with maximum amount of Sr5Si3 at room temperature. | 10.1007-s11051-019-4624-0.txt |  |  |  |  | comma-level | resistivity | Fabrication of binder-free electrode using reinforced resorcinol formaldehyde-based carbon aerogels | Springer | 2019 | no
16179 | ['Sr5Si3'] | Sr5Si3 | Conductivity | Resistivity |  | [295] | 295 | Kelvin^(1.0) |  | [1.550387596899225e-06] | 1.550388e-06 | Meter^(-1.0) Siemens^(1.0) |  |  | ({ resistivity }: 6.45 × 10^-5 Ωm for those samples with maximum amount of Sr5Si3 at room temperature.) FROM: Due to the presence of the Sr5Si3 phase, the electrical resistivity decreased from 1.69 × 10^-3 Ωm for samples without Sr5Si3 to 6.45 × 10^-5 Ωm for those samples with maximum amount of Sr5Si3 at room temperature. | 10.1007-s11051-019-4624-0.txt |  |  |  |  | comma-level | resistivity | Fabrication of binder-free electrode using reinforced resorcinol formaldehyde-based carbon aerogels | Springer | 2019 | no
16180 | ['CrSi'] | CrSi | Conductivity | Resistivity |  | [5.0] | 5 | Kelvin^(1.0) | [5.0] | [124999999.99999999] | 125000000 | Meter^(-1.0) Siemens^(1.0) |  |  | (CrSi shows a metallic character with a very small value of (residual) resistivity ≈0.8μΩ cm at 5 K.) FROM: CrSi shows a metallic character with a very small value of (residual) resistivity ≈0.8μΩ cm at 5 K. | 10.1038-s41598-020-67617-y.txt |  |  |  |  | comma-level | resistivity | Large positive magnetoresistance and Dzyaloshinskii–Moriya interaction in CrSi driven by Cr 3d localization | Springer | 2020 | yes
16181 | ['SiC / C composite'] | SiC / C composite | Conductivity | Resistivity |  | [295] | 295 | Kelvin^(1.0) |  | [33.333333333333336] | 33.33333 | Meter^(-1.0) Siemens^(1.0) |  |  | ({ resistivity at room temperature }: while the SiC/C composite (curve 2) manifests that typical of a semiconductor with ρ = 3 Ω cm (Tr)) FROM: The initial foil manifests the typical characteristic of a semimetal (with the resistivity ρ = 0.0008 Ω cm at room temperature Tr), while the SiC/C composite (curve 2) manifests that typical of a semiconductor with ρ = 3 Ω cm (Tr), Tc ~ 1200 K. | 10.1134-S1063782619020052.txt |  |  |  |  | comma-level | resistivity | Thermoresistive Semiconductor SiC/Si Composite Material | Springer | 2019 | no
16182 | ['SiC / Si composite'] | SiC / Si composite | Conductivity | Resistivity |  | [900.0] | 900 | Kelvin^(1.0) | [900.0] | [2.0] | 2 | Meter^(-1.0) Siemens^(1.0) |  |  | (The resistivity of SiC/Si composite at Tr is ~50 Ω cm, Tc ~ 900 K.) FROM: The resistivity of SiC/Si composite at Tr is ~50 Ω cm, Tc ~ 900 K. | 10.1134-S1063782619020052.txt |  |  |  |  | comma-level | resistivity | Thermoresistive Semiconductor SiC/Si Composite Material | Springer | 2019 | no
16183 | ['Pb0.960Na0.040Te'] | Pb0.960Na0.040Te | Conductivity | Resistivity |  | [900.0] | 900 | Kelvin^(1.0) | [900.0] | [41666.666666666664] | 41666.67 | Meter^(-1.0) Siemens^(1.0) |  |  | ({ ρ }: ∼24 μΩ m for Pb0.960Na0.040Te versus ∼25–34 μΩ m for Pb0.980Na0.020Te at 900 K).) FROM: The ρ values of the Pb0.960Na0.040Te remains low compared with those of Pb0.980Na0.020Te throughout the studied temperature range (e.g., ∼24 μΩ m for Pb0.960Na0.040Te versus ∼25–34 μΩ m for Pb0.980Na0.020Te at 900 K). | 10.1016-j.joule.2018.04.025.xml |  |  |  |  | comma-level | ρ | Excessively Doped PbTe with Ge-Induced Nanostructures Enables High-Efficiency Thermoelectric Modules | Elsevier | 2018 | yes
16184 | ['FeS2'] | FeS2 | Conductivity | Resistivity |  | [295] | 295 | Kelvin^(1.0) |  | [1000.0, 100.0] | 550 | Meter^(-1.0) Siemens^(1.0) |  |  | (It is well known that FeS2 exhibits promising properties for photovoltaic as well as thermoelectric applications: an adequate energy gap ~1 eV, high carrier mobility (~270 cm2 V-1 s-1), Seebeck coefficient (S) up to ~300 μV/K and an electrical resistivity (ρ) of ~0.1–1 Ω cm (all these data being at room temperature).) FROM: It is well known that FeS2 exhibits promising properties for photovoltaic as well as thermoelectric applications: an adequate energy gap ~1 eV, high carrier mobility (~270 cm2 V-1 s-1), Seebeck coefficient (S) up to ~300 μV/K and an electrical resistivity (ρ) of ~0.1–1 Ω cm (all these data being at room temperature). | 10.1007-s10853-013-7272-2.txt |  |  |  |  | comma-level | resistivity | Role of cation diffusion in the formation mechanism and properties of cobalt-doped n-type pyrite thin films | Springer | 2013 | no
16185 | ['NaCo2O4 single crystal'] | NaCo2O4 single crystal | Conductivity | Resistivity |  | [300.0] | 300 | Kelvin^(1.0) | [300.0] | [500000.0] | 500000 | Meter^(-1.0) Siemens^(1.0) |  |  | ( Terasaki et al. have recently reported a high Seebeck coefficient (100 μV/K at 300 K) and a low resistivity (200 μΩ cm at 300 K) for NaCo2O4 single crystal.) FROM: However, Terasaki et al. have recently reported a high Seebeck coefficient (100 μV/K at 300 K) and a low resistivity (200 μΩ cm at 300 K) for NaCo2O4 single crystal. | 10.1016-S0038-1098(02)00555-0.xml |  |  |  |  | comma-level | resistivity | Thermoelectric properties of La-doped Ca–Co–O misfit cobaltites | Elsevier | 2002 | no
16186 | ['Ca3Co4O9'] | Ca3Co4O9 | Conductivity | Resistivity |  | [295] | 295 | Kelvin^(1.0) |  | [10101.010101010103] | 10101.01 | Meter^(-1.0) Siemens^(1.0) |  |  | ({ at room temperature }: Electrical resistivity and Seebeck coefficient values of the Ca3Co4O9 and CaMnO3 were obtained of 99 µΩ m) FROM: Electrical resistivity and Seebeck coefficient values of the Ca3Co4O9 and CaMnO3 were obtained of 99 µΩ m, 91 µV K−1 and 26 mΩ m, -377 µV K−1 to evaluate the power factor (P) about of 82 and 5.42 µW m−1 K−2, respectively, at room temperature. | 10.1016-j.matpr.2018.02.080.xml |  |  |  |  | comma-level | resistivity | Low cost synthesis of p-CCO/n-CMO from natural raw material of waste shell | Elsevier | 2018 | no
16187 | ['InSb'] | InSb | Conductivity | Resistivity |  | [295] | 295 | Kelvin^(1.0) |  | [71.42857142857143] | 71.42857 | Meter^(-1.0) Siemens^(1.0) |  |  | (The InSb (x=1) sample displays resistivity values around 1.4 Ω cm at l0 K, which decrease to about 0.4 Ω cm at room temperature.) FROM: The InSb (x=1) sample displays resistivity values around 1.4 Ω cm at l0 K, which decrease to about 0.4 Ω cm at room temperature. | 10.1016-j.jssc.2009.03.015.xml |  |  |  | ['x = 1'] | comma-level | resistivity | Metal–nonmetal transition in the sphalerite-type solid solution [ZnSnSb2]1− x [2(InSb)] x | Elsevier | 2009 | no
16188 | ['NdFeAsO0.7F0.3'] | NdFeAsO0.7F0.3 | Conductivity | Resistivity |  | [80.0] | 80 | Kelvin^(1.0) | [80.0] | [399999.99999999994] | 400000 | Meter^(-1.0) Siemens^(1.0) |  |  | ( a resistivity of 2.5 × 10−4 Ω cm has been reported at 80 K in single crystals of NdFeAsO0.7F0.3) FROM: For instance, a resistivity of 2.5 × 10−4 Ω cm has been reported at 80 K in single crystals of NdFeAsO0.7F0.3, and assuming a similar Seebeck coefficient, −142 μV/K, at 80 K for LaFeAsO0.85F0.15, this would correspond to a power factor of 3.6 mW/mK2 which is about the same magnitude and nearly half of that in Bi88Sb12. | 10.1016-j.jallcom.2010.08.138.xml |  |  |  |  | comma-level | resistivity | Electrical transport properties of F-doped LaFeAsO oxypnictide | Elsevier | 2010 | no
16189 | ['SnO2 based'] | SnO2 based | Conductivity | Resistivity |  | [1073.0] | 1073 | Kelvin^(1.0) | [800.0] | [2958.579881656805] | 2958.58 | Meter^(-1.0) Siemens^(1.0) |  |  | ({ resistivity at 800 °C }: which is superior to the value reported by Saadeddin et al. for SnO2 based ceramics (3.38 × 10−2 Ω cm) when doped with 6 at.% Sb.) FROM: The sintered ATO-12 ceramic without post-annealing shows a resistivity of 6.47 × 10−1 Ω cm, while after post-annealing at 800 °C for 100 h, it is reduced by two orders of magnitude to a value of 5.68 × 10−3 Ω cm, which is superior to the value reported by Saadeddin et al. for SnO2 based ceramics (3.38 × 10−2 Ω cm) when doped with 6 at.% Sb. | 10.1016-j.scriptamat.2012.10.046.xml |  |  |  |  | comma-level | resistivity | Effect of post-annealing on the electrical conductivity of spark plasma sintered antimony-doped tin oxide (ATO) ceramics | Elsevier | 2013 | no
16190 | ['Bi1.99Cr0.01Te3'] | Bi1.99Cr0.01Te3 | Conductivity | Resistivity |  | [350.0] | 350 | Kelvin^(1.0) | [350.0] | [86206.89655172414] | 86206.9 | Meter^(-1.0) Siemens^(1.0) |  |  | ({ resistivity at 350 K }: 11.6 μΩ m for Bi1.99Cr0.01Te3.) FROM: Electrical resistivity, ρ, initially increases upon Cr substitution from 8.9 μΩ m at 350 K for the nominal compound up to 11.6 μΩ m for Bi1.99Cr0.01Te3. | 10.1016-j.mtphys.2019.03.004.xml |  |  |  |  | comma-level | resistivity | Magnetism-mediated thermoelectric performance of the Cr-doped bismuth telluride tetradymite | Elsevier | 2019 | yes
16191 | ['Sodium formate'] | Sodium formate | Conductivity | Resistivity |  | [295] | 295 | Kelvin^(1.0) | [30.0] | [5.494505494505494e-06] | 5.494505e-06 | Meter^(-1.0) Siemens^(1.0) |  |  | (Sodium formate was synthesized by mixing high purity sodium hydroxide (obtained from Merck) and formic acid (obtained from Rankem) taken in equimolar ratio and dissolving completely in millipore water of resistivity 18.2 MΩcm at room temperature (30 °C) using a magnetic stirrer.) FROM: Sodium formate was synthesized by mixing high purity sodium hydroxide (obtained from Merck) and formic acid (obtained from Rankem) taken in equimolar ratio and dissolving completely in millipore water of resistivity 18.2 MΩcm at room temperature (30 °C) using a magnetic stirrer. | 10.1016-j.cap.2016.06.006.xml |  | millipore |  |  | comma-level | resistivity | Growth, optical, thermal, mechanical and electrical properties of anhydrous sodium formate single crystals | Elsevier | 2016 | no
16192 | ['Tl4ZrTe4'] | Tl4ZrTe4 | Conductivity | Resistivity |  | [320.0] | 320 | Kelvin^(1.0) | [320.0] | [588.2352941176471] | 588.2353 | Meter^(-1.0) Siemens^(1.0) |  |  | ( the electrical resistivity of Tl4ZrTe4 decreases from 0.17 Ωcm at 320 K) FROM: For example, the electrical resistivity of Tl4ZrTe4 decreases from 0.17 Ωcm at 320 K to 0.004 Ωcm at 560 K. | 10.1039-c0jm01363c.html |  |  |  |  | comma-level | resistivity | Syntheses, crystal structures and thermoelectric properties of two new thallium tellurides: Tl4ZrTe4 and Tl4HfTe4 | RSC | 2010 | no
16196 | ['Pb4Sr13Fe24O53'] | Pb4Sr13Fe24O53 | Conductivity | Resistivity |  | [300.0] | 300 | Kelvin^(1.0) | [300.0] | [0.970873786407767] | 0.9708738 | Meter^(-1.0) Siemens^(1.0) |  |  | (This strong antiferro-magnetism is responsible for the localisation of the charge carriers as shown in (d) for Pb4Sr13Fe24O53 with ρ≈103Ωcm at 300 K.) FROM: This strong antiferro-magnetism is responsible for the localisation of the charge carriers as shown in (d) for Pb4Sr13Fe24O53 with ρ≈103Ωcm at 300 K. | 10.1016-j.solidstatesciences.2006.07.003.xml |  |  |  |  | comma-level | ρ | Pb4Sr13Fe24O53: an original terrace structure, related to Sr4−x Pb x Fe6O13−δ | Elsevier | 2006 | no
16197 | ['Cu2O'] | Cu2O | Conductivity | Resistivity |  | [300.0, 830.0] | 565 | Kelvin^(1.0) | [300.0, 830.0] | [11764.70588235294, 35714.28571428572] | 23739.5 | Meter^(-1.0) Siemens^(1.0) |  |  | ({ at 300–830 K) }: the electrical resistivity is decreasing with increasing temperature for all skutterudites with Cu2O (8500–2800 μΩcm) FROM: In contrast to the parent alloy (insert in d) with a resistivity increasing with increasing temperature (from 690 to 880 μΩcm for the temperature range: 300–830 K), as it is usual for metals, the electrical resistivity is decreasing with increasing temperature for all skutterudites with Cu2O (8500–2800 μΩcm, 11600 to 1500 μΩcm and 11300 to 1530 μΩcm for 1, 2 and 4 wt.% Cu2O, respectively, for the temperature range: 300–830 K), revealing strong semiconducting-like behavior. | 10.1016-j.jallcom.2016.10.114.xml |  |  |  |  | comma-level | resistivity | Attempts to further enhance ZT in skutterudites via nano-composites | Elsevier | 2017 | no
16200 | ['NaCo2O4 single crystals'] | NaCo2O4 single crystals | Conductivity | Resistivity |  | [300.0] | 300 | Kelvin^(1.0) | [300.0] | [500000.0] | 500000 | Meter^(-1.0) Siemens^(1.0) |  |  | ( was launched just after Terasaki et al. have found a large thermopower (100 μV K−1 at 300 K) coexisting with a low resistivity (200 μΩ cm at 300 K) in NaCo2O4 single crystals.) FROM: The wide attention attached to the exploration of the TE materials, especially oxides, was launched just after Terasaki et al. have found a large thermopower (100 μV K−1 at 300 K) coexisting with a low resistivity (200 μΩ cm at 300 K) in NaCo2O4 single crystals. | 10.1016-j.materresbull.2010.05.006.xml |  |  |  |  | comma-level | resistivity | Ca3Co4O9 ceramics consolidated by SPS process: Optimisation of mechanical and thermoelectric properties | Elsevier | 2010 | no
16201 | ['CuAgSe'] | CuAgSe | Conductivity | Resistivity |  | [300.0] | 300 | Kelvin^(1.0) | [300.0] | [175438.59649122803] | 175438.6 | Meter^(-1.0) Siemens^(1.0) |  |  | (At 300 K the electrical resistivity of CuAgSe NPs is 5.7 × 10−4 Ω cm and increases with temperature to ∼1.9 × 10−3 Ω cm at a temperature slightly below Tβα.) FROM: At 300 K the electrical resistivity of CuAgSe NPs is 5.7 × 10−4 Ω cm and increases with temperature to ∼1.9 × 10−3 Ω cm at a temperature slightly below Tβα. | 10.1039-c5nr01451d.html |  |  |  |  | comma-level | resistivity | Rapid direct conversion of Cu2−xSe to CuAgSe nanoplatelets via ion exchange reactions at room temperature | RSC | 2015 | no
16202 | ['ZnO'] | ZnO | Conductivity | Resistivity |  | [600.0] | 600 | Kelvin^(1.0) | [600.0] | [2.5e-07] | 2.5e-07 | Meter^(-1.0) Siemens^(1.0) |  |  | ( and ZnO itself has 4×106 Ωm resistivity at 600 K) FROM: , and ZnO itself has 4×106 Ωm resistivity at 600 K, therefore the effect of Al is large enough to change ZnO into a more semiconductive material. | 10.1016-S0065-3276(07)00018-4.xml |  |  |  |  | comma-level | resistivity | Chapter 18 Functions of Metal Oxide for Thermoelectric Materials and Electronic Structures | Elsevier | 2008 | no
16203 | ['BaBiO3'] | BaBiO3 | Conductivity | Resistivity |  | [295] | 295 | Kelvin^(1.0) | [153.0] | [0.06613756613756613] | 0.06613757 | Meter^(-1.0) Siemens^(1.0) |  |  | ({ at room temperature }: When BaBiO3 = 0.2 mol%, BNT = 0.6 mol%, the Curie temperature was 153 °C and the room temperature resistivity was 1512 Ω cm.) FROM: When BaBiO3 = 0.2 mol%, BNT = 0.6 mol%, the Curie temperature was 153 °C and the room temperature resistivity was 1512 Ω cm. | 10.1007-s10854-015-3480-7.txt |  |  |  |  | comma-level | resistivity | Preparation and positive temperature coefficient of resistivity behavior of BaTiO3–BaBiO3–Bi0.5Na0.5TiO3 ceramics | Springer | 2015 | no
16205 | ['single-crystal (Ca2CoO3)0.7CoO2'] | single-crystal (Ca2CoO3)0.7CoO2 | Conductivity | Resistivity |  | [973.0] | 973 | Kelvin^(1.0) | [973.0] | [434782.60869565216] | 434782.6 | Meter^(-1.0) Siemens^(1.0) |  |  | (In single-crystal (Ca2CoO3)0.7CoO2 with a Ca3Co4O9 structure, thermoelectric power and electrical resistivity are about 240 μV/K and 230 μΩ cm at 973 K, respectively.) FROM: In single-crystal (Ca2CoO3)0.7CoO2 with a Ca3Co4O9 structure, thermoelectric power and electrical resistivity are about 240 μV/K and 230 μΩ cm at 973 K, respectively. | 10.1007-s11837-014-1218-2.txt |  |  |  |  | comma-level | resistivity | High Performance Oxides-Based Thermoelectric Materials | Springer | 2015 | no
16206 | ['β-BaCu2S2'] | β-BaCu2S2 | Conductivity | Resistivity |  | [295] | 295 | Kelvin^(1.0) |  | [2577.319587628866] | 2577.32 | Meter^(-1.0) Siemens^(1.0) |  |  | (Previous experiments by Kurosaki et al. have found that the electrical resistivity of β-BaCu2S2 at room temperature is about 3.88 × 10−4 Ω m) FROM: Previous experiments by Kurosaki et al. have found that the electrical resistivity of β-BaCu2S2 at room temperature is about 3.88 × 10−4 Ω m, the thermal conductivity is 0.86 W m−1 K−1, and the Seebeck coefficient is about 216 μV/K. | 10.1016-j.commatsci.2015.03.018.xml |  |  |  |  | comma-level | resistivity | Electronic structure, thermodynamics, and thermoelectric properties of β-BaCu2S2: A first-principles study | Elsevier | 2015 | no
16207 | ['SCO film'] | SCO film | Conductivity | Resistivity |  | [573.0] | 573 | Kelvin^(1.0) | [300.0] | [0.7042253521126761] | 0.7042254 | Meter^(-1.0) Siemens^(1.0) |  |  | (The SCO film deposited on glass at low substrate temperature (300 °C) had a resistivity of 142 Ω cm) FROM: The SCO film deposited on glass at low substrate temperature (300 °C) had a resistivity of 142 Ω cm, following the ραexp(To/T)1/2 law, indicating the granular nature of the film and positive sign of the thermoelectric power (+ 46.61 μV/K). | 10.1016-j.tsf.2008.04.024.xml |  | deposited |  |  | comma-level | resistivity | The effect of PLD deposition parameters on the properties of p-SrCu2O2/n-Si diodes | Elsevier | 2008 | no
16208 | ['NiCo2O4 films'] | NiCo2O4 films | Conductivity | Resistivity |  | [673.0] | 673 | Kelvin^(1.0) | [400.0] | [14285.714285714284] | 14285.71 | Meter^(-1.0) Siemens^(1.0) |  |  | (For example, one set of sputter-deposited NiCo2O4 films exhibited an initially higher-than-expected resistivity, 0.007 Ω cm, but the films were made more conductive by heating in air at 400 °C for 15 min.) FROM: For example, one set of sputter-deposited NiCo2O4 films exhibited an initially higher-than-expected resistivity, 0.007 Ω cm, but the films were made more conductive by heating in air at 400 °C for 15 min. | 10.1016-S0040-6090(02)00740-X.xml |  | -deposited |  |  | comma-level | resistivity | Conducting spinel oxide films with infrared transparency | Elsevier | 2002 | no
16209 | ['undoped TiNiSn compounds'] | undoped TiNiSn compounds | Conductivity | Resistivity |  | [295] | 295 | Kelvin^(1.0) |  | [200000.00000000003, 50000.00000000001] | 125000 | Meter^(-1.0) Siemens^(1.0) |  |  | ({ resistivity }: being about 5–20 μΩ m near room temperature for the present undoped TiNiSn compounds.) FROM: The electrical resistivity is relatively low, being about 5–20 μΩ m near room temperature for the present undoped TiNiSn compounds. | 10.1016-j.jssc.2009.09.003.xml |  |  |  |  | comma-level | resistivity | Fabrication and thermoelectric properties of fine-grained TiNiSn compounds | Elsevier | 2009 | no
16210 | ['Ni50Mn18.75Cu6.25Ga25'] | Ni50Mn18.75Cu6.25Ga25 | Conductivity | Resistivity |  | [275.0] | 275 | Kelvin^(1.0) | [275.0] | [434782.60869565216, 399999.99999999994] | 417391.3 | Meter^(-1.0) Siemens^(1.0) |  |  | ({ resistivity at > 275 K) }: the (230–250) µΩ cm observed for Ni50Mn18.75Cu6.25Ga25.) FROM: In the temperature interval above the MST (T>275 K), a resistivity of (100–150) µΩ cm was observed for the In-based alloy, which is smaller than the (230–250) µΩ cm observed for Ni50Mn18.75Cu6.25Ga25. | 10.1016-j.jmmm.2015.11.025.xml |  |  |  |  | comma-level | resistivity | Comparing magnetostructural transitions in Ni50Mn18.75Cu6.25Ga25 and Ni49.80Mn34.66In15.54 Heusler alloys | Elsevier | 2016 | no
16211 | ['Mg3Sb2'] | Mg3Sb2 | Conductivity | Resistivity |  | [300.0] | 300 | Kelvin^(1.0) | [300.0] | [1.0] | 1 | Meter^(-1.0) Siemens^(1.0) |  |  | ( the ZT value of the parent phase Mg3Sb2 is low (∼0.3) due to its high electrical resistivity (∼1 Ω m at 300 K) .) FROM: Although it exhibits low thermal conductivity (1.4 W m−1 K−1 and 0.8 W m−1 K−1 at 300 K and 723 K, respectively) and a high Seebeck coefficient (above 400 μV K−1), the ZT value of the parent phase Mg3Sb2 is low (∼0.3) due to its high electrical resistivity (∼1 Ω m at 300 K) . | 10.1016-j.mtphys.2017.06.003.xml |  |  |  |  | comma-level | resistivity | Recent progress and future challenges on thermoelectric Zintl materials | Elsevier | 2017 | no
16212 | ['Mg3Sb2'] | Mg3Sb2 | Conductivity | Resistivity |  | [300.0] | 300 | Kelvin^(1.0) | [300.0] | [1.0] | 1 | Meter^(-1.0) Siemens^(1.0) |  |  | ( the extremely high resistivity (∼1 Ω m at 300 K) and low carrier concentration (∼1015 cm−3) of the stoichiometric Mg3Sb2) FROM: However, the extremely high resistivity (∼1 Ω m at 300 K) and low carrier concentration (∼1015 cm−3) of the stoichiometric Mg3Sb2, which is significantly different from other ternary Zintls (e.g., 1019 cm−3 for YbZn2Sb2) , make it possible for realizing an n-type compound. | 10.1016-j.mtphys.2017.06.003.xml |  |  |  |  | comma-level | resistivity | Recent progress and future challenges on thermoelectric Zintl materials | Elsevier | 2017 | no
16213 | ['Mg3Sb2'] | Mg3Sb2 | Conductivity | Resistivity |  | [300.0] | 300 | Kelvin^(1.0) | [300.0] | [1.0] | 1 | Meter^(-1.0) Siemens^(1.0) |  |  | ( the extremely high resistivity (∼1Ω m at 300 K) and low carrier concentration (∼1015 cm−3) of the stoichiometric Mg3Sb2) FROM: Although crystallizing in the same structure type, the extremely high resistivity (∼1Ω m at 300 K) and low carrier concentration (∼1015 cm−3) of the stoichiometric Mg3Sb2, significantly different from other ternary Zintls (e.g., 1019 cm−3 for YbZn2Sb2) , make it possible to realize n-type carrier conduction. | 10.1016-j.mtphys.2017.06.003.xml |  |  |  |  | comma-level | resistivity | Recent progress and future challenges on thermoelectric Zintl materials | Elsevier | 2017 | no
16214 | ['Mg2.6Mn0.4Sb2'] | Mg2.6Mn0.4Sb2 | Conductivity | Resistivity |  | [295] | 295 | Kelvin^(1.0) | [500.0] | [1111.111111111111] | 1111.111 | Meter^(-1.0) Siemens^(1.0) |  |  | (Since the measured electrical resistivity of Mg2.6Mn0.4Sb2 was too high, ∼0.09 Ω cm at room temperature (b), the ZT value of the Mn-doped n-type material was just 0.1 at 500 K.) FROM: Since the measured electrical resistivity of Mg2.6Mn0.4Sb2 was too high, ∼0.09 Ω cm at room temperature (b), the ZT value of the Mn-doped n-type material was just 0.1 at 500 K. | 10.1016-j.mtphys.2017.06.003.xml |  |  |  |  | comma-level | resistivity | Recent progress and future challenges on thermoelectric Zintl materials | Elsevier | 2017 | no
16215 | ['PdS'] | PdS | Conductivity | Resistivity |  | [295] | 295 | Kelvin^(1.0) |  | [999999999.9999999] | 1000000000 | Meter^(-1.0) Siemens^(1.0) |  |  | ({ resistivity at room temperature }: PdS and PdS2 were found to be respectively 0.1 μΩcm) FROM: The room temperature resistivity of Pd, Pd4S, PdS and PdS2 were found to be respectively 0.1 μΩcm, 15.9 μΩcm, 15,000 μΩcm and 20,000 μΩ cm. | 10.1016-j.tsf.2013.04.143.xml |  |  |  |  | comma-level | resistivity | Growth of Pd4S, PdS and PdS2 films by controlled sulfurization of sputtered Pd on native oxide of Si | Elsevier | 2013 | no
16216 | ['PdS'] | PdS | Conductivity | Resistivity |  | [295] | 295 | Kelvin^(1.0) |  | [999999999.9999999] | 1000000000 | Meter^(-1.0) Siemens^(1.0) |  |  | ({ resistivity at room temperature }: PdS and PdS2 was found to be respectively 0.1 μΩcm) FROM: The room temperature resistivity of Pd, Pd4S, PdS and PdS2 was found to be respectively 0.1 μΩcm, 15.9 μΩcm, 15,000 μΩcm and 20,000 μΩ cm. | 10.1016-j.tsf.2013.04.143.xml |  |  |  |  | comma-level | resistivity | Growth of Pd4S, PdS and PdS2 films by controlled sulfurization of sputtered Pd on native oxide of Si | Elsevier | 2013 | no
16218 | ['Bi2Se3'] | Bi2Se3 | Conductivity | Resistivity |  | [298.0] | 298 | Kelvin^(1.0) | [25.0] | [238095.2380952381] | 238095.2 | Meter^(-1.0) Siemens^(1.0) |  |  | (The rhombohedral phase (Bi2Se3) shows a heavily doped n-type semiconducting behavior, i.e., low electrical resistivity (4.2 μΩ m at 25 °C) and Seebeck coefficient (−37 μV K−1 at 25 °C).) FROM: The rhombohedral phase (Bi2Se3) shows a heavily doped n-type semiconducting behavior, i.e., low electrical resistivity (4.2 μΩ m at 25 °C) and Seebeck coefficient (−37 μV K−1 at 25 °C). | 10.1039-c2ee23549h.html |  |  |  |  | comma-level | resistivity | Studies on the Bi2Te3–Bi2Se3–Bi2S3 system for mid-temperature thermoelectric energy conversion | RSC | 2013 | no
16219 | ['Bi2Te1Se1S1'] | Bi2Te1Se1S1 | Conductivity | Resistivity |  | [298.0] | 298 | Kelvin^(1.0) | [25.0] | [161290.32258064515] | 161290.3 | Meter^(-1.0) Siemens^(1.0) |  |  | (It is consistent with our observation that Bi2Te1Se1S1 has a very low electrical resistivity (6.2 μΩ m at 25 °C) and Seebeck coefficient (−31.5 μV K−1 at 25 °C).) FROM: It is consistent with our observation that Bi2Te1Se1S1 has a very low electrical resistivity (6.2 μΩ m at 25 °C) and Seebeck coefficient (−31.5 μV K−1 at 25 °C). | 10.1039-c2ee23549h.html |  |  |  |  | comma-level | resistivity | Studies on the Bi2Te3–Bi2Se3–Bi2S3 system for mid-temperature thermoelectric energy conversion | RSC | 2013 | no
16220 | ['GeTe'] | GeTe | Conductivity | Resistivity |  | [300.0] | 300 | Kelvin^(1.0) | [300.0] | [714285.7142857143] | 714285.7 | Meter^(-1.0) Siemens^(1.0) |  |  | (For the nominally stoichiometric GeTe sample, the carrier (hole) concentration obtained from the Hall effect, p =8×1020 cm−3, the Seebeck coefficient, S = +34 μVK−1, and the electrical resistivity ρ = 1.4 μΩ m at 300 K were close to literature values .) FROM: For the nominally stoichiometric GeTe sample, the carrier (hole) concentration obtained from the Hall effect, p =8×1020 cm−3, the Seebeck coefficient, S = +34 μVK−1, and the electrical resistivity ρ = 1.4 μΩ m at 300 K were close to literature values . | 10.1016-j.ssnmr.2016.07.003.xml |  |  |  |  | comma-level | resistivity | Sub-millisecond 125Te NMR spin-lattice relaxation times and large Knight shifts in complex tellurides: Validation of a quadratic relation across the spectrum | Elsevier | 2016 | no
16221 | ['Ti1.008S2'] | Ti1.008S2 | Conductivity | Resistivity |  | [663.0] | 663 | Kelvin^(1.0) | [663.0] | [58823.529411764706] | 58823.53 | Meter^(-1.0) Siemens^(1.0) |  |  | ({ at 663 K }: and the in-plane ρ is 17 μΩm for Ti1.008S2 and 9.2 μΩm for Ti1.031S2.) FROM: At 663 K, the in-plane S is −150 μV K−1 for Ti1.008S2 and −84 μV K−1 for Ti1.031S2, and the in-plane ρ is 17 μΩm for Ti1.008S2 and 9.2 μΩm for Ti1.031S2. | 10.1016-j.actamat.2012.09.035.xml |  |  |  |  | comma-level | ρ | Thermoelectric properties of Ti 1 + x S 2 prepared by CS2 sulfurization | Elsevier | 2012 | no
16222 | ['Ti1.008S2'] | Ti1.008S2 | Conductivity | Resistivity |  | [663.0] | 663 | Kelvin^(1.0) | [663.0] | [31250.0] | 31250 | Meter^(-1.0) Siemens^(1.0) |  |  | (In the case of Ti1.008S2 at 663 K, the out-of-plane ρ is 32 μΩ m and the in-plane ρ is 17 μΩ m.) FROM: In the case of Ti1.008S2 at 663 K, the out-of-plane ρ is 32 μΩ m and the in-plane ρ is 17 μΩ m. | 10.1016-j.actamat.2012.09.035.xml |  |  | out - of - plane |  | comma-level | ρ | Thermoelectric properties of Ti 1 + x S 2 prepared by CS2 sulfurization | Elsevier | 2012 | no
16223 | ['CdS'] | CdS | Conductivity | Resistivity |  | [300.0] | 300 | Kelvin^(1.0) | [300.0] | [2.8571428571428573e-06] | 2.857143e-06 | Meter^(-1.0) Siemens^(1.0) |  |  | ({ resistivity at 300 K }: 3.5×107 Ω cm and 1.5×107 Ω cm for CdS) FROM: The electrical resistivity values have been calculated at 300 K, as 2×106 Ω cm, 3.5×107 Ω cm and 1.5×107 Ω cm for CdS, Cd0.5In0.5S and In2S3, respectively. | 10.1016-j.physe.2007.08.145.xml |  |  |  |  | comma-level | resistivity | Structural, optical and electrical properties of CdS, Cd0.5In0.5S and In2S3 thin films grown by SILAR method | Elsevier | 2008 | no
16224 | ['CdS'] | CdS | Conductivity | Resistivity |  | [300.0] | 300 | Kelvin^(1.0) | [300.0] | [6.666666666666667e-06] | 6.666667e-06 | Meter^(-1.0) Siemens^(1.0) |  |  | ({ resistivity at 300 K }: 3.5×107 and 1.5×107 Ω cm for CdS) FROM: The electrical resistivity was calculated at 300 K, as 2×106, 3.5×107 and 1.5×107 Ω cm for CdS, Cd0.5In0.5S and In2S3, respectively. | 10.1016-j.physe.2007.08.145.xml |  |  |  |  | comma-level | resistivity | Structural, optical and electrical properties of CdS, Cd0.5In0.5S and In2S3 thin films grown by SILAR method | Elsevier | 2008 | no
16226 | ['SnSe films'] | SnSe films | Conductivity | Resistivity |  | [295] | 295 | Kelvin^(1.0) |  | [5.555555555555555] | 5.555556 | Meter^(-1.0) Siemens^(1.0) |  |  | ({ at room temperature }: Their single phase SnSe films had resistivity of 18 Ω-cm) FROM: Their single phase SnSe films had resistivity of 18 Ω-cm, activation energy of 0.013 eV and the effective mass of holes of 4.4 × 10^-4 m0 (m0 is the mass of electron) at room temperature. | 10.1007-s10854-016-4563-9.txt |  |  |  |  | comma-level | resistivity | Perspectives on SnSe-based thin film solar cells: a comprehensive review | Springer | 2016 | no
16227 | ['SnSe films'] | SnSe films | Conductivity | Resistivity |  | [723.0] | 723 | Kelvin^(1.0) | [450.0] | [0.43898156277436345] | 0.4389816 | Meter^(-1.0) Siemens^(1.0) |  |  | (They obtained a resistivity of 2.278 × 10^-2 Ω-cm and a carrier concentration of 4.53 × 10^19/cm3 for the SnSe films prepared at 450 °C.) FROM: They obtained a resistivity of 2.278 × 10^-2 Ω-cm and a carrier concentration of 4.53 × 10^19/cm3 for the SnSe films prepared at 450 °C. | 10.1007-s10854-016-4563-9.txt |  |  |  |  | comma-level | resistivity | Perspectives on SnSe-based thin film solar cells: a comprehensive review | Springer | 2016 | no
16228 | ['SrTiO3'] | SrTiO3 | Conductivity | Resistivity |  | [295] | 295 | Kelvin^(1.0) |  | [2.2222222222222224e-12] | 2.222222e-12 | Meter^(-1.0) Siemens^(1.0) |  |  | (Further electrical measurements were carried out on vacuum annealed SrTiO3 substrate and their room temperature electrical resistivity was found to be ∼4.5 × 1013 Ω cm (measured at 100 V).) FROM: Further electrical measurements were carried out on vacuum annealed SrTiO3 substrate and their room temperature electrical resistivity was found to be ∼4.5 × 1013 Ω cm (measured at 100 V). | 10.1039-c5ra17949a.html |  | annealed |  |  | comma-level | resistivity | Interface mediated semiconducting to metallic like transition in ultrathin Bi2Se3 films on (100) SrTiO3 grown by molecular beam epitaxy | RSC | 2015 | no
16229 | ['Bi2Se2.3'] | Bi2Se2.3 | Conductivity | Resistivity |  | [295] | 295 | Kelvin^(1.0) |  | [7.518796992481203] | 7.518797 | Meter^(-1.0) Siemens^(1.0) |  |  | ({ at room temperature }: mention that non-stoichiometric (Bi2Se2.3) films exhibit room temperature resistivity of ∼13.3 Ω cm) FROM: It is important to mention that non-stoichiometric (Bi2Se2.3) films exhibit room temperature resistivity of ∼13.3 Ω cm, which is attributed to the high electron concentration of n ∼ 8.5 × 1015 cm−3 (obtained from Hall measurement) that arises due to deficiency of Se. | 10.1039-c5ra17949a.html |  |  |  |  | comma-level | resistivity | Interface mediated semiconducting to metallic like transition in ultrathin Bi2Se3 films on (100) SrTiO3 grown by molecular beam epitaxy | RSC | 2015 | no
16230 | ['ZrCo1.5Sn'] | ZrCo1.5Sn | Conductivity | Resistivity |  | [300.0] | 300 | Kelvin^(1.0) | [300.0] | [217391.30434782614] | 217391.3 | Meter^(-1.0) Siemens^(1.0) |  |  | (The ρ for ZrCo1.5Sn is 4.6 × 10−6 Ω m at 300 K.) FROM: The ρ for ZrCo1.5Sn is 4.6 × 10−6 Ω m at 300 K. | 10.1016-j.mtphys.2020.100251.xml |  |  |  |  | comma-level | ρ | MCo1.5Sn (M = Ti, Zr, and Hf) ternary compounds: a class of three-quarter Heusler compounds | Elsevier | 2020 | no
16231 | ['SnTe'] | SnTe | Conductivity | Resistivity |  | [300.0] | 300 | Kelvin^(1.0) | [300.0] | [769230.7692307692] | 769230.8 | Meter^(-1.0) Siemens^(1.0) |  |  | ({ resistivity at 300 K }: from 1.3 μΩ m of SnTe) FROM: Typically, the electrical resistivity increases, from 1.3 μΩ m of SnTe to 2.0 μΩ m of Sn0.8Ge0.2Te, to 3.6 μΩ m for (Sn0.8Ge0.2)1−xMnxTe with x = 0.06 and then to 6.3 μΩ m for the sample with x = 0.20 at 300 K; from 3.8 μΩ m of SnTe to 4.9 μΩ m of Sn0.8Ge0.2Te, to 7.1 μΩ m for (Sn0.8Ge0.2)1−xMnxTe with x = 0.06 and then to 9.7 μΩ m for the sample with x = 0.20 at 673 K; and from 6.2 μΩ m of SnTe to 8.2 μΩ m of Sn0.8Ge0.2Te, to 10.6 μΩ m for (Sn0.8Ge0.2)1−xMnxTe with x = 0.06 and then to 12.7 μΩ m for the sample with x = 0.20 at 873 K. | 10.1039-c7cp04931e.html |  |  |  |  | comma-level | resistivity | Phases and thermoelectric properties of SnTe with (Ge, Mn) co-doping | RSC | 2017 | no
16232 | ['Sn0.8Ge0.2Te'] | Sn0.8Ge0.2Te | Conductivity | Resistivity |  | [300.0] | 300 | Kelvin^(1.0) | [300.0] | [500000.0] | 500000 | Meter^(-1.0) Siemens^(1.0) |  |  | ({ resistivity at 300 K }: 2.0 μΩ m of Sn0.8Ge0.2Te) FROM: Typically, the electrical resistivity increases, from 1.3 μΩ m of SnTe to 2.0 μΩ m of Sn0.8Ge0.2Te, to 3.6 μΩ m for (Sn0.8Ge0.2)1−xMnxTe with x = 0.06 and then to 6.3 μΩ m for the sample with x = 0.20 at 300 K; from 3.8 μΩ m of SnTe to 4.9 μΩ m of Sn0.8Ge0.2Te, to 7.1 μΩ m for (Sn0.8Ge0.2)1−xMnxTe with x = 0.06 and then to 9.7 μΩ m for the sample with x = 0.20 at 673 K; and from 6.2 μΩ m of SnTe to 8.2 μΩ m of Sn0.8Ge0.2Te, to 10.6 μΩ m for (Sn0.8Ge0.2)1−xMnxTe with x = 0.06 and then to 12.7 μΩ m for the sample with x = 0.20 at 873 K. | 10.1039-c7cp04931e.html |  |  |  |  | comma-level | resistivity | Phases and thermoelectric properties of SnTe with (Ge, Mn) co-doping | RSC | 2017 | no
16233 | ['(Sn0.8Ge0.2)1−xMnxTe'] | (Sn0.8Ge0.2)1−xMnxTe | Conductivity | Resistivity |  | [300.0] | 300 | Kelvin^(1.0) | [300.0] | [277777.7777777778] | 277777.8 | Meter^(-1.0) Siemens^(1.0) |  |  | ({ resistivity at 300 K }: 3.6 μΩ m for (Sn0.8Ge0.2)1−xMnxTe with x = 0.06 and then) FROM: Typically, the electrical resistivity increases, from 1.3 μΩ m of SnTe to 2.0 μΩ m of Sn0.8Ge0.2Te, to 3.6 μΩ m for (Sn0.8Ge0.2)1−xMnxTe with x = 0.06 and then to 6.3 μΩ m for the sample with x = 0.20 at 300 K; from 3.8 μΩ m of SnTe to 4.9 μΩ m of Sn0.8Ge0.2Te, to 7.1 μΩ m for (Sn0.8Ge0.2)1−xMnxTe with x = 0.06 and then to 9.7 μΩ m for the sample with x = 0.20 at 673 K; and from 6.2 μΩ m of SnTe to 8.2 μΩ m of Sn0.8Ge0.2Te, to 10.6 μΩ m for (Sn0.8Ge0.2)1−xMnxTe with x = 0.06 and then to 12.7 μΩ m for the sample with x = 0.20 at 873 K. | 10.1039-c7cp04931e.html |  |  |  | ['x = 0.06 and'] | comma-level | resistivity | Phases and thermoelectric properties of SnTe with (Ge, Mn) co-doping | RSC | 2017 | no
16234 | ['SnTe'] | SnTe | Conductivity | Resistivity |  | [300.0] | 300 | Kelvin^(1.0) | [300.0] | [263157.89473684214] | 263157.9 | Meter^(-1.0) Siemens^(1.0) |  |  | ({ resistivity at 300 K }: from 3.8 μΩ m of SnTe) FROM: Typically, the electrical resistivity increases, from 1.3 μΩ m of SnTe to 2.0 μΩ m of Sn0.8Ge0.2Te, to 3.6 μΩ m for (Sn0.8Ge0.2)1−xMnxTe with x = 0.06 and then to 6.3 μΩ m for the sample with x = 0.20 at 300 K; from 3.8 μΩ m of SnTe to 4.9 μΩ m of Sn0.8Ge0.2Te, to 7.1 μΩ m for (Sn0.8Ge0.2)1−xMnxTe with x = 0.06 and then to 9.7 μΩ m for the sample with x = 0.20 at 673 K; and from 6.2 μΩ m of SnTe to 8.2 μΩ m of Sn0.8Ge0.2Te, to 10.6 μΩ m for (Sn0.8Ge0.2)1−xMnxTe with x = 0.06 and then to 12.7 μΩ m for the sample with x = 0.20 at 873 K. | 10.1039-c7cp04931e.html |  |  |  |  | comma-level | resistivity | Phases and thermoelectric properties of SnTe with (Ge, Mn) co-doping | RSC | 2017 | no
16235 | ['Sn0.8Ge0.2Te'] | Sn0.8Ge0.2Te | Conductivity | Resistivity |  | [300.0] | 300 | Kelvin^(1.0) | [300.0] | [204081.6326530612] | 204081.6 | Meter^(-1.0) Siemens^(1.0) |  |  | ({ resistivity at 300 K }: 4.9 μΩ m of Sn0.8Ge0.2Te) FROM: Typically, the electrical resistivity increases, from 1.3 μΩ m of SnTe to 2.0 μΩ m of Sn0.8Ge0.2Te, to 3.6 μΩ m for (Sn0.8Ge0.2)1−xMnxTe with x = 0.06 and then to 6.3 μΩ m for the sample with x = 0.20 at 300 K; from 3.8 μΩ m of SnTe to 4.9 μΩ m of Sn0.8Ge0.2Te, to 7.1 μΩ m for (Sn0.8Ge0.2)1−xMnxTe with x = 0.06 and then to 9.7 μΩ m for the sample with x = 0.20 at 673 K; and from 6.2 μΩ m of SnTe to 8.2 μΩ m of Sn0.8Ge0.2Te, to 10.6 μΩ m for (Sn0.8Ge0.2)1−xMnxTe with x = 0.06 and then to 12.7 μΩ m for the sample with x = 0.20 at 873 K. | 10.1039-c7cp04931e.html |  |  |  |  | comma-level | resistivity | Phases and thermoelectric properties of SnTe with (Ge, Mn) co-doping | RSC | 2017 | no
16236 | ['(Sn0.8Ge0.2)1−xMnxTe'] | (Sn0.8Ge0.2)1−xMnxTe | Conductivity | Resistivity |  | [300.0] | 300 | Kelvin^(1.0) | [300.0] | [140845.07042253524] | 140845.1 | Meter^(-1.0) Siemens^(1.0) |  |  | ({ resistivity at 300 K }: 7.1 μΩ m for (Sn0.8Ge0.2)1−xMnxTe with x = 0.06 and then) FROM: Typically, the electrical resistivity increases, from 1.3 μΩ m of SnTe to 2.0 μΩ m of Sn0.8Ge0.2Te, to 3.6 μΩ m for (Sn0.8Ge0.2)1−xMnxTe with x = 0.06 and then to 6.3 μΩ m for the sample with x = 0.20 at 300 K; from 3.8 μΩ m of SnTe to 4.9 μΩ m of Sn0.8Ge0.2Te, to 7.1 μΩ m for (Sn0.8Ge0.2)1−xMnxTe with x = 0.06 and then to 9.7 μΩ m for the sample with x = 0.20 at 673 K; and from 6.2 μΩ m of SnTe to 8.2 μΩ m of Sn0.8Ge0.2Te, to 10.6 μΩ m for (Sn0.8Ge0.2)1−xMnxTe with x = 0.06 and then to 12.7 μΩ m for the sample with x = 0.20 at 873 K. | 10.1039-c7cp04931e.html |  |  |  | ['x = 0.06 and'] | comma-level | resistivity | Phases and thermoelectric properties of SnTe with (Ge, Mn) co-doping | RSC | 2017 | no
16237 | ['SnTe'] | SnTe | Conductivity | Resistivity |  | [300.0] | 300 | Kelvin^(1.0) | [300.0] | [161290.32258064515] | 161290.3 | Meter^(-1.0) Siemens^(1.0) |  |  | ({ resistivity at 300 K }: and from 6.2 μΩ m of SnTe) FROM: Typically, the electrical resistivity increases, from 1.3 μΩ m of SnTe to 2.0 μΩ m of Sn0.8Ge0.2Te, to 3.6 μΩ m for (Sn0.8Ge0.2)1−xMnxTe with x = 0.06 and then to 6.3 μΩ m for the sample with x = 0.20 at 300 K; from 3.8 μΩ m of SnTe to 4.9 μΩ m of Sn0.8Ge0.2Te, to 7.1 μΩ m for (Sn0.8Ge0.2)1−xMnxTe with x = 0.06 and then to 9.7 μΩ m for the sample with x = 0.20 at 673 K; and from 6.2 μΩ m of SnTe to 8.2 μΩ m of Sn0.8Ge0.2Te, to 10.6 μΩ m for (Sn0.8Ge0.2)1−xMnxTe with x = 0.06 and then to 12.7 μΩ m for the sample with x = 0.20 at 873 K. | 10.1039-c7cp04931e.html |  |  |  |  | comma-level | resistivity | Phases and thermoelectric properties of SnTe with (Ge, Mn) co-doping | RSC | 2017 | no
16238 | ['Sn0.8Ge0.2Te'] | Sn0.8Ge0.2Te | Conductivity | Resistivity |  | [300.0] | 300 | Kelvin^(1.0) | [300.0] | [121951.21951219514] | 121951.2 | Meter^(-1.0) Siemens^(1.0) |  |  | ({ resistivity at 300 K }: 8.2 μΩ m of Sn0.8Ge0.2Te) FROM: Typically, the electrical resistivity increases, from 1.3 μΩ m of SnTe to 2.0 μΩ m of Sn0.8Ge0.2Te, to 3.6 μΩ m for (Sn0.8Ge0.2)1−xMnxTe with x = 0.06 and then to 6.3 μΩ m for the sample with x = 0.20 at 300 K; from 3.8 μΩ m of SnTe to 4.9 μΩ m of Sn0.8Ge0.2Te, to 7.1 μΩ m for (Sn0.8Ge0.2)1−xMnxTe with x = 0.06 and then to 9.7 μΩ m for the sample with x = 0.20 at 673 K; and from 6.2 μΩ m of SnTe to 8.2 μΩ m of Sn0.8Ge0.2Te, to 10.6 μΩ m for (Sn0.8Ge0.2)1−xMnxTe with x = 0.06 and then to 12.7 μΩ m for the sample with x = 0.20 at 873 K. | 10.1039-c7cp04931e.html |  |  |  |  | comma-level | resistivity | Phases and thermoelectric properties of SnTe with (Ge, Mn) co-doping | RSC | 2017 | no
16239 | ['(Sn0.8Ge0.2)1−xMnxTe'] | (Sn0.8Ge0.2)1−xMnxTe | Conductivity | Resistivity |  | [300.0] | 300 | Kelvin^(1.0) | [300.0] | [94339.62264150944] | 94339.62 | Meter^(-1.0) Siemens^(1.0) |  |  | ({ resistivity at 300 K }: 10.6 μΩ m for (Sn0.8Ge0.2)1−xMnxTe with x = 0.06 and then) FROM: Typically, the electrical resistivity increases, from 1.3 μΩ m of SnTe to 2.0 μΩ m of Sn0.8Ge0.2Te, to 3.6 μΩ m for (Sn0.8Ge0.2)1−xMnxTe with x = 0.06 and then to 6.3 μΩ m for the sample with x = 0.20 at 300 K; from 3.8 μΩ m of SnTe to 4.9 μΩ m of Sn0.8Ge0.2Te, to 7.1 μΩ m for (Sn0.8Ge0.2)1−xMnxTe with x = 0.06 and then to 9.7 μΩ m for the sample with x = 0.20 at 673 K; and from 6.2 μΩ m of SnTe to 8.2 μΩ m of Sn0.8Ge0.2Te, to 10.6 μΩ m for (Sn0.8Ge0.2)1−xMnxTe with x = 0.06 and then to 12.7 μΩ m for the sample with x = 0.20 at 873 K. | 10.1039-c7cp04931e.html |  |  |  | ['x = 0.06 and'] | comma-level | resistivity | Phases and thermoelectric properties of SnTe with (Ge, Mn) co-doping | RSC | 2017 | no
16240 | ['pristine MnTe'] | pristine MnTe | Conductivity | Resistivity |  | [323.0] | 323 | Kelvin^(1.0) | [323.0] | [100.0] | 100 | Meter^(-1.0) Siemens^(1.0) |  |  | ( the electrical resistivity (ρ) at 323 K decreased drastically from ∼1 Ω cm for pristine MnTe) FROM: By sodium doping, the electrical resistivity (ρ) at 323 K decreased drastically from ∼1 Ω cm for pristine MnTe to a value lower than 0.01 Ω cm, as well as a decrease in the Seebeck coefficient (S) from ∼560 μV K−1 to ∼200 μV K−1. | 10.1039-c8tc00904j.html |  |  |  |  | comma-level | resistivity | Lead-free MnTe mid-temperature thermoelectric materials: facile synthesis, p-type doping and transport properties | RSC | 2018 | no
16241 | ['ZnO'] | ZnO | Conductivity | Resistivity |  | [473.0] | 473 | Kelvin^(1.0) | [200.0] | [76923.07692307691] | 76923.08 | Meter^(-1.0) Siemens^(1.0) |  |  | (By depositing at an intentional heating of 200 °C and applying a post-deposition thermal treatment at 350 °C and 300 °C, for ZnO:Ga,Bi and ZnO:Al,Bi, respectively, electrical resistivity values of 1.3 × 10−3 Ω cm and 4.8 × 10−4 Ω cm were achieved, with an optical transmittance above 80%.) FROM: By depositing at an intentional heating of 200 °C and applying a post-deposition thermal treatment at 350 °C and 300 °C, for ZnO:Ga,Bi and ZnO:Al,Bi, respectively, electrical resistivity values of 1.3 × 10−3 Ω cm and 4.8 × 10−4 Ω cm were achieved, with an optical transmittance above 80%. | 10.1016-j.vacuum.2018.03.033.xml |  | depositing |  |  | comma-level | resistivity | Effect on the electrical and morphological properties of Bi incorporation into ZnO:Ga and ZnO:Al thin films deposited by confocal magnetron sputtering | Elsevier | 2018 | no
16242 | ['ZnO : Ga matrix'] | ZnO : Ga matrix | Conductivity | Resistivity |  | [295] | 295 | Kelvin^(1.0) |  | [24999.999999999996] | 25000 | Meter^(-1.0) Siemens^(1.0) |  |  | ({ at RT }: an increase of Bi target current density leads to lower electrical resistivity values down to 4 × 10−3 Ω cm due to the incorporation of metal atoms in the ZnO:Ga matrix.) FROM: For the as-deposited samples at RT, and as a general trend, an increase of Bi target current density leads to lower electrical resistivity values down to 4 × 10−3 Ω cm due to the incorporation of metal atoms in the ZnO:Ga matrix. | 10.1016-j.vacuum.2018.03.033.xml |  |  |  |  | comma-level | resistivity | Effect on the electrical and morphological properties of Bi incorporation into ZnO:Ga and ZnO:Al thin films deposited by confocal magnetron sputtering | Elsevier | 2018 | no
16243 | ['ZnO'] | ZnO | Conductivity | Resistivity |  | [295] | 295 | Kelvin^(1.0) |  | [51.282051282051285] | 51.28205 | Meter^(-1.0) Siemens^(1.0) |  |  | ( Hua et al. found that WO3 ceramic exhibited a very low resistivity with a value of 1.95 Ω cm at room temperature and its physical and chemical properties was similar to ZnO.) FROM: Moreover, Hua et al. found that WO3 ceramic exhibited a very low resistivity with a value of 1.95 Ω cm at room temperature and its physical and chemical properties was similar to ZnO. | 10.1007-s10854-011-0574-8.txt |  |  |  |  | comma-level | resistivity | Thermoelectric properties of WO3-based ceramics doped with Co2O3 | Springer | 2012 | no
16244 | ['Mg2Sn0.765Ge0.22Sb0.015'] | Mg2Sn0.765Ge0.22Sb0.015 | Conductivity | Resistivity |  | [295] | 295 | Kelvin^(1.0) | [723.0] | [212765.95744680852] | 212766 | Meter^(-1.0) Siemens^(1.0) |  |  | (For Mg2Sn0.765Ge0.22Sb0.015, the room temperature electrical resistivity is ∼4.7 μΩ m and it reaches ∼10.2 μΩ m at 723 K.) FROM: For Mg2Sn0.765Ge0.22Sb0.015, the room temperature electrical resistivity is ∼4.7 μΩ m and it reaches ∼10.2 μΩ m at 723 K. | 10.1016-j.actamat.2015.11.006.xml |  |  |  |  | comma-level | resistivity | Thermoelectric properties of materials near the band crossing line in Mg2Sn–Mg2Ge–Mg2Si system | Elsevier | 2016 | no
16245 | ['GaPd2'] | GaPd2 | Conductivity | Resistivity |  | [295] | 295 | Kelvin^(1.0) |  | [9090909.09090909] | 9090909.1 | Meter^(-1.0) Siemens^(1.0) |  |  | ({ at RT }: For comparison, the RT resistivity of the elemental Pd metal amounts to ρ300KPd = 11 μΩcm, so that GaPd2 can be considered as a moderate electrical conductor.) FROM: For comparison, the RT resistivity of the elemental Pd metal amounts to ρ300KPd = 11 μΩcm, so that GaPd2 can be considered as a moderate electrical conductor. | 10.1016-j.intermet.2015.07.010.xml |  |  |  |  | comma-level | resistivity | Physical properties of the GaPd2 intermetallic catalyst in bulk and nanoparticle morphology | Elsevier | 2015 | no
16246 | ['GaPd crystal'] | GaPd crystal | Conductivity | Resistivity |  | [295] | 295 | Kelvin^(1.0) |  | [28571428.57142857] | 28571428.6 | Meter^(-1.0) Siemens^(1.0) |  |  | ({ resistivity at RT }: ρ2KGaPd = 3.5 μΩcm (perhaps due to lower density of quenched defects in the GaPd crystal)) FROM: The residual resistivity is a bit lower, ρ2KGaPd = 3.5 μΩcm (perhaps due to lower density of quenched defects in the GaPd crystal), whereas the RT value amounts to ρ300KGaPd = 17 μΩcm. | 10.1016-j.intermet.2015.07.010.xml |  | quenched |  |  | comma-level | resistivity | Physical properties of the GaPd2 intermetallic catalyst in bulk and nanoparticle morphology | Elsevier | 2015 | no
16248 | ['GdNi3Sn2'] | GdNi3Sn2 | Conductivity | Resistivity |  | [5.0] | 5 | Kelvin^(1.0) | [5.0] | [1333333.3333333333] | 1333333.3 | Meter^(-1.0) Siemens^(1.0) |  |  | ({ resistivity }: with decreasing temperature they continuously decrease and at about 5 K absolute values vary between about 0.2 (for Sm compound) and 0.75 μΩ m (for GdNi3Sn2).) FROM: The values of their resistivity (ρ) at room temperature are of the order of 1.1 μΩ m (), with decreasing temperature they continuously decrease and at about 5 K absolute values vary between about 0.2 (for Sm compound) and 0.75 μΩ m (for GdNi3Sn2). | 10.1016-j.jallcom.2007.04.298.xml |  |  |  |  | comma-level | resistivity | Electric transport properties of RNi3Sn2 compounds (R=Y, Sm, Gd, Tb, Dy) and electronic structure of YNi3Sn2 and GdNi3Sn2 | Elsevier | 2008 | no
16249 | ['β-Zn4Sb3'] | β-Zn4Sb3 | Conductivity | Resistivity |  | [295] | 295 | Kelvin^(1.0) |  | [45454.54545454545] | 45454.55 | Meter^(-1.0) Siemens^(1.0) |  |  | (The electrical resistivity of β-Zn4Sb3 is around 2.2×10−5 Ωm at room temperature and increases slightly with temperature.) FROM: The electrical resistivity of β-Zn4Sb3 is around 2.2×10−5 Ωm at room temperature and increases slightly with temperature. | 10.1016-S0925-8388(03)00074-4.xml |  |  |  |  | comma-level | resistivity | Effects of ZnSb and Zn inclusions on the thermoelectric properties of β-Zn4Sb3 | Elsevier | 2003 | no
16250 | ['ZnSb'] | ZnSb | Conductivity | Resistivity |  | [295] | 295 | Kelvin^(1.0) |  | [0.25] | 0.25 | Meter^(-1.0) Siemens^(1.0) |  |  | (Because the quantity of ZnSb phase takes a large proportion in the present alloys, this major phase was reported to have a higher electrical resistivity (1.1 × 10− 4 Ω m), Seebeck coefficient (196 µV/K) and much lower hole concentration (6.3 × 10− 24 m− 3) at room temperature (R.T.)) FROM: Because the quantity of ZnSb phase takes a large proportion in the present alloys, this major phase was reported to have a higher electrical resistivity (1.1 × 10− 4 Ω m), Seebeck coefficient (196 µV/K) and much lower hole concentration (6.3 × 10− 24 m− 3) at room temperature (R.T.) than β-Zn4Sb3 (2.2 × 10− 5 Ω m, 115 µV/K and 6.8 × 10− 25 m− 3, respectively) does , therefore, the ZnSb phase plays an important role in controlling the transport data in the present materials. | 10.1016-j.matchar.2009.01.013.xml |  | alloys |  |  | comma-level | resistivity | Thermoelectric properties of Cu-added Zn–Sb based alloys with multi-phase equilibrium | Elsevier | 2009 | no
16251 | ['β-Zn4Sb3'] | β-Zn4Sb3 | Conductivity | Resistivity |  | [295] | 295 | Kelvin^(1.0) |  | [0.2] | 0.2 | Meter^(-1.0) Siemens^(1.0) |  |  | ({ resistivity at room temperature }: β-Zn4Sb3 (2.2 × 10− 5 Ω m) FROM: Because the quantity of ZnSb phase takes a large proportion in the present alloys, this major phase was reported to have a higher electrical resistivity (1.1 × 10− 4 Ω m), Seebeck coefficient (196 µV/K) and much lower hole concentration (6.3 × 10− 24 m− 3) at room temperature (R.T.) than β-Zn4Sb3 (2.2 × 10− 5 Ω m, 115 µV/K and 6.8 × 10− 25 m− 3, respectively) does , therefore, the ZnSb phase plays an important role in controlling the transport data in the present materials. | 10.1016-j.matchar.2009.01.013.xml |  |  |  |  | comma-level | resistivity | Thermoelectric properties of Cu-added Zn–Sb based alloys with multi-phase equilibrium | Elsevier | 2009 | no
16252 | ['CuInSe2 thin film'] | CuInSe2 thin film | Conductivity | Resistivity |  | [295] | 295 | Kelvin^(1.0) |  | [0.9803921568627451] | 0.9803922 | Meter^(-1.0) Siemens^(1.0) |  |  | (The specific resistivity at room temperature of CuInSe2 thin film is found to be of the order of 102 (Ω cm).) FROM: The specific resistivity at room temperature of CuInSe2 thin film is found to be of the order of 102 (Ω cm). | 10.1016-j.jallcom.2010.03.215.xml |  |  |  |  | comma-level | resistivity | Preparation and characterization of CuInSe2 thin films by chemical bath deposition technique | Elsevier | 2010 | no
16253 | ['ThFe2Al10'] | ThFe2Al10 | Conductivity | Resistivity |  | [300.0] | 300 | Kelvin^(1.0) | [300.0] | [1666666.6666666667, 833333.3333333334] | 1250000 | Meter^(-1.0) Siemens^(1.0) |  |  | (Simultaneously the second parameter determining the phonon contribution, ρPh0 has been searched for to get ρPh(T = 300 K) in the range 60–120 μΩ cm, i.e. around the average resistivity of 80 μΩ cm measured for ThFe2Al10 for which the phonon contribution should be similar, on the one hand and on the other, the inelastic scattering on localized electrons in randomly distributed states is absent.) FROM: Simultaneously the second parameter determining the phonon contribution, ρPh0 has been searched for to get ρPh(T = 300 K) in the range 60–120 μΩ cm, i.e. around the average resistivity of 80 μΩ cm measured for ThFe2Al10 for which the phonon contribution should be similar, on the one hand and on the other, the inelastic scattering on localized electrons in randomly distributed states is absent. | 10.1016-j.intermet.2019.01.011.xml |  |  |  |  | comma-level | average resistivity | Magnetism and magnetotransport of cage-type compound UOs2Al10 | Elsevier | 2019 | no
16254 | ['YbAl3'] | YbAl3 | Conductivity | Resistivity |  | [600.0] | 600 | Kelvin^(1.0) | [600.0] | [1250000.0] | 1250000 | Meter^(-1.0) Siemens^(1.0) |  |  | ({ at 600 K) }: Rowe et al. reported that the absolute values of the Seebeck coefficient and electrical resistivity for sintered YbAl3 are 75 μV/K (at 300 K)–50 μV/K (at 600 K) and 0.8 μΩ m (at 300 K)–1 μΩ m (at 600 K)) FROM: Rowe et al. reported that the absolute values of the Seebeck coefficient and electrical resistivity for sintered YbAl3 are 75 μV/K (at 300 K)–50 μV/K (at 600 K) and 0.8 μΩ m (at 300 K)–1 μΩ m (at 600 K), respectively . | 10.1016-j.jallcom.2011.10.017.xml |  | sintered |  |  | comma-level | resistivity | Effect of addition of B or C on thermoelectric properties of heavy fermion intermetallic compound YbAl3 | Elsevier | 2012 | no
16255 | ['YbAl3'] | YbAl3 | Conductivity | Resistivity |  | [300.0] | 300 | Kelvin^(1.0) | [300.0] | [2222222.2222222225] | 2222222.2 | Meter^(-1.0) Siemens^(1.0) |  |  | ( Daal et al. reported that the Seebeck coefficient and electrical resistivity for single crystal of YbAl3 at 300 K are −90 μV/K and 0.45 μΩ m) FROM: On the other hand, Daal et al. reported that the Seebeck coefficient and electrical resistivity for single crystal of YbAl3 at 300 K are −90 μV/K and 0.45 μΩ m, respectively . | 10.1016-j.jallcom.2011.10.017.xml |  |  |  |  | comma-level | resistivity | Effect of addition of B or C on thermoelectric properties of heavy fermion intermetallic compound YbAl3 | Elsevier | 2012 | no
16256 | ['CuInTe2 + 6 mol % ZnS'] | CuInTe2 + 6 mol % ZnS | Conductivity | Resistivity |  | [295] | 295 | Kelvin^(1.0) |  | [2133.1058020477817] | 2133.106 | Meter^(-1.0) Siemens^(1.0) |  |  | ({ resistivity at room temperature }: CuInTe2 +6 mol% ZnS and CuInTe2 +6 mol% ZnSe are 468.8 μΩm) FROM: Typically, the room temperature electrical resistivity of CuInTe2, CuInTe2 +6 mol% ZnS and CuInTe2 +6 mol% ZnSe are 468.8 μΩm, 33.6 μΩm and 29.9 μΩm, respectively. | 10.1016-j.nanoen.2016.12.023.xml |  |  |  |  | comma-level | resistivity | Simultaneous regulation of electrical and thermal transport properties in CuInTe2 by directly incorporating excess ZnX (X=S, Se) | Elsevier | 2017 | no
16257 | ['HfZr'] | HfZr | Conductivity | Resistivity |  | [460.0, 480.0] | 470 | Kelvin^(1.0) | [460.0, 480.0] | [714285.7142857143] | 714285.7 | Meter^(-1.0) Siemens^(1.0) |  |  | (The relatively low electrical resistivity (below 140 μΩ cm) for alloys with X = Zr, HfZr, Hf as well as the distinct change in the ρ(T) dependence around 460–480 K, being close to the Debye temperature TD of iron ) FROM: The relatively low electrical resistivity (below 140 μΩ cm) for alloys with X = Zr, HfZr, Hf as well as the distinct change in the ρ(T) dependence around 460–480 K, being close to the Debye temperature TD of iron equal to 470 K, allow to apply the so called diffraction model, which considers the electron scattering on phonons and on the disordered structure of alloy . | 10.1016-j.jnoncrysol.2008.07.038.xml |  | alloys |  |  | comma-level | resistivity | Thermoelectric and electrical resistivity study of Hitperm alloys | Elsevier | 2008 | no
16258 | ['polycrystalline Ti'] | polycrystalline Ti | Conductivity | Resistivity |  | [295] | 295 | Kelvin^(1.0) |  | [2564102.5641025645] | 2564102.6 | Meter^(-1.0) Siemens^(1.0) |  |  | ({ at room temperature }: the resistivity of polycrystalline Ti is 0.39 μΩm) FROM: At room temperature, the resistivity of polycrystalline Ti is 0.39 μΩm, V is 197 μΩm and, Al is 26.5 μΩm. | 10.1016-j.tsf.2016.11.005.xml |  |  |  |  | comma-level | resistivity | Chemical bonding and electronic-structure in MAX phases as viewed by X-ray spectroscopy and density functional theory | Elsevier | 2017 | no
16259 | ['Pb0.23Ba0.14Co4Sb11.5Te0.5'] | Pb0.23Ba0.14Co4Sb11.5Te0.5 | Conductivity | Resistivity |  | [305.0] | 305 | Kelvin^(1.0) | [305.0] | [106382.97872340426] | 106383 | Meter^(-1.0) Siemens^(1.0) |  |  | (The electrical resistivity of Pb0.23Ba0.14Co4Sb11.5Te0.5 increases linearly with increasing temperature, and the minimum value of 0.94×10−3Ωcm was obtained at 305 K, which is a little lower) FROM: The electrical resistivity of Pb0.23Ba0.14Co4Sb11.5Te0.5 increases linearly with increasing temperature, and the minimum value of 0.94×10−3Ωcm was obtained at 305 K, which is a little lower than that of the sample prepared at normal pressure(about 1.0×10−3Ω cm) . | 10.1016-j.ssc.2011.06.034.xml |  |  |  |  | comma-level | resistivity | Effects of double filling of Pb and Ba on thermoelectric properties of Pb x Ba y Co4Sb11.5Te0.5 compounds by HPHT | Elsevier | 2011 | no
16260 | ['(PbTe)0.15(GeTe)0.85'] | (PbTe)0.15(GeTe)0.85 | Conductivity | Resistivity |  | [723.0] | 723 | Kelvin^(1.0) | [723.0] | [355871.8861209965] | 355871.9 | Meter^(-1.0) Siemens^(1.0) |  |  | (The electrical resistivity for the Yb-free sample (PbTe)0.15(GeTe)0.85, from 2.81 × 10−6 Ω m at 300 K to 6.07 × 10−6 Ω m at 723 K, is ) FROM: The electrical resistivity for the Yb-free sample (PbTe)0.15(GeTe)0.85, from 2.81 × 10−6 Ω m at 300 K to 6.07 × 10−6 Ω m at 723 K, is comparable with those for (PbTe)0.14(GeTe)0.86 and (PbTe)0.18(GeTe)0.82 reported in Ref. , which is higher than that of pure GeTe reported in Ref. below 600 K. | 10.1016-j.jallcom.2013.09.104.xml |  |  |  |  | comma-level | resistivity | Enhanced thermoelectric properties of (Pb1− x Yb x Te)0.15(GeTe)0.85 composites due to phase separation and Yb doping | Elsevier | 2014 | no
16261 | ['CaMnO3'] | CaMnO3 | Conductivity | Resistivity |  | [800.0] | 800 | Kelvin^(1.0) | [800.0] | [500.0] | 500 | Meter^(-1.0) Siemens^(1.0) |  |  | (This is typical semiconductor like behaviour (dρ/dT < 0) of CaMnO3 showing the resistivity as high as 0.2 Ω cm at 800 K ( [inset]).) FROM: This is typical semiconductor like behaviour (dρ/dT < 0) of CaMnO3 showing the resistivity as high as 0.2 Ω cm at 800 K ( [inset]). | 10.1016-j.matchemphys.2014.11.045.xml |  |  |  |  | comma-level | resistivity | Doping induced high temperature transport properties of Ca1−x Gd x Mn1−x Nb x O3 (0 ≤x ≤ 0.1) | Elsevier | 2015 | no
16263 | ['GeSbTe'] | GeSbTe | Conductivity | Resistivity |  | [673.0] | 673 | Kelvin^(1.0) | [673.0] | [68965.5172413793] | 68965.52 | Meter^(-1.0) Siemens^(1.0) |  |  | (At the annealing temperature of 673 K, the GeSbTe sample demonstrated the lowest electrical resistivity at 1.45 × 10−5 Ωm.) FROM: At the annealing temperature of 673 K, the GeSbTe sample demonstrated the lowest electrical resistivity at 1.45 × 10−5 Ωm. | 10.1016-j.jallcom.2015.07.120.xml |  | annealing |  |  | comma-level | resistivity | Thermoelectric properties of c-GeSb0.75Te0.5 to h-GeSbTe0.5 thin films through annealing treatment effects | Elsevier | 2015 | no
16264 | ['NiO'] | NiO | Conductivity | Resistivity |  | [295] | 295 | Kelvin^(1.0) |  | [0.0009891196834817012] | 0.0009891197 | Meter^(-1.0) Siemens^(1.0) |  |  | ( stoichiometric NiO is an insulator with a resistivity (ρ) of 1011 Ω m at room temperature) FROM: According to , stoichiometric NiO is an insulator with a resistivity (ρ) of 1011 Ω m at room temperature, but its ρ can be decreased by increasing the concentration of Ni3+ ions, which results from the introduction of nickel vacancies and interstitial oxygen atoms, thus, nickel oxide is common known as a p-type semiconductor. | 10.1016-j.mssp.2018.04.010.xml |  |  |  |  | comma-level | resistivity | Structure, optical, electrical and thermoelectric properties of solution-processed Li-doped NiO films grown by SILAR | Elsevier | 2018 | no
16265 | ['NiO films'] | NiO films | Conductivity | Resistivity |  | [300.0] | 300 | Kelvin^(1.0) | [300.0] | [1.0, 0.125] | 0.5625 | Meter^(-1.0) Siemens^(1.0) |  |  | (As-prepared via SILAR NiO films (or Ni(OH)2 films, according to the ) have rather high resistivity (ρ ≈ 1–8 Ω m at 300 K ).) FROM: As-prepared via SILAR NiO films (or Ni(OH)2 films, according to the ) have rather high resistivity (ρ ≈ 1–8 Ω m at 300 K ). | 10.1016-j.mssp.2018.04.010.xml |  | SILAR |  |  | comma-level | resistivity | Structure, optical, electrical and thermoelectric properties of solution-processed Li-doped NiO films grown by SILAR | Elsevier | 2018 | no
16266 | ['LaSr2Mn2O7'] | LaSr2Mn2O7 | Conductivity | Resistivity |  | [295] | 295 | Kelvin^(1.0) | [280.0] | [100.0] | 100 | Meter^(-1.0) Siemens^(1.0) |  |  | (Though ρ1(280K) agrees with the resistivity of LaSr2Mn2O7 but it is more gratifying to note that the smaller resistivity ρ2 (~ 1Ω-cm at 280 K) is close to the room temperature resistivity of the minority composition FMLa1.2.) FROM: Though ρ1(280K) agrees with the resistivity of LaSr2Mn2O7 but it is more gratifying to note that the smaller resistivity ρ2 (~ 1Ω-cm at 280 K) is close to the room temperature resistivity of the minority composition FMLa1.2. | 10.1016-j.jmmm.2016.03.049.xml |  |  |  |  | comma-level | resistivity | Effect of copper on the magnetism of half doped bilayer manganite | Elsevier | 2016 | no
16267 | ['Y2O3'] | Y2O3 | Conductivity | Resistivity |  | [300.0] | 300 | Kelvin^(1.0) | [300.0] | [2040816.3265306123] | 2040816.3 | Meter^(-1.0) Siemens^(1.0) |  |  | ({ at 300 K) }: However, no peaks corresponding to Y2O3 is observed, indicating that all nanocrystalline Y2O3 particles are converted into YSi2, which is metallic with ρ of ~0.49 μΩ-m (at 300 K) and exhibit a large electron density of ~2×1022 cm−3) FROM: However, no peaks corresponding to Y2O3 is observed, indicating that all nanocrystalline Y2O3 particles are converted into YSi2, which is metallic with ρ of ~0.49 μΩ-m (at 300 K) and exhibit a large electron density of ~2×1022 cm−3; and (ii) For composite with nanocrystalline Y2O3 concentration >6 wt%, diffraction peaks corresponding to Y2O3 phase are found and their intensities increase with nanocrystalline Y2O3 content. | 10.1016-j.nanoen.2016.07.002.xml |  |  |  |  | comma-level | ρ | Boosting thermoelectric performance of p-type SiGe alloys through in-situ metallic YSi2 nanoinclusions | Elsevier | 2016 | no
16269 | ['pristine Sb2Te3'] | pristine Sb2Te3 | Conductivity | Resistivity |  | [323.0] | 323 | Kelvin^(1.0) | [50.0] | [97087.37864077669] | 97087.38 | Meter^(-1.0) Siemens^(1.0) |  |  | (The electrical resistivity of pristine Sb2Te3 is ∼1.03 × 10−5 Ω m at 50 °C.) FROM: The electrical resistivity of pristine Sb2Te3 is ∼1.03 × 10−5 Ω m at 50 °C. | 10.1039-c6dt00974c.html |  |  |  |  | comma-level | resistivity | Solvothermal synthesis of wire-like SnxSb2Te3+x with an enhanced thermoelectric performance | RSC | 2016 | no
16270 | ['CaMnO3−δ'] | CaMnO3−δ | Conductivity | Resistivity |  | [300.0] | 300 | Kelvin^(1.0) | [300.0] | [4545.454545454546] | 4545.455 | Meter^(-1.0) Siemens^(1.0) |  |  | ({ resistivity }: the Bi-substituted CaMnO3−δ sample and it is within the range between 0.022 Ω cm at 300 K and 0.026 Ω cm at 700 K.) FROM: For the x = 0.02, the sample still shows metal-like behavior in the entire temperature range, but the resistivity curve gradually levels off, as compared to the Bi-substituted CaMnO3−δ sample and it is within the range between 0.022 Ω cm at 300 K and 0.026 Ω cm at 700 K. | 10.1016-j.mseb.2014.03.009.xml |  |  |  |  | comma-level | resistivity | The effects of Si doping on the thermoelectric and magnetic properties of Ca0.98Bi0.02Mn1−x Si x O3−δ with x =0.00, 0.02 and 0.03 | Elsevier | 2014 | no
16271 | ['p-type bismuth telluride bulk materials'] | p-type bismuth telluride bulk materials | Conductivity | Resistivity |  | [298.0] | 298 | Kelvin^(1.0) | [298.0] | [1.6666666666666667e-05] | 1.666667e-05 | Meter^(-1.0) Siemens^(1.0) |  |  | ({ at 298 K }: The powders were consolidated into p-type bismuth telluride bulk materials that exhibited an electrical resistivity of 0.6×10^-5 Ωm) FROM: The powders were consolidated into p-type bismuth telluride bulk materials that exhibited an electrical resistivity of 0.6×10^-5 Ωm, a Seebeck coefficient of 140 μVK-1, and a thermal conductivity of 1.3 Wm-1K-1 at 298 K. | 10.3365-eml.2010.12.177.txt |  |  |  |  | comma-level | resistivity | Thermoelectric properties of P-type bismuth telluride powders synthesized by a mechano-chemical process | Springer | 2010 | no
16272 | ['Cu2Se'] | Cu2Se | Conductivity | Resistivity |  | [295] | 295 | Kelvin^(1.0) |  | [1000000.0] | 1000000 | Meter^(-1.0) Siemens^(1.0) |  |  | ({ resistivity at room temperature }: as well as Cu2Se and Cu2Te are on the order of 10−6 Ω m.) FROM: The room temperature electrical resistivity ρ for Cu2Se1−xTex solid solutions, as well as Cu2Se and Cu2Te are on the order of 10−6 Ω m. | 10.1039-c8ta01313f.html |  |  |  |  | comma-level | resistivity | Thermoelectric properties of Cu2Se1−xTex solid solutions | RSC | 2018 | no
16273 | ['MgCuZn ferrite'] | MgCuZn ferrite | Conductivity | Resistivity |  | [295] | 295 | Kelvin^(1.0) |  | [0.9433962264150942] | 0.9433962 | Meter^(-1.0) Siemens^(1.0) |  |  | ({ at room temperature }: The room temperature DC resistivity of MgCuZn ferrite is found to be the order of 106 Ω cm.) FROM: The room temperature DC resistivity of MgCuZn ferrite is found to be the order of 106 Ω cm. | 10.1016-j.msec.2012.08.022.xml |  |  |  |  | comma-level | resistivity | Structural, magnetic, DC–AC electrical conductivities and thermo electric studies of MgCuZn Ferrites for microinductor applications | Elsevier | 2013 | no
16274 | ['TbB44Si2'] | TbB44Si2 | Conductivity | Resistivity |  | [295] | 295 | Kelvin^(1.0) | [2200000.0] | [2.8571428571428568] | 2.857143 | Meter^(-1.0) Siemens^(1.0) |  |  | ({ at room temperature }: The room temperature resistivity of TbB44Si2, for example, is ~ 35 Ω cm while the characteristic temperature T0 = 2.2 × 106 K.) FROM: The room temperature resistivity of TbB44Si2, for example, is ~ 35 Ω cm while the characteristic temperature T0 = 2.2 × 106 K. | 10.1016-bs.hpcre.2020.10.002.xml |  |  |  |  | comma-level | resistivity | Chapter 316 Rare earth higher borides | Elsevier | 2020 | no
16275 | ['polycrystalline MgAlB14'] | polycrystalline MgAlB14 | Conductivity | Resistivity |  | [295] | 295 | Kelvin^(1.0) |  | [1.0] | 1 | Meter^(-1.0) Siemens^(1.0) |  |  | ({ at room temperature }: polycrystalline MgAlB14 has a room temperature resistivity of 1 × 102 Ω cm and is a p-type conductor [].) FROM: As a reference, although it is not a rare earth compound, polycrystalline MgAlB14 has a room temperature resistivity of 1 × 102 Ω cm and is a p-type conductor []. | 10.1016-bs.hpcre.2020.10.002.xml |  |  |  |  | comma-level | resistivity | Chapter 316 Rare earth higher borides | Elsevier | 2020 | no
16276 | ['Yb11GaSb9'] | Yb11GaSb9 | Conductivity | Resistivity |  | [295] | 295 | Kelvin^(1.0) | [2.0, 400.0] | [52.631578947368425] | 52.63158 | Meter^(-1.0) Siemens^(1.0) |  |  | (Electrical resistivity data from 2 to 400 K confirm that Yb11GaSb9 is a small band-gap semiconductor with room temperature resistivity ρ298=45.1mΩcm, and low-temperature resistivity at 2 K ρ2=1.9Ωcm.) FROM: Electrical resistivity data from 2 to 400 K confirm that Yb11GaSb9 is a small band-gap semiconductor with room temperature resistivity ρ298=45.1mΩcm, and low-temperature resistivity at 2 K ρ2=1.9Ωcm. | 10.1016-j.jssc.2005.01.008.xml |  | low - temperature |  |  | comma-level | resistivity | Synthesis, structure and properties of the new rare-earth Zintl phase Yb11GaSb9 | Elsevier | 2005 | no
16277 | ['Yb11GaSb9'] | Yb11GaSb9 | Conductivity | Resistivity |  | [295] | 295 | Kelvin^(1.0) | [1.8] | [50.0] | 50 | Meter^(-1.0) Siemens^(1.0) |  |  | ({ at room temperature }: At the lowest achieved temperature (1.8 K) the resistivity of Yb11GaSb9 reaches almost 2 Ω cm) FROM: At the lowest achieved temperature (1.8 K) the resistivity of Yb11GaSb9 reaches almost 2 Ω cm, nearly X times higher than its room temperature value of 45.1 mΩ cm. | 10.1016-j.jssc.2005.01.008.xml |  |  |  |  | comma-level | resistivity | Synthesis, structure and properties of the new rare-earth Zintl phase Yb11GaSb9 | Elsevier | 2005 | no
16278 | ['Bi2S3'] | Bi2S3 | Conductivity | Resistivity |  | [295] | 295 | Kelvin^(1.0) |  | [20.0] | 20 | Meter^(-1.0) Siemens^(1.0) |  |  | ({ at room temperature }: first reported the TE properties of Bi2S3 below the room temperature, which was proposed as a good TE material for its high Seebeck coefficient (about 400 μV K−1) and low thermal conductivity (<1 Wm−1 K−1), but a marginal figure of merit (ZT=0.055) because of high electrical resistivity (0.05 Ω m).) FROM: first reported the TE properties of Bi2S3 below the room temperature, which was proposed as a good TE material for its high Seebeck coefficient (about 400 μV K−1) and low thermal conductivity (<1 Wm−1 K−1), but a marginal figure of merit (ZT=0.055) because of high electrical resistivity (0.05 Ω m). | 10.1016-j.ssc.2013.03.013.xml |  |  |  |  | comma-level | resistivity | Fabrication and properties of Bi2S3−x Se x thermoelectric polycrystals | Elsevier | 2013 | no
16279 | ['PbTe0.5Se0.5'] | PbTe0.5Se0.5 | Conductivity | Resistivity |  | [295] | 295 | Kelvin^(1.0) |  | [0.2] | 0.2 | Meter^(-1.0) Siemens^(1.0) | Na doping |  | ({ at room temperature }: Na doping drastically decreased the resistivity of PbTe0.5Se0.5 from 35 × 10− 5 Ωm) FROM: However, Na doping drastically decreased the resistivity of PbTe0.5Se0.5 from 35 × 10− 5 Ωm to 0.7 × 10− 5 Ωm at room temperature, and the p- to n-type conduction transition was suppressed. | 10.1016-j.scriptamat.2016.04.009.xml |  |  |  |  | comma-level | resistivity | Effect of Na and Ba co-doping on the structure and thermoelectric performance of PbTe0.5Se0.5 | Elsevier | 2016 | no
16283 | ['copper lactate film'] | copper lactate film | Conductivity | Resistivity |  | [423.0] | 423 | Kelvin^(1.0) | [150.0] | [99999.99999999999] | 100000 | Meter^(-1.0) Siemens^(1.0) |  |  | (The resistivity of copper lactate film showed similar dependence on the sintering temperatures, with (7.9 ± 0.7) × 10-3 Ω cm at 150 °C, 44.0 ± 6 μΩ cm at 250 °C.) FROM: The resistivity of copper lactate film showed similar dependence on the sintering temperatures, with (7.9 ± 0.7) × 10-3 Ω cm at 150 °C, 44.0 ± 6 μΩ cm at 250 °C. | 10.1007-s10854-013-1599-y.txt |  | sintering |  |  | comma-level | resistivity | Copper carboxylate with different carbon chain lengths as metal–organic decomposition ink | Springer | 2014 | no
16284 | ['copper oleate film'] | copper oleate film | Conductivity | Resistivity |  | [523.0] | 523 | Kelvin^(1.0) | [250.0] | [4761.9047619047615] | 4761.905 | Meter^(-1.0) Siemens^(1.0) |  |  | (In the case of the sintered copper oleate film, the resistivity was 0.021 ± 0.009Ω cm at 250 °C, and slightly decreased as the temperature increased.) FROM: In the case of the sintered copper oleate film, the resistivity was 0.021 ± 0.009Ω cm at 250 °C, and slightly decreased as the temperature increased. | 10.1007-s10854-013-1599-y.txt | 0.009 | sintered |  |  | comma-level | resistivity | Copper carboxylate with different carbon chain lengths as metal–organic decomposition ink | Springer | 2014 | no
16286 | ['TiO2'] | TiO2 | Conductivity | Resistivity |  | [295] | 295 | Kelvin^(1.0) |  | [0.9615384615384615] | 0.9615385 | Meter^(-1.0) Siemens^(1.0) |  |  | ({ at room temperature }: The room temperature electrical resistivity for undoped WO3 thin film was of the order of 104 Ω cm , it decreases with increase in TiO2 content in WO3.) FROM: The room temperature electrical resistivity for undoped WO3 thin film was of the order of 104 Ω cm , it decreases with increase in TiO2 content in WO3. | 10.1016-j.apsusc.2005.03.074.xml |  |  |  |  | comma-level | resistivity | Structural, electrical and optical properties of TiO2 doped WO3 thin films | Elsevier | 2005 | no
16287 | ['TiO2'] | TiO2 | Conductivity | Resistivity |  | [295] | 295 | Kelvin^(1.0) |  | [0.016666666666666666] | 0.01666667 | Meter^(-1.0) Siemens^(1.0) | TiO2 doping |  | ({ at room temperature }: The room temperature electrical resistivity decreases in the range of 2.31 × 104 to 0.60 × 104 Ω cm with increase in TiO2 doping concentration.) FROM: The room temperature electrical resistivity decreases in the range of 2.31 × 104 to 0.60 × 104 Ω cm with increase in TiO2 doping concentration. | 10.1016-j.apsusc.2005.03.074.xml |  |  |  |  | comma-level | resistivity | Structural, electrical and optical properties of TiO2 doped WO3 thin films | Elsevier | 2005 | no
16288 | ['Bi0.1ZnCo1.9O4'] | Bi0.1ZnCo1.9O4 | Conductivity | Resistivity |  | [308.0] | 308 | Kelvin^(1.0) | [308.0] | [0.03225806451612903] | 0.03225806 | Meter^(-1.0) Siemens^(1.0) |  |  | (Bi0.1ZnCo1.9O4 exhibits low-temperature resistivity of 3.1 × 101 Ω m at 308 K and high-temperature resistivity of 4.5 × 10−2 Ω m at 668 K which is three orders lower) FROM: Bi0.1ZnCo1.9O4 exhibits low-temperature resistivity of 3.1 × 101 Ω m at 308 K and high-temperature resistivity of 4.5 × 10−2 Ω m at 668 K which is three orders lower than that of Bi-free sample. | 10.1039-d0ra01542c.html |  | low - temperature |  |  | comma-level | resistivity | Enhancing the thermoelectric power factor of nanostructured ZnCo2O4 by Bi substitution | RSC | 2020 | yes
16289 | ['Bi0.2ZnCo1.8O4 nanomaterials'] | Bi0.2ZnCo1.8O4 nanomaterials | Conductivity | Resistivity |  | [308.0] | 308 | Kelvin^(1.0) | [308.0] | [0.1075268817204301] | 0.1075269 | Meter^(-1.0) Siemens^(1.0) |  |  | ( Bi0.2ZnCo1.8O4 nanomaterials exhibit the low-temperature resistivity of 9.3 Ω m at 308 K and high-temperature resistivity of 7.9 × 10−2 Ω m at 668 K.) FROM: For example, Bi0.2ZnCo1.8O4 nanomaterials exhibit the low-temperature resistivity of 9.3 Ω m at 308 K and high-temperature resistivity of 7.9 × 10−2 Ω m at 668 K. | 10.1039-d0ra01542c.html |  | low - temperature |  |  | comma-level | resistivity | Enhancing the thermoelectric power factor of nanostructured ZnCo2O4 by Bi substitution | RSC | 2020 | yes
16290 | ['perovskite oxide CaCu3Ti4O12'] | perovskite oxide CaCu3Ti4O12 | Conductivity | Resistivity |  | [295] | 295 | Kelvin^(1.0) |  | [10.0, 1.0] | 5.5 | Meter^(-1.0) Siemens^(1.0) |  |  | ({ at room temperature }: To date, all existing literature on the so-called ‘high permittivity’ perovskite oxide CaCu3Ti4O12 (CCTO) in the form of ceramics, single crystals and thin films show the grains (bulk) to exhibit semiconductivity with room temperature, RT, resistivity of ∼10–100 Ω cm.) FROM: To date, all existing literature on the so-called ‘high permittivity’ perovskite oxide CaCu3Ti4O12 (CCTO) in the form of ceramics, single crystals and thin films show the grains (bulk) to exhibit semiconductivity with room temperature, RT, resistivity of ∼10–100 Ω cm. | 10.1039-c3ra40216a.html |  |  |  |  | comma-level | resistivity | Modulus spectroscopy of CaCu3Ti4O12 ceramics: clues to the internal barrier layer capacitance mechanism | RSC | 2013 | no
16291 | ['CCTO'] | CCTO | Conductivity | Resistivity |  | [295] | 295 | Kelvin^(1.0) | [700.0] | [1e-07] | 1e-07 | Meter^(-1.0) Siemens^(1.0) |  |  | (Here we show that CCTO grains can be highly resistive with RT resistivity >1 GΩ cm when CCTO ceramics are processed at lower temperature (700 °C).) FROM: Here we show that CCTO grains can be highly resistive with RT resistivity >1 GΩ cm when CCTO ceramics are processed at lower temperature (700 °C). | 10.1039-c3ra40216a.html |  | processed |  |  | comma-level | resistivity | Modulus spectroscopy of CaCu3Ti4O12 ceramics: clues to the internal barrier layer capacitance mechanism | RSC | 2013 | no
16292 | ['CCTO'] | CCTO | Conductivity | Resistivity |  | [295] | 295 | Kelvin^(1.0) | [1000.0, 1100.0] | [0.0001] | 0.0001 | Meter^(-1.0) Siemens^(1.0) |  |  | ({ resistivity }: CCTO ceramics have been sintered at 1000–1100 °C for 2–10 h with Rgb at RT typically exceeding 1 MΩ cm; Rgb is therefore much larger) FROM: In most reports, CCTO ceramics have been sintered at 1000–1100 °C for 2–10 h with Rgb at RT typically exceeding 1 MΩ cm; Rgb is therefore much larger than the electrode responses (Re) and the grain resistivity (Rb) which is typically <100 Ω cm at RT. | 10.1039-c3ra40216a.html |  | sintered |  |  | comma-level | resistivity | Modulus spectroscopy of CaCu3Ti4O12 ceramics: clues to the internal barrier layer capacitance mechanism | RSC | 2013 | no
16293 | ['Bi2S3 thin films'] | Bi2S3 thin films | Conductivity | Resistivity |  | [295] | 295 | Kelvin^(1.0) |  | [0.9615384615384615, 0.9523809523809523] | 0.9569597 | Meter^(-1.0) Siemens^(1.0) |  |  | ({ at room temperature }: The electrical study showed the semiconducting behavior of Bi2S3 thin films having room temperature resistivity of the order of 104–105 Ω cm.) FROM: The electrical study showed the semiconducting behavior of Bi2S3 thin films having room temperature resistivity of the order of 104–105 Ω cm. | 10.1016-j.mssp.2012.05.016.xml |  |  |  |  | comma-level | resistivity | Nanocrystalline Bi2S3 thin films grown by thio-glycolic acid mediated successive ionic layer adsorption and reaction (SILAR) technique | Elsevier | 2013 | no
16294 | ['SnSe'] | SnSe | Conductivity | Resistivity |  | [300.0] | 300 | Kelvin^(1.0) | [300.0] | [27.027027027027025] | 27.02703 | Meter^(-1.0) Siemens^(1.0) |  |  | (The resistivity of the pristine compound SnSe is 3.7 Ω cm at 300 K) FROM: The resistivity of the pristine compound SnSe is 3.7 Ω cm at 300 K, which differs from those of other previously reported polycrystalline samples, at approximately 1.1 Ω cm and 0.6 Ω cm at room temperature. | 10.1016-j.jallcom.2016.04.308.xml |  |  |  |  | comma-level | resistivity | Indium substitution effect on thermoelectric and optical properties of Sn1−x In x Se compounds | Elsevier | 2016 | no
16295 | ['Bi2Te3'] | Bi2Te3 | Conductivity | Resistivity |  | [295] | 295 | Kelvin^(1.0) |  | [100000.00000000001] | 100000 | Meter^(-1.0) Siemens^(1.0) |  |  | (Seebeck coefficient (up to 250 μV K− 1), in-plane electrical resistivity (≈10 μΩ m), carrier concentration (3×1019–20×1019 cm− 3) and Hall mobility (80–170 cm2 V−1 s− 1) were measured at room temperature for selected Bi2Te3 samples.) FROM: Seebeck coefficient (up to 250 μV K− 1), in-plane electrical resistivity (≈10 μΩ m), carrier concentration (3×1019–20×1019 cm− 3) and Hall mobility (80–170 cm2 V−1 s− 1) were measured at room temperature for selected Bi2Te3 samples. | 10.1016-j.tsf.2009.08.038.xml |  |  |  |  | comma-level | resistivity | Optimization of thermoelectric properties on Bi2Te3 thin films deposited by thermal co-evaporation | Elsevier | 2010 | no
16296 | ['Mn4Si7'] | Mn4Si7 | Conductivity | Resistivity |  | [903.0] | 903 | Kelvin^(1.0) | [630.0] | [20.0, 10.0] | 15 | Meter^(-1.0) Siemens^(1.0) |  |  | (The Mn4Si7 and Mn17Si30 thin films were formed on 1°-miscut vicinal p-Si(100) substrate (ρ ~ 5–10 Ω cm) at 630 °C by solid-state reaction method in ultrahigh vacuum chamber equipped with reflection high energy diffraction (RHEED) unit.) FROM: The Mn4Si7 and Mn17Si30 thin films were formed on 1°-miscut vicinal p-Si(100) substrate (ρ ~ 5–10 Ω cm) at 630 °C by solid-state reaction method in ultrahigh vacuum chamber equipped with reflection high energy diffraction (RHEED) unit. | 10.1007-s10853-018-2105-y.txt |  |  |  |  | comma-level | ρ | Selective synthesis of higher manganese silicides: a new Mn17Si30 phase, its electronic, transport, and optical properties in comparison with Mn4Si7 | Springer | 2018 | no
16297 | ['Mn17Si30'] | Mn17Si30 | Conductivity | Resistivity |  | [180.0] | 180 | Kelvin^(1.0) | [180.0] | [0.030303030303030304] | 0.03030303 | Meter^(-1.0) Siemens^(1.0) |  |  | (Resistivity values at the crossover point (180 K) are 1.4 and 3.3 × 10^-3 Ω cm for Mn17Si30 and Mn4Si7) FROM: Resistivity values at the crossover point (180 K) are 1.4 and 3.3 × 10^-3 Ω cm for Mn17Si30 and Mn4Si7, respectively. | 10.1007-s10853-018-2105-y.txt |  |  |  |  | comma-level | Resistivity | Selective synthesis of higher manganese silicides: a new Mn17Si30 phase, its electronic, transport, and optical properties in comparison with Mn4Si7 | Springer | 2018 | no
16298 | ['NiTe'] | NiTe | Conductivity | Resistivity |  | [273.0, 573.0] | 423 | Kelvin^(1.0) | [273.0, 573.0] | [2000000.0, 1666666.6666666667] | 1833333.3 | Meter^(-1.0) Siemens^(1.0) |  |  | ({ at 273 to 573 K) }: NiTe is a kind of metalloid with low electrical resistivity (0.5–0.6 μΩ m) and Seebeck coefficient (only several μV K-1)) FROM: Furthermore, according to Ren et al. [], NiTe is a kind of metalloid with low electrical resistivity (0.5–0.6 μΩ m) and Seebeck coefficient (only several μV K-1), which are almost independent of temperature (from 273 K to 573 K), especially Seebeck coefficient. | 10.1016-j.jssc.2019.06.006.xml |  |  |  |  | comma-level | resistivity | The effect of Ni/Sn doping on the thermoelectric properties of BiSbTe polycrystalline bulks | Elsevier | 2019 | no
16299 | ['Co4Sb11.5Te0.5'] | Co4Sb11.5Te0.5 | Conductivity | Resistivity |  | [301.0] | 301 | Kelvin^(1.0) | [301.0] | [33.333333333333336] | 33.33333 | Meter^(-1.0) Siemens^(1.0) |  |  | (The electrical resistivity for Co4Sb11.5Te0.5 increases linearly with increasing temperature, and the minimum value of 0.85 × 10− 3 Ω cm was obtained at 301 K, which is even much lower) FROM: The electrical resistivity for Co4Sb11.5Te0.5 increases linearly with increasing temperature, and the minimum value of 0.85 × 10− 3 Ω cm was obtained at 301 K, which is even much lower than that of the same sample prepared at normal pressure(about 1.0 × 10− 3 Ω cm) . | 10.1016-j.matlet.2009.06.008.xml |  |  |  |  | comma-level | resistivity | Enhanced thermoelectric properties in Co4Sb12−xTex alloys prepared by HPHT | Elsevier | 2009 | no
16300 | ['Ta0.8Nb0.2S3'] | Ta0.8Nb0.2S3 | Conductivity | Resistivity |  | [295] | 295 | Kelvin^(1.0) |  | [99999.99999999999] | 100000 | Meter^(-1.0) Siemens^(1.0) |  |  | ({ at room - temperature }: The room-temperature resistivity of Ta0.8Nb0.2S3 is about 10−3 Ω cm) FROM: The room-temperature resistivity of Ta0.8Nb0.2S3 is about 10−3 Ω cm, about X times lager than that of TaS3. | 10.1016-j.physb.2004.07.021.xml |  |  |  |  | comma-level | resistivity | The transport properties of Nb-doped trichalcogenide Ta0.8Nb0.2S3 | Elsevier | 2004 | no
16301 | ['Nb-doped TiO2'] | Nb-doped TiO2 | Conductivity | Resistivity |  | [523.0] | 523 | Kelvin^(1.0) | [250.0] | [66666.66666666667] | 66666.67 | Meter^(-1.0) Siemens^(1.0) |  |  | (The annealed Nb-doped TiO2 grown at 250 °C exhibited a resistivity of 1.5 × 10−3 Ω cm () FROM: The annealed Nb-doped TiO2 grown at 250 °C exhibited a resistivity of 1.5 × 10−3 Ω cm ( | 10.1016-B978-0-444-63304-0.00008-1.xml |  | annealed |  |  | comma-level | resistivity | 8 Pulsed Laser Deposition (PLD) | Elsevier | 2015 | no
16302 | ['Ba4YMn3O10.7 material'] | Ba4YMn3O10.7 material | Conductivity | Resistivity |  | [303.0] | 303 | Kelvin^(1.0) | [303.0] | [0.9345794392523364] | 0.9345794 | Meter^(-1.0) Siemens^(1.0) |  |  | (The 6H-type Ba4YMn3O10.7 material is an insulator at 303 K with a resistivity of ∼107 Ω cm) FROM: The 6H-type Ba4YMn3O10.7 material is an insulator at 303 K with a resistivity of ∼107 Ω cm, ∼4 orders of magnitude higher than that for the 12R-type Ba4YMn3O11.5. | 10.1039-c2jm15845k.html |  |  |  |  | comma-level | resistivity | Oxygen-deficiency-induced 6H-polymorph of hexagonal perovskite Ba4YMn3O11.5−δ: synthesis, structure and properties | RSC | 2012 | no
16303 | ['p-type FeSe film'] | p-type FeSe film | Conductivity | Resistivity |  | [473.0, 673.0] | 573 | Kelvin^(1.0) | [473.0, 673.0] | [0.00125] | 0.00125 | Meter^(-1.0) Siemens^(1.0) |  |  | ({ at 473 to 673 K }: The resistivity of p-type FeSe film is of the order of 8×104 Ω cm and it decreases) FROM: The resistivity of p-type FeSe film is of the order of 8×104 Ω cm and it decreases to 1.5×104 Ω cm as substrate temperature is increased from 473 K to 673 K. | 10.1016-j.jpcs.2013.05.006.xml |  |  |  |  | comma-level | resistivity | Effect of substrate temperature on optical, structural and electrical properties of FeSe thin films deposited by spray pyrolysis technique | Elsevier | 2013 | no
16304 | ['FeSe thin films'] | FeSe thin films | Conductivity | Resistivity |  | [295] | 295 | Kelvin^(1.0) |  | [0.9615384615384615] | 0.9615385 | Meter^(-1.0) Siemens^(1.0) |  |  | ({ at room temperature }: The room temperature electrical resistivity of the FeSe thin films is of the order 104 Ω cm and it decreases from 8×104) FROM: The room temperature electrical resistivity of the FeSe thin films is of the order 104 Ω cm and it decreases from 8×104 to 1.5×104 Ω cm as deposition temperature is increased from 473 to 623 K ( | 10.1016-j.jpcs.2013.05.006.xml |  |  |  |  | comma-level | resistivity | Effect of substrate temperature on optical, structural and electrical properties of FeSe thin films deposited by spray pyrolysis technique | Elsevier | 2013 | no
16305 | ['ZnO : Al'] | ZnO : Al | Conductivity | Resistivity |  | [748.0] | 748 | Kelvin^(1.0) | [475.0] | [3333.3333333333335] | 3333.333 | Meter^(-1.0) Siemens^(1.0) |  |  | (ZnO:Al thin solid films *process* with an [Al]/[Zn]=3 at% in solution, present the minimal resistivity, 3.0×10−2 Ω cm, whereas films deposited at lower temperatures, 450 and 475 °C had the following values 2.18×10−1 and 5.86×10−2 Ω cm, respectively.) FROM: ZnO:Al thin solid films deposited at 500 °C with an [Al]/[Zn]=3 at% in solution, present the minimal resistivity, 3.0×10−2 Ω cm, whereas films deposited at lower temperatures, 450 and 475 °C had the following values 2.18×10−1 and 5.86×10−2 Ω cm, respectively. | 10.1016-j.mssp.2010.03.003.xml |  | deposited at 500 °C |  |  | comma-level | minimal resistivity | Influence of aluminum concentration and substrate temperature on the physical characteristics of chemically sprayed ZnO: Al thin solid films deposited from zinc pentanedionate and aluminum pentanedionate | Elsevier | 2010 | no
16306 | ['CuAlO2'] | CuAlO2 | Conductivity | Resistivity |  | [1173.0] | 1173 | Kelvin^(1.0) | [900.0] | [6.666666666666667] | 6.666667 | Meter^(-1.0) Siemens^(1.0) |  |  | ({ at 900 °C }: When the heat treatment temperature was elevated to 900 °C, the uniform and dense films with single phase of CuAlO2 were obtained, with a resistivity of 15 Ωcm.) FROM: When the heat treatment temperature was elevated to 900 °C, the uniform and dense films with single phase of CuAlO2 were obtained, with a resistivity of 15 Ωcm. | 10.1007-s10971-011-2660-z.txt |  | treatment |  |  | comma-level | resistivity | Preparation of CuAlO2 thin films with high transparency and low resistivity using sol–gel method | Springer | 2012 | no
16307 | ['Al2O3 nanoparticles'] | Al2O3 nanoparticles | Conductivity | Resistivity |  | [295] | 295 | Kelvin^(1.0) |  | [0.2] | 0.2 | Meter^(-1.0) Siemens^(1.0) |  |  | ({ resistivity }: 2.5 × 10− 5 Ω m with the addition of Al2O3 nanoparticles at room temperature) FROM: The electrical resistivity of the nanocomposites is slightly increased from 2.0 × 10− 5 Ω m to 2.5 × 10− 5 Ω m with the addition of Al2O3 nanoparticles at room temperature, because the numerous interfaces produced by the alumina nanoparticles in the Bi2Te3 matrix impede carrier movement. | 10.1016-j.matlet.2012.05.053.xml |  |  |  |  | comma-level | resistivity | Synthesis of alumina nanoparticle-embedded-bismuth telluride matrix thermoelectric composite powders | Elsevier | 2012 | no
16308 | ['bismuth telluride-based'] | bismuth telluride-based | Conductivity | Resistivity |  | [295] | 295 | Kelvin^(1.0) |  | [17857.14285714286] | 17857.14 | Meter^(-1.0) Siemens^(1.0) |  |  | (The nanopowders were consolidated into bismuth telluride-based bulk materials that exhibited electrical resistivity above 5.6 × 10−5 Ωm, 150 μ V/K of the Seebeck coefficient and 0.7 W/mK of thermal conductivity at room temperature.) FROM: The nanopowders were consolidated into bismuth telluride-based bulk materials that exhibited electrical resistivity above 5.6 × 10−5 Ωm, 150 μ V/K of the Seebeck coefficient and 0.7 W/mK of thermal conductivity at room temperature. | 10.1016-j.apt.2010.08.006.xml |  |  |  |  | comma-level | resistivity | Synthesis and thermoelectric properties of bismuth–antimony–tellurium-based nanopowders | Elsevier | 2011 | no
16309 | ['Al0.005PbTe'] | Al0.005PbTe | Conductivity | Resistivity |  | [295] | 295 | Kelvin^(1.0) |  | [175438.5964912281] | 175438.6 | Meter^(-1.0) Siemens^(1.0) |  |  | ({ resistivity at room temperature }: which decreases from 5.7 μΩm for Al0.005PbTe) FROM: For example, AlxPbTe samples show the minimal electrical resistivity at room temperature, which decreases from 5.7 μΩm for Al0.005PbTe to 1.9 μΩm Al0.01PbTe and 1.5 μΩm for Al0.02PbTe. | 10.1016-j.jallcom.2019.01.353.xml |  |  |  |  | comma-level | resistivity | Thermoelectric performance of single elemental doped n-type PbTe regulated by carrier concentration | Elsevier | 2019 | no
16310 | ['Al0.01PbTe'] | Al0.01PbTe | Conductivity | Resistivity |  | [295] | 295 | Kelvin^(1.0) |  | [526315.7894736843] | 526315.8 | Meter^(-1.0) Siemens^(1.0) |  |  | ({ resistivity at room temperature }: 1.9 μΩm Al0.01PbTe and 1.5 μΩm for Al0.02PbTe.) FROM: For example, AlxPbTe samples show the minimal electrical resistivity at room temperature, which decreases from 5.7 μΩm for Al0.005PbTe to 1.9 μΩm Al0.01PbTe and 1.5 μΩm for Al0.02PbTe. | 10.1016-j.jallcom.2019.01.353.xml |  |  |  |  | comma-level | resistivity | Thermoelectric performance of single elemental doped n-type PbTe regulated by carrier concentration | Elsevier | 2019 | no
16311 | ['Ba0.25Pb0.05Co4Sb11.5Te0.5'] | Ba0.25Pb0.05Co4Sb11.5Te0.5 | Conductivity | Resistivity |  | [320.0] | 320 | Kelvin^(1.0) | [320.0] | [49751.243781094534] | 49751.24 | Meter^(-1.0) Siemens^(1.0) |  |  | ({ resistivity }: and the minimum value (2.01 × 10−3 Ωcm) of Ba0.25Pb0.05Co4Sb11.5Te0.5 is obtained at 320 K.) FROM: We can also note that all the compounds possess a minimum value of electrical resistivity at about 320 K, and the minimum value (2.01 × 10−3 Ωcm) of Ba0.25Pb0.05Co4Sb11.5Te0.5 is obtained at 320 K. | 10.1016-j.matlet.2011.02.062.xml |  |  |  |  | comma-level | resistivity | The enhanced thermoelectric properties of Ba0.25Pb0.05Co4Sb11.5Te0.5 alloys prepared by HPHT at different pressure | Elsevier | 2011 | no
16312 | ['Al–Mn quasicrystals'] | Al–Mn quasicrystals | Conductivity | Resistivity |  | [295] | 295 | Kelvin^(1.0) |  | [125000.0, 99999.99999999999] | 112500 | Meter^(-1.0) Siemens^(1.0) |  |  | (For Al–Mn quasicrystals, values as high as 800–1000 μΩ cm for electrical resistivity have been measured at room temperature.) FROM: For Al–Mn quasicrystals, values as high as 800–1000 μΩ cm for electrical resistivity have been measured at room temperature. | 10.1016-S0925-8388(03)00445-6.xml |  |  |  |  | comma-level | resistivity | Microstructure, fabrication and properties of quasicrystalline Al–Cu–Fe alloys: a review | Elsevier | 2004 | no
16313 | ['LaPb3'] | LaPb3 | Conductivity | Resistivity |  | [300.0] | 300 | Kelvin^(1.0) | [300.0] | [2777777.777777778] | 2777777.8 | Meter^(-1.0) Siemens^(1.0) |  |  | ({ resistivity }: to 36 μΩ cm at 300 K which is very close to 34 μΩ cm mentioned above for intermetallic compound LaPb3.) FROM: Phonon component of the resistivity, ρph(T)=[ρex(T)−ρ0] for the thorium phosphorosulfide is equal to 36 μΩ cm at 300 K which is very close to 34 μΩ cm mentioned above for intermetallic compound LaPb3. | 10.1016-j.ssc.2004.11.017.xml |  |  |  |  | comma-level | resistivity | Crystal growth, structure and electrical properties of thorium phosphorosulfide | Elsevier | 2005 | no
16315 | ['amorphous silicon dioxide film'] | amorphous silicon dioxide film | Conductivity | Resistivity |  | [1323.0] | 1323 | Kelvin^(1.0) | [1050.0] | [10.0] | 10 | Meter^(-1.0) Siemens^(1.0) |  |  | (The 180 nm amorphous silicon dioxide film was thermally grown on a 500 μm thick phosphorous-doped Si substrate (resistivity: 10 Ω cm) using dry oxygen at 1050 °C.) FROM: The 180 nm amorphous silicon dioxide film was thermally grown on a 500 μm thick phosphorous-doped Si substrate (resistivity: 10 Ω cm) using dry oxygen at 1050 °C. | 10.1016-j.sna.2007.01.013.xml |  |  |  |  | comma-level | resistivity | Extension of the 3ω method to measure the thermal conductivity of thin films without a reference sample | Elsevier | 2008 | no
16316 | ['LiNbO3'] | LiNbO3 | Conductivity | Resistivity |  | [300.0] | 300 | Kelvin^(1.0) | [300.0] | [0.0979431929480901] | 0.09794319 | Meter^(-1.0) Siemens^(1.0) |  |  | (The decrease of the σdc with the rise of the HT temperature can be attributed to the increase of the volume ratio between the LiNbO3 particles and the glass matrix, which presents a larger resistivity (ρ > 1021 Ω cm, at 300 K ), and consequent decrease in the number of the charge carriers number (ions structurally inserted in the glass network).) FROM: The decrease of the σdc with the rise of the HT temperature can be attributed to the increase of the volume ratio between the LiNbO3 particles and the glass matrix, which presents a larger resistivity (ρ > 1021 Ω cm, at 300 K ), and consequent decrease in the number of the charge carriers number (ions structurally inserted in the glass network). | 10.1016-j.jnoncrysol.2007.03.033.xml |  | HT |  |  | comma-level | resistivity | Electrical characterization of SiO2:LiNbO3 glass and glass–ceramics using dc conductivity, TSDC measurements and dielectric spectroscopy | Elsevier | 2007 | no
16317 | ['Zr0.5Hf0.5NiSn'] | Zr0.5Hf0.5NiSn | Conductivity | Resistivity |  | [295] | 295 | Kelvin^(1.0) |  | [70921.98581560285] | 70921.99 | Meter^(-1.0) Siemens^(1.0) |  |  | (Seebeck coefficient, specific resistivity and power factor for Zr0.5Hf0.5NiSn at room temperature were measured to be 63 μV K− 1, 14.1 μΩ m and 0.28 mW K− 2 m− 1, respectively.) FROM: Seebeck coefficient, specific resistivity and power factor for Zr0.5Hf0.5NiSn at room temperature were measured to be 63 μV K− 1, 14.1 μΩ m and 0.28 mW K− 2 m− 1, respectively. | 10.1016-j.tsf.2011.08.008.xml |  |  |  |  | comma-level | resistivity | Epitaxial growth and thermoelectric properties of TiNiSn and Zr0.5Hf0.5NiSn thin films | Elsevier | 2011 | no
16318 | ['ErPdBi'] | ErPdBi | Conductivity | Resistivity |  | [160.0] | 160 | Kelvin^(1.0) | [160.0] | [99999.99999999999] | 100000 | Meter^(-1.0) Siemens^(1.0) |  |  | (For ErPdBi, the resistivity varies only slightly, reaching a broad maximum of 1000 μΩ cm near 160 K but dropping suddenly below 7.5 K.) FROM: For ErPdBi, the resistivity varies only slightly, reaching a broad maximum of 1000 μΩ cm near 160 K but dropping suddenly below 7.5 K. | 10.1016-S0168-1273(06)36001-1.xml |  |  |  |  | comma-level | resistivity | Chapter 227 Bismuthides | Elsevier | 2006 | no
16319 | ['ErPd2Bi'] | ErPd2Bi | Conductivity | Resistivity |  | [300.0] | 300 | Kelvin^(1.0) | [300.0] | [714285.7142857143] | 714285.7 | Meter^(-1.0) Siemens^(1.0) |  |  | (For ErPd2Bi, the resistivity at 300 K is about 140 μΩ cm but displays several anomalies upon cooling, including one at 168 K that was attributed to a first-order structural phase transition to a lower symmetry.) FROM: For ErPd2Bi, the resistivity at 300 K is about 140 μΩ cm but displays several anomalies upon cooling, including one at 168 K that was attributed to a first-order structural phase transition to a lower symmetry. | 10.1016-S0168-1273(06)36001-1.xml |  |  |  |  | comma-level | resistivity | Chapter 227 Bismuthides | Elsevier | 2006 | no
16320 | ['(PbTe)0.88(PbS)0.12'] | (PbTe)0.88(PbS)0.12 | Conductivity | Resistivity |  | [773.0] | 773 | Kelvin^(1.0) | [773.0] | [7299.270072992699] | 7299.27 | Meter^(-1.0) Siemens^(1.0) |  |  | ( the undoped sample (PbTe)0.88(PbS)0.12 shows a quite high electrical resistivity from 1.98x10−5 Ω m at 300 K to 1.37 × 10−4 Ω m at 773 K) FROM: As shown in (a), the undoped sample (PbTe)0.88(PbS)0.12 shows a quite high electrical resistivity from 1.98x10−5 Ω m at 300 K to 1.37 × 10−4 Ω m at 773 K, which is much higher than that of (PbTe)0.96(PbS)0.04 prepared by melting with the resistivity of 5.8 × 10−6 Ω m at 300 K and 4.1 × 10−5 Ω m at 650 K . | 10.1016-j.jallcom.2012.08.041.xml |  |  |  |  | comma-level | resistivity | Enhanced thermoelectric properties of (PbTe)0.88(PbS)0.12 composites by Bi doping | Elsevier | 2013 | no
16321 | ['(PbTe)0.96(PbS)0.04'] | (PbTe)0.96(PbS)0.04 | Conductivity | Resistivity |  | [300.0] | 300 | Kelvin^(1.0) | [300.0] | [172413.7931034483] | 172413.8 | Meter^(-1.0) Siemens^(1.0) |  |  | (that of (PbTe)0.96(PbS)0.04 prepared by melting with the resistivity of 5.8 × 10−6 Ω m at 300 K and 4.1 × 10−5 Ω m at 650 K .) FROM: As shown in (a), the undoped sample (PbTe)0.88(PbS)0.12 shows a quite high electrical resistivity from 1.98x10−5 Ω m at 300 K to 1.37 × 10−4 Ω m at 773 K, which is much higher than that of (PbTe)0.96(PbS)0.04 prepared by melting with the resistivity of 5.8 × 10−6 Ω m at 300 K and 4.1 × 10−5 Ω m at 650 K . | 10.1016-j.jallcom.2012.08.041.xml |  |  |  |  | comma-level | resistivity | Enhanced thermoelectric properties of (PbTe)0.88(PbS)0.12 composites by Bi doping | Elsevier | 2013 | no
16322 | ['CoGeTe'] | CoGeTe | Conductivity | Resistivity |  | [300.0] | 300 | Kelvin^(1.0) | [300.0] | [10000.0] | 10000 | Meter^(-1.0) Siemens^(1.0) |  |  | (The electrical resistivity of these materials is low (0.01 Ωcm and 0.04 Ω cm for CoGeTe and RhGeTe respectively at 300 K)) FROM: The electrical resistivity of these materials is low (0.01 Ωcm and 0.04 Ω cm for CoGeTe and RhGeTe respectively at 300 K), and the Seebeck coefficient is reasonably large (−158 and −164 μV K−1 for CoGeTe and RhGeTe respectively at 300 K). | 10.1016-j.solidstatesciences.2009.02.012.xml |  |  |  |  | comma-level | resistivity | Synthesis and characterisation of the anion-ordered tellurides MGeTe (M=Co, Rh) | Elsevier | 2009 | no
16323 | ['titanium dioxide'] | titanium dioxide | Conductivity | Resistivity |  | [295] | 295 | Kelvin^(1.0) |  | [2777777.777777778] | 2777777.8 | Meter^(-1.0) Siemens^(1.0) |  |  | (The 3d titanium dioxide is a wide band-gap semiconductor (band-gap around 3.0 eV) whereas the 4d ruthenium dioxide is metallic exhibiting a resistivity value of 36 μΩcm at room temperature [) FROM: The 3d titanium dioxide is a wide band-gap semiconductor (band-gap around 3.0 eV) whereas the 4d ruthenium dioxide is metallic exhibiting a resistivity value of 36 μΩcm at room temperature [,]. | 10.1016-j.tsf.2019.03.005.xml |  |  |  |  | comma-level | resistivity | Low resistivity Ru1-xTixO2 thin films deposited by hybrid high-power impulse magnetron sputtering and direct current magnetron sputtering technique | Elsevier | 2019 | no
16324 | ['pure RuO2 films'] | pure RuO2 films | Conductivity | Resistivity |  | [295] | 295 | Kelvin^(1.0) |  | [1428571.4285714286] | 1428571.4 | Meter^(-1.0) Siemens^(1.0) |  |  | ({ at room temperature }: The room temperature (RT) dc resistivity of pure RuO2 films is 70 μΩcm.) FROM: The room temperature (RT) dc resistivity of pure RuO2 films is 70 μΩcm. | 10.1016-j.tsf.2019.03.005.xml |  |  |  |  | comma-level | resistivity | Low resistivity Ru1-xTixO2 thin films deposited by hybrid high-power impulse magnetron sputtering and direct current magnetron sputtering technique | Elsevier | 2019 | no
16325 | ['CdS'] | CdS | Conductivity | Resistivity |  | [295] | 295 | Kelvin^(1.0) |  | [6.329113924050633e-05] | 6.329114e-05 | Meter^(-1.0) Siemens^(1.0) |  |  | ({ at room temperature }: The room temperature resistivity of CdS and CdSe were 1.58 × 106 Ωcm and 3.68 × 105 Ω cm respectively.) FROM: The room temperature resistivity of CdS and CdSe were 1.58 × 106 Ωcm and 3.68 × 105 Ω cm respectively. | 10.1016-j.jallcom.2009.12.044.xml |  |  |  |  | comma-level | resistivity | Studies on growth and characterization of CdS1−x Se x (0.0≤ x ≤1.0) alloy thin films by spray pyrolysis | Elsevier | 2010 | no
16326 | ['CuRh1−xMgxO2'] | CuRh1−xMgxO2 | Conductivity | Resistivity |  | [800.0] | 800 | Kelvin^(1.0) | [800.0] | [20000.0] | 20000 | Meter^(-1.0) Siemens^(1.0) |  |  | (The CuRh1−xMgxO2 series with x=0 and 0.04 exhibits a localized behaviour in contrast with the electrical resistivity curve of CuRh0.9Mg0.1O2, which shows a metallic behaviour over all the T range from 5×10–3 Ω cm at 800 K down to 1.2×10–3 Ω cm at 5 K.) FROM: The CuRh1−xMgxO2 series with x=0 and 0.04 exhibits a localized behaviour in contrast with the electrical resistivity curve of CuRh0.9Mg0.1O2, which shows a metallic behaviour over all the T range from 5×10–3 Ω cm at 800 K down to 1.2×10–3 Ω cm at 5 K. | 10.1016-j.jssc.2011.07.005.xml |  |  |  |  | comma-level | resistivity | The electronic structure of the CuRh1−x Mg x O2 thermoelectric materials: An X-ray photoelectron spectroscopy study | Elsevier | 2011 | no
16327 | ['pristine Mo2CTx'] | pristine Mo2CTx | Conductivity | Resistivity |  | [295] | 295 | Kelvin^(1.0) |  | [277.77777777777777] | 277.7778 | Meter^(-1.0) Siemens^(1.0) |  |  | ({ at room - temperature }: The room-temperature resistivity of pristine Mo2CTx, and Mo2NTx are 3.6 × 10−1 Ωcm and 4.8 × 10−4 Ω cm, respectively.) FROM: The room-temperature resistivity of pristine Mo2CTx, and Mo2NTx are 3.6 × 10−1 Ωcm and 4.8 × 10−4 Ω cm, respectively. | 10.1039-c7nr06721f.html |  |  |  |  | comma-level | resistivity | 2D molybdenum and vanadium nitrides synthesized by ammoniation of 2D transition metal carbides (MXenes) | RSC | 2017 | no
16328 | ['V2CTx MXene'] | V2CTx MXene | Conductivity | Resistivity |  | [295] | 295 | Kelvin^(1.0) |  | [38461.538461538454] | 38461.54 | Meter^(-1.0) Siemens^(1.0) |  |  | ({ at room - temperature }: For V2CTx MXene, the room-temperature resistivity of pristine V2CTx, V2CTx (Ar), and V2NTx are 2.6 × 10−3 Ωcm, 6.4 × 10−4 Ωcm, and 2.4 × 10−4 Ω cm, respectively.) FROM: For V2CTx MXene, the room-temperature resistivity of pristine V2CTx, V2CTx (Ar), and V2NTx are 2.6 × 10−3 Ωcm, 6.4 × 10−4 Ωcm, and 2.4 × 10−4 Ω cm, respectively. | 10.1039-c7nr06721f.html |  |  |  |  | comma-level | resistivity | 2D molybdenum and vanadium nitrides synthesized by ammoniation of 2D transition metal carbides (MXenes) | RSC | 2017 | no
16329 | ['pristine V2CTx'] | pristine V2CTx | Conductivity | Resistivity |  | [295] | 295 | Kelvin^(1.0) |  | [38461.538461538454] | 38461.54 | Meter^(-1.0) Siemens^(1.0) |  |  | (The pristine V2CTx shows semiconductor-like behavior where the resistivity increases from 2.6 × 10−3 Ω cm at room temperature) FROM: The pristine V2CTx shows semiconductor-like behavior where the resistivity increases from 2.6 × 10−3 Ω cm at room temperature to 5.3 × 10−3 Ω cm at 10 K. | 10.1039-c7nr06721f.html |  |  |  |  | comma-level | resistivity | 2D molybdenum and vanadium nitrides synthesized by ammoniation of 2D transition metal carbides (MXenes) | RSC | 2017 | no
16330 | ['CST'] | CST | Conductivity | Resistivity |  | [295] | 295 | Kelvin^(1.0) |  | [114416.47597254005] | 114416.5 | Meter^(-1.0) Siemens^(1.0) | Yb addition |  | (Yb addition in CST further reduced electrical resistivity, which reached a minimum value of 8.74 μΩ m at room temperature.) FROM: Yb addition in CST further reduced electrical resistivity, which reached a minimum value of 8.74 μΩ m at room temperature. | 10.1016-j.scriptamat.2013.10.021.xml |  |  |  |  | comma-level | resistivity | Utilizing the phonon glass electron crystal concept to improve the thermoelectric properties of combined Yb-stuffed and Te-substituted CoSb3 | Elsevier | 2014 | no
16331 | ['Ti50Ni50'] | Ti50Ni50 | Conductivity | Resistivity |  | [295] | 295 | Kelvin^(1.0) |  | [1123595.5056179774] | 1123595.5 | Meter^(-1.0) Siemens^(1.0) |  |  | ({ resistivity at Room - temperature }: increase gradually with increase in Ni concentration from ∼89 μΩ cm for Ti50Ni50) FROM: Room-temperature resistivity of these TiNi-based alloys is found to increase gradually with increase in Ni concentration from ∼89 μΩ cm for Ti50Ni50 to ∼118 μΩ cm for Ti48.7Ni51.3, and then decreased to ∼95 μΩ cm (Ti48.4Ni51.6). | 10.1016-j.intermet.2015.02.004.xml |  |  |  |  | comma-level | resistivity | Thermal and transport properties of as-grown Ni-rich TiNi shape memory alloys | Elsevier | 2015 | no
16332 | ['Ti48.7Ni51.3'] | Ti48.7Ni51.3 | Conductivity | Resistivity |  | [295] | 295 | Kelvin^(1.0) |  | [847457.6271186441] | 847457.6 | Meter^(-1.0) Siemens^(1.0) |  |  | ({ resistivity at Room - temperature }: ∼118 μΩ cm for Ti48.7Ni51.3) FROM: Room-temperature resistivity of these TiNi-based alloys is found to increase gradually with increase in Ni concentration from ∼89 μΩ cm for Ti50Ni50 to ∼118 μΩ cm for Ti48.7Ni51.3, and then decreased to ∼95 μΩ cm (Ti48.4Ni51.6). | 10.1016-j.intermet.2015.02.004.xml |  |  |  |  | comma-level | resistivity | Thermal and transport properties of as-grown Ni-rich TiNi shape memory alloys | Elsevier | 2015 | no
16333 | ['Ti48.4Ni51.6'] | Ti48.4Ni51.6 | Conductivity | Resistivity |  | [295] | 295 | Kelvin^(1.0) |  | [1052631.5789473683] | 1052631.6 | Meter^(-1.0) Siemens^(1.0) |  |  | ({ resistivity at Room - temperature }: ∼95 μΩ cm (Ti48.4Ni51.6).) FROM: Room-temperature resistivity of these TiNi-based alloys is found to increase gradually with increase in Ni concentration from ∼89 μΩ cm for Ti50Ni50 to ∼118 μΩ cm for Ti48.7Ni51.3, and then decreased to ∼95 μΩ cm (Ti48.4Ni51.6). | 10.1016-j.intermet.2015.02.004.xml |  |  |  |  | comma-level | resistivity | Thermal and transport properties of as-grown Ni-rich TiNi shape memory alloys | Elsevier | 2015 | no
16334 | ['Mn3Sn crystal'] | Mn3Sn crystal | Conductivity | Resistivity |  | [295] | 295 | Kelvin^(1.0) |  | [277777.77777777775] | 277777.8 | Meter^(-1.0) Siemens^(1.0) |  |  | (The resistivity of the processed Mn3Sn crystal was 360 μΩ cm at room temperature) FROM: The resistivity of the processed Mn3Sn crystal was 360 μΩ cm at room temperature, which is comparable to the bulk value. | 10.1038-s41586-018-0853-0.txt |  | processed |  |  | comma-level | resistivity | Magnetic and magnetic inverse spin Hall effects in a non-collinear antiferromagnet | Springer | 2019 | no
16335 | ['undoped Ca3Co4O9'] | undoped Ca3Co4O9 | Conductivity | Resistivity |  | [318.0] | 318 | Kelvin^(1.0) | [318.0] | [12500.000000000002] | 12500 | Meter^(-1.0) Siemens^(1.0) |  |  | ({ at ~ 318 K }: ρ from the undoped Ca3Co4O9 is 80 μΩ m) FROM: At ~318 K, ρ from the undoped Ca3Co4O9 is 80 μΩ m, and is lowered to 40 μΩ m for Ca2.9Bi0.1Co4O9, and further lowered to 28 μΩ m for Ca2.9Bi0.1Ba0.07Co4O9. | 10.1016-j.ceramint.2017.06.029.xml |  |  |  |  | comma-level | ρ | Competing dopants grain boundary segregation and resultant seebeck coefficient and power factor enhancement of thermoelectric calcium cobaltite ceramics | Elsevier | 2017 | no
16336 | ['Ca2.9Bi0.1Co4O9'] | Ca2.9Bi0.1Co4O9 | Conductivity | Resistivity |  | [318.0] | 318 | Kelvin^(1.0) | [318.0] | [25000.000000000004] | 25000 | Meter^(-1.0) Siemens^(1.0) |  |  | ({ ρ at ~ 318 K }: and is lowered to 40 μΩ m for Ca2.9Bi0.1Co4O9) FROM: At ~318 K, ρ from the undoped Ca3Co4O9 is 80 μΩ m, and is lowered to 40 μΩ m for Ca2.9Bi0.1Co4O9, and further lowered to 28 μΩ m for Ca2.9Bi0.1Ba0.07Co4O9. | 10.1016-j.ceramint.2017.06.029.xml |  |  |  |  | comma-level | ρ | Competing dopants grain boundary segregation and resultant seebeck coefficient and power factor enhancement of thermoelectric calcium cobaltite ceramics | Elsevier | 2017 | no
16337 | ['Ca2.9Bi0.1Ba0.07Co4O9'] | Ca2.9Bi0.1Ba0.07Co4O9 | Conductivity | Resistivity |  | [318.0] | 318 | Kelvin^(1.0) | [318.0] | [35714.28571428572] | 35714.29 | Meter^(-1.0) Siemens^(1.0) |  |  | ({ ρ at ~ 318 K }: and further lowered to 28 μΩ m for Ca2.9Bi0.1Ba0.07Co4O9.) FROM: At ~318 K, ρ from the undoped Ca3Co4O9 is 80 μΩ m, and is lowered to 40 μΩ m for Ca2.9Bi0.1Co4O9, and further lowered to 28 μΩ m for Ca2.9Bi0.1Ba0.07Co4O9. | 10.1016-j.ceramint.2017.06.029.xml |  |  |  |  | comma-level | ρ | Competing dopants grain boundary segregation and resultant seebeck coefficient and power factor enhancement of thermoelectric calcium cobaltite ceramics | Elsevier | 2017 | no
16338 | ['polycrystalline NaCo2O4'] | polycrystalline NaCo2O4 | Conductivity | Resistivity |  | [300.0, 973.0] | 636.5 | Kelvin^(1.0) | [300.0, 973.0] | [3333.333333333333] | 3333.333 | Meter^(-1.0) Siemens^(1.0) |  |  | ({ resistivity }: displays 3 × 10−4 Ω m in the whole temperature range of 300–973 K and polycrystalline NaCo2O4 samples have shown values of 4 × 10−4 Ω m at 730 K.) FROM: Compared to other common high-performance thermoelectric oxides, these values of resistivity are still high; other oxides like Ca3Co4O9 prepared by conventional sintering, displays 3 × 10−4 Ω m in the whole temperature range of 300–973 K and polycrystalline NaCo2O4 samples have shown values of 4 × 10−4 Ω m at 730 K. | 10.1039-d0tc00818d.html |  |  |  |  | comma-level | resistivity | Experimental corroboration of the thermoelectric performance of Bi2PdO4 oxide and Pb-doped derivatives | RSC | 2020 | yes
16339 | ['Bi1.9Pb0.1PdO4'] | Bi1.9Pb0.1PdO4 | Conductivity | Resistivity |  | [700.0] | 700 | Kelvin^(1.0) | [700.0] | [1000.0] | 1000 | Meter^(-1.0) Siemens^(1.0) |  |  | (A great improvement of the electrical resistivity is observed in the Pb doped derivative Bi1.9Pb0.1PdO4, which is reduced down to 10−3 Ω m at 700 K.) FROM: A great improvement of the electrical resistivity is observed in the Pb doped derivative Bi1.9Pb0.1PdO4, which is reduced down to 10−3 Ω m at 700 K. | 10.1039-d0tc00818d.html |  |  |  |  | comma-level | resistivity | Experimental corroboration of the thermoelectric performance of Bi2PdO4 oxide and Pb-doped derivatives | RSC | 2020 | yes
16340 | ['MgSe thin film'] | MgSe thin film | Conductivity | Resistivity |  | [373.0] | 373 | Kelvin^(1.0) | [373.0] | [0.1] | 0.1 | Meter^(-1.0) Siemens^(1.0) |  |  | (The electrical resistivity of MgSe thin film at 373 K temperature deposited at 523 K was found to be of the order of 10 × 102 Ω cm.) FROM: The electrical resistivity of MgSe thin film at 373 K temperature deposited at 523 K was found to be of the order of 10 × 102 Ω cm. | 10.1016-j.vacuum.2013.05.004.xml |  | deposited at 523 K |  |  | comma-level | resistivity | Growth of nanocrystalline MgSe thin films by spray pyrolysis | Elsevier | 2014 | no
16341 | ['MgSe film'] | MgSe film | Conductivity | Resistivity |  | [373.0] | 373 | Kelvin^(1.0) | [373.0] | [0.1] | 0.1 | Meter^(-1.0) Siemens^(1.0) |  |  | (The optical band gap of MgSe film was found to be 2.45 eV and the electrical resistivity at 373 K temperature is the order of 10 × 102 Ω cm.) FROM: The optical band gap of MgSe film was found to be 2.45 eV and the electrical resistivity at 373 K temperature is the order of 10 × 102 Ω cm. | 10.1016-j.vacuum.2013.05.004.xml |  |  |  |  | comma-level | resistivity | Growth of nanocrystalline MgSe thin films by spray pyrolysis | Elsevier | 2014 | no
16342 | ['Cu2Sb'] | Cu2Sb | Conductivity | Resistivity |  | [300.0] | 300 | Kelvin^(1.0) | [300.0] | [250000.0] | 250000 | Meter^(-1.0) Siemens^(1.0) |  |  | (In comparison with the temperature dependence of electrical resistivity of Cu2Sb binary studied previously the V2Cu3Sb4 compound is characterized by smaller values of electrical resistivity (∼4 μΩ m and 1.53 μΩ m at 300 K) FROM: In comparison with the temperature dependence of electrical resistivity of Cu2Sb binary studied previously the V2Cu3Sb4 compound is characterized by smaller values of electrical resistivity (∼4 μΩ m and 1.53 μΩ m at 300 K, respectively), but small negative values of the thermoelectric power was observed for both phases. | 10.1016-j.jallcom.2013.11.150.xml |  |  |  |  | comma-level | resistivity | The V–Cu–Sb ternary system at 773K: Crystal, band structure, and physical properties | Elsevier | 2014 | no
16343 | ['un-doped Bi2Se3'] | un-doped Bi2Se3 | Conductivity | Resistivity |  | [300.0, 590.0] | 445 | Kelvin^(1.0) | [300.0, 590.0] | [25188.916876574305] | 25188.92 | Meter^(-1.0) Siemens^(1.0) |  |  | ({ at 300 to 590 K }: the resistivity ρ of the un-doped Bi2Se3 sample decrease from 3.97 × 10−5 Ωm) FROM: For instance, the resistivity ρ of the un-doped Bi2Se3 sample decrease from 3.97 × 10−5 Ωm to 2.68 × 10−5 Ωm with increasing temperature from 300 K to 590 K; while the lightly Cu-doped samples (x < 0.020) show a resistivity changing from 3.60–3.80 × 10−5 Ωm to 1.52–1.61 × 10−5 Ωm in the same temperature range. | 10.1016-j.jallcom.2015.03.124.xml |  |  |  |  | comma-level | resistivity | Enhanced thermoelectric performance of n-type Bi2Se3 doped with Cu | Elsevier | 2015 | no
16344 | ['Cu0.02Bi2Se3'] | Cu0.02Bi2Se3 | Conductivity | Resistivity |  | [300.0] | 300 | Kelvin^(1.0) | [300.0] | [36630.03663003663] | 36630.04 | Meter^(-1.0) Siemens^(1.0) |  |  | (For the heavily doped sample Cu0.02Bi2Se3, however, the resistivity decrease greatly and reaches 2.73 × 10−5 Ωm and 1.34 × 10−5 Ωm at 300 K and 590 K, respectively, which could be related to its larger orientation factor (γ = 0.33)) FROM: For the heavily doped sample Cu0.02Bi2Se3, however, the resistivity decrease greatly and reaches 2.73 × 10−5 Ωm and 1.34 × 10−5 Ωm at 300 K and 590 K, respectively, which could be related to its larger orientation factor (γ = 0.33) than the more lightly doped samples, besides the doping effect. | 10.1016-j.jallcom.2015.03.124.xml |  |  |  |  | comma-level | resistivity | Enhanced thermoelectric performance of n-type Bi2Se3 doped with Cu | Elsevier | 2015 | no
16345 | ['SnO2'] | SnO2 | Conductivity | Resistivity |  | [300.0] | 300 | Kelvin^(1.0) | [300.0] | [0.9433962264150942] | 0.9433962 | Meter^(-1.0) Siemens^(1.0) |  |  | (The order of the resistivity at around 300 K for both the samples is ~ 106Ω-cm, which is in the expected range for SnO2 [].) FROM: The order of the resistivity at around 300 K for both the samples is ~ 106Ω-cm, which is in the expected range for SnO2 []. | 10.1016-j.vacuum.2020.109308.xml |  |  |  |  | comma-level | resistivity | A versatile low-cost experimental set-up and measurement protocol for temperature dependent electrical measurements in the temperature range 100 K – 500 K | Elsevier | 2020 | no
16346 | ['Boron carbide'] | Boron carbide | Conductivity | Resistivity |  | [298.0] | 298 | Kelvin^(1.0) | [25.0] | [200.0] | 200 | Meter^(-1.0) Siemens^(1.0) |  |  | (Boron carbide's specific resistivity is nominally 0.5 Ω cm at 25°C which places it among the semiconductors.) FROM: Boron carbide's specific resistivity is nominally 0.5 Ω cm at 25°C which places it among the semiconductors. | 10.1016-S0022-3115(98)00517-0.xml |  |  |  |  | comma-level | resistivity | Transport properties of hydrogen isotopes in boron carbide structures | Elsevier | 1999 | no
16347 | ['acetic acid'] | acetic acid | Conductivity | Resistivity |  | [413.0] | 413 | Kelvin^(1.0) | [413.0] | [0.02] | 0.02 | Meter^(-1.0) Siemens^(1.0) |  |  | (The resistivity of the film deposited using 0.05 M acetic acid is 5 × 103 Ω cm at 413 K and it decreases slightly for the film deposited from 0.1 M acetic acid and then rises) FROM: The resistivity of the film deposited using 0.05 M acetic acid is 5 × 103 Ω cm at 413 K and it decreases slightly for the film deposited from 0.1 M acetic acid and then rises to 35.27 × 103 Ω cm for 0.15 M acetic acid ( | 10.1016-j.jallcom.2010.11.020.xml |  | deposited |  |  | comma-level | resistivity | Effect of acetic acid complex on physical properties of nanostructured spray deposited FeCdS3 thin films | Elsevier | 2011 | no
16348 | ['acetic acid'] | acetic acid | Conductivity | Resistivity |  | [413.0] | 413 | Kelvin^(1.0) | [413.0] | [0.002835270768358378] | 0.002835271 | Meter^(-1.0) Siemens^(1.0) |  |  | ({ resistivity at 413 K }: 35.27 × 103 Ω cm for 0.15 M acetic acid () FROM: The resistivity of the film deposited using 0.05 M acetic acid is 5 × 103 Ω cm at 413 K and it decreases slightly for the film deposited from 0.1 M acetic acid and then rises to 35.27 × 103 Ω cm for 0.15 M acetic acid ( | 10.1016-j.jallcom.2010.11.020.xml |  |  |  |  | comma-level | resistivity | Effect of acetic acid complex on physical properties of nanostructured spray deposited FeCdS3 thin films | Elsevier | 2011 | no
16349 | ['SrGa4'] | SrGa4 | Conductivity | Resistivity |  | [295] | 295 | Kelvin^(1.0) |  | [3134796238.2445145] | 3134796238.2 | Meter^(-1.0) Siemens^(1.0) |  |  | (All the present samples are in high quality, revealing the residual resistivity ρ0 = 0.0319 μΩ cm and the residual resistivity ratio RRR (=ρRT/ρ0, ρRT: resistivity at room temperature) =1240 in SrGa4, for example.) FROM: All the present samples are in high quality, revealing the residual resistivity ρ0 = 0.0319 μΩ cm and the residual resistivity ratio RRR (=ρRT/ρ0, ρRT: resistivity at room temperature) =1240 in SrGa4, for example. | 10.1016-j.jallcom.2015.08.193.xml |  |  |  |  | comma-level | resistivity | Characteristic Fermi surfaces and charge density wave in SrAl4 and related compounds with the BaAl4-type tetragonal structure | Elsevier | 2016 | no
16350 | ['bulk Cu2Te'] | bulk Cu2Te | Conductivity | Resistivity |  | [325.0, 650.0] | 487.5 | Kelvin^(1.0) | [325.0, 650.0] | [500000.0] | 500000 | Meter^(-1.0) Siemens^(1.0) |  |  | ({ resistivity at 325 to 650 K }: in comparison with ρ ∼ 2 μΩ m to 7 μΩ m of the bulk Cu2Te.) FROM: The absolute values of resistivity are relatively high compared to the previous report on bulk Cu2Te, with values of ρ ∼ 8 μΩ m to 16 μΩ m in the temperature range of 325 K to 650 K, in comparison with ρ ∼ 2 μΩ m to 7 μΩ m of the bulk Cu2Te. | 10.1039-c3ta12877f.html |  |  |  |  | comma-level | resistivity | Synthesis and thermoelectric behaviour of copper telluride nanosheets | RSC | 2014 | no
16351 | ['SCC'] | SCC | Conductivity | Resistivity |  | [295] | 295 | Kelvin^(1.0) |  | [67934782.60869566] | 67934782.6 | Meter^(-1.0) Siemens^(1.0) |  |  | ({ at room - temperature }: the room-temperature ρ of SCC was 1.472 μΩ cm.) FROM: After HIP, the room-temperature ρ of SCC was 1.472 μΩ cm. | 10.1039-c1ce06026k.html |  |  |  |  | comma-level | ρ | Fabrication of the best conductor from single-crystal copper and the contribution of grain boundaries to the Debye temperature | RSC | 2012 | no
16352 | ['ZnO : Al thin films'] | ZnO : Al thin films | Conductivity | Resistivity |  | [295] | 295 | Kelvin^(1.0) |  | [98039.2156862745] | 98039.22 | Meter^(-1.0) Siemens^(1.0) |  |  | ({ resistivity at room temperature }: and power factor of the ZnO:Al thin films are ~1.02 × 10–3 Ω cm) FROM: The resistivity, Seebeck coefficient, and power factor of the ZnO:Al thin films are ~1.02 × 10–3 Ω cm, –60 μV/K, and 340 μW m–1 K–2 at room temperature, respectively. | 10.1134-S1063783419100354.txt |  |  |  |  | comma-level | resistivity | Structural, Optical, and Thermoelectric Properties of the ZnO:Al Films Synthesized by Atomic Layer Deposition | Springer | 2019 | no
16353 | ['ZnO : Al thin films'] | ZnO : Al thin films | Conductivity | Resistivity |  | [295] | 295 | Kelvin^(1.0) |  | [98039.2156862745] | 98039.22 | Meter^(-1.0) Siemens^(1.0) |  |  | (The resistivity of the ZnO:Al thin films was found to be ~1.02 × 10–3 Ω cm at room temperature.) FROM: The resistivity of the ZnO:Al thin films was found to be ~1.02 × 10–3 Ω cm at room temperature. | 10.1134-S1063783419100354.txt |  |  |  |  | comma-level | resistivity | Structural, Optical, and Thermoelectric Properties of the ZnO:Al Films Synthesized by Atomic Layer Deposition | Springer | 2019 | no
16354 | ['TiO2'] | TiO2 | Conductivity | Resistivity |  | [745.0, 1032.0] | 888.5 | Kelvin^(1.0) | [745.0, 1032.0] | [0.003076923076923077] | 0.003076923 | Meter^(-1.0) Siemens^(1.0) |  |  | ({ at 745 to 1032 K }: The titanate nanotubes Na2−xHxTi3O7 fabricated through alkali hydrothermally treated ground TiO2 aerogels exhibited high Seebeck coefficient up to 302 μV/K, relatively low electrical resistivity between 325 Ω m and 525 Ω m and low thermal conductivity between 0.55 W m−1 K−1 and 0.75 W m−1 K−1 in the temperature range from 745 K to 1032 K .) FROM: The titanate nanotubes Na2−xHxTi3O7 fabricated through alkali hydrothermally treated ground TiO2 aerogels exhibited high Seebeck coefficient up to 302 μV/K, relatively low electrical resistivity between 325 Ω m and 525 Ω m and low thermal conductivity between 0.55 W m−1 K−1 and 0.75 W m−1 K−1 in the temperature range from 745 K to 1032 K . | 10.1016-j.electacta.2011.04.063.xml |  | fabricated |  |  | comma-level | resistivity | Formation and thermoelectric property of TiO2 nanotubes covered by Te–Bi–Pb nanoparticles | Elsevier | 2011 | no
16355 | ['Na1.2Co1.8Ag0.2O4'] | Na1.2Co1.8Ag0.2O4 | Conductivity | Resistivity |  | [765.0] | 765 | Kelvin^(1.0) | [765.0] | [33112.58278145696] | 33112.58 | Meter^(-1.0) Siemens^(1.0) |  |  | ({ resistivity }: Na1.2Co1.8Ag0.2O4 with lowest value of 30.2 μΩm for 0.06% rGO at 765 K.) FROM: Na1.2Co1.8Ag0.2O4/rGO exhibited lower electrical resistivity than Na1.2Co1.8Ag0.2O4 with lowest value of 30.2 μΩm for 0.06% rGO at 765 K. | 10.1016-j.matlet.2019.04.049.xml |  |  |  |  | comma-level | resistivity | Enhanced thermoelectric power factor of Na1.2Co1.8Ag0.2O4 with reduced graphene oxide synthesized by the polymerized complex method and solid-state reaction | Elsevier | 2019 | no
16356 | ['CCO-YSZ'] | CCO-YSZ | Conductivity | Resistivity |  | [295] | 295 | Kelvin^(1.0) |  | [6249.999999999999] | 6250 | Meter^(-1.0) Siemens^(1.0) |  |  | ({ resistivity at room temperature }: those of CCO-YSZ (1.6 × 10−2 Ω cm and 7.68 × 10−2 Ω cm) FROM: Nevertheless, the CCO-Al2O3 film presents resistivity values which are three times smaller than those of CCO-YSZ (1.6 × 10−2 Ω cm and 7.68 × 10−2 Ω cm, respectively at room temperature). | 10.1016-j.jallcom.2017.03.191.xml |  |  |  |  | comma-level | resistivity | Thermoelectric functionality of Ca3Co4O9 epitaxial thin films on yttria-stabilized zirconia crystalline substrate | Elsevier | 2017 | no
16357 | ['TiNiSn'] | TiNiSn | Conductivity | Resistivity |  | [295] | 295 | Kelvin^(1.0) |  | [6060.60606060606] | 6060.606 | Meter^(-1.0) Siemens^(1.0) |  |  | ({ resistivity }: those of the cast TiNiSn (16.5 × 10−5 Ωm) and Ti0.95Hf0.05NiSn (11 × 10−5 Ωm) by 12–35 factors at room temperature.) FROM: The electrical resistivity of Sb-doped compounds revealed by the measurement of the Hall effect (0.5–0.9 × 10−5 Ωm) are lower than those of the cast TiNiSn (16.5 × 10−5 Ωm) and Ti0.95Hf0.05NiSn (11 × 10−5 Ωm) by 12–35 factors at room temperature. | 10.1016-B978-008044964-7-50013-3.xml |  | cast |  |  | comma-level | resistivity | CHAPTER 11 Enhancement of Thermoelectric Figure of Merit through Nanostructural Control on Intermetallic Semiconductors toward High-Temperature Applications | Elsevier | 2006 | no
16358 | ['LaCrO3'] | LaCrO3 | Conductivity | Resistivity |  | [756.0] | 756 | Kelvin^(1.0) | [756.0] | [33.00330033003301] | 33.0033 | Meter^(-1.0) Siemens^(1.0) |  |  | ({ at 756 K }: because the resistivity of LaCrO3 is 3.03 Ωcm) FROM: The B value is just 756 K in x = 0.4, because the resistivity of LaCrO3 is 3.03 Ωcm, and the change of resistivity is little in the temperature range of 500–800 °C. | 10.1007-s10854-017-6445-1.txt |  |  |  |  | comma-level | resistivity | New NTC thermistors based on LaCrO3–Mg(Al0.7Cr0.3)2O4 composite ceramics | Springer | 2017 | no
16359 | ['Fe0.94Zr0.06Si2'] | Fe0.94Zr0.06Si2 | Conductivity | Resistivity |  | [700.0] | 700 | Kelvin^(1.0) | [700.0] | [43478.260869565216] | 43478.26 | Meter^(-1.0) Siemens^(1.0) |  |  | ({ at 700 K }: the electrical resistivity of Fe0.94Zr0.06Si2 showed a maximum value of 23 μΩm) FROM: At 700 K, the electrical resistivity of Fe0.94Zr0.06Si2 showed a maximum value of 23 μΩm, and then the values decreased down to 14 μΩm at 1173 K with increasing temperature. | 10.1016-S0925-8388(00)01285-8.xml |  |  |  |  | comma-level | resistivity | Effects of Ti, Nb and Zr doping on thermoelectric performance of β-FeSi2 | Elsevier | 2001 | no
16360 | ['Cu26V2Sn6S32'] | Cu26V2Sn6S32 | Conductivity | Resistivity |  | [660.0] | 660 | Kelvin^(1.0) | [660.0] | [9090.909090909092] | 9090.909 | Meter^(-1.0) Siemens^(1.0) |  |  | ({ ρ }: that for the sample Cu26V2Sn6S32 reported by Suekuni et al., which reaches 110 μΩ m at 660 K.) FROM: The value of ρ for A = V is lower than that for the sample Cu26V2Sn6S32 reported by Suekuni et al., which reaches 110 μΩ m at 660 K. | 10.1039-c6ta05945g.html |  |  |  |  | comma-level | ρ | Vanadium-free colusites Cu26A2Sn6S32 (A = Nb, Ta) for environmentally friendly thermoelectrics | RSC | 2016 | yes
16361 | ['LuNiSb'] | LuNiSb | Conductivity | Resistivity |  | [295] | 295 | Kelvin^(1.0) | [80.0] | [41666.666666666664] | 41666.67 | Meter^(-1.0) Siemens^(1.0) |  |  | (For LuNiSb the values of resistivity at 80 K is of the order of 24 μΩ m and with increasing temperature it decreases down to 18 μΩ m at room temperature indicating semiconductive type of conductivity.) FROM: For LuNiSb the values of resistivity at 80 K is of the order of 24 μΩ m and with increasing temperature it decreases down to 18 μΩ m at room temperature indicating semiconductive type of conductivity. | 10.1016-j.jssc.2016.04.029.xml |  |  |  |  | comma-level | resistivity | Peculiarities of thermoelectric half-Heusler phase formation in Gd-Ni-Sb and Lu-Ni-Sb ternary systems | Elsevier | 2016 | no
16362 | ['GdNiSb compound'] | GdNiSb compound | Conductivity | Resistivity |  | [80.0] | 80 | Kelvin^(1.0) | [80.0] | [125000.0] | 125000 | Meter^(-1.0) Siemens^(1.0) |  |  | (The GdNiSb compound is characterized by lower values of resistivity (8 μΩ m at 80 K)) FROM: The GdNiSb compound is characterized by lower values of resistivity (8 μΩ m at 80 K), but tendency to decreasing of resistivity with increasing of temperature is clearly observed (3.9 μΩ m at 380 K). | 10.1016-j.jssc.2016.04.029.xml |  |  |  |  | comma-level | resistivity | Peculiarities of thermoelectric half-Heusler phase formation in Gd-Ni-Sb and Lu-Ni-Sb ternary systems | Elsevier | 2016 | no
16363 | ['NaCo2O4'] | NaCo2O4 | Conductivity | Resistivity |  | [300.0] | 300 | Kelvin^(1.0) | [300.0] | [500000.0] | 500000 | Meter^(-1.0) Siemens^(1.0) |  |  | (In 1997, Terasaki et al. reported a new oxide thermoelectric material, NaCo2O4, which had a high Seebeck coefficient (100 μV K−1) and a low resistivity (200 μΩ cm) at 300 K.) FROM: In 1997, Terasaki et al. reported a new oxide thermoelectric material, NaCo2O4, which had a high Seebeck coefficient (100 μV K−1) and a low resistivity (200 μΩ cm) at 300 K. | 10.1016-j.cap.2010.12.019.xml |  |  |  |  | comma-level | resistivity | Thermoelectric properties of Ca2.8Cu0.2Co4O9 ceramics fabricated by solution combustion method | Elsevier | 2011 | no
16364 | ['doped GeSi alloys'] | doped GeSi alloys | Seebeck | Seebeck |  | [873.0] | 873 | Kelvin^(1.0) | [600.0] | [0.0003, 0.00039999999999999996] | 0.00035 | Kelvin^(-1.0) Volt^(1.0) |  |  | (The Seebeck coefficient was 300–400 μV/K at 600°C in the impurity-doped GeSi alloys.) FROM: The Seebeck coefficient was 300–400 μV/K at 600°C in the impurity-doped GeSi alloys. | 10.1016-S0022-3697(01)00026-9.xml |  |  |  |  | comma-level | Seebeck coefficient | Thermal and electrical properties of Czochralski grown GeSi single crystals | Elsevier | 2001 | no
16365 | ['doped GeSi alloys'] | doped GeSi alloys | Seebeck | Seebeck |  | [873.0] | 873 | Kelvin^(1.0) | [600.0] | [0.00019999999999999998, 0.00039999999999999996] | 0.0003 | Kelvin^(-1.0) Volt^(1.0) |  |  | (The Seebeck coefficient was 200–400 μV/K at 600°C in the heavily impurity-doped GeSi alloys.) FROM: The Seebeck coefficient was 200–400 μV/K at 600°C in the heavily impurity-doped GeSi alloys. | 10.1016-S0022-3697(01)00026-9.xml |  |  |  |  | comma-level | Seebeck coefficient | Thermal and electrical properties of Czochralski grown GeSi single crystals | Elsevier | 2001 | no
16366 | ['SCu'] | SCu | Seebeck | Seebeck |  | [293.0] | 293 | Kelvin^(1.0) | [20.0] | [1.91e-06] | 1.91e-06 | Kelvin^(-1.0) Volt^(1.0) |  |  | ( but a relative TEP (ΔS = S − SCu = ΔV/ΔT) in comparison to the TEP of pure copper (SCu = 1910 nV/K) at 20 °C.) FROM: The apparatus does not give the absolute TEP value (S) of the sample, but a relative TEP (ΔS = S − SCu = ΔV/ΔT) in comparison to the TEP of pure copper (SCu = 1910 nV/K) at 20 °C. | 10.1016-j.scriptamat.2012.07.018.xml |  |  |  |  | comma-level | S | A study of changes taking place in Cu–Cr–Zr alloy during severe plastic deformation and annealing as evaluated by thermoelectric power measurements | Elsevier | 2012 | no
16367 | ['ZnSb'] | ZnSb | Seebeck | Seebeck |  | [295] | 295 | Kelvin^(1.0) |  | [0.000196] | 0.000196 | Kelvin^(-1.0) Volt^(1.0) |  |  | ({ at RT }: this can be considered to be partially due to the higher Seebeck coefficient of the major phase ZnSb (α =196.0 μV/K)) FROM: There is a significant increase in α values after addition of Cu2Sb at relatively low temperatures, the highest α value is 304.5 (μV/K) for the alloy at x = 0.05 at near RT, this can be considered to be partially due to the higher Seebeck coefficient of the major phase ZnSb (α =196.0 μV/K) than that of β-Zn4Sb3 (α =115.0 μV/K) at R.T. . | 10.1016-j.cap.2008.06.012.xml |  |  |  |  | comma-level | Seebeck coefficient | Effects of a Cu-contained compound on the microstructures and thermoelectric properties of Zn–Sb based alloys | Elsevier | 2009 | no
16368 | ['β-Zn4Sb3'] | β-Zn4Sb3 | Seebeck | Seebeck |  | [295] | 295 | Kelvin^(1.0) |  | [0.00011499999999999999] | 0.000115 | Kelvin^(-1.0) Volt^(1.0) |  |  | (that of β-Zn4Sb3 (α =115.0 μV/K) at R.T. .) FROM: There is a significant increase in α values after addition of Cu2Sb at relatively low temperatures, the highest α value is 304.5 (μV/K) for the alloy at x = 0.05 at near RT, this can be considered to be partially due to the higher Seebeck coefficient of the major phase ZnSb (α =196.0 μV/K) than that of β-Zn4Sb3 (α =115.0 μV/K) at R.T. . | 10.1016-j.cap.2008.06.012.xml |  |  |  |  | comma-level | α | Effects of a Cu-contained compound on the microstructures and thermoelectric properties of Zn–Sb based alloys | Elsevier | 2009 | no
16369 | ['bulk GeTe'] | bulk GeTe | Seebeck | Seebeck |  | [300.0] | 300 | Kelvin^(1.0) | [300.0] | [3.5e-05, 7.999999999999999e-05] | 5.75e-05 | Kelvin^(-1.0) Volt^(1.0) |  |  | (Thermoelectric power studies of bulk GeTe have yielded a Seebeck coefficient (S) value of ~ 35 to 80 μV/K at 300 K.) FROM: Thermoelectric power studies of bulk GeTe have yielded a Seebeck coefficient (S) value of ~ 35 to 80 μV/K at 300 K. | 10.1007-s10854-020-04702-y.txt |  |  |  |  | comma-level | Thermoelectric power | Photo-Seebeck study of amorphous germanium–tellurium-oxide films | Springer | 2020 | yes
16370 | ['GeTe rods'] | GeTe rods | Seebeck | Seebeck |  | [300.0] | 300 | Kelvin^(1.0) | [300.0] | [0.00016999999999999999] | 0.00017 | Kelvin^(-1.0) Volt^(1.0) |  |  | ( the study of hot-pressed GeTe rods formed from < 200 μm diameter particles yielded a values of S ~ 170 μV/K at 300 K.) FROM: Interestingly, the study of hot-pressed GeTe rods formed from < 200 μm diameter particles yielded a values of S ~ 170 μV/K at 300 K. | 10.1007-s10854-020-04702-y.txt |  | hot-pressed |  |  | comma-level | S | Photo-Seebeck study of amorphous germanium–tellurium-oxide films | Springer | 2020 | yes
16371 | ['undoped Ca3Co4O9+δ'] | undoped Ca3Co4O9+δ | Seebeck | Seebeck |  | [300.0] | 300 | Kelvin^(1.0) | [300.0] | [0.00013099999999999999] | 0.000131 | Kelvin^(-1.0) Volt^(1.0) |  |  | (The thermopower of undoped Ca3Co4O9+δ is 131 μV/K at 300 K. Bhaskar et al. and Zhang et al. also reported that undoped Ca3Co4O9+δ showed the thermopower of 130 μV/K at 300 K.) FROM: The thermopower of undoped Ca3Co4O9+δ is 131 μV/K at 300 K. Bhaskar et al. and Zhang et al. also reported that undoped Ca3Co4O9+δ showed the thermopower of 130 μV/K at 300 K. | 10.1007-s10854-015-3401-9.txt |  |  |  |  | comma-level | thermopower | Electronic transport of co-doped misfit-layered cobaltites | Springer | 2015 | no
16372 | ['Ca3Co3.97Ag0.3O9'] | Ca3Co3.97Ag0.3O9 | Seebeck | Seebeck |  | [300.0] | 300 | Kelvin^(1.0) | [300.0] | [9.499999999999999e-05] | 9.5e-05 | Kelvin^(-1.0) Volt^(1.0) |  |  | (Han et al. have reported the highest power factor of 0.67 μWcm-1K-2 at 300 K for Ca3Co3.97Ag0.3O9 with ρ = 13.5 mΩ-cm and S = 95 μV/K among the Ag-doped misfit-layered cobaltites) FROM: Han et al. have reported the highest power factor of 0.67 μWcm-1K-2 at 300 K for Ca3Co3.97Ag0.3O9 with ρ = 13.5 mΩ-cm and S = 95 μV/K among the Ag-doped misfit-layered cobaltites, which is lower than our power factor at the same temperature. | 10.1007-s10854-015-3401-9.txt |  |  |  |  | comma-level | S | Electronic transport of co-doped misfit-layered cobaltites | Springer | 2015 | no
16373 | ['Sb-substituted BSO'] | Sb-substituted BSO | Seebeck | Seebeck |  | [820.0] | 820 | Kelvin^(1.0) | [820.0] | [5.8899999999999995e-05] | 5.89e-05 | Kelvin^(-1.0) Volt^(1.0) |  |  | (A high Seebeck coefficient of 58.9 μV/K and power factor of 2.1 μWm−1K−2 were achieved for the 10 mM Sb-substituted BSO at 820 K.) FROM: A high Seebeck coefficient of 58.9 μV/K and power factor of 2.1 μWm−1K−2 were achieved for the 10 mM Sb-substituted BSO at 820 K. | 10.1016-j.physb.2020.412387.xml |  |  |  |  | comma-level | Seebeck coefficient | Effect of Sb substitution on structural, morphological and electrical properties of BaSnO3 for thermoelectric application | Elsevier | 2020 | no
16374 | ['Sb-substituted BSO'] | Sb-substituted BSO | Seebeck | Seebeck |  | [820.0] | 820 | Kelvin^(1.0) | [820.0] | [5.8899999999999995e-05] | 5.89e-05 | Kelvin^(-1.0) Volt^(1.0) |  |  | (The S value of Sb-substituted BSO (Sb: 10 mM) was 58.9 μV/K at 820 K) FROM: The S value of Sb-substituted BSO (Sb: 10 mM) was 58.9 μV/K at 820 K, which was higher than that of Sb-substituted BSO (Sb: 5 mM) 56.4 μV/K at the same temperature. | 10.1016-j.physb.2020.412387.xml |  |  |  |  | comma-level | S | Effect of Sb substitution on structural, morphological and electrical properties of BaSnO3 for thermoelectric application | Elsevier | 2020 | no
16375 | ['Sb-substituted BSO'] | Sb-substituted BSO | Seebeck | Seebeck |  | [820.0] | 820 | Kelvin^(1.0) | [820.0] | [5.8899999999999995e-05] | 5.89e-05 | Kelvin^(-1.0) Volt^(1.0) |  |  | (A high S value of 58.9 μV/K and S2σ value of 2.1 μWm−1K−2 were achieved for the Sb-substituted BSO (Sb: 10 mM) at 820 K.) FROM: A high S value of 58.9 μV/K and S2σ value of 2.1 μWm−1K−2 were achieved for the Sb-substituted BSO (Sb: 10 mM) at 820 K. | 10.1016-j.physb.2020.412387.xml |  |  |  |  | comma-level | S | Effect of Sb substitution on structural, morphological and electrical properties of BaSnO3 for thermoelectric application | Elsevier | 2020 | no
16376 | ['CuFeO2 pellet'] | CuFeO2 pellet | Seebeck | Seebeck |  | [295] | 295 | Kelvin^(1.0) |  | [0.0006] | 0.0006 | Kelvin^(-1.0) Volt^(1.0) |  |  | (The electrical resistivity ρ and the thermoelectric power S of CuFeO2 pellet, measured in a home hold equipment at room temperature, were found to be respectively 5.9 × 104 Ω cm and 600 μV/K.) FROM: The electrical resistivity ρ and the thermoelectric power S of CuFeO2 pellet, measured in a home hold equipment at room temperature, were found to be respectively 5.9 × 104 Ω cm and 600 μV/K. | 10.1016-j.solener.2004.01.012.xml |  |  |  |  | comma-level | thermoelectric power | Visible light-induced hydrogen over CuFeO2 via S2O3 2− oxidation | Elsevier | 2005 | no
16377 | ['CeFe4Sb12'] | CeFe4Sb12 | Seebeck | Seebeck |  | [295] | 295 | Kelvin^(1.0) |  | [7.5e-05] | 7.5e-05 | Kelvin^(-1.0) Volt^(1.0) |  |  | ( the semi-conducting behaviour is lost and the thermopower is also strongly reduced (∼75 μV/K in CeFe4Sb12 at room temperature as ) FROM: However, Ce being trivalent in CeFe4Sb12, the semi-conducting behaviour is lost and the thermopower is also strongly reduced (∼75 μV/K in CeFe4Sb12 at room temperature as compared to ∼230 μV/K in CoSb3). | 10.1016-j.materresbull.2004.10.023.xml |  |  |  |  | comma-level | thermopower | Preparation and chemical properties of the skutterudites (Ce–Yb) y Fe4−x (Co/Ni) x Sb12 | Elsevier | 2005 | no
16378 | ['CoSb3'] | CoSb3 | Seebeck | Seebeck |  | [295] | 295 | Kelvin^(1.0) |  | [0.00022999999999999998] | 0.00023 | Kelvin^(-1.0) Volt^(1.0) |  |  | ({ thermopower at room temperature }: ∼230 μV/K in CoSb3).) FROM: However, Ce being trivalent in CeFe4Sb12, the semi-conducting behaviour is lost and the thermopower is also strongly reduced (∼75 μV/K in CeFe4Sb12 at room temperature as compared to ∼230 μV/K in CoSb3). | 10.1016-j.materresbull.2004.10.023.xml |  |  |  |  | comma-level | thermopower | Preparation and chemical properties of the skutterudites (Ce–Yb) y Fe4−x (Co/Ni) x Sb12 | Elsevier | 2005 | no
16379 | ['TaCoSn'] | TaCoSn | Seebeck | Seebeck |  | [1000.0] | 1000 | Kelvin^(1.0) | [1000.0] | [0.00024941] | 0.00024941 | Kelvin^(-1.0) Volt^(1.0) |  |  | ({ maximum Seebeck coefficient }: 249.41 μV/K and power factor (S2σ) of TaCoSn is 2.22 × 1012 W/msK2 at 1000 K.) FROM: The maximum Seebeck coefficient is obtained at 500 K, 249.41 μV/K and power factor (S2σ) of TaCoSn is 2.22 × 1012 W/msK2 at 1000 K. | 10.1016-j.rinp.2018.06.053.xml |  |  |  |  | comma-level | maximum Seebeck coefficient | First-principles study of elastic, electronic, thermodynamic, and thermoelectric transport properties of TaCoSn | Elsevier | 2018 | yes
16380 | ['polycrystalline SrTi0.8Nb0.2O3'] | polycrystalline SrTi0.8Nb0.2O3 | Seebeck | Seebeck |  | [1000.0] | 1000 | Kelvin^(1.0) | [1000.0] | [-0.00017999999999999998] | -0.00018 | Kelvin^(-1.0) Volt^(1.0) |  |  | (Comparing the result to the experimental findings of for a polycrystalline SrTi0.8Nb0.2O3 sample at T = 1000 K (S = -180 μV/K)) FROM: Comparing the result to the experimental findings of for a polycrystalline SrTi0.8Nb0.2O3 sample at T = 1000 K (S = -180 μV/K), we see that our Seebeck coefficient is about X times enhanced at T = 650 °C. | 10.1007-s10853-012-6847-7.txt |  |  |  |  | comma-level | S | SrTiO3 glass–ceramics as oxide thermoelectrics | Springer | 2013 | no
16381 | ['Ca0.95(Dy1'] | Ca0.95(Dy1 | Seebeck | Seebeck |  | [323.0] | 323 | Kelvin^(1.0) | [323.0] | [-0.0002516] | -0.0002516 | Kelvin^(-1.0) Volt^(1.0) |  |  | (As the result, a relatively high Seebeck coefficient (−251.6 μV/K) and a relatively low resistivity (8.7 mΩ cm) were gained in this system, and the highest power factor value of 298.0 μW/K2m was obtained at 323 K in [Ca0.95(Dy1/2Na1/2)0.05]MnO3.) FROM: As the result, a relatively high Seebeck coefficient (−251.6 μV/K) and a relatively low resistivity (8.7 mΩ cm) were gained in this system, and the highest power factor value of 298.0 μW/K2m was obtained at 323 K in [Ca0.95(Dy1/2Na1/2)0.05]MnO3. | 10.1016-j.jallcom.2016.04.158.xml |  |  |  |  | comma-level | Seebeck coefficient | Electrical properties of Dy3+/Na+ Co-doped oxide thermoelectric [Ca1-x(Na1/2Dy1/2)x]MnO3 ceramics | Elsevier | 2016 | no
16382 | ['single crystal NaCo2O4'] | single crystal NaCo2O4 | Seebeck | Seebeck |  | [300.0] | 300 | Kelvin^(1.0) | [300.0] | [9.999999999999999e-05] | 0.0001 | Kelvin^(-1.0) Volt^(1.0) |  |  | (Unusually large thermoelectric power in single crystal NaCo2O4 has been reported , showing in-plane values of 100 μV/K at 300 K, that in combination with low in-plane resistivity of 200 μΩ cm at 300 K makes this material a potential competitor of conventional thermoelectric materials such as Bi2Te3.) FROM: Unusually large thermoelectric power in single crystal NaCo2O4 has been reported , showing in-plane values of 100 μV/K at 300 K, that in combination with low in-plane resistivity of 200 μΩ cm at 300 K makes this material a potential competitor of conventional thermoelectric materials such as Bi2Te3. | 10.1016-j.commatsci.2013.09.049.xml |  |  | showing in-plane |  | comma-level | thermoelectric power | Lattice thermal conductivity in bulk and nanosheet Na x CoO2 | Elsevier | 2014 | no
16383 | ['undoped SnTe nanowires'] | undoped SnTe nanowires | Seebeck | Seebeck |  | [295] | 295 | Kelvin^(1.0) |  | [4.9999999999999996e-05, 7.5e-05] | 6.25e-05 | Kelvin^(-1.0) Volt^(1.0) |  |  | ({ thermopower at room temperature }: the values measured on the polycrystalline samples (∼50–75 μV/K)1 and is enhanced relative to the undoped SnTe nanowires (19–41 μV/K).) FROM: At room temperature, the thermopower is 59 μV/K, which is comparable with the values measured on the polycrystalline samples (∼50–75 μV/K)1 and is enhanced relative to the undoped SnTe nanowires (19–41 μV/K). | 10.1039-c7nr04934j.html |  |  |  |  | comma-level | thermopower | Surface oxidation and thermoelectric properties of indium-doped tin telluride nanowires | RSC | 2017 | no
16384 | ['LaMo8O14'] | LaMo8O14 | Seebeck | Seebeck |  | [295] | 295 | Kelvin^(1.0) |  | [-3.7e-05] | -3.7e-05 | Kelvin^(-1.0) Volt^(1.0) |  |  | (The Seebeck coefficient at room temperature is −37 μV/K for LaMo8O14) FROM: The Seebeck coefficient at room temperature is −37 μV/K for LaMo8O14, −49 μV/K for CeMo8O14, −18 μV/K for NdMo8O14, and −12 μV/K for SmMo8O14, which are too low for thermoelectric applications. | 10.1016-j.jallcom.2010.03.201.xml |  |  |  |  | comma-level | Seebeck coefficient | High thermoelectric performance of reduced lanthanide molybdenum oxides densified by spark plasma sintering | Elsevier | 2010 | no
16385 | ['CeMo8O14'] | CeMo8O14 | Seebeck | Seebeck |  | [295] | 295 | Kelvin^(1.0) |  | [-4.9e-05] | -4.9e-05 | Kelvin^(-1.0) Volt^(1.0) |  |  | ({ Seebeck coefficient at room temperature }: −49 μV/K for CeMo8O14) FROM: The Seebeck coefficient at room temperature is −37 μV/K for LaMo8O14, −49 μV/K for CeMo8O14, −18 μV/K for NdMo8O14, and −12 μV/K for SmMo8O14, which are too low for thermoelectric applications. | 10.1016-j.jallcom.2010.03.201.xml |  |  |  |  | comma-level | Seebeck coefficient | High thermoelectric performance of reduced lanthanide molybdenum oxides densified by spark plasma sintering | Elsevier | 2010 | no
16386 | ['NdMo8O14'] | NdMo8O14 | Seebeck | Seebeck |  | [295] | 295 | Kelvin^(1.0) |  | [-1.8e-05] | -1.8e-05 | Kelvin^(-1.0) Volt^(1.0) |  |  | ({ Seebeck coefficient at room temperature }: −18 μV/K for NdMo8O14) FROM: The Seebeck coefficient at room temperature is −37 μV/K for LaMo8O14, −49 μV/K for CeMo8O14, −18 μV/K for NdMo8O14, and −12 μV/K for SmMo8O14, which are too low for thermoelectric applications. | 10.1016-j.jallcom.2010.03.201.xml |  |  |  |  | comma-level | Seebeck coefficient | High thermoelectric performance of reduced lanthanide molybdenum oxides densified by spark plasma sintering | Elsevier | 2010 | no
16387 | ['SmMo8O14'] | SmMo8O14 | Seebeck | Seebeck |  | [295] | 295 | Kelvin^(1.0) |  | [-1.2e-05] | -1.2e-05 | Kelvin^(-1.0) Volt^(1.0) |  |  | ({ Seebeck coefficient at room temperature }: and −12 μV/K for SmMo8O14) FROM: The Seebeck coefficient at room temperature is −37 μV/K for LaMo8O14, −49 μV/K for CeMo8O14, −18 μV/K for NdMo8O14, and −12 μV/K for SmMo8O14, which are too low for thermoelectric applications. | 10.1016-j.jallcom.2010.03.201.xml |  |  |  |  | comma-level | Seebeck coefficient | High thermoelectric performance of reduced lanthanide molybdenum oxides densified by spark plasma sintering | Elsevier | 2010 | no
16388 | ['NdMo8O14'] | NdMo8O14 | Seebeck | Seebeck |  | [1000.0] | 1000 | Kelvin^(1.0) | [1000.0] | [-6.2e-05] | -6.2e-05 | Kelvin^(-1.0) Volt^(1.0) |  |  | ( the Seebeck coefficient values of both NdMo8O14 and SmMo8O14 increase until a maximum of −62 μV/K for NdMo8O14 at 1000 K and −34 μV/K for SmMo8O14 at 760 K.) FROM: With increasing temperature, the Seebeck coefficient values of both NdMo8O14 and SmMo8O14 increase until a maximum of −62 μV/K for NdMo8O14 at 1000 K and −34 μV/K for SmMo8O14 at 760 K. | 10.1016-j.jallcom.2010.03.201.xml |  |  |  |  | comma-level | Seebeck coefficient | High thermoelectric performance of reduced lanthanide molybdenum oxides densified by spark plasma sintering | Elsevier | 2010 | no
16389 | ['PbTe nanorods'] | PbTe nanorods | Seebeck | Seebeck |  | [295] | 295 | Kelvin^(1.0) |  | [0.0006797999999999999] | 0.0006798 | Kelvin^(-1.0) Volt^(1.0) |  |  | (The film made from the as-synthesized PbTe nanorods has very high Seebeck coefficient (679.8 μV/K) at room temperature) FROM: The film made from the as-synthesized PbTe nanorods has very high Seebeck coefficient (679.8 μV/K) at room temperature, which is much higher than that of the PbTe bulk material. | 10.1016-j.mseb.2009.05.004.xml |  |  |  |  | comma-level | Seebeck coefficient | Synthesis and thermoelectric properties of PbTe nanorods and microcubes | Elsevier | 2009 | no
16390 | ['PbTe'] | PbTe | Seebeck | Seebeck |  | [295] | 295 | Kelvin^(1.0) |  | [0.00019549999999999998] | 0.0001955 | Kelvin^(-1.0) Volt^(1.0) |  |  | ({ at room temperature }: But the room temperature Seebeck coefficient of the PbTe microcubes is only 195.5 μV/K.) FROM: But the room temperature Seebeck coefficient of the PbTe microcubes is only 195.5 μV/K. | 10.1016-j.mseb.2009.05.004.xml |  |  |  |  | comma-level | Seebeck coefficient | Synthesis and thermoelectric properties of PbTe nanorods and microcubes | Elsevier | 2009 | no
16391 | ['Ag0.01Bi0.5Sb1.49Te3'] | Ag0.01Bi0.5Sb1.49Te3 | Seebeck | Seebeck |  | [300.0] | 300 | Kelvin^(1.0) | [300.0] | [0.00010499999999999999] | 0.000105 | Kelvin^(-1.0) Volt^(1.0) |  |  | ({ Seebeck coefficient }: 105 μV/K in Ag0.01Bi0.5Sb1.49Te3 at 300 K.) FROM: Accordingly, the Seebeck coefficient decreases from 228 μV/K in the matrix to 105 μV/K in Ag0.01Bi0.5Sb1.49Te3 at 300 K. | 10.1039-c7tc04573e.html |  |  |  |  | comma-level | Seebeck coefficient | Suppressed intrinsic excitation and enhanced thermoelectric performance in AgxBi0.5Sb1.5−xTe3 | RSC | 2017 | no
16392 | ['TiO1.892'] | TiO1.892 | Seebeck | Seebeck |  | [750.0] | 750 | Kelvin^(1.0) | [750.0] | [-0.00015999999999999999] | -0.00016 | Kelvin^(-1.0) Volt^(1.0) |  |  | (- 160 μV/K at 750 K. TiO1.892 was observed with the increase in Seebeck coefficient from 750 K) FROM: This consequently resulted in the negative trend of Seebeck coefficient up to - 160 μV/K at 750 K. TiO1.892 was observed with the increase in Seebeck coefficient from 750 K to RT which is due to microstructural features having a significant amount of micro- and macro-cracks. | 10.1007-s11666-018-0731-1.txt |  |  |  |  | comma-level | Seebeck coefficient | Optimizing Thermoelectric Properties of In Situ Plasma-Spray-Synthesized Sub-stoichiometric TiO2-x Deposits | Springer | 2018 | no
16393 | ['molybdenum oxides'] | molybdenum oxides | Seebeck | Seebeck |  | [295] | 295 | Kelvin^(1.0) |  | [-9.999999999999999e-05] | -0.0001 | Kelvin^(-1.0) Volt^(1.0) |  |  | (Our Seebeck coefficient measurements show that some of these reduced molybdenum oxides exhibit a thermopower of above −100 μV/K at room temperature) FROM: Our Seebeck coefficient measurements show that some of these reduced molybdenum oxides exhibit a thermopower of above −100 μV/K at room temperature, which is promising for the thermoelectric application. | 10.1016-j.jallcom.2009.09.136.xml |  |  |  |  | comma-level | Seebeck coefficient | Thermoelectric properties of molybdenum oxides LnMo8O14 (Ln=La, Ce, Pr, Nd and Sm) | Elsevier | 2010 | no
16394 | ['LaMo8O14'] | LaMo8O14 | Seebeck | Seebeck |  | [295] | 295 | Kelvin^(1.0) |  | [-0.000137] | -0.000137 | Kelvin^(-1.0) Volt^(1.0) |  |  | (LaMo8O14 exhibits the highest Seebeck coefficient of −137 μV/K at room temperature) FROM: LaMo8O14 exhibits the highest Seebeck coefficient of −137 μV/K at room temperature, which is comparable with other outstanding thermoelectric oxides like NaCo2O4, SrTi1−xTaxO3, and CaMn1−xNbxO3. | 10.1016-j.jallcom.2009.09.136.xml |  |  |  |  | comma-level | highest Seebeck coefficient | Thermoelectric properties of molybdenum oxides LnMo8O14 (Ln=La, Ce, Pr, Nd and Sm) | Elsevier | 2010 | no
16395 | ['NdMo8O14'] | NdMo8O14 | Seebeck | Seebeck |  | [295] | 295 | Kelvin^(1.0) |  | [-2.8e-05] | -2.8e-05 | Kelvin^(-1.0) Volt^(1.0) |  |  | (NdMo8O14 and SmMo8O14, on the other hand, exhibit lower Seebeck coefficient values of −26 and −28 μV/K at room temperature, respectively.) FROM: NdMo8O14 and SmMo8O14, on the other hand, exhibit lower Seebeck coefficient values of −26 and −28 μV/K at room temperature, respectively. | 10.1016-j.jallcom.2009.09.136.xml |  |  |  |  | comma-level | Seebeck coefficient | Thermoelectric properties of molybdenum oxides LnMo8O14 (Ln=La, Ce, Pr, Nd and Sm) | Elsevier | 2010 | no
16396 | ['CuCrSe2'] | CuCrSe2 | Seebeck | Seebeck |  | [2.0] | 2 | Kelvin^(1.0) | [2.0] | [9.999999999999999e-05] | 0.0001 | Kelvin^(-1.0) Volt^(1.0) |  |  | (The electrical resistivity of CuCrSe2 shows metallic-like behavior down to 2 K, while the thermoelectric power is large around 100 μV/K at 300 K.) FROM: The electrical resistivity of CuCrSe2 shows metallic-like behavior down to 2 K, while the thermoelectric power is large around 100 μV/K at 300 K. | 10.1016-j.jssc.2012.09.033.xml |  |  |  |  | comma-level | thermoelectric power | Effects of competing magnetic interactions on the electronic transport properties of CuCrSe2 | Elsevier | 2013 | no
16397 | ['YbCu2Si2'] | YbCu2Si2 | Seebeck | Seebeck |  | [295] | 295 | Kelvin^(1.0) |  | [-2.8e-05] | -2.8e-05 | Kelvin^(-1.0) Volt^(1.0) |  |  | ( at room temperature the thermopower of YbCu2Si2 changed from S∼−28 μV/K) FROM: The pressure-driven decrease in an absolute value of the Seebeck effect (a) also coincides with a reported behaviour of S(P) for other Yb-based compounds ; for example, at room temperature the thermopower of YbCu2Si2 changed from S∼−28 μV/K to −2 μV/K when the pressure increased from ambient to P∼9.6 GPa . | 10.1016-j.jpcs.2008.04.007.xml |  |  |  |  | comma-level | thermopower | Pressure-induced transition in a heavy fermion YbPd2Si2 | Elsevier | 2008 | no
16398 | ['single crystal Ca3Co4O9'] | single crystal Ca3Co4O9 | Seebeck | Seebeck |  | [1000.0] | 1000 | Kelvin^(1.0) | [1000.0] | [0.00028] | 0.00028 | Kelvin^(-1.0) Volt^(1.0) |  |  | ({ at 1000 K }: the electrical resistivity and the Seebeck coefficient of the single crystal Ca3Co4O9 are about 0.9 mΩ cm and 280 µV/K) FROM: At 1000 K, the electrical resistivity and the Seebeck coefficient of the single crystal Ca3Co4O9 are about 0.9 mΩ cm and 280 µV/K, respectively, which makes the ZT get to 0.8, very close to 1, that is considered as the lower limit for the practical use. | 10.1007-s00339-018-1860-6.txt |  |  |  |  | comma-level | Seebeck coefficient | Effects of addition of Bi2Ca2Co2Oy on the thermoelectric properties of Ca3Co4O9 polycrystalline ceramics | Springer | 2018 | no
16399 | ['Ca3Co4O9'] | Ca3Co4O9 | Seebeck | Seebeck |  | [973.0] | 973 | Kelvin^(1.0) | [973.0] | [0.00016999999999999999] | 0.00017 | Kelvin^(-1.0) Volt^(1.0) |  |  | ({ at 973 K }: the S increases monotonously from 170 µV/K of single phase Ca3Co4O9) FROM: With the increase of x, the S increases monotonously from 170 µV/K of single phase Ca3Co4O9 to 190 µV/K of 0.5 Ca3Co4O9/0.5 Bi2Ca2Co2Oy at 973 K. | 10.1007-s00339-018-1860-6.txt |  |  |  |  | comma-level | S | Effects of addition of Bi2Ca2Co2Oy on the thermoelectric properties of Ca3Co4O9 polycrystalline ceramics | Springer | 2018 | no
16400 | ['Ca3Co4O9'] | Ca3Co4O9 | Seebeck | Seebeck |  | [973.0] | 973 | Kelvin^(1.0) | [973.0] | [0.00018999999999999998] | 0.00019 | Kelvin^(-1.0) Volt^(1.0) |  |  | ({ S }: 190 µV/K of 0.5 Ca3Co4O9/0.5 Bi2Ca2Co2Oy at 973 K.) FROM: With the increase of x, the S increases monotonously from 170 µV/K of single phase Ca3Co4O9 to 190 µV/K of 0.5 Ca3Co4O9/0.5 Bi2Ca2Co2Oy at 973 K. | 10.1007-s00339-018-1860-6.txt |  |  |  |  | comma-level | S | Effects of addition of Bi2Ca2Co2Oy on the thermoelectric properties of Ca3Co4O9 polycrystalline ceramics | Springer | 2018 | no
16401 | ['PbSe thin film'] | PbSe thin film | Seebeck | Seebeck |  | [293.0] | 293 | Kelvin^(1.0) | [293.0] | [0.000137] | 0.000137 | Kelvin^(-1.0) Volt^(1.0) |  |  | (The Seebeck coefficient of the PbSe thin film reaches a maximum of about 137 μV/K at 293 K.) FROM: The Seebeck coefficient of the PbSe thin film reaches a maximum of about 137 μV/K at 293 K. | 10.1007-s10854-016-4473-x.txt |  |  |  |  | comma-level | Seebeck coefficient | Structural, optical, transient photoconductivity studies and low temperature thermoelectric power measurements on reactively evaporated lead selenide thin films | Springer | 2016 | no
16402 | ['CaTe'] | CaTe | Seebeck | Seebeck |  | [300.0] | 300 | Kelvin^(1.0) | [300.0] | [5.6999999999999996e-05] | 5.7e-05 | Kelvin^(-1.0) Volt^(1.0) |  |  | ({ at 300 K }: samples having a CaTe concentration from 0.5 to 5% have a very similar Seebeck coefficient of ∼57 μV/K.) FROM: At 300 K, samples having a CaTe concentration from 0.5 to 5% have a very similar Seebeck coefficient of ∼57 μV/K. | 10.1039-c1ee02297k.html |  |  |  |  | comma-level | Seebeck coefficient | High thermoelectric figure of merit in nanostructured p-type PbTe–MTe (M = Ca, Ba) | RSC | 2011 | no
16405 | ['ErB66'] | ErB66 | Seebeck | Seebeck |  | [295] | 295 | Kelvin^(1.0) |  | [0.0006] | 0.0006 | Kelvin^(-1.0) Volt^(1.0) |  |  | (RB66 is p-type and large Seebeck coefficients α (e.g. ∼600μV/K for ErB66) have been observed at room temperature () but the temperature dependence of α shows a decrease at higher temperatures for RB66 ().) FROM: RB66 is p-type and large Seebeck coefficients α (e.g. ∼600μV/K for ErB66) have been observed at room temperature () but the temperature dependence of α shows a decrease at higher temperatures for RB66 (). | 10.1016-S0168-1273(07)38003-3.xml |  | higher temperatures |  |  | comma-level | α | Chapter 238 Higher Borides | Elsevier | 2008 | no
16406 | ['Cs8Na9.94(2)Tl6.06'] | Cs8Na9.94(2)Tl6.06 | Seebeck | Seebeck |  | [1.8] | 1.8 | Kelvin^(1.0) | [1.8] | [-1.3e-05] | -1.3e-05 | Kelvin^(-1.0) Volt^(1.0) |  |  | (The near-zero Seebeck coefficient α at 1.8 K (Fig. 6b) of Cs8Na9.94(2)Tl6.06 (2)Ge136 decreases to the value of −13 μV/K at 360 K.) FROM: The near-zero Seebeck coefficient α at 1.8 K (Fig. 6b) of Cs8Na9.94(2)Tl6.06 (2)Ge136 decreases to the value of −13 μV/K at 360 K. | 10.1039-c5dt02766g.html |  |  |  |  | comma-level | Seebeck coefficient | Structure and properties of type-II clathrate Cs8Na16−xTlxGe136 | RSC | 2015 | no
16407 | ['Ca3Co4O9'] | Ca3Co4O9 | Seebeck | Seebeck |  | [1000.0] | 1000 | Kelvin^(1.0) | [1000.0] | [0.000173] | 0.000173 | Kelvin^(-1.0) Volt^(1.0) | substitution of Ca |  | (It appears that the substitution of Ca by Sr in the Ca3Co4O9 structure does not lead to significant increase of the Seebeck coefficient (173 μV/K at 1000 K).) FROM: It appears that the substitution of Ca by Sr in the Ca3Co4O9 structure does not lead to significant increase of the Seebeck coefficient (173 μV/K at 1000 K). | 10.1016-j.jallcom.2010.10.209.xml |  |  |  |  | comma-level | Seebeck coefficient | Effect of Ca substitution by Sr on the thermoelectric properties of Ca3Co4O9 ceramics | Elsevier | 2011 | no
16408 | ['Ca3Co4O9'] | Ca3Co4O9 | Seebeck | Seebeck |  | [650.0] | 650 | Kelvin^(1.0) | [650.0] | [0.000164] | 0.000164 | Kelvin^(-1.0) Volt^(1.0) |  |  | (An increase of the Seebeck coefficient value can be observed for samples containing both the Ca3Co4O9 structure and the Sr6Co5O15 structures, especially at low temperature (S = 164 μV/K and 157 μV/K at 650 K for x = 0.3 and x = 0 respectively).) FROM: An increase of the Seebeck coefficient value can be observed for samples containing both the Ca3Co4O9 structure and the Sr6Co5O15 structures, especially at low temperature (S = 164 μV/K and 157 μV/K at 650 K for x = 0.3 and x = 0 respectively). | 10.1016-j.jallcom.2010.10.209.xml |  | low temperature |  |  | comma-level | Seebeck coefficient | Effect of Ca substitution by Sr on the thermoelectric properties of Ca3Co4O9 ceramics | Elsevier | 2011 | no
16409 | ['LaCoO3'] | LaCoO3 | Seebeck | Seebeck |  | [295] | 295 | Kelvin^(1.0) |  | [0.0006] | 0.0006 | Kelvin^(-1.0) Volt^(1.0) |  |  | ({ at room temperature }: the LaCoO3 system has attracted much attention as a promising thermoelectric material due to its fairly large Seebeck coefficient of 600 μV/K in the vicinity of room temperature .) FROM: Among them, the LaCoO3 system has attracted much attention as a promising thermoelectric material due to its fairly large Seebeck coefficient of 600 μV/K in the vicinity of room temperature . | 10.1016-j.jallcom.2012.05.001.xml |  |  |  |  | comma-level | Seebeck coefficient | Low-temperature sintering and enhanced thermoelectric properties of LaCoO3 ceramics with B2O3–CuO addition | Elsevier | 2012 | no
16410 | ['BCu'] | BCu | Seebeck | Seebeck |  | [773.0] | 773 | Kelvin^(1.0) | [500.0] | [2.9999999999999997e-05] | 3e-05 | Kelvin^(-1.0) Volt^(1.0) | BCu addition |  | (Furthermore, BCu addition does not affect the high temperature limit of S of samples, all approaching ∼30 μV/K as T reaches around 500 °C.) FROM: Furthermore, BCu addition does not affect the high temperature limit of S of samples, all approaching ∼30 μV/K as T reaches around 500 °C. | 10.1016-j.jallcom.2012.05.001.xml |  | high temperature |  |  | comma-level | S | Low-temperature sintering and enhanced thermoelectric properties of LaCoO3 ceramics with B2O3–CuO addition | Elsevier | 2012 | no
16411 | ['PbTe without Ag'] | PbTe without Ag | Seebeck | Seebeck |  | [295] | 295 | Kelvin^(1.0) |  | [0.000196] | 0.000196 | Kelvin^(-1.0) Volt^(1.0) |  |  | (The Seebeck coefficient of PbTe without Ag content was 196 μV/K at room temperature) FROM: The Seebeck coefficient of PbTe without Ag content was 196 μV/K at room temperature, which was the lowest when the highest amount of Ag was remained in the composites and increased to 433 μV/K at 20 min of reaction time when the remained Ag content was 30% (a). | 10.1016-j.apsusc.2017.12.102.xml |  |  |  |  | comma-level | Seebeck coefficient | Large-scale synthesis of lead telluride (PbTe) nanotube-based nanocomposites with tunable morphology, crystallinity and thermoelectric properties | Elsevier | 2018 | no
16412 | ['TiO2'] | TiO2 | Seebeck | Seebeck |  | [390.0] | 390 | Kelvin^(1.0) | [390.0] | [-9.999999999999999e-05] | -0.0001 | Kelvin^(-1.0) Volt^(1.0) |  |  | (Tang et al. have conducted an experiment in which the Seebeck coefficient for single crystal reduced rutile TiO2 at T = 390 K (as a function of the annealing temperature in hydrogen environment) has decreased below - 100 µV/K and reaching to 0 µV/K at 1170 °C.) FROM: Tang et al. have conducted an experiment in which the Seebeck coefficient for single crystal reduced rutile TiO2 at T = 390 K (as a function of the annealing temperature in hydrogen environment) has decreased below - 100 µV/K and reaching to 0 µV/K at 1170 °C. | 10.1007-s12648-019-01506-7.txt |  | annealing |  |  | comma-level | Seebeck coefficient | Transportation behavior due to particular oxygen site vacancies in rutile TiO2 | Springer | 2020 | no
16413 | ['Bi2YO4Cu2Se2'] | Bi2YO4Cu2Se2 | Seebeck | Seebeck |  | [300.0, 873.0] | 586.5 | Kelvin^(1.0) | [300.0, 873.0] | [1.9999999999999998e-05] | 2e-05 | Kelvin^(-1.0) Volt^(1.0) |  |  | (In this work, we report the thermoelectric performance in the temperature from 300 K to 873 K. Bi2YO4Cu2Se2 exhibits relatively low thermal conductivity (~1.8 W m−1 K−1 to ~0.96 W m−1 K−1 from 300 K to 873 K) over the entire temperature range, and much higher electrical conductivity (~850 S/cm at 300 K) but lower Seebeck coefficient (~+20 μV/K at 300 K)) FROM: In this work, we report the thermoelectric performance in the temperature from 300 K to 873 K. Bi2YO4Cu2Se2 exhibits relatively low thermal conductivity (~1.8 W m−1 K−1 to ~0.96 W m−1 K−1 from 300 K to 873 K) over the entire temperature range, and much higher electrical conductivity (~850 S/cm at 300 K) but lower Seebeck coefficient (~+20 μV/K at 300 K) than BiCuSeO. | 10.1016-j.jssc.2016.03.032.xml |  |  |  |  | comma-level | S | Electrical and thermal transport properties of layered Bi2YO4Cu2Se2 | Elsevier | 2016 | no
16414 | ['PdZrGe'] | PdZrGe | Seebeck | Seebeck |  | [295] | 295 | Kelvin^(1.0) |  | [0.000237] | 0.000237 | Kelvin^(-1.0) Volt^(1.0) |  |  | (The PdZrGe, which has a semiconductor character, presents at the ambient temperature a Seebeck coefficient around 237 µV/K,) FROM: The PdZrGe, which has a semiconductor character, presents at the ambient temperature a Seebeck coefficient around 237 µV/K, | 10.1016-j.cjph.2018.09.027.xml |  |  |  |  | comma-level | Seebeck coefficient | First-principles study of structural, electronic, thermodynamic, and thermoelectric properties of a new ternary half-Heusler alloy PdZrGe | Elsevier | 2018 | no
16415 | ['LaCu2Si2'] | LaCu2Si2 | Seebeck | Seebeck |  | [90.0] | 90 | Kelvin^(1.0) | [90.0] | [2e-06] | 2e-06 | Kelvin^(-1.0) Volt^(1.0) |  |  | (A very similar behavior has been reported for LaCu2Si2, where S(T) is also positive at all temperatures and also passes through a maximum at 90 K, and above 250 K saturates to about 2 μV/K .) FROM: A very similar behavior has been reported for LaCu2Si2, where S(T) is also positive at all temperatures and also passes through a maximum at 90 K, and above 250 K saturates to about 2 μV/K . | 10.1016-j.jallcom.2013.07.169.xml |  |  |  |  | comma-level | S | Crystal structure and physical properties of LaPd2Ge and a novel compound LaPdGe3 | Elsevier | 2013 | no
16416 | ['1 : 2 : 1 germanide'] | 1 : 2 : 1 germanide | Seebeck | Seebeck |  | [0.0] | 0 | Kelvin^(1.0) | [0.0] | [-4.9999999999999996e-06] | -5e-06 | Kelvin^(-1.0) Volt^(1.0) |  |  | ({ at 0 K }: It is clear that the negative contribution of Sg to the total thermoelectric power of the 1:2:1 germanide shifts the intersection of the extrapolated to T = 0 K straight line with the ordinate axis by about − 5 μV/K from the beginning of the coordinate system.) FROM: It is clear that the negative contribution of Sg to the total thermoelectric power of the 1:2:1 germanide shifts the intersection of the extrapolated to T = 0 K straight line with the ordinate axis by about − 5 μV/K from the beginning of the coordinate system. | 10.1016-j.jallcom.2013.07.169.xml |  |  | ordinate axis |  | comma-level | thermoelectric power | Crystal structure and physical properties of LaPd2Ge and a novel compound LaPdGe3 | Elsevier | 2013 | no
16417 | ['Eu2–xYbxCdSb2'] | Eu2–xYbxCdSb2 | Seebeck | Seebeck |  | [295] | 295 | Kelvin^(1.0) |  | [0.000217] | 0.000217 | Kelvin^(-1.0) Volt^(1.0) |  |  | (► Eu2–xYbxCdSb2 (1<x<2) exhibit high Seebeck coefficient (217 μV/K at RT).) FROM: ► Eu2–xYbxCdSb2 (1<x<2) exhibit high Seebeck coefficient (217 μV/K at RT). | 10.1016-j.jssc.2010.12.015.xml |  |  |  | ['1 < x < 2'] | comma-level | Seebeck coefficient | Syntheses, and crystal and electronic structures of the new Zintl phases Na2 ACdSb2 and K2 ACdSb2 (A=Ca, Sr, Ba, Eu, Yb): Structural relationship with Yb2CdSb2 and the solid solutions Sr2–x A x CdSb2, Ba2–x A x CdSb2 and Eu2–x Yb x CdSb2 | Elsevier | 2011 | no
16418 | ['Yb2CdSb2'] | Yb2CdSb2 | Seebeck | Seebeck |  | [295] | 295 | Kelvin^(1.0) |  | [0.000217] | 0.000217 | Kelvin^(-1.0) Volt^(1.0) |  |  | (The highest Seebeck coefficient (217 μV/K at RT) was observed for Yb2CdSb2) FROM: The highest Seebeck coefficient (217 μV/K at RT) was observed for Yb2CdSb2, while the lowest Seebeck coefficient (133 μV/K at RT), and therefore more metallic properties, was observed for the most heavily doped material. | 10.1016-j.jssc.2010.12.015.xml |  |  |  |  | comma-level | highest Seebeck coefficient | Syntheses, and crystal and electronic structures of the new Zintl phases Na2 ACdSb2 and K2 ACdSb2 (A=Ca, Sr, Ba, Eu, Yb): Structural relationship with Yb2CdSb2 and the solid solutions Sr2–x A x CdSb2, Ba2–x A x CdSb2 and Eu2–x Yb x CdSb2 | Elsevier | 2011 | no
16419 | ['CCO2'] | CCO2 | Seebeck | Seebeck |  | [873.0] | 873 | Kelvin^(1.0) | [600.0] | [0.000167] | 0.000167 | Kelvin^(-1.0) Volt^(1.0) |  |  | (The CCO2 sample showed a somewhat higher S = 167 μV/K at 600 °C.) FROM: The CCO2 sample showed a somewhat higher S = 167 μV/K at 600 °C. | 10.1039-c2ra22381c.html |  |  |  |  | comma-level | S | Thermoelectric solid-oxidefuel cell with Ca2Co2O5 as cathode material | RSC | 2013 | no
16420 | ['Mn0.51Te0.49'] | Mn0.51Te0.49 | Seebeck | Seebeck |  | [773.0] | 773 | Kelvin^(1.0) | [773.0] | [0.000414] | 0.000414 | Kelvin^(-1.0) Volt^(1.0) |  |  | (Kim et al. reported the Seebeck coefficient of Mn0.51Te0.49 about 414 μV/K at 773 K without annoying the thermal conductivity of polycrystalline MnTe material.) FROM: Kim et al. reported the Seebeck coefficient of Mn0.51Te0.49 about 414 μV/K at 773 K without annoying the thermal conductivity of polycrystalline MnTe material. | 10.1039-c8ta08830f.html |  |  |  |  | comma-level | Seebeck coefficient | Simultaneous regulation of electrical and thermal transport properties in MnTe chalcogenides via the incorporation of p-type Sb2Te3 | RSC | 2018 | no
16421 | ['bulk SrTiO3'] | bulk SrTiO3 | Seebeck | Seebeck |  | [295] | 295 | Kelvin^(1.0) |  | [-0.000198] | -0.000198 | Kelvin^(-1.0) Volt^(1.0) |  |  | ({ at room temperature }: The room temperature α value is enhanced by a factor of about 5 (from -198 μV/K for bulk SrTiO3) FROM: Ohta et al. have fabricated a superlattice system composed of insulating SrTiO3 (undoped, carrier concentration: n < 10^15 cm-3) and highly conductive Nb-doped SrTiO3 (SrTi0.8Nb0.2O3, n = 2.4 × 10^21 cm-3) on the (001)-face of LaAlO3 single crystal substrates by pulse laser deposition (PLD)., The room temperature α value is enhanced by a factor of about 5 (from -198 μV/K for bulk SrTiO3 to ~-1000 μV/K for the 2DEG system) without deteriorating σ. | 10.1557-jmr.2011.108.txt |  |  |  |  | comma-level | α | Oxide thermoelectrics: The challenges, progress, and outlook | Springer | 2011 | no
16422 | ['CeCu4Al compound'] | CeCu4Al compound | Seebeck | Seebeck |  | [27.0] | 27 | Kelvin^(1.0) | [27.0] | [8.5e-06] | 8.5e-06 | Kelvin^(-1.0) Volt^(1.0) |  |  | ({ S }: the CeCu4Al compound exhibits a peak of about 8.5 μV/K at Tmax = 27 K) FROM: While the S(T) of LaCu4Al is always smaller than 1.5 μV/K, the CeCu4Al compound exhibits a peak of about 8.5 μV/K at Tmax = 27 K, i.e., at a higher temperature than that of the resistivity maximum (Tmax = 2.9 K) . | 10.1016-j.intermet.2011.08.009.xml |  |  |  |  | comma-level | S | Thermopower of Ce1−x La x Cu4Al intermetallic compounds | Elsevier | 2012 | no
16423 | ['InSe'] | InSe | Seebeck | Seebeck |  | [300.0] | 300 | Kelvin^(1.0) | [300.0] | [-0.00018899999999999999] | -0.000189 | Kelvin^(-1.0) Volt^(1.0) |  |  | (The S of the as-drawn InSe core fibers is calculated to be −189 μV/K at 300 K) FROM: The S of the as-drawn InSe core fibers is calculated to be −189 μV/K at 300 K, which is lower than the results for all annealed fibers. | 10.1016-j.matlet.2018.01.050.xml |  |  |  |  | comma-level | S | In4Se3 alloy core thermoelectric fibers | Elsevier | 2018 | no
16425 | ['Cu13.5Sb4S13'] | Cu13.5Sb4S13 | Seebeck | Seebeck |  | [723.0] | 723 | Kelvin^(1.0) | [723.0] | [0.000188] | 0.000188 | Kelvin^(-1.0) Volt^(1.0) |  |  | ({ Seebeck coefficient }: with the maximum values reaching 188 μV/K for Cu13.5Sb4S13 at 723 K) FROM: Generally, the Seebeck coefficients of Cu12+xSb4S13 samples increase with the rising Cu fraction monotonically, with the maximum values reaching 188 μV/K for Cu13.5Sb4S13 at 723 K, in agreement with the increment in the portion of the semiconducting Cu rich phase that has large Seebeck coefficient. | 10.1016-j.ensm.2018.01.006.xml |  |  |  |  | comma-level | Seebeck coefficient | High thermoelectric performance balanced by electrical and thermal transport in tetrahedrites Cu12+x Sb4S12Se | Elsevier | 2018 | no
16426 | ['Bi1.8Sb0.2Te3'] | Bi1.8Sb0.2Te3 | Seebeck | Seebeck |  | [298.0] | 298 | Kelvin^(1.0) | [298.0] | [0.00013199999999999998] | 0.000132 | Kelvin^(-1.0) Volt^(1.0) |  |  | ( the highest Seebeck coefficient was observed for Bi1.8Sb0.2Te3 with a value of the order of 132 μV/K at 298 K.) FROM: Concerning n-type materials, the highest Seebeck coefficient was observed for Bi1.8Sb0.2Te3 with a value of the order of 132 μV/K at 298 K. | 10.1016-S0925-8388(01)00945-8.xml |  |  |  |  | comma-level | highest Seebeck coefficient | Electrical properties of Bi2−x Sb x Te3 materials obtained by ultrarapid quenching | Elsevier | 2001 | no
16427 | ['YbAl3'] | YbAl3 | Seebeck | Seebeck |  | [295] | 295 | Kelvin^(1.0) |  | [-8.999999999999999e-05] | -9e-05 | Kelvin^(-1.0) Volt^(1.0) |  |  | (YbAl3 (4f13 or one f hole) is known to be intermediate valent and its peak thermopower is an order of magnitude higher (around −90 μV/K at room temperature)) FROM: YbAl3 (4f13 or one f hole) is known to be intermediate valent and its peak thermopower is an order of magnitude higher (around −90 μV/K at room temperature) than that of LuAl3. | 10.1016-S0925-8388(00)00714-3.xml |  |  |  |  | comma-level | peak thermopower | Transport properties of intermetallic thulium compounds | Elsevier | 2000 | no
16428 | ['single crystal NaCo2O4'] | single crystal NaCo2O4 | Seebeck | Seebeck |  | [823.0] | 823 | Kelvin^(1.0) | [550.0] | [9.999999999999999e-05] | 0.0001 | Kelvin^(-1.0) Volt^(1.0) |  |  | ({ Seebeck coefficient at 550 °C }: the value (100 μV/K) for single crystal NaCo2O4.) FROM: The Seebeck coefficient of the NaxCoO2 thin film annealed at 550 °C is larger than the value (100 μV/K) for single crystal NaCo2O4. | 10.1016-j.cap.2014.12.030.xml |  |  |  |  | comma-level | Seebeck coefficient | High thermoelectric power in a NaxCoO2 thin film prepared by sputtering with rapid thermal annealing | Elsevier | 2015 | no
16429 | ['sodium–cobalt oxide'] | sodium–cobalt oxide | Seebeck | Seebeck |  | [300.0] | 300 | Kelvin^(1.0) | [300.0] | [9.999999999999999e-05] | 0.0001 | Kelvin^(-1.0) Volt^(1.0) | In addition |  | (In addition, sodium–cobalt oxide, NaxCoO2, has been revealed to have great potential as a thermoelectric material, displaying a high thermoelectric power (S) value of 100 μV/K and low resistivity of 200 μΩcm at 300 K for bulk-type .) FROM: In addition, sodium–cobalt oxide, NaxCoO2, has been revealed to have great potential as a thermoelectric material, displaying a high thermoelectric power (S) value of 100 μV/K and low resistivity of 200 μΩcm at 300 K for bulk-type . | 10.1016-j.cap.2014.12.030.xml |  |  |  |  | comma-level | thermoelectric power | High thermoelectric power in a NaxCoO2 thin film prepared by sputtering with rapid thermal annealing | Elsevier | 2015 | no
16431 | ['NaCo0.9Ni0.1O2'] | NaCo0.9Ni0.1O2 | Seebeck | Seebeck |  | [373.0] | 373 | Kelvin^(1.0) | [373.0] | [0.000116] | 0.000116 | Kelvin^(-1.0) Volt^(1.0) |  |  | (The Seebeck coefficient of the NaCo0.9Ni0.1O2 increases monotonically with temperature from 116 μV/K at 373 K) FROM: The Seebeck coefficient of the NaCo0.9Ni0.1O2 increases monotonically with temperature from 116 μV/K at 373 K to 154 μV/K at 773 K. | 10.1016-j.jallcom.2008.04.013.xml |  |  |  |  | comma-level | Seebeck coefficient | Thermoelectric properties of c-axis oriented Ni-substituted NaCoO2 thermoelectric oxide by the citric acid complex method | Elsevier | 2009 | no
16432 | ['nano-bulk Bi0.5Sb1.5Te3'] | nano-bulk Bi0.5Sb1.5Te3 | Seebeck | Seebeck |  | [295] | 295 | Kelvin^(1.0) |  | [0.000215] | 0.000215 | Kelvin^(-1.0) Volt^(1.0) |  |  | (The high figure of merit values observed in nano-bulk Bi0.5Sb1.5Te3 sintered materials are claimed to be attributable to their high Seebeck coefficient (about 215 μV/K at room temperature) and low thermal conductivity (about 1.1 Wm-1K-1 at room temperature)) FROM: The high figure of merit values observed in nano-bulk Bi0.5Sb1.5Te3 sintered materials are claimed to be attributable to their high Seebeck coefficient (about 215 μV/K at room temperature) and low thermal conductivity (about 1.1 Wm-1K-1 at room temperature), due to the formation of nanostructure . | 10.1016-j.apt.2014.09.010.xml |  | sintered |  |  | comma-level | Seebeck coefficient | Fabrication of the Bi0.5Sb1.5Te3 thermoelectric material by fusion-mechanical milling and spark plasma sintering | Elsevier | 2015 | no
16433 | ['Bi0.5Sb1.5Te3'] | Bi0.5Sb1.5Te3 | Seebeck | Seebeck |  | [295] | 295 | Kelvin^(1.0) |  | [0.00019999999999999998] | 0.0002 | Kelvin^(-1.0) Volt^(1.0) |  |  | (Bi0.5Sb1.5Te3 thermoelectric material *process* in this study also displayed Seebeck coefficient and thermal conductivity of approximately 200 μV/K and 0.98 Wm-1K-1 at room temperature) FROM: Bi0.5Sb1.5Te3 thermoelectric material sintered at 573 K in this study also displayed Seebeck coefficient and thermal conductivity of approximately 200 μV/K and 0.98 Wm-1K-1 at room temperature, respectively. | 10.1016-j.apt.2014.09.010.xml |  | sintered at 573 K |  |  | comma-level | Seebeck coefficient | Fabrication of the Bi0.5Sb1.5Te3 thermoelectric material by fusion-mechanical milling and spark plasma sintering | Elsevier | 2015 | no
16434 | ['CdY2S4 compound'] | CdY2S4 compound | Seebeck | Seebeck |  | [295] | 295 | Kelvin^(1.0) |  | [0.003028] | 0.003028 | Kelvin^(-1.0) Volt^(1.0) |  |  | ( it is clear that for both materials the maximum value of Seebeck coefficient is reached in the n-type region with the highest value is achieved by CdY2S4 compound which is about of 3028 μV/K at room temperature.) FROM: From the analysis of , it is clear that for both materials the maximum value of Seebeck coefficient is reached in the n-type region with the highest value is achieved by CdY2S4 compound which is about of 3028 μV/K at room temperature. | 10.1016-j.physb.2018.06.006.xml |  |  |  |  | comma-level | Seebeck coefficient | External pressure effect on the electronic, optical and thermoelectric properties of the CdY2 Ch 4 (Ch = S, Se) spinel compounds: Via modified Becke–Johnson (mBJ) exchange potential | Elsevier | 2018 | no
16435 | ['SiGe monolayer'] | SiGe monolayer | Seebeck | Seebeck |  | [550.0] | 550 | Kelvin^(1.0) | [550.0] | [0.00010999999999999999] | 0.00011 | Kelvin^(-1.0) Volt^(1.0) |  |  | (The maximum value of the Seebeck coefficient (S) for the SiGe monolayer is 110 μV/K at temperature 550 K) FROM: The maximum value of the Seebeck coefficient (S) for the SiGe monolayer is 110 μV/K at temperature 550 K, while for those of F2–SiGe, Cl2–SiGe and Br2–SiGe the maximum values are 392.92 μV/K (at 850 K), 429.82 μV/K (at 1150 K), and 433.26 μV/K (at 1000 K), respectively. | 10.1039-c9cp03822a.html |  |  |  |  | comma-level | Seebeck coefficient | Halogenation of SiGe monolayers: robust changes in electronic and thermal transport | RSC | 2019 | no
16436 | ['CS-1'] | CS-1 | Seebeck | Seebeck |  | [350.0] | 350 | Kelvin^(1.0) | [350.0] | [0.00042579] | 0.00042579 | Kelvin^(-1.0) Volt^(1.0) |  |  | (For the sample CS-1, the α is negative at beginning and the maximum absolute value of 425.79 μV/K appears at 350 K, while it changes to positive at 600 K.) FROM: For the sample CS-1, the α is negative at beginning and the maximum absolute value of 425.79 μV/K appears at 350 K, while it changes to positive at 600 K. | 10.1007-s10854-012-0754-1.txt |  |  |  |  | comma-level | α | Microwave-assisted synthesis and thermoelelectric properties of CoSb3 compounds | Springer | 2012 | no
16437 | ['BiCuSeO'] | BiCuSeO | Seebeck | Seebeck |  | [300.0] | 300 | Kelvin^(1.0) | [300.0] | [0.00035299999999999996] | 0.000353 | Kelvin^(-1.0) Volt^(1.0) |  |  | (The Seebeck coefficient values of BiCuSeO are large, from +353 μV/K at 300 K) FROM: The Seebeck coefficient values of BiCuSeO are large, from +353 μV/K at 300 K to +420 μV/K at 923 K, and decrease with increasing Mg doping fractions, down to +222 μV/K at 300 K and +254 μV/K at 923 K for Bi0.875Mg0.125CuSeO sample, which is consistent with the increased carrier concentration. | 10.1016-j.jallcom.2012.10.160.xml |  |  |  |  | comma-level | Seebeck coefficient | Thermoelectric properties of Mg doped p-type BiCuSeO oxyselenides | Elsevier | 2013 | no
16438 | ['Bi0.875Mg0.125CuSeO'] | Bi0.875Mg0.125CuSeO | Seebeck | Seebeck |  | [300.0] | 300 | Kelvin^(1.0) | [300.0] | [0.000222] | 0.000222 | Kelvin^(-1.0) Volt^(1.0) |  |  | ({ Seebeck coefficient }: +222 μV/K at 300 K and +254 μV/K at 923 K for Bi0.875Mg0.125CuSeO sample) FROM: The Seebeck coefficient values of BiCuSeO are large, from +353 μV/K at 300 K to +420 μV/K at 923 K, and decrease with increasing Mg doping fractions, down to +222 μV/K at 300 K and +254 μV/K at 923 K for Bi0.875Mg0.125CuSeO sample, which is consistent with the increased carrier concentration. | 10.1016-j.jallcom.2012.10.160.xml |  |  |  |  | comma-level | Seebeck coefficient | Thermoelectric properties of Mg doped p-type BiCuSeO oxyselenides | Elsevier | 2013 | no
16439 | ['Tl9.08Nd1.02(6)Te6'] | Tl9.08Nd1.02(6)Te6 | Seebeck | Seebeck |  | [500.0] | 500 | Kelvin^(1.0) | [500.0] | [4.9e-05] | 4.9e-05 | Kelvin^(-1.0) Volt^(1.0) |  |  | (For instance, S of Tl9.08Nd1.02(6)Te6, Tl9.0Gd1.0(1)Te6 and Tl9.05Er0.95(5)Te6 are 81, 59, 49 μV/K, respectively, at 500 K.) FROM: For instance, S of Tl9.08Nd1.02(6)Te6, Tl9.0Gd1.0(1)Te6 and Tl9.05Er0.95(5)Te6 are 81, 59, 49 μV/K, respectively, at 500 K. | 10.1016-j.jallcom.2012.09.023.xml |  |  |  |  | comma-level | S | Thermoelectric properties of Tl10− x Ln x Te6, with Ln=Ce, Pr, Nd, Sm, Gd, Tb, Dy, Ho and Er, and 0.25⩽ x ⩽1.32 | Elsevier | 2013 | no
16440 | ['Tl8.98Nd1.02(6)Te6'] | Tl8.98Nd1.02(6)Te6 | Seebeck | Seebeck |  | [500.0] | 500 | Kelvin^(1.0) | [500.0] | [8.099999999999999e-05] | 8.1e-05 | Kelvin^(-1.0) Volt^(1.0) |  |  | ({ at 500 K }: S of Tl8.98Nd1.02(6)Te6 and Tl9.05Er0.95(5)Te6 are about 81 μV/K and 50 μV/K) FROM: Around 500 K, S of Tl8.98Nd1.02(6)Te6 and Tl9.05Er0.95(5)Te6 are about 81 μV/K and 50 μV/K, respectively. | 10.1016-j.jallcom.2012.09.023.xml |  |  |  |  | comma-level | S | Thermoelectric properties of Tl10− x Ln x Te6, with Ln=Ce, Pr, Nd, Sm, Gd, Tb, Dy, Ho and Er, and 0.25⩽ x ⩽1.32 | Elsevier | 2013 | no
16441 | ['Layered sodium cobalt oxide'] | Layered sodium cobalt oxide | Seebeck | Seebeck |  | [300.0] | 300 | Kelvin^(1.0) | [300.0] | [9.999999999999999e-05] | 0.0001 | Kelvin^(-1.0) Volt^(1.0) |  |  | (Layered sodium cobalt oxide (NaxCoO2) materials have attracted a lot of attention in recent times because of their large thermoelectric power (100 μV/K at 300 K) ) FROM: Layered sodium cobalt oxide (NaxCoO2) materials have attracted a lot of attention in recent times because of their large thermoelectric power (100 μV/K at 300 K) , low electrical resistivity and low thermal conductivity indicating its potential application in the field of thermoelectric devices. | 10.1016-j.jallcom.2012.06.015.xml |  |  |  |  | comma-level | thermoelectric power | Standard enthalpy of formation of Na x CoO2 system | Elsevier | 2012 | no
16442 | ['n-type Bi–Te compounds'] | n-type Bi–Te compounds | Seebeck | Seebeck |  | [298.0] | 298 | Kelvin^(1.0) | [298.0] | [0.00021099999999999998] | 0.000211 | Kelvin^(-1.0) Volt^(1.0) |  |  | (The averaged α values of hollows for the p- and n-type composites are approximately +211 μV/K and -224 μV/K, respectively, which indeed agree well with those (listed in Table 1) measured at 298 K for the p- and n-type Bi–Te compounds by the conventional technique.) FROM: The averaged α values of hollows for the p- and n-type composites are approximately +211 μV/K and -224 μV/K, respectively, which indeed agree well with those (listed in Table 1) measured at 298 K for the p- and n-type Bi–Te compounds by the conventional technique. | 10.1007-s10853-006-0810-4.txt |  |  |  |  | comma-level | averaged α | Enhancement of the Seebeck coefficient in touching M/Bi–Te/M (M = Cu and Ni) composites | Springer | 2006 | no
16443 | ['β-Zn4Sb3'] | β-Zn4Sb3 | Seebeck | Seebeck |  | [295] | 295 | Kelvin^(1.0) |  | [0.0001108] | 0.0001108 | Kelvin^(-1.0) Volt^(1.0) |  |  | (The Seebeck coefficient (110.8 μV/K) of β-Zn4Sb3 at room-temperature obtained here is smaller) FROM: The Seebeck coefficient (110.8 μV/K) of β-Zn4Sb3 at room-temperature obtained here is smaller than that reported by Souma et al. for their β-Zn4Sb3. | 10.1016-j.jallcom.2009.09.058.xml |  |  |  |  | comma-level | Seebeck coefficient | Effects of Ag doping on thermoelectric properties of Zn4Sb3 at low temperatures | Elsevier | 2010 | no
16444 | ['pristine Cu2SnSe3'] | pristine Cu2SnSe3 | Seebeck | Seebeck |  | [350.0] | 350 | Kelvin^(1.0) | [350.0] | [0.000166] | 0.000166 | Kelvin^(-1.0) Volt^(1.0) |  |  | (The highest Seebeck coefficient (~166 μV/K) is obtained for the pristine Cu2SnSe3 sample at 350 K) FROM: The highest Seebeck coefficient (~166 μV/K) is obtained for the pristine Cu2SnSe3 sample at 350 K, which seems to be much higher than the values reported earlier [,]. | 10.1016-j.intermet.2020.106803.xml |  |  |  |  | comma-level | highest Seebeck coefficient | Enhancement of thermoelectric performance by tuning selenium content in the Cu2SnSe3 compound | Elsevier | 2020 | no
16445 | ['Cu12Sb4S13'] | Cu12Sb4S13 | Seebeck | Seebeck |  | [623.0] | 623 | Kelvin^(1.0) | [623.0] | [0.00014199999999999998] | 0.000142 | Kelvin^(-1.0) Volt^(1.0) |  |  | ({ at 623 K }: is obtained for the compound Cu12Sb4S13 due to the low electrical resistivity (1.17 mΩ cm) and the moderate Seebeck coefficient (142 μV/K).) FROM: The maximum power factor, 17 μW cm−1 K−2 at 623 K, is obtained for the compound Cu12Sb4S13 due to the low electrical resistivity (1.17 mΩ cm) and the moderate Seebeck coefficient (142 μV/K). | 10.1039-c4cp04039b.html |  |  |  |  | comma-level | Seebeck coefficient | Thermoelectric properties of a Mn substituted synthetic tetrahedrite | RSC | 2015 | no
16446 | ['Cu10Mn2Sb4S13'] | Cu10Mn2Sb4S13 | Seebeck | Seebeck |  | [575.0] | 575 | Kelvin^(1.0) | [575.0] | [0.000328] | 0.000328 | Kelvin^(-1.0) Volt^(1.0) |  |  | ( the transport properties in the present work and ref. 10 for the compound with the nominal composition Cu10Mn2Sb4S13 at 575 K, the electrical resistivity (66 mΩ cm in the present work, 27mΩ cm in ref. 10) and Seebeck coefficient (328 μV/K in the present work, 247 μV/K in ref. 10) are higher.) FROM: As compared to the transport properties in the present work and ref. 10 for the compound with the nominal composition Cu10Mn2Sb4S13 at 575 K, the electrical resistivity (66 mΩ cm in the present work, 27mΩ cm in ref. 10) and Seebeck coefficient (328 μV/K in the present work, 247 μV/K in ref. 10) are higher. | 10.1039-c4cp04039b.html |  |  |  |  | comma-level | Seebeck coefficient | Thermoelectric properties of a Mn substituted synthetic tetrahedrite | RSC | 2015 | no
16447 | ['Pristine GeTe'] | Pristine GeTe | Seebeck | Seebeck |  | [300.0] | 300 | Kelvin^(1.0) | [300.0] | [2.9999999999999997e-05] | 3e-05 | Kelvin^(-1.0) Volt^(1.0) |  |  | (Pristine GeTe contains intrinsic Ge vacancies, which causes excess p-type carrier density (∼1021 cm−3) that consequently results in a large σ of ∼8,000 S/cm, low S of ∼30 μV/K, and high κtotal of ∼8 Wm-1K-1 at 300 K with a maximum zT of ∼0.9 at 675 K.) FROM: Pristine GeTe contains intrinsic Ge vacancies, which causes excess p-type carrier density (∼1021 cm−3) that consequently results in a large σ of ∼8,000 S/cm, low S of ∼30 μV/K, and high κtotal of ∼8 Wm-1K-1 at 300 K with a maximum zT of ∼0.9 at 675 K. | 10.1016-j.joule.2019.08.017.xml |  |  |  |  | comma-level | S | Realization of High Thermoelectric Figure of Merit in GeTe by Complementary Co-doping of Bi and In | Elsevier | 2019 | no
16448 | ['GeTe'] | GeTe | Seebeck | Seebeck |  | [300.0] | 300 | Kelvin^(1.0) | [300.0] | [0.00011999999999999999] | 0.00012 | Kelvin^(-1.0) Volt^(1.0) | In doping |  | (The enhanced Seebeck coefficient (∼120 μV/K at 300 K) with In doping is shown to be due to the formation of resonance level in valence band and the reduced κlat (∼0.5 Wm-1K-1 at 300 K) is due to significant scattering of phonons at point defects associated with Bi substitution in GeTe.) FROM: The enhanced Seebeck coefficient (∼120 μV/K at 300 K) with In doping is shown to be due to the formation of resonance level in valence band and the reduced κlat (∼0.5 Wm-1K-1 at 300 K) is due to significant scattering of phonons at point defects associated with Bi substitution in GeTe. | 10.1016-j.joule.2019.08.017.xml |  |  |  |  | comma-level | Seebeck coefficient | Realization of High Thermoelectric Figure of Merit in GeTe by Complementary Co-doping of Bi and In | Elsevier | 2019 | no
16449 | ['pristine GeTe'] | pristine GeTe | Seebeck | Seebeck |  | [300.0] | 300 | Kelvin^(1.0) | [300.0] | [3.4e-05] | 3.4e-05 | Kelvin^(-1.0) Volt^(1.0) |  |  | ( the S value of pristine GeTe is ∼34 μV/K at 300 K) FROM: Typically, the S value of pristine GeTe is ∼34 μV/K at 300 K, which substantially increases to ∼153 μV/K at 720 K. | 10.1016-j.joule.2019.08.017.xml |  |  |  |  | comma-level | S | Realization of High Thermoelectric Figure of Merit in GeTe by Complementary Co-doping of Bi and In | Elsevier | 2019 | no
16450 | ['GeTe'] | GeTe | Seebeck | Seebeck |  | [300.0] | 300 | Kelvin^(1.0) | [300.0] | [3.2e-05] | 3.2e-05 | Kelvin^(-1.0) Volt^(1.0) | doping of 6 mol % Bi |  | ({ at 300 K }: doping of 6 mol % Bi in GeTe increases S value from 32 μV/K) FROM: In particular, doping of 6 mol % Bi in GeTe increases S value from 32 μV/K to ∼70 μV/K at 300 K, whereas 6 mol % of In doping shows drastic enhancement in S value to 125 μV/K, which is about 290% improvement in S value than that of pristine GeTe. | 10.1016-j.joule.2019.08.017.xml |  |  |  |  | comma-level | S | Realization of High Thermoelectric Figure of Merit in GeTe by Complementary Co-doping of Bi and In | Elsevier | 2019 | no
16451 | ['pristine GeTe'] | pristine GeTe | Seebeck | Seebeck |  | [300.0] | 300 | Kelvin^(1.0) | [300.0] | [0.000125] | 0.000125 | Kelvin^(-1.0) Volt^(1.0) |  |  | ({ at 300 K }: 125 μV/K, which is about ## % change in S value than that of pristine GeTe.) FROM: In particular, doping of 6 mol % Bi in GeTe increases S value from 32 μV/K to ∼70 μV/K at 300 K, whereas 6 mol % of In doping shows drastic enhancement in S value to 125 μV/K, which is about 290% improvement in S value than that of pristine GeTe. | 10.1016-j.joule.2019.08.017.xml |  |  |  |  | comma-level | S | Realization of High Thermoelectric Figure of Merit in GeTe by Complementary Co-doping of Bi and In | Elsevier | 2019 | no
16452 | ['Ge0.94Bi0.06Te'] | Ge0.94Bi0.06Te | Seebeck | Seebeck |  | [300.0] | 300 | Kelvin^(1.0) | [300.0] | [7e-05] | 7e-05 | Kelvin^(-1.0) Volt^(1.0) |  |  | ( the S value of Ge0.94Bi0.06Te is ∼70 μV/K at 300 K) FROM: Typically, the S value of Ge0.94Bi0.06Te is ∼70 μV/K at 300 K, which increases to ∼86 μV/K, ∼89 μV/K, and ∼122 μV/K in Ge0.935Bi0.06In0.005Te, Ge0.93Bi0.06In0.01Te, and Ge0.92Bi0.06In0.02Te, respectively. | 10.1016-j.joule.2019.08.017.xml |  |  |  |  | comma-level | S | Realization of High Thermoelectric Figure of Merit in GeTe by Complementary Co-doping of Bi and In | Elsevier | 2019 | no
16453 | ['Ge0.935Bi0.06In0.005Te'] | Ge0.935Bi0.06In0.005Te | Seebeck | Seebeck |  | [300.0] | 300 | Kelvin^(1.0) | [300.0] | [0.000122] | 0.000122 | Kelvin^(-1.0) Volt^(1.0) |  |  | ({ S at 300 K }: and ∼122 μV/K in Ge0.935Bi0.06In0.005Te) FROM: Typically, the S value of Ge0.94Bi0.06Te is ∼70 μV/K at 300 K, which increases to ∼86 μV/K, ∼89 μV/K, and ∼122 μV/K in Ge0.935Bi0.06In0.005Te, Ge0.93Bi0.06In0.01Te, and Ge0.92Bi0.06In0.02Te, respectively. | 10.1016-j.joule.2019.08.017.xml |  |  |  |  | comma-level | S | Realization of High Thermoelectric Figure of Merit in GeTe by Complementary Co-doping of Bi and In | Elsevier | 2019 | no
16454 | ['Ge0.93Bi0.06In0.01Te'] | Ge0.93Bi0.06In0.01Te | Seebeck | Seebeck |  | [720.0] | 720 | Kelvin^(1.0) | [720.0] | [0.00024599999999999996] | 0.000246 | Kelvin^(-1.0) Volt^(1.0) |  |  | (The obtained maximum S value is ∼246 μV/K at 720 K in the Ge0.93Bi0.06In0.01Te sample.) FROM: The obtained maximum S value is ∼246 μV/K at 720 K in the Ge0.93Bi0.06In0.01Te sample. | 10.1016-j.joule.2019.08.017.xml |  |  |  |  | comma-level | maximum S | Realization of High Thermoelectric Figure of Merit in GeTe by Complementary Co-doping of Bi and In | Elsevier | 2019 | no
16455 | ['AgIn0.5Sb0.5Te2'] | AgIn0.5Sb0.5Te2 | Seebeck | Seebeck |  | [300.0] | 300 | Kelvin^(1.0) | [300.0] | [0.00015999999999999999] | 0.00016 | Kelvin^(-1.0) Volt^(1.0) |  |  | (The highest ZT value (0.15 at 300 K) is observed for AgIn0.5Sb0.5Te2, mainly due to its high Seebeck coefficient of 160 µV/K.) FROM: The highest ZT value (0.15 at 300 K) is observed for AgIn0.5Sb0.5Te2, mainly due to its high Seebeck coefficient of 160 µV/K. | 10.1016-j.jssc.2013.07.027.xml |  |  |  |  | comma-level | Seebeck coefficient | A high-pressure route to thermoelectrics with low thermal conductivity: The solid solution series AgIn x Sb1−x Te2 (x=0.1–0.6) | Elsevier | 2013 | no
16456 | ['AgSbTe2'] | AgSbTe2 | Seebeck | Seebeck |  | [300.0] | 300 | Kelvin^(1.0) | [300.0] | [0.00023999999999999998] | 0.00024 | Kelvin^(-1.0) Volt^(1.0) |  |  | (that of AgSbTe2 (ZT=∼0.3 at 300 K) because of the latter′s higher Seebeck coefficient (∼240 µV/K at 300 K).) FROM: This is lower than that of AgSbTe2 (ZT=∼0.3 at 300 K) because of the latter′s higher Seebeck coefficient (∼240 µV/K at 300 K). | 10.1016-j.jssc.2013.07.027.xml |  |  |  |  | comma-level | Seebeck coefficient | A high-pressure route to thermoelectrics with low thermal conductivity: The solid solution series AgIn x Sb1−x Te2 (x=0.1–0.6) | Elsevier | 2013 | no
16457 | ['Cu2Se-based'] | Cu2Se-based | Seebeck | Seebeck |  | [873.0] | 873 | Kelvin^(1.0) | [873.0] | [0.00027499999999999996] | 0.000275 | Kelvin^(-1.0) Volt^(1.0) |  |  | (The maximum Seebeck coefficient is 275 μV/K at 873 K for sample P + A + C 0.09, which is a relatively high value among the reported Cu2Se-based thermoelectric materials.) FROM: The maximum Seebeck coefficient is 275 μV/K at 873 K for sample P + A + C 0.09, which is a relatively high value among the reported Cu2Se-based thermoelectric materials. | 10.1016-j.scriptamat.2019.09.009.xml |  |  |  |  | comma-level | maximum Seebeck coefficient | Enhanced thermoelectric and mechanical properties in hierarchical tubular porous cuprous selenide | Elsevier | 2020 | no
16458 | ['Cu26Nb2Sn6−xS32'] | Cu26Nb2Sn6−xS32 | Seebeck | Seebeck |  | [670.0] | 670 | Kelvin^(1.0) | [670.0] | [0.00019999999999999998] | 0.0002 | Kelvin^(-1.0) Volt^(1.0) |  |  | ({ at 670 K }: For Cu26Nb2Sn6−xS32, a low Sn content (higher p) causes low S (Fig. 4(c)); S decreases from ∼200 μV/K for x = 0) FROM: For Cu26Nb2Sn6−xS32, a low Sn content (higher p) causes low S (Fig. 4(c)); S decreases from ∼200 μV/K for x = 0 to ∼190 μV/K for x = 0.5 at 670 K. | 10.1039-c7tc00762k.html |  |  |  |  | comma-level | S | Enhancement in the thermoelectric performance of colusites Cu26A2E6S32 (A = Nb, Ta; E = Sn, Ge) using E-site non-stoichiometry | RSC | 2017 | no
16459 | ['YbAl3'] | YbAl3 | Seebeck | Seebeck |  | [295] | 295 | Kelvin^(1.0) |  | [-8.999999999999999e-05] | -9e-05 | Kelvin^(-1.0) Volt^(1.0) |  |  | ( YbAl3 indicates a large Seebeck coefficient of −90 μV/K and a low resistivity of 4.5 × 10−5 Ωcm at room temperature .) FROM: In addition, YbAl3 indicates a large Seebeck coefficient of −90 μV/K and a low resistivity of 4.5 × 10−5 Ωcm at room temperature . | 10.1016-j.vacuum.2008.05.001.xml |  |  |  |  | comma-level | Seebeck coefficient | Fabrication of YbAl3 film via annealing amorphous Yb–Al film deposited by RF magnetron sputtering | Elsevier | 2008 | no
16460 | ['Bi1.2Sb0.8(Se1−yIy)3'] | Bi1.2Sb0.8(Se1−yIy)3 | Seebeck | Seebeck |  | [800.0] | 800 | Kelvin^(1.0) | [800.0] | [0.00022999999999999998] | 0.00023 | Kelvin^(-1.0) Volt^(1.0) |  |  | ( and the highest α values reach ∼230 μV/K and ∼280 μV/K at 800 K for Bi1.2Sb0.8(Se1−yIy)3 and BiSb(Se1−yIy)3) FROM: Iodine-doping decreases α but mitigates the bipolar effect at high temperatures due to the increased carrier concentration, and the highest α values reach ∼230 μV/K and ∼280 μV/K at 800 K for Bi1.2Sb0.8(Se1−yIy)3 and BiSb(Se1−yIy)3, respectively. | 10.1039-c6ee02674e.html |  |  |  |  | comma-level | highest α | High thermoelectric performance in Te-free (Bi,Sb)2Se3via structural transition induced band convergence and chemical bond softening | RSC | 2016 | no
16461 | ['S ∝ n−1'] | S ∝ n−1 | Seebeck | Seebeck |  | [300.0] | 300 | Kelvin^(1.0) | [300.0] | [0.0005, 0.00061] | 0.000555 | Kelvin^(-1.0) Volt^(1.0) |  |  | (Fourth, S was promoted from 470 µV/K (oxide) to 550 µV/K (TC0.1–1) at 300 K and from 500 µV/K to 610 µV/K at 523 K, in contradiction with S ∝ n−1 (Fig. 5(b)).) FROM: Fourth, S was promoted from 470 µV/K (oxide) to 550 µV/K (TC0.1–1) at 300 K and from 500 µV/K to 610 µV/K at 523 K, in contradiction with S ∝ n−1 (Fig. 5(b)). | 10.1039-c4cp05468g.html |  |  |  |  | comma-level | S | Carbon nanotubes enhanced Seebeck coefficient and power factor of rutile TiO2 | RSC | 2015 | no
16462 | ['SCu'] | SCu | Seebeck | Seebeck |  | [300.0] | 300 | Kelvin^(1.0) | [300.0] | [1.85e-06] | 1.85e-06 | Kelvin^(-1.0) Volt^(1.0) |  |  | (where SCu is the thermopower of bulk Cu (∼1.85 μV/K at 300 K).) FROM: where SCu is the thermopower of bulk Cu (∼1.85 μV/K at 300 K). | 10.1039-c5nr05394c.html |  |  |  |  | comma-level | thermopower | Thermoelectricity at the molecular scale: a large Seebeck effect in endohedral metallofullerenes | RSC | 2015 | no
16463 | ['CsCdInSe3'] | CsCdInSe3 | Seebeck | Seebeck |  | [800.0] | 800 | Kelvin^(1.0) | [800.0] | [0.00017999999999999998] | 0.00018 | Kelvin^(-1.0) Volt^(1.0) |  |  | ({ at 800 K) }: both compounds show dispersive nature i.e. the value of the Seebeck coefficient reaches 180 μV/K for CsCdInSe3 and 183 μV/K for CsCdInTe3.) FROM: At higher temperatures (800 K), both compounds show dispersive nature i.e. the value of the Seebeck coefficient reaches 180 μV/K for CsCdInSe3 and 183 μV/K for CsCdInTe3. | 10.1039-c4ra13426e.html |  |  |  |  | comma-level | Seebeck coefficient | Exploring the optoelectronic structure and thermoelectricity of recent photoconductive chalcogenides compounds, CsCdInQ3 (Q = Se, Te) | RSC | 2015 | no
16464 | ['SnSe'] | SnSe | Seebeck | Seebeck |  | [300.0] | 300 | Kelvin^(1.0) | [300.0] | [0.00052] | 0.00052 | Kelvin^(-1.0) Volt^(1.0) |  |  | (SnSe exhibits excellent thermoelectric performance at high temperatures, and has an extremely high Seebeck coefficient (~520 μV/K) and low thermal conductivity (~0.6 W/m K) at 300 K.) FROM: SnSe exhibits excellent thermoelectric performance at high temperatures, and has an extremely high Seebeck coefficient (~520 μV/K) and low thermal conductivity (~0.6 W/m K) at 300 K. | 10.1016-j.ceramint.2016.03.035.xml |  | high temperatures |  |  | comma-level | Seebeck coefficient | Effect of SiC ceramics on thermoelectric properties of SiC/SnSe composites for solid-state thermoelectric applications | Elsevier | 2016 | no
16465 | ['FeSb2'] | FeSb2 | Seebeck | Seebeck |  | [10.0] | 10 | Kelvin^(1.0) | [10.0] | [-0.045] | -0.045 | Kelvin^(-1.0) Volt^(1.0) |  |  | (The narrow band-gap (∼ 6–10 meV) compound FeSb2 exhibits a record high Seebeck coefficient (approximately −45000 μV/K at about 10 K) and a record high power factor (≈ 2300 μW cm−1K−2)) FROM: The narrow band-gap (∼ 6–10 meV) compound FeSb2 exhibits a record high Seebeck coefficient (approximately −45000 μV/K at about 10 K) and a record high power factor (≈ 2300 μW cm−1K−2), due to strong electron–electron correlation. | 10.1039-c1dt11523e.html |  |  |  |  | comma-level | Seebeck coefficient | Investigation of the correlation between stoichiometry and thermoelectric properties in a PtSb2 single crystal | RSC | 2012 | no
16466 | ['rare-earth doped PtSb2 single crystals'] | rare-earth doped PtSb2 single crystals | Seebeck | Seebeck |  | [30.0] | 30 | Kelvin^(1.0) | [30.0] | [-0.0007999999999999999] | -0.0008 | Kelvin^(-1.0) Volt^(1.0) |  |  | (Semiconducting samples reach S ≈ −800 μV/K at T ≈ 30 K, and rare-earth doped PtSb2 single crystals exhibit superconductivity below 2 K.) FROM: Semiconducting samples reach S ≈ −800 μV/K at T ≈ 30 K, and rare-earth doped PtSb2 single crystals exhibit superconductivity below 2 K. | 10.1039-c1dt11523e.html |  |  |  |  | comma-level | S | Investigation of the correlation between stoichiometry and thermoelectric properties in a PtSb2 single crystal | RSC | 2012 | no
16467 | ['( 90 wt. % CrSi2'] | ( 90 wt. % CrSi2 | Seebeck | Seebeck |  | [295] | 295 | Kelvin^(1.0) |  | [0.00010499999999999999] | 0.000105 | Kelvin^(-1.0) Volt^(1.0) |  |  | ({ at room temperature }: The powder mixture (90 wt.% CrSi2, 10 wt.% NFC) was pressed under the similar conditions as the previous methods (T = room temperature, P = 100 MPa for 3 min) and this time results in a strong pellet with a σ of 2.9 ± 0.3 S/cm and a α of 105 ± 11 μV/K) FROM: The powder mixture (90 wt.% CrSi2, 10 wt.% NFC) was pressed under the similar conditions as the previous methods (T = room temperature, P = 100 MPa for 3 min) and this time results in a strong pellet with a σ of 2.9 ± 0.3 S/cm and a α of 105 ± 11 μV/K; which is almost the α of a hot pressed pellet of CrSi2 (110 μV/K). | 10.1016-j.synthmet.2017.01.007.xml | 11 | pressed |  |  | comma-level | S | Room temperature synthesis of transition metal silicide-conducting polymer micro-composites for thermoelectric applications | Elsevier | 2017 | no
16468 | ['CrSi2'] | CrSi2 | Seebeck | Seebeck |  | [295] | 295 | Kelvin^(1.0) |  | [0.00010999999999999999] | 0.00011 | Kelvin^(-1.0) Volt^(1.0) |  |  | ({ at room temperature }: which is almost the α of a hot pressed pellet of CrSi2 (110 μV/K).) FROM: The powder mixture (90 wt.% CrSi2, 10 wt.% NFC) was pressed under the similar conditions as the previous methods (T = room temperature, P = 100 MPa for 3 min) and this time results in a strong pellet with a σ of 2.9 ± 0.3 S/cm and a α of 105 ± 11 μV/K; which is almost the α of a hot pressed pellet of CrSi2 (110 μV/K). | 10.1016-j.synthmet.2017.01.007.xml |  | hotpressed |  |  | comma-level | α | Room temperature synthesis of transition metal silicide-conducting polymer micro-composites for thermoelectric applications | Elsevier | 2017 | no
16469 | ['Cu0.07Bi2Te3'] | Cu0.07Bi2Te3 | Seebeck | Seebeck |  | [300.0] | 300 | Kelvin^(1.0) | [300.0] | [-0.000236] | -0.000236 | Kelvin^(-1.0) Volt^(1.0) |  |  | ({ at 300 K }: Cu0.07Bi2Te3 had high electrical conductivity of 681 S cm−1 and Seebeck coefficient of −236 μV/K with low thermal conductivity of 1.0 W m−1 K−1) FROM: Cu0.07Bi2Te3 had high electrical conductivity of 681 S cm−1 and Seebeck coefficient of −236 μV/K with low thermal conductivity of 1.0 W m−1 K−1, thus enhancing the figure of merit, ZT, to 1.15 at approximately 300 K. | 10.1039-c1jm10163c.html |  |  |  |  | comma-level | S | Formation of Cu nanoparticles in layered Bi2Te3 and their effect on ZT enhancement | RSC | 2011 | no
16470 | ['pure Bi2S3'] | pure Bi2S3 | Seebeck | Seebeck |  | [323.0, 573.0] | 448 | Kelvin^(1.0) | [323.0, 573.0] | [0.00045] | 0.00045 | Kelvin^(-1.0) Volt^(1.0) |  |  | (The absolute values of Seebeck coefficient (¦α¦) for the pure Bi2S3 are around 450 μV/K at 323–573 K.) FROM: The absolute values of Seebeck coefficient (¦α¦) for the pure Bi2S3 are around 450 μV/K at 323–573 K. | 10.1039-c2cp23955h.html |  |  |  |  | comma-level | Seebeck coefficient | Nanostructured Bi2−xCuxS3 bulk materials with enhanced thermoelectric performance | RSC | 2012 | no
16471 | ['bulk Cr2O3'] | bulk Cr2O3 | Seebeck | Seebeck |  | [295] | 295 | Kelvin^(1.0) |  | [0.0034999999999999996, 0.0045] | 0.004 | Kelvin^(-1.0) Volt^(1.0) |  |  | (Few reports of bulk Cr2O3 TE properties have shown to exhibit Seebeck coefficient of 3500–4500 μV/K at room temperature .) FROM: Few reports of bulk Cr2O3 TE properties have shown to exhibit Seebeck coefficient of 3500–4500 μV/K at room temperature . | 10.1016-j.vacuum.2016.09.003.xml |  |  |  |  | comma-level | Seebeck coefficient | Thermoelectric properties of nanocomposite n-type Cr2O3/Cr thin films deposited by a reactive sputtering | Elsevier | 2017 | no
16473 | ['Cr2O3 / Cr thin films'] | Cr2O3 / Cr thin films | Seebeck | Seebeck |  | [773.0] | 773 | Kelvin^(1.0) | [500.0] | [-8.623e-05] | -8.623e-05 | Kelvin^(-1.0) Volt^(1.0) |  |  | ( the best power factor 0.44 × 10−4 W/K2m of Cr2O3/Cr thin films was achieved with an electrical Conductivity 59.57 S/cm and a Seebeck coefficient −86.23 μV/K at 500 °C for annealed temperature 700 °C.) FROM: Therefore, the best power factor 0.44 × 10−4 W/K2m of Cr2O3/Cr thin films was achieved with an electrical Conductivity 59.57 S/cm and a Seebeck coefficient −86.23 μV/K at 500 °C for annealed temperature 700 °C. | 10.1016-j.vacuum.2016.09.003.xml |  | annealed temperature 700 °C |  |  | comma-level | S | Thermoelectric properties of nanocomposite n-type Cr2O3/Cr thin films deposited by a reactive sputtering | Elsevier | 2017 | no
16474 | ['SnSe'] | SnSe | Seebeck | Seebeck |  | [295] | 295 | Kelvin^(1.0) |  | [0.00052] | 0.00052 | Kelvin^(-1.0) Volt^(1.0) |  |  | (SnSe exhibits an excellent S (∼520 μV/K) at nearly room temperature and previous studies have shown that replacing a small amount of its Se atoms with Te atoms can improve its thermoelectric performance ) FROM: SnSe exhibits an excellent S (∼520 μV/K) at nearly room temperature and previous studies have shown that replacing a small amount of its Se atoms with Te atoms can improve its thermoelectric performance compared to pristine SnSe. | 10.1039-c9nr04712c.html |  |  |  |  | comma-level | S | Thermoelectric enhancement in multilayer thin-films of tin chalcogenide nanosheets/conductive polymers | RSC | 2019 | no
16475 | ['SnO nanosheets'] | SnO nanosheets | Seebeck | Seebeck |  | [295] | 295 | Kelvin^(1.0) |  | [0.00066] | 0.00066 | Kelvin^(-1.0) Volt^(1.0) |  |  | (The un-annealed SnO nanosheets sample has a Seebeck coefficient value around 660 μV/K at room temperature (curve a).) FROM: The un-annealed SnO nanosheets sample has a Seebeck coefficient value around 660 μV/K at room temperature (curve a). | 10.1007-s10854-016-5961-8.txt |  | un-annealed |  |  | comma-level | Seebeck coefficient | Microwave synthesis of 2D SnO nanosheets: effects of annealing temperatures on their thermoelectric properties | Springer | 2017 | no
16476 | ['AuPd alloy'] | AuPd alloy | Seebeck | Seebeck |  | [295] | 295 | Kelvin^(1.0) |  | [-3.5e-05] | -3.5e-05 | Kelvin^(-1.0) Volt^(1.0) |  |  | ({ at room temperature }: the 60/40 AuPd alloy has the largest Seebeck coefficient −35 μV/K) FROM: Close to room temperature, the 60/40 AuPd alloy has the largest Seebeck coefficient −35 μV/K, and the largest PTE signal ∼100 μV mW−1. | 10.1039-c7nr02678a.html |  |  |  |  | comma-level | Seebeck coefficient | Substantial local variation of the Seebeck coefficient in gold nanowires | RSC | 2017 | no
16477 | ['CNTs'] | CNTs | Seebeck | Seebeck |  | [295] | 295 | Kelvin^(1.0) |  | [0.00019999999999999998] | 0.0002 | Kelvin^(-1.0) Volt^(1.0) |  |  | ( obtained the Seebeck coefficient of single wall CNTs (SWCNTs) using the microdevice and the measured thermoelectric power was ∼200 μV/K at room temperature.) FROM: Small et al., in 2004, obtained the Seebeck coefficient of single wall CNTs (SWCNTs) using the microdevice and the measured thermoelectric power was ∼200 μV/K at room temperature. | 10.1039-c5ra23634g.html |  |  |  |  | comma-level | Seebeck coefficient | Measuring methods for thermoelectric properties of one-dimensional nanostructural materials | RSC | 2016 | no
16478 | ['Bi2Te3 NW'] | Bi2Te3 NW | Seebeck | Seebeck |  | [295] | 295 | Kelvin^(1.0) |  | [4.9999999999999996e-05] | 5e-05 | Kelvin^(-1.0) Volt^(1.0) |  |  | ( found the Seebeck coefficient of a 391 nm Bi2Te3 NW to be ∼50 μV/K at room temperature) FROM: To investigate the thermoelectric properties of Bi2Te3 NWs, Li et al., using this suspended microdevice, found the Seebeck coefficient of a 391 nm Bi2Te3 NW to be ∼50 μV/K at room temperature, and the results showed it had the same trend as bulk Bi2Te3 material. | 10.1039-c5ra23634g.html |  |  |  |  | comma-level | Seebeck coefficient | Measuring methods for thermoelectric properties of one-dimensional nanostructural materials | RSC | 2016 | no
16479 | ['ErPdSb'] | ErPdSb | Seebeck | Seebeck |  | [295] | 295 | Kelvin^(1.0) |  | [0.00015] | 0.00015 | Kelvin^(-1.0) Volt^(1.0) |  |  | (The Seebeck coefficient in ErPdSb is of the order of 150μV/K at room temperature making this material promising candidate for thermoelectric applications.) FROM: The Seebeck coefficient in ErPdSb is of the order of 150μV/K at room temperature making this material promising candidate for thermoelectric applications. | 10.1016-j.jmmm.2004.11.538.xml |  |  |  |  | comma-level | Seebeck coefficient | Unusual features of erbium-based Heusler phases | Elsevier | 2005 | no
16480 | ['ErPdSb'] | ErPdSb | Seebeck | Seebeck |  | [300.0] | 300 | Kelvin^(1.0) | [300.0] | [0.00015] | 0.00015 | Kelvin^(-1.0) Volt^(1.0) |  |  | (In the case of ErPdSb the thermopower at 300 K is as large as 150μV/K.) FROM: In the case of ErPdSb the thermopower at 300 K is as large as 150μV/K. | 10.1016-j.jmmm.2004.11.538.xml |  |  |  |  | comma-level | thermopower | Unusual features of erbium-based Heusler phases | Elsevier | 2005 | no
16481 | ['ErPdSb'] | ErPdSb | Seebeck | Seebeck |  | [300.0] | 300 | Kelvin^(1.0) | [300.0] | [-4.5e-06] | -4.5e-06 | Kelvin^(-1.0) Volt^(1.0) |  |  | ({ thermoelectric power at 300 K(150 }: -4.5 μV/K and 7μV/K for ErPdSb) FROM: Within a single-band model the values of the thermoelectric power measured at 300 K (150 μV/K, 80 μV/K, -4.5 μV/K and 7μV/K for ErPdSb, ErPdBi, ErPd2Sb and ErPd2Bi, respectively) imply the effective carrier concentrations of the order of 1019cm-3 in the equiatomic ternaries, 1021cm-3 in ErPd2Bi and 1023cm-3 in ErPd2Sb. | 10.1016-j.jmmm.2004.11.538.xml |  |  |  |  | comma-level | thermoelectric power | Unusual features of erbium-based Heusler phases | Elsevier | 2005 | no
16482 | ['PbSe–20 % PbS'] | PbSe–20 % PbS | Seebeck | Seebeck |  | [300.0] | 300 | Kelvin^(1.0) | [300.0] | [-4.9999999999999996e-05] | -5e-05 | Kelvin^(-1.0) Volt^(1.0) |  |  | (The Seebeck coefficient reached ∼−50 μV/K at 300 K and ∼−190 μV/K at 923 K in the PbSe–20%PbS sample and there was no sign of saturation at such a high temperature) FROM: The Seebeck coefficient reached ∼−50 μV/K at 300 K and ∼−190 μV/K at 923 K in the PbSe–20%PbS sample and there was no sign of saturation at such a high temperature, indicating that the phenomenon of bipolar diffusion had not taken place, which may be due to an increased band gap from the additional PbS content. | 10.1039-c7qi00051k.html |  | high temperature |  |  | comma-level | Seebeck coefficient | Enhancing thermoelectric performance of n-type PbSe via additional meso-scale phonon scattering | RSC | 2017 | no
16483 | ['CoSb3'] | CoSb3 | Seebeck | Seebeck |  | [525.0] | 525 | Kelvin^(1.0) | [525.0] | [-9.340000000000001e-05] | -9.34e-05 | Kelvin^(-1.0) Volt^(1.0) |  |  | ( the Seebeck coefficient is increased up to S = −93.4 μV/K at 525 K for this heavily Te-doped thin films which provided the best power factor currently reported in rare earth-free CoSb3 skutterudite films of PF = 0.21 to 0.50 mW m−1 K−2) FROM: Simultaneously, the Seebeck coefficient is increased up to S = −93.4 μV/K at 525 K for this heavily Te-doped thin films which provided the best power factor currently reported in rare earth-free CoSb3 skutterudite films of PF = 0.21 to 0.50 mW m−1 K−2, respectively, at 300 K and 525 K. | 10.1039-d0ra02699a.html |  |  |  |  | comma-level | Seebeck coefficient | Drastic power factor improvement by Te doping of rare earth-free CoSb3-skutterudite thin films | RSC | 2020 | yes
16484 | ['SnSe2'] | SnSe2 | Seebeck | Seebeck |  | [300.0] | 300 | Kelvin^(1.0) | [300.0] | [0.00018999999999999998] | 0.00019 | Kelvin^(-1.0) Volt^(1.0) |  |  | (The absolute value of S of flower-like SnSe2 is increased from 190 μV/K at 300 K) FROM: The absolute value of S of flower-like SnSe2 is increased from 190 μV/K at 300 K to 220 μV/K at 550 K by 16%, which is slightly lower than that of the flake SnSe2 and the reported values . | 10.1016-j.apsusc.2020.145478.xml |  |  |  |  | comma-level | S | Interface tuning charge transport and enhanced thermoelectric properties in flower-like SnSe2 hierarchical nanostructures | Elsevier | 2020 | no
16485 | ['Sr3AlAs3'] | Sr3AlAs3 | Seebeck | Seebeck |  | [350.0] | 350 | Kelvin^(1.0) | [350.0] | [0.00027] | 0.00027 | Kelvin^(-1.0) Volt^(1.0) |  |  | ({ Seebeck coefficient }: 270 µV/K at 350 K for Sr3AlAs3 and 245 µV/K at 200 K for Ba3AlAs3) FROM: (b) shows our calculated Seebeck coefficient (S) of AE3AlAs3 (AE = Sr, Ba) compound for temperature range, 0 K to 1000 K and one can notice from the plot for both compounds, the increasing in temperature leads to a larger Seebeck coefficient which reaches its maximum value, 270 µV/K at 350 K for Sr3AlAs3 and 245 µV/K at 200 K for Ba3AlAs3, then the plot decreases for both compounds, these two peaks indicate that the investigated materials have good features in thermoelectric devices. | 10.1016-j.cjph.2018.03.022.xml |  |  |  |  | comma-level | Seebeck coefficient | Electronic, optical and thermoelectric investigations of Zintl phase AE3AlAs3 (AE = Sr, Ba): First-principles calculations | Elsevier | 2018 | no
16486 | ['MgMnO3'] | MgMnO3 | Seebeck | Seebeck |  | [295] | 295 | Kelvin^(1.0) |  | [2.3129999999999997e-05] | 2.313e-05 | Kelvin^(-1.0) Volt^(1.0) |  |  | ({ at room temperature }: the computed values of S are 23.13 μV/K and −3.79 µV/K for MgMnO3 and CaMnO3 respectively.) FROM: At room temperature, the computed values of S are 23.13 μV/K and −3.79 µV/K for MgMnO3 and CaMnO3 respectively. | 10.1016-j.commatsci.2018.01.033.xml |  |  |  |  | comma-level | S | Physical properties of half-metallic AMnO3 (A = Mg, Ca) oxides via ab initio calculations | Elsevier | 2018 | no
16487 | ['n-type CaMnO'] | n-type CaMnO | Seebeck | Seebeck |  | [295] | 295 | Kelvin^(1.0) | [1500.0] | [350.0] | 350 | Kelvin^(-1.0) Volt^(1.0) |  |  | ({ at RT }: The n-type CaMnO 3 compound shows semiconductor- like conductivity (d /dT<0), high Seebeck coefficient (¦ RT ¦ 350 V/K) and high temperature stability (1500 K) [4] .) FROM: The n-type CaMnO 3 compound shows semiconductor- like conductivity (d /dT<0), high Seebeck coefficient (¦ RT ¦ 350 V/K) and high temperature stability (1500 K) [4] . | 10.1016-S1002-0721(12)60374-3.xml |  | high temperature |  |  | comma-level | Seebeck coefficient | Effects of praseodymium doping on thermoelectric transport properties of CaMnO3 compound system | Elsevier | 2013 | no
16488 | ['p-type PbS'] | p-type PbS | Seebeck | Seebeck |  | [523.0] | 523 | Kelvin^(1.0) | [523.0] | [8.3e-05] | 8.3e-05 | Kelvin^(-1.0) Volt^(1.0) |  |  | (The absolute value of the Seebeck coefficient of p-type PbS is remarkable boosted from ~ 83 µV/K at 523 K to ~ 226 µV/K at 823 K) FROM: The absolute value of the Seebeck coefficient of p-type PbS is remarkable boosted from ~ 83 µV/K at 523 K to ~ 226 µV/K at 823 K, which is much larger than that of n-type PbS at 823 K. | 10.1016-j.scriptamat.2020.04.023.xml |  |  |  |  | comma-level | Seebeck coefficient | Thermoelectric transport properties of PbS and its contrasting electronic band structures | Elsevier | 2020 | no
16489 | ['Pt : SiC'] | Pt : SiC | Seebeck | Seebeck |  | [993.0] | 993 | Kelvin^(1.0) | [720.0] | [0.00019999999999999998] | 0.0002 | Kelvin^(-1.0) Volt^(1.0) |  |  | ( a thermoelectric power of 200 μV/K was achieved at 720 °C and the drift rate of this sensor was substantially reduced relative to the Pt:SiC(CMC) thermocouples that employed Pt:SiC junctions without barriers; i.e. a drift rate of 0.31 °C/h was observed at 700 °C but the thermocouple did not survive higher temperatures due to the formation of platinum silicides that form in the absence of oxygen at these elevated temperatures.) FROM: As shown in , a thermoelectric power of 200 μV/K was achieved at 720 °C and the drift rate of this sensor was substantially reduced relative to the Pt:SiC(CMC) thermocouples that employed Pt:SiC junctions without barriers; i.e. a drift rate of 0.31 °C/h was observed at 700 °C but the thermocouple did not survive higher temperatures due to the formation of platinum silicides that form in the absence of oxygen at these elevated temperatures. | 10.1016-j.surfcoat.2017.09.032.xml |  | higher temperatures |  |  | comma-level | thermoelectric power | Diffusion barrier coatings for CMC thermocouples | Elsevier | 2018 | no
16490 | ['S = + 335'] | S = + 335 | Seebeck | Seebeck |  | [295] | 295 | Kelvin^(1.0) |  | [0.000335] | 0.000335 | Kelvin^(-1.0) Volt^(1.0) |  |  | ({ at room temperature }: the Seebeck coefficient is S=+335±10μV/K) FROM: It was found that at room temperature, the Seebeck coefficient is S=+335±10μV/K, which indicates that it is a naturally occurring p-type conducting material. | 10.1016-j.mechmat.2015.03.009.xml | 10 |  |  |  | comma-level | Seebeck coefficient | Strain effects on thermoelectric properties of two-dimensional materials | Elsevier | 2015 | no
16491 | ['CePd3'] | CePd3 | Seebeck | Seebeck |  | [150.0] | 150 | Kelvin^(1.0) | [150.0] | [9.999999999999999e-05, 0.00011999999999999999] | 0.00011 | Kelvin^(-1.0) Volt^(1.0) |  |  | ( exceptionally enhanced thermopower values have been reported for compounds like CePd3 (+100–120 μV/K around 150 K ) and YbAl3 (−90 μV/K at about 250 K )) FROM: Interestingly, exceptionally enhanced thermopower values have been reported for compounds like CePd3 (+100–120 μV/K around 150 K ) and YbAl3 (−90 μV/K at about 250 K ), which are archetypal intermediate valent (IV) systems. | 10.1016-j.ssc.2006.03.016.xml |  |  |  |  | comma-level | thermopower | Thermoelectric power of Ce-based intermediate valent systems | Elsevier | 2006 | no
16492 | ['transition-metal oxide NaCo2O4'] | transition-metal oxide NaCo2O4 | Seebeck | Seebeck |  | [300.0] | 300 | Kelvin^(1.0) | [300.0] | [9.999999999999999e-05] | 0.0001 | Kelvin^(-1.0) Volt^(1.0) |  |  | (The coexistence of a large thermopower (∼100 μV/K at 300 K) and a low resistivity was found in the transition-metal oxide NaCo2O4 which made this compound an attractive candidate for thermoelectric (TE) application.) FROM: The coexistence of a large thermopower (∼100 μV/K at 300 K) and a low resistivity was found in the transition-metal oxide NaCo2O4 which made this compound an attractive candidate for thermoelectric (TE) application. | 10.1016-j.nanoen.2012.10.005.xml |  |  |  |  | comma-level | thermopower | A review on the enhancement of figure of merit from bulk to nano-thermoelectric materials | Elsevier | 2013 | no
16493 | ['Sr8Ga16Ge30'] | Sr8Ga16Ge30 | Seebeck | Seebeck |  | [295] | 295 | Kelvin^(1.0) |  | [-0.00031999999999999997] | -0.00032 | Kelvin^(-1.0) Volt^(1.0) |  |  | ( the experimental result of Sr8Ga16Ge30 shows the high Seebeck coefficient S=−320 μV/K with low thermal conductivity K=0.9 Wm-1K-1 at the room temperature .) FROM: However, the experimental result of Sr8Ga16Ge30 shows the high Seebeck coefficient S=−320 μV/K with low thermal conductivity K=0.9 Wm-1K-1 at the room temperature . | 10.1016-j.nanoen.2012.10.005.xml |  |  |  |  | comma-level | Seebeck coefficient | A review on the enhancement of figure of merit from bulk to nano-thermoelectric materials | Elsevier | 2013 | no
16494 | ['BO–TCNQ'] | BO–TCNQ | Seebeck | Seebeck |  | [300.0] | 300 | Kelvin^(1.0) | [300.0] | [-0.000116] | -0.000116 | Kelvin^(-1.0) Volt^(1.0) |  |  | (The semiconducting (BO–TCNQ) complexes and the Mott insulator (ET2–HCNAL) exhibited a higher absolute S value (–30 and −116 μV/K at 300 K) FROM: The semiconducting (BO–TCNQ) complexes and the Mott insulator (ET2–HCNAL) exhibited a higher absolute S value (–30 and −116 μV/K at 300 K, respectively), the magnitude of which is comparable to those of the conventional inorganic TE materials, and a low thermal conductivity (0.16 and 0.08 W/m K at 300 K, respectively). | 10.1016-j.synthmet.2016.12.017.xml |  |  |  |  | comma-level | S | Recent progress of organic and hybrid thermoelectric materials | Elsevier | 2017 | no
16495 | ['orthorhombic AlMgB14'] | orthorhombic AlMgB14 | Seebeck | Seebeck |  | [295] | 295 | Kelvin^(1.0) | [1573.0, 1823.0] | [0.0005] | 0.0005 | Kelvin^(-1.0) Volt^(1.0) |  |  | (Single phase of orthorhombic AlMgB14, which contains B12 icosahedral clusters as building blocks, was obtained at sintering temperatures between 1573 and 1823 K. Seebeck coefficient (α) and electrical conductivity (σ) of the phase were about 500 μV/K and 10−1 1/Ω m at room temperature, respectively.) FROM: Single phase of orthorhombic AlMgB14, which contains B12 icosahedral clusters as building blocks, was obtained at sintering temperatures between 1573 and 1823 K. Seebeck coefficient (α) and electrical conductivity (σ) of the phase were about 500 μV/K and 10−1 1/Ω m at room temperature, respectively. | 10.1016-j.jssc.2003.02.005.xml |  | sintering |  |  | comma-level | Seebeck coefficient | Thermoelectric properties of some metal borides | Elsevier | 2004 | no
16496 | ['NaCo2O4'] | NaCo2O4 | Seebeck | Seebeck |  | [295] | 295 | Kelvin^(1.0) |  | [9.999999999999999e-05] | 0.0001 | Kelvin^(-1.0) Volt^(1.0) |  |  | ( some metallic cobaltites such as NaCo2O4 exhibit interesting large thermopower values at room temperature (S ∼ 100 µV/K) which makes them promising candidates for application.) FROM: As mentioned in the introduction, some metallic cobaltites such as NaCo2O4 exhibit interesting large thermopower values at room temperature (S ∼ 100 µV/K) which makes them promising candidates for application. | 10.1039-b108377p.html |  |  |  |  | comma-level | thermopower | A new form of oxygen deficient 1201-cobaltite (Tl0.4Sr0.5Co0.1)Sr2CoO5 − δ: structure, transport and magnetic properties | RSC | 2002 | no
16497 | ['TlSr2CoO5 cobaltite'] | TlSr2CoO5 cobaltite | Seebeck | Seebeck |  | [150.0] | 150 | Kelvin^(1.0) | [150.0] | [0.00019999999999999998] | 0.0002 | Kelvin^(-1.0) Volt^(1.0) |  |  | (It should be pointed out that the TlSr2CoO5 cobaltite also exhibits an S(T) curve with a maximum (S = +200 µV/K at 150 K) but a negative S value in the metallic state) FROM: It should be pointed out that the TlSr2CoO5 cobaltite also exhibits an S(T) curve with a maximum (S = +200 µV/K at 150 K) but a negative S value in the metallic state, ∼−10 µV/K at 320 K, against S = +18 µV/K at 300 K in our Sr-rich-1201 cobaltite. | 10.1039-b108377p.html |  |  |  |  | comma-level | S | A new form of oxygen deficient 1201-cobaltite (Tl0.4Sr0.5Co0.1)Sr2CoO5 − δ: structure, transport and magnetic properties | RSC | 2002 | no
16498 | ['Sr-rich-1201 cobaltite'] | Sr-rich-1201 cobaltite | Seebeck | Seebeck |  | [300.0] | 300 | Kelvin^(1.0) | [300.0] | [1.8e-05] | 1.8e-05 | Kelvin^(-1.0) Volt^(1.0) |  |  | ( against S = +18 µV/K at 300 K in our Sr-rich-1201 cobaltite.) FROM: It should be pointed out that the TlSr2CoO5 cobaltite also exhibits an S(T) curve with a maximum (S = +200 µV/K at 150 K) but a negative S value in the metallic state, ∼−10 µV/K at 320 K, against S = +18 µV/K at 300 K in our Sr-rich-1201 cobaltite. | 10.1039-b108377p.html |  |  |  |  | comma-level | S | A new form of oxygen deficient 1201-cobaltite (Tl0.4Sr0.5Co0.1)Sr2CoO5 − δ: structure, transport and magnetic properties | RSC | 2002 | no
16499 | ['CoO2'] | CoO2 | Seebeck | Seebeck |  | [300.0] | 300 | Kelvin^(1.0) | [300.0] | [0.0001] | 0.0001 | Kelvin^(-1.0) Volt^(1.0) |  |  | ( unusually large thermopower (0.1 mV/K at 300 K) is accompanied with the low resistivity (0.2 mΩ at 300 K) along the direction parallel to the CoO2 plane.) FROM: Recently, Terasaki et al. discovered the outstanding thermoelectric properties of the layered sodium cobalt oxides Na1−xCoO2 (x=0.5), i.e., unusually large thermopower (0.1 mV/K at 300 K) is accompanied with the low resistivity (0.2 mΩ at 300 K) along the direction parallel to the CoO2 plane. | 10.1016-S0167-2738(03)00164-4.xml |  |  |  |  | comma-level | thermopower | Ab initio study of sodium intercalation into metal oxides | Elsevier | 2003 | no
16500 | ['Sb2Te3'] | Sb2Te3 | Seebeck | Seebeck |  | [923.0] | 923 | Kelvin^(1.0) | [650.0] | [7.999999999999999e-05] | 8e-05 | Kelvin^(-1.0) Volt^(1.0) |  |  | ({ thermoelectric power }: Sb2Te3 (up to 80 µV/K at 650 °C for SbTe and Sb8Te9) .) FROM: These layered phases are comparable to the members of the binary system (Sb2Te3)m(Sb2)n where additional Sb2 layers instead of the additional GeTe layers are introduced between the Sb2Te3 slabs, which has been shown to result in higher thermoelectric power factors compared to Sb2Te3 (up to 80 µV/K at 650 °C for SbTe and Sb8Te9) . | 10.1016-j.jssc.2014.07.014.xml |  |  |  |  | comma-level | thermoelectric power | Novel superstructure of the rocksalt type and element distribution in germanium tin antimony tellurides | Elsevier | 2014 | no
16501 | ['1D TE TMO'] | 1D TE TMO | Seebeck | Seebeck |  | [295] | 295 | Kelvin^(1.0) |  | [-0.00045] | -0.00045 | Kelvin^(-1.0) Volt^(1.0) |  |  | ( the S in 1D TE TMO such as ZnO nanowires is shown to increase due to quantum confinement and exhibits a value of ∼−450 μV/K at room temperature.) FROM: As predicted, the S in 1D TE TMO such as ZnO nanowires is shown to increase due to quantum confinement and exhibits a value of ∼−450 μV/K at room temperature. | 10.1016-j.pmatsci.2013.06.003.xml |  |  |  |  | comma-level | S | Transition metal oxides – Thermoelectric properties | Elsevier | 2013 | no
16502 | ['crystalline TiO2'] | crystalline TiO2 | Seebeck | Seebeck |  | [295] | 295 | Kelvin^(1.0) |  | [-0.0006] | -0.0006 | Kelvin^(-1.0) Volt^(1.0) |  |  | ({ at room temperature }: The room temperature S of crystalline TiO2 is reported to be approximately −600 μV/K) FROM: The room temperature S of crystalline TiO2 is reported to be approximately −600 μV/K, while σ of the order of 103 S/m is observed, resulting in a TPF of 360 μW/m K2. | 10.1016-j.pmatsci.2013.06.003.xml |  |  |  |  | comma-level | S | Transition metal oxides – Thermoelectric properties | Elsevier | 2013 | no
16503 | ['TiOx'] | TiOx | Seebeck | Seebeck |  | [350.0] | 350 | Kelvin^(1.0) | [350.0] | [-0.000518] | -0.000518 | Kelvin^(-1.0) Volt^(1.0) |  |  | (Tsuyomoto et al. have shown that TiOx (x = 1.94) with an orthorhombic crystal structure, exhibits a peak S of −518 μV/K and σ of 2 × 103 S/m at ∼350 K.) FROM: Tsuyomoto et al. have shown that TiOx (x = 1.94) with an orthorhombic crystal structure, exhibits a peak S of −518 μV/K and σ of 2 × 103 S/m at ∼350 K. | 10.1016-j.pmatsci.2013.06.003.xml |  |  |  | ['x = 1.94'] | comma-level | peak S | Transition metal oxides – Thermoelectric properties | Elsevier | 2013 | no
16504 | ['TiO(2−x)'] | TiO(2−x) | Seebeck | Seebeck |  | [10.0] | 10 | Kelvin^(1.0) | [10.0] | [-0.06] | -0.06 | Kelvin^(-1.0) Volt^(1.0) |  |  | (a and b depicts that TiO(2−x) can exhibit an extraordinary S of up to −60,000 μV/K, with TPF and ZT of ∼1.7 × 104 μW/m K2 and 0.1, respectively, at temperatures in the range of 10 K .) FROM: a and b depicts that TiO(2−x) can exhibit an extraordinary S of up to −60,000 μV/K, with TPF and ZT of ∼1.7 × 104 μW/m K2 and 0.1, respectively, at temperatures in the range of 10 K . | 10.1016-j.pmatsci.2013.06.003.xml |  |  |  |  | comma-level | S | Transition metal oxides – Thermoelectric properties | Elsevier | 2013 | no
16506 | ['single crystal Cu2O'] | single crystal Cu2O | Seebeck | Seebeck |  | [923.0] | 923 | Kelvin^(1.0) | [923.0] | [0.00105] | 0.00105 | Kelvin^(-1.0) Volt^(1.0) |  |  | (It has been shown that single crystal Cu2O exhibits a high S at elevated temperatures (∼1050 μV/K at 923 K) .) FROM: It has been shown that single crystal Cu2O exhibits a high S at elevated temperatures (∼1050 μV/K at 923 K) . | 10.1016-j.pmatsci.2013.06.003.xml |  |  |  |  | comma-level | S | Transition metal oxides – Thermoelectric properties | Elsevier | 2013 | no
16507 | ['PbO'] | PbO | Seebeck | Seebeck |  | [295] | 295 | Kelvin^(1.0) |  | [-0.00039999999999999996] | -0.0004 | Kelvin^(-1.0) Volt^(1.0) |  |  | (PbO and ZnO based vandates have also been shown to exhibit S of up to −400 μV/K at room temperature .) FROM: PbO and ZnO based vandates have also been shown to exhibit S of up to −400 μV/K at room temperature . | 10.1016-j.pmatsci.2013.06.003.xml |  |  |  |  | comma-level | S | Transition metal oxides – Thermoelectric properties | Elsevier | 2013 | no
16508 | ['undoped Ca3Co4O9'] | undoped Ca3Co4O9 | Seebeck | Seebeck |  | [1000.0] | 1000 | Kelvin^(1.0) | [1000.0] | [0.00015] | 0.00015 | Kelvin^(-1.0) Volt^(1.0) |  |  | (On the other hand, undoped Ca3Co4O9 exhibits σ, S, κ, TPF and ZT of 104 S/m, 150 μV/K, 2 W/m K, 225 μW/m K2 and 0.3, respectively, at elevated temperatures as large as 1000 K.) FROM: On the other hand, undoped Ca3Co4O9 exhibits σ, S, κ, TPF and ZT of 104 S/m, 150 μV/K, 2 W/m K, 225 μW/m K2 and 0.3, respectively, at elevated temperatures as large as 1000 K. | 10.1016-j.pmatsci.2013.06.003.xml |  |  |  |  | comma-level | S | Transition metal oxides – Thermoelectric properties | Elsevier | 2013 | no
16509 | ['Bi1.8Ba2Rh1.9Oy'] | Bi1.8Ba2Rh1.9Oy | Seebeck | Seebeck |  | [295] | 295 | Kelvin^(1.0) |  | [0.000125] | 0.000125 | Kelvin^(-1.0) Volt^(1.0) |  |  | (Samples of (Bi1−xPbx)1.8Sr2Rh1.6Oy (x = 0, 0.1, 0.2) and Bi1.8Ba2Rh1.9Oy were investigated for their TE properties, with the most promising results being 125 μV/K, 213 S/m and 3.3 μW/m K2 for S, σ and TPF, respectively, at room temperature (see) FROM: Samples of (Bi1−xPbx)1.8Sr2Rh1.6Oy (x = 0, 0.1, 0.2) and Bi1.8Ba2Rh1.9Oy were investigated for their TE properties, with the most promising results being 125 μV/K, 213 S/m and 3.3 μW/m K2 for S, σ and TPF, respectively, at room temperature (see | 10.1016-j.pmatsci.2013.06.003.xml |  |  |  |  | comma-level | S | Transition metal oxides – Thermoelectric properties | Elsevier | 2013 | no
16510 | ['Bi0.78Sr0.4RhO3+y crystals'] | Bi0.78Sr0.4RhO3+y crystals | Seebeck | Seebeck |  | [295] | 295 | Kelvin^(1.0) |  | [6.3e-05] | 6.3e-05 | Kelvin^(-1.0) Volt^(1.0) |  |  | ({ at Room temperature }: Room temperature S of up to 63 μV/K and σ of 6.25 × 104 S/m were obtained for Bi0.78Sr0.4RhO3+y crystals.) FROM: Room temperature S of up to 63 μV/K and σ of 6.25 × 104 S/m were obtained for Bi0.78Sr0.4RhO3+y crystals. | 10.1016-j.pmatsci.2013.06.003.xml |  |  |  |  | comma-level | S | Transition metal oxides – Thermoelectric properties | Elsevier | 2013 | no
16511 | ['Fe2O3 thin films'] | Fe2O3 thin films | Seebeck | Seebeck |  | [270.0, 290.0] | 280 | Kelvin^(1.0) | [270.0, 290.0] | [0.00165] | 0.00165 | Kelvin^(-1.0) Volt^(1.0) |  |  | ({ at 270–290 K }: Fe2O3 thin films have been shown to exhibit peak S of 1650 μV/K in the temperature range of 270–290 K.) FROM: Fe2O3 thin films have been shown to exhibit peak S of 1650 μV/K in the temperature range of 270–290 K. | 10.1016-j.pmatsci.2013.06.003.xml |  |  |  |  | comma-level | peak S | Transition metal oxides – Thermoelectric properties | Elsevier | 2013 | no
16512 | ['Cr2O3 thin films'] | Cr2O3 thin films | Seebeck | Seebeck |  | [295] | 295 | Kelvin^(1.0) |  | [0.0034999999999999996, 0.0045] | 0.004 | Kelvin^(-1.0) Volt^(1.0) |  |  | (Cr2O3 thin films have been shown to exhibit S of 3500–4500 μV/K at room temperature.) FROM: Cr2O3 thin films have been shown to exhibit S of 3500–4500 μV/K at room temperature. | 10.1016-j.pmatsci.2013.06.003.xml |  |  |  |  | comma-level | S | Transition metal oxides – Thermoelectric properties | Elsevier | 2013 | no
16513 | ['Cu doped scandium oxide'] | Cu doped scandium oxide | Seebeck | Seebeck |  | [295] | 295 | Kelvin^(1.0) |  | [3.9999999999999996e-05] | 4e-05 | Kelvin^(-1.0) Volt^(1.0) |  |  | ({ at room temperature }: Cu doped scandium oxide epitaxial thin films exhibit S and σ of 40 μV/K and 110 S/m) FROM: Cu doped scandium oxide epitaxial thin films exhibit S and σ of 40 μV/K and 110 S/m, respectively, at room temperature, resulting in extremely low TPF of 0.18 μW/m K2. | 10.1016-j.pmatsci.2013.06.003.xml |  |  |  |  | comma-level | S | Transition metal oxides – Thermoelectric properties | Elsevier | 2013 | no
16514 | ['ZrO2 / CoSb3 nanocomposites'] | ZrO2 / CoSb3 nanocomposites | Seebeck | Seebeck |  | [700.0] | 700 | Kelvin^(1.0) | [700.0] | [0.00014] | 0.00014 | Kelvin^(-1.0) Volt^(1.0) |  |  | ( ZrO2/CoSb3 nanocomposites show a peak S of 140 μV/K at 700 K for 5% ZrO2 and a corresponding σ and κ of 3.75 × 104 S/m and 2.75 W/m K) FROM: However, ZrO2/CoSb3 nanocomposites show a peak S of 140 μV/K at 700 K for 5% ZrO2 and a corresponding σ and κ of 3.75 × 104 S/m and 2.75 W/m K, respectively . | 10.1016-j.pmatsci.2013.06.003.xml |  |  |  |  | comma-level | peak S | Transition metal oxides – Thermoelectric properties | Elsevier | 2013 | no
16515 | ['PbTe'] | PbTe | Seebeck | Seebeck |  | [420.0] | 420 | Kelvin^(1.0) | [420.0] | [0.00043799999999999997] | 0.000438 | Kelvin^(-1.0) Volt^(1.0) |  |  | ( which contains the equivalent amount of PbTe hoppercubes and PbTeO3 microrods shows the maximum Seebeck coefficient of 438 μV/K at 420 K and minimum thermal conductivity of 0.44 Wm-1K-1 at 660 K.) FROM: It revealed that the lower concentration of NaOH (7.5 mmol), which contains the equivalent amount of PbTe hoppercubes and PbTeO3 microrods shows the maximum Seebeck coefficient of 438 μV/K at 420 K and minimum thermal conductivity of 0.44 Wm-1K-1 at 660 K. | 10.1016-j.jallcom.2019.05.245.xml |  |  |  |  | comma-level | maximum Seebeck coefficient | Ultra-low thermal conductivity via interfacial phonon scattering in PbTe hoppercubes/PbTeO3 microrods for thermoelectric applications | Elsevier | 2019 | no
16516 | ['NaOH'] | NaOH | Seebeck | Seebeck |  | [380.0] | 380 | Kelvin^(1.0) | [380.0] | [0.00042699999999999997] | 0.000427 | Kelvin^(-1.0) Volt^(1.0) |  |  | ( at higher concentration of NaOH (12.5 mmol) which contains more amount of PbTe hoppercubes and less PbTeO3 microrods shows the maximum Seebeck coefficient of 427 μV/K at 380 K and exhibited ultra-low thermal conductivity about 0.31 Wm-1K-1 at 620 K.) FROM: Whereas, at higher concentration of NaOH (12.5 mmol) which contains more amount of PbTe hoppercubes and less PbTeO3 microrods shows the maximum Seebeck coefficient of 427 μV/K at 380 K and exhibited ultra-low thermal conductivity about 0.31 Wm-1K-1 at 620 K. | 10.1016-j.jallcom.2019.05.245.xml |  |  |  |  | comma-level | maximum Seebeck coefficient | Ultra-low thermal conductivity via interfacial phonon scattering in PbTe hoppercubes/PbTeO3 microrods for thermoelectric applications | Elsevier | 2019 | no
16517 | ['PbTe'] | PbTe | Seebeck | Seebeck |  | [300.0] | 300 | Kelvin^(1.0) | [300.0] | [0.00041] | 0.00041 | Kelvin^(-1.0) Volt^(1.0) |  |  | ( the high Seebeck coefficient was reported as 410 μV/K at 300 K for PbTe octapodal) FROM: According to Wang et al., the high Seebeck coefficient was reported as 410 μV/K at 300 K for PbTe octapodal, 300 μV/K at 300 K for PbTe nanowires and 105 μV/K at 300 K for PbTe hopper crystal []. | 10.1016-j.jallcom.2019.05.245.xml |  |  |  |  | comma-level | Seebeck coefficient | Ultra-low thermal conductivity via interfacial phonon scattering in PbTe hoppercubes/PbTeO3 microrods for thermoelectric applications | Elsevier | 2019 | no
16518 | ['PbTe nanowires'] | PbTe nanowires | Seebeck | Seebeck |  | [300.0] | 300 | Kelvin^(1.0) | [300.0] | [0.0003] | 0.0003 | Kelvin^(-1.0) Volt^(1.0) |  |  | ({ Seebeck coefficient }: 300 μV/K at 300 K for PbTe nanowires and 105 μV/K at 300 K for PbTe hopper crystal [].) FROM: According to Wang et al., the high Seebeck coefficient was reported as 410 μV/K at 300 K for PbTe octapodal, 300 μV/K at 300 K for PbTe nanowires and 105 μV/K at 300 K for PbTe hopper crystal []. | 10.1016-j.jallcom.2019.05.245.xml |  |  |  |  | comma-level | Seebeck coefficient | Ultra-low thermal conductivity via interfacial phonon scattering in PbTe hoppercubes/PbTeO3 microrods for thermoelectric applications | Elsevier | 2019 | no
16519 | ['PbTe / PbTeO3 composites'] | PbTe / PbTeO3 composites | Seebeck | Seebeck |  | [380.0] | 380 | Kelvin^(1.0) | [380.0] | [0.00042699999999999997] | 0.000427 | Kelvin^(-1.0) Volt^(1.0) |  |  | (Sample S3 having high phase ratio of PbTe/PbTeO3 composites exhibited the maximum value of Seebeck coefficient about 427 μV/K at 380 K and interestingly ultra-low thermal conductivity was achieved about 0.30 Wm-1K-1 at 620 K due to the phonon scattering at 300 nm sized surface edges of PbTe hoppercubes as well as the PbTeO3 microrods which composed of nanoparticles having the size of about 150–200 nm.) FROM: Sample S3 having high phase ratio of PbTe/PbTeO3 composites exhibited the maximum value of Seebeck coefficient about 427 μV/K at 380 K and interestingly ultra-low thermal conductivity was achieved about 0.30 Wm-1K-1 at 620 K due to the phonon scattering at 300 nm sized surface edges of PbTe hoppercubes as well as the PbTeO3 microrods which composed of nanoparticles having the size of about 150–200 nm. | 10.1016-j.jallcom.2019.05.245.xml |  |  |  |  | comma-level | Seebeck coefficient | Ultra-low thermal conductivity via interfacial phonon scattering in PbTe hoppercubes/PbTeO3 microrods for thermoelectric applications | Elsevier | 2019 | no
16520 | ['FeSb2'] | FeSb2 | Seebeck | Seebeck |  | [10.0] | 10 | Kelvin^(1.0) | [10.0] | [-0.045] | -0.045 | Kelvin^(-1.0) Volt^(1.0) |  |  | ( an enormous Seebeck coefficient of −45000 µV/K and record high power factor have been reported in the strongly correlated semiconductor FeSb2 at 10 K.) FROM: Additionally, an enormous Seebeck coefficient of −45000 µV/K and record high power factor have been reported in the strongly correlated semiconductor FeSb2 at 10 K. | 10.1039-b822664b.html |  |  |  |  | comma-level | Seebeck coefficient | Bulk nanostructured thermoelectric materials: current research and future prospects | RSC | 2009 | no
16521 | ['Zn0.96Al0.02In0.02O'] | Zn0.96Al0.02In0.02O | Seebeck | Seebeck |  | [858.0] | 858 | Kelvin^(1.0) | [585.0] | [-0.00016199999999999998] | -0.000162 | Kelvin^(-1.0) Volt^(1.0) |  |  | ( Zn0.96Al0.02In0.02O has the highest thermopower of -162 µV/K at 585 °C among the dually doped samples) FROM: In addition, Zn0.96Al0.02In0.02O has the highest thermopower of -162 µV/K at 585 °C among the dually doped samples, which is close to the literature value. | 10.1007-s10854-017-6982-7.txt |  |  |  |  | comma-level | highest thermopower | High temperature thermopower of sol–gel processed Zn1-x-yAlxMeyO (Me: Ga, In) | Springer | 2017 | no
16522 | ['doped Zn0.96Al0.02In0.02O'] | doped Zn0.96Al0.02In0.02O | Seebeck | Seebeck |  | [858.0] | 858 | Kelvin^(1.0) | [585.0] | [-0.00016199999999999998] | -0.000162 | Kelvin^(-1.0) Volt^(1.0) |  |  | (Al and In dually doped Zn0.96Al0.02In0.02O has the maximum thermopower (α = -162 µV/K at 585 °C) among the dually doped samples exhibiting a potential oxide thermoelectric material for high temperature applications.) FROM: Al and In dually doped Zn0.96Al0.02In0.02O has the maximum thermopower (α = -162 µV/K at 585 °C) among the dually doped samples exhibiting a potential oxide thermoelectric material for high temperature applications. | 10.1007-s10854-017-6982-7.txt |  | high temperature |  |  | comma-level | maximum thermopower | High temperature thermopower of sol–gel processed Zn1-x-yAlxMeyO (Me: Ga, In) | Springer | 2017 | no
16523 | ['Bi2Te3'] | Bi2Te3 | Seebeck | Seebeck |  | [295] | 295 | Kelvin^(1.0) |  | [-0.00031299999999999996] | -0.000313 | Kelvin^(-1.0) Volt^(1.0) |  |  | ({ at room temperature }: Bi2Te3 with exact stoichiometry has largest c axis lattice constant, 30.44 Å, which corresponds to 10 h annealed sample, in the present case, giving the highest value of room temperature thermoelectric power (- 313 µV/K) (Table 3).) FROM: Bi2Te3 with exact stoichiometry has largest c axis lattice constant, 30.44 Å, which corresponds to 10 h annealed sample, in the present case, giving the highest value of room temperature thermoelectric power (- 313 µV/K) (Table 3). | 10.1007-s10854-018-0457-3.txt |  | annealed | c axis |  | comma-level | thermoelectric power | Thermoelectric properties of nanostructured bismuth telluride (Bi2Te3) with annealing time and its composite with reduced graphene oxide (RGO) | Springer | 2019 | no
16524 | ['CuGaSe2 crystals'] | CuGaSe2 crystals | Seebeck | Seebeck |  | [295] | 295 | Kelvin^(1.0) | [150.0] | [0.00045, 0.0005] | 0.000475 | Kelvin^(-1.0) Volt^(1.0) |  |  | (Amara et al. have reported the Seebeck coefficient for CuGaSe2 crystals, ranging from 450 to 500 μV/K, as a function of the measurement temperature (150 K < T < 350 K) , being the value at room temperature around 480 μV/K.) FROM: Amara et al. have reported the Seebeck coefficient for CuGaSe2 crystals, ranging from 450 to 500 μV/K, as a function of the measurement temperature (150 K < T < 350 K) , being the value at room temperature around 480 μV/K. | 10.1016-j.materresbull.2012.05.004.xml |  |  |  |  | comma-level | Seebeck coefficient | CuAl x Ga1−x Se2 thin films for photovoltaic applications: Structural, electrical and morphological analysis | Elsevier | 2012 | no
16525 | ['GeTe'] | GeTe | Seebeck | Seebeck |  | [295] | 295 | Kelvin^(1.0) |  | [3.36e-05] | 3.36e-05 | Kelvin^(-1.0) Volt^(1.0) |  |  | (The Seebeck coefficient for GeTe prepared by SPS was reported to be 33.6 μV/K at room temperature (star line in b).) FROM: The Seebeck coefficient for GeTe prepared by SPS was reported to be 33.6 μV/K at room temperature (star line in b). | 10.1016-j.actamat.2014.04.036.xml |  | SPS |  |  | comma-level | Seebeck coefficient | High thermoelectric performance of Ge1− x Pb x Se0.5Te0.5 due to (Pb, Se) co-doping | Elsevier | 2014 | no
16526 | ['BaCu2Te2'] | BaCu2Te2 | Seebeck | Seebeck |  | [295] | 295 | Kelvin^(1.0) |  | [8.8e-05] | 8.8e-05 | Kelvin^(-1.0) Volt^(1.0) |  |  | (BaCu2Te2 was characterized as a degenerate semiconductor with a positive Seebeck coefficient of +88 μV/K at room temperature .) FROM: BaCu2Te2 was characterized as a degenerate semiconductor with a positive Seebeck coefficient of +88 μV/K at room temperature . | 10.1016-j.jssc.2008.05.003.xml |  |  |  |  | comma-level | Seebeck coefficient | Structure and physical properties of the new telluride BaAg2Te2 and its quaternary variants BaCuδAg2– δ Te2 | Elsevier | 2008 | no
16527 | ['S ∼'] | S ∼ | Seebeck | Seebeck |  | [295] | 295 | Kelvin^(1.0) |  | [1e-06] | 1e-06 | Kelvin^(-1.0) Volt^(1.0) |  |  | ({ Seebeck coefficient at room temperature }: S∼+1 μV/K) FROM: The room temperature Seebeck coefficient is anomalously small and positive, S∼+1 μV/K, and increases sharply with decreasing temperature to values near +200 μV/K with a clear anomaly at Ts. | 10.1016-j.jssc.2003.10.025.xml |  |  |  |  | comma-level | Seebeck coefficient | Phase transitions and electrical transport in the mixed-valence V2+/V3+ oxide BaV10O15 | Elsevier | 2004 | no
16528 | ['three cycles'] | three cycles | Seebeck | Seebeck |  | [295] | 295 | Kelvin^(1.0) | [300.0, 775.0] | [9.999999999999999e-05] | 0.0001 | Kelvin^(-1.0) Volt^(1.0) |  |  | ( the measured data of three cycles (300–775 K) for ss_800 shown in Fig. S6 reveal that the Seebeck coefficient at RT drops to only around 100 μV/K after the second cooling step and to a negative value after the third cooling step.) FROM: In addition, the measured data of three cycles (300–775 K) for ss_800 shown in Fig. S6 reveal that the Seebeck coefficient at RT drops to only around 100 μV/K after the second cooling step and to a negative value after the third cooling step. | 10.1039-c9ta03252e.html |  |  |  |  | comma-level | Seebeck coefficient | Enhanced thermoelectric properties of SnSe thin films grown by single-target magnetron sputtering | RSC | 2019 | no
16529 | ['BiOCuTe'] | BiOCuTe | Seebeck | Seebeck |  | [373.0] | 373 | Kelvin^(1.0) | [373.0] | [0.000186] | 0.000186 | Kelvin^(-1.0) Volt^(1.0) |  |  | (The new thermoelectric material BiOCuTe exhibits an electrical conductivity of 224 S cm−1 and a Seebeck coefficient of +186 μV/K at 373 K) FROM: The new thermoelectric material BiOCuTe exhibits an electrical conductivity of 224 S cm−1 and a Seebeck coefficient of +186 μV/K at 373 K, together with an extremely low lattice thermal conductivity of ∼0.5 W m−1 K−1. | 10.1039-c2ta00878e.html |  |  |  |  | comma-level | S | A copper-containing oxytelluride as a promising thermoelectric material for waste heat recovery | RSC | 2013 | no
16530 | ['Ga2Te3 bulk'] | Ga2Te3 bulk | Seebeck | Seebeck |  | [295] | 295 | Kelvin^(1.0) | [300.0] | [0.0007999999999999999] | 0.0008 | Kelvin^(-1.0) Volt^(1.0) |  |  | ({ maximum Seebeck coefficient }: that of the Ga2Te3 bulk (800 μV/K at 300 K) at room temperature.) FROM: The maximum Seebeck coefficient of 525 μV/K (150 °C for 3 h and 12 h) as well the optimized 332 μV/K (225 °C for 3 h), which would lead to the highest power factor (Fig. 6d), are above that of the Te films (290 μV/K at 300 K) but lower than that of the Ga2Te3 bulk (800 μV/K at 300 K) at room temperature. | 10.1039-c4nr02765e.html |  |  |  |  | comma-level | maximum Seebeck coefficient | Smart assembling of multi-scaled functional interfaces in thermoelectric Ga2Te3/Te hetero-nanocomposites | RSC | 2014 | no
16531 | ['Ca3Co4O9K0.15'] | Ca3Co4O9K0.15 | Seebeck | Seebeck |  | [323.0] | 323 | Kelvin^(1.0) | [323.0] | [0.0001675] | 0.0001675 | Kelvin^(-1.0) Volt^(1.0) |  |  | ({ S at 323 K }: resulting in an improvement to ∼167.5 μV/K for the Ca3Co4O9K0.15 sample in comparison with ∼134.5 μV/K for of Ca3Co4O9.) FROM: At 323 K, the magnitude of S increases with an increase in the doping concentrations, resulting in an improvement to ∼167.5 μV/K for the Ca3Co4O9K0.15 sample in comparison with ∼134.5 μV/K for of Ca3Co4O9. | 10.1039-c7se00612h.html |  |  |  |  | comma-level | S | Role of oversized dopant potassium on the nanostructure and thermoelectric performance of calcium cobaltite ceramics | RSC | 2018 | no
16532 | ['SnTe'] | SnTe | Seebeck | Seebeck |  | [800.0] | 800 | Kelvin^(1.0) | [800.0] | [0.00017999999999999998] | 0.00018 | Kelvin^(-1.0) Volt^(1.0) |  |  | (This affirms that Bi is more powerful in neutralizing the holes in SnTe than Sb, with the highest Seebeck coefficient approaching ∼180 μV/K around 800 K by tuning x.) FROM: This affirms that Bi is more powerful in neutralizing the holes in SnTe than Sb, with the highest Seebeck coefficient approaching ∼180 μV/K around 800 K by tuning x. | 10.1039-c4ta05530f.html |  |  |  |  | comma-level | highest Seebeck coefficient | SnTe–AgBiTe2 as an efficient thermoelectric material with low thermal conductivity | RSC | 2014 | no
16533 | ['FeSb2Te compound'] | FeSb2Te compound | Seebeck | Seebeck |  | [295] | 295 | Kelvin^(1.0) |  | [0.00011999999999999999] | 0.00012 | Kelvin^(-1.0) Volt^(1.0) |  |  | ( the FeSb2Te compound displayed the highest Seebeck coefficient of ∼120 μV/K at room temperature.) FROM: Moreover, the FeSb2Te compound displayed the highest Seebeck coefficient of ∼120 μV/K at room temperature. | 10.1016-j.actamat.2013.09.006.xml |  |  |  |  | comma-level | highest Seebeck coefficient | Realization of high thermoelectric performance in p-type unfilled ternary skutterudites FeSb2+ x Te1− x via band structure modification and significant point defect scattering | Elsevier | 2013 | no
16534 | ['Ge2Sb2Te5 compound'] | Ge2Sb2Te5 compound | Seebeck | Seebeck |  | [295] | 295 | Kelvin^(1.0) |  | [0.00019999999999999998, 0.0003] | 0.00025 | Kelvin^(-1.0) Volt^(1.0) |  |  | (In 2015, the Ge2Sb2Te5 compound prepared by Sun Jifeng et al. [], exhibited the Seebeck coefficient of 200–300 μV/K at room temperature.) FROM: In 2015, the Ge2Sb2Te5 compound prepared by Sun Jifeng et al. [], exhibited the Seebeck coefficient of 200–300 μV/K at room temperature. | 10.1016-j.ceramint.2019.05.119.xml |  |  |  |  | comma-level | Seebeck coefficient | Novel Ge-Sb-Te thermoelectric materials: A demonstration for an efficient diffusion couple technique in expediently exploiting new thermoelectric materials | Elsevier | 2019 | no
16535 | ['GeTe'] | GeTe | Seebeck | Seebeck |  | [295] | 295 | Kelvin^(1.0) |  | [2.4999999999999998e-05] | 2.5e-05 | Kelvin^(-1.0) Volt^(1.0) |  |  | ({ at room temperature }: the room temperature Seebeck coefficient of GeTe is about 25 μV/K) FROM: It can be inferred that the composition at both ends of the sample is uniform, the room temperature Seebeck coefficient of GeTe is about 25 μV/K, and that of Sb2Te3 is about 75 μV/K, both of them are close to the values of pristine bulk materials respectively. | 10.1016-j.ceramint.2019.05.119.xml |  |  |  |  | comma-level | Seebeck coefficient | Novel Ge-Sb-Te thermoelectric materials: A demonstration for an efficient diffusion couple technique in expediently exploiting new thermoelectric materials | Elsevier | 2019 | no
16536 | ['Sb2Te3'] | Sb2Te3 | Seebeck | Seebeck |  | [295] | 295 | Kelvin^(1.0) |  | [7.5e-05] | 7.5e-05 | Kelvin^(-1.0) Volt^(1.0) |  |  | ({ Seebeck coefficient at room temperature }: and that of Sb2Te3 is about 75 μV/K) FROM: It can be inferred that the composition at both ends of the sample is uniform, the room temperature Seebeck coefficient of GeTe is about 25 μV/K, and that of Sb2Te3 is about 75 μV/K, both of them are close to the values of pristine bulk materials respectively. | 10.1016-j.ceramint.2019.05.119.xml |  |  |  |  | comma-level | Seebeck coefficient | Novel Ge-Sb-Te thermoelectric materials: A demonstration for an efficient diffusion couple technique in expediently exploiting new thermoelectric materials | Elsevier | 2019 | no
16537 | ['SOC'] | SOC | Seebeck | Seebeck |  | [1000.0] | 1000 | Kelvin^(1.0) | [1000.0] | [-4.0340000000000003e-05] | -4.034e-05 | Kelvin^(-1.0) Volt^(1.0) |  |  | (As shown in (a), the value of Seebeck coefficient (¦S¦) in case of both with/without SOC, increases as temperature increases and attains a maximum value of −43.85 μV/K/and −40.34 μV/K, respectively, at T=1000 K.) FROM: As shown in (a), the value of Seebeck coefficient (¦S¦) in case of both with/without SOC, increases as temperature increases and attains a maximum value of −43.85 μV/K/and −40.34 μV/K, respectively, at T=1000 K. | 10.1016-j.physleta.2020.126789.xml |  |  |  |  | comma-level | Seebeck coefficient | Structural, electronic and thermoelectric properties of topological semimetal lanthanum monopnicitide LaBi | Elsevier | 2020 | no
16538 | ['Ta4SiTe4'] | Ta4SiTe4 | Seebeck | Seebeck |  | [295] | 295 | Kelvin^(1.0) |  | [-0.00019999999999999998] | -0.0002 | Kelvin^(-1.0) Volt^(1.0) |  |  | ({ at room temperature }: A large room temperature Seebeck coefficient and a power factor with the respective values over −200 μV/K and 4000 μW m−1 K−2 are reported in Ta4SiTe4) FROM: A large room temperature Seebeck coefficient and a power factor with the respective values over −200 μV/K and 4000 μW m−1 K−2 are reported in Ta4SiTe4, orders of magnitude higher than those of CNTs and metallic nanowires. | 10.1039-c9ee03776d.html |  |  |  |  | comma-level | Seebeck coefficient | Conformal organic–inorganic semiconductor composites for flexible thermoelectrics | RSC | 2020 | no
16539 | ['pristine PEDOT : PSS'] | pristine PEDOT : PSS | Seebeck | Seebeck |  | [423.0] | 423 | Kelvin^(1.0) | [423.0] | [1.9999999999999998e-05] | 2e-05 | Kelvin^(-1.0) Volt^(1.0) |  |  | (Electrical conductivity, Seebeck coefficient and power factor of pristine PEDOT:PSS are around 1.7 ± 0.2 Scm-1, 20 ± 1 µV/K and 0.07 ± 0.005 µWm-1K-2 at a measurement temperature of 423 K.) FROM: Electrical conductivity, Seebeck coefficient and power factor of pristine PEDOT:PSS are around 1.7 ± 0.2 Scm-1, 20 ± 1 µV/K and 0.07 ± 0.005 µWm-1K-2 at a measurement temperature of 423 K. | 10.1007-s10854-019-01721-2.txt | 1 |  |  |  | comma-level | Seebeck coefficient | Influence of pressure of nitrogen gas on structure and thermoelectric properties of acid-treated PEDOT:PSS films | Springer | 2019 | no
16540 | ['NbIrSn0.99Sb0.01'] | NbIrSn0.99Sb0.01 | Seebeck | Seebeck |  | [400.0] | 400 | Kelvin^(1.0) | [400.0] | [0.00039999999999999996] | 0.0004 | Kelvin^(-1.0) Volt^(1.0) |  |  | (The p-type half-Heusler material with the highest Seebeck coefficient is NbIrSn0.99Sb0.01 with S = 400 μV/K at 400 K (still increasing).) FROM: The p-type half-Heusler material with the highest Seebeck coefficient is NbIrSn0.99Sb0.01 with S = 400 μV/K at 400 K (still increasing). | 10.1039-c0dt00742k.html |  |  |  |  | comma-level | highest Seebeck coefficient | Multi-temperature synchrotronPXRD and physical properties study of half-Heusler TiCoSb | RSC | 2010 | no
16541 | ['nanostructured Bi2Se3'] | nanostructured Bi2Se3 | Seebeck | Seebeck |  | [295] | 295 | Kelvin^(1.0) |  | [-0.00011499999999999999] | -0.000115 | Kelvin^(-1.0) Volt^(1.0) |  |  | ({ Seebeck coefficient at room temperature }: the value of −115 μV/K achieved in nanostructured Bi2Se3.) FROM: The room temperature Seebeck coefficient is about −105 μV/K in both directions, which is 78% higher than that of a single crystal and comparable to the value of −115 μV/K achieved in nanostructured Bi2Se3. | 10.1016-j.jallcom.2017.01.062.xml |  |  |  |  | comma-level | Seebeck coefficient | High pressure synthesis and thermoelectric properties of polycrystalline Bi2Se3 | Elsevier | 2017 | no
16542 | ['CNTs'] | CNTs | Seebeck | Seebeck |  | [930.0] | 930 | Kelvin^(1.0) | [930.0] | [7.999999999999999e-05] | 8e-05 | Kelvin^(-1.0) Volt^(1.0) |  |  | ({ at 930 K( }: CNTs have a relatively low Seebeck coefficient (80 μV/K) (ref.) ) FROM: CNTs have a relatively low Seebeck coefficient (80 μV/K) (ref.) compared with many thermoelectricmaterials, such as bismuth telluride (287 μV/K; ref.) or Bi2Te3/Sb2Te3 superlattices (243 μV/K; ref.), although modest increases are observed over the temperature range of 300 and 930 K (ref.). | 10.1038-nmat2714.txt |  |  |  |  | comma-level | Seebeck coefficient | Chemically driven carbon-nanotube-guided thermopower waves | Springer | 2010 | no
16543 | ['bismuth telluride'] | bismuth telluride | Seebeck | Seebeck |  | [930.0] | 930 | Kelvin^(1.0) | [930.0] | [0.000287] | 0.000287 | Kelvin^(-1.0) Volt^(1.0) |  |  | ({ Seebeck coefficient at 930 K( }: such as bismuth telluride (287 μV/K) FROM: CNTs have a relatively low Seebeck coefficient (80 μV/K) (ref.) compared with many thermoelectricmaterials, such as bismuth telluride (287 μV/K; ref.) or Bi2Te3/Sb2Te3 superlattices (243 μV/K; ref.), although modest increases are observed over the temperature range of 300 and 930 K (ref.). | 10.1038-nmat2714.txt |  |  |  |  | comma-level | Seebeck coefficient | Chemically driven carbon-nanotube-guided thermopower waves | Springer | 2010 | no
16544 | ['Bi2Te3 / Sb2Te3 superlattices'] | Bi2Te3 / Sb2Te3 superlattices | Seebeck | Seebeck |  | [930.0] | 930 | Kelvin^(1.0) | [930.0] | [0.000243] | 0.000243 | Kelvin^(-1.0) Volt^(1.0) |  |  | ({ Seebeck coefficient at 930 K( }: ref.) or Bi2Te3/Sb2Te3 superlattices (243 μV/K) FROM: CNTs have a relatively low Seebeck coefficient (80 μV/K) (ref.) compared with many thermoelectricmaterials, such as bismuth telluride (287 μV/K; ref.) or Bi2Te3/Sb2Te3 superlattices (243 μV/K; ref.), although modest increases are observed over the temperature range of 300 and 930 K (ref.). | 10.1038-nmat2714.txt |  |  |  |  | comma-level | Seebeck coefficient | Chemically driven carbon-nanotube-guided thermopower waves | Springer | 2010 | no
16545 | ['FeSb2.2Te0.8'] | FeSb2.2Te0.8 | Seebeck | Seebeck |  | [295] | 295 | Kelvin^(1.0) | [700.0] | [9.999999999999999e-05] | 0.0001 | Kelvin^(-1.0) Volt^(1.0) |  |  | (Given at room temperature the Seebeck coefficient value α ∼ + 100 μV/K, assuming a single free-electron parabolic band (the bipolar effect occurs above 700 K), we estimated that the chemical potential (μ) of FeSb2.2Te0.8 using the relationship for the p-type degenerate case, where kB is the Boltzmann constant, εv the valence band edge energy, and r is the scattering parameter.) FROM: Given at room temperature the Seebeck coefficient value α ∼ + 100 μV/K, assuming a single free-electron parabolic band (the bipolar effect occurs above 700 K), we estimated that the chemical potential (μ) of FeSb2.2Te0.8 using the relationship for the p-type degenerate case, where kB is the Boltzmann constant, εv the valence band edge energy, and r is the scattering parameter. | 10.1039-c5tc01739d.html |  |  |  |  | comma-level | Seebeck coefficient | Toward high thermoelectric performance p-type FeSb2.2Te0.8via in situ formation of InSb nanoinclusions | RSC | 2015 | no
16546 | ['bulk Cu12Sb4S13'] | bulk Cu12Sb4S13 | Seebeck | Seebeck |  | [340.0] | 340 | Kelvin^(1.0) | [340.0] | [8.999999999999999e-05] | 9e-05 | Kelvin^(-1.0) Volt^(1.0) |  |  | ( the reported value of S ∼ 90 μV/K at 340 K for bulk Cu12Sb4S13 (un-doped).) FROM: However, S is much lesser when compared to the reported value of S ∼ 90 μV/K at 340 K for bulk Cu12Sb4S13 (un-doped). | 10.1016-j.solener.2018.08.080.xml |  |  |  |  | comma-level | S | Tetrahedrite (Cu12Sb4S13) thin films for photovoltaic and thermoelectric applications | Elsevier | 2018 | no
16547 | ['Cu3SbS4'] | Cu3SbS4 | Seebeck | Seebeck |  | [340.0] | 340 | Kelvin^(1.0) | [340.0] | [1.9999999999999998e-05] | 2e-05 | Kelvin^(-1.0) Volt^(1.0) |  |  | (For the films grown using 50 mA (which mainly exhibited the presence of Cu3SbS4), the measured electrical resistivity is ∼0.53 mΩ-m and Seebeck coefficient is 20 μV/K at 340 K.) FROM: For the films grown using 50 mA (which mainly exhibited the presence of Cu3SbS4), the measured electrical resistivity is ∼0.53 mΩ-m and Seebeck coefficient is 20 μV/K at 340 K. | 10.1016-j.solener.2018.08.080.xml |  |  |  |  | comma-level | Seebeck coefficient | Tetrahedrite (Cu12Sb4S13) thin films for photovoltaic and thermoelectric applications | Elsevier | 2018 | no
16548 | ['Nd2Fe2Se2O3'] | Nd2Fe2Se2O3 | Seebeck | Seebeck |  | [295] | 295 | Kelvin^(1.0) |  | [0.00019999999999999998] | 0.0002 | Kelvin^(-1.0) Volt^(1.0) |  |  | ({ at room temperature }: the room temperature S value of Nd2Fe2Se2O3 (x=0) is found to be ~200 μV/K) FROM: In the inset of (a), the room temperature S value of Nd2Fe2Se2O3 (x=0) is found to be ~200 μV/K, which gradually increases with increasing the S content and reaches ~382 μV/K for Nd2Fe2Se2−xSxO3 (x=0.4). | 10.1016-j.jssc.2014.09.038.xml |  |  |  | ['x = 0'] | comma-level | S | Synthesis, structure and properties of layered iron-oxychalcogenides Nd2Fe2Se2−x S x O3 | Elsevier | 2015 | no
16549 | ['Nd2Fe2Se2−xSxO3'] | Nd2Fe2Se2−xSxO3 | Seebeck | Seebeck |  | [295] | 295 | Kelvin^(1.0) |  | [0.00038199999999999996] | 0.000382 | Kelvin^(-1.0) Volt^(1.0) |  |  | ({ at room temperature }: which gradually increases with increasing the S content and reaches ~382 μV/K for Nd2Fe2Se2−xSxO3 (x=0.4).) FROM: In the inset of (a), the room temperature S value of Nd2Fe2Se2O3 (x=0) is found to be ~200 μV/K, which gradually increases with increasing the S content and reaches ~382 μV/K for Nd2Fe2Se2−xSxO3 (x=0.4). | 10.1016-j.jssc.2014.09.038.xml |  |  |  | ['x = 0.4'] | comma-level | S | Synthesis, structure and properties of layered iron-oxychalcogenides Nd2Fe2Se2−x S x O3 | Elsevier | 2015 | no
16550 | ['Ca0.98Dy0.02MnO3'] | Ca0.98Dy0.02MnO3 | Seebeck | Seebeck |  | [973.0] | 973 | Kelvin^(1.0) | [973.0] | [-0.0003] | -0.0003 | Kelvin^(-1.0) Volt^(1.0) |  |  | (The sample of Ca0.98Dy0.02MnO3 has a relatively large Seebeck coefficient, being about −300 μV/K at 973 K.) FROM: The sample of Ca0.98Dy0.02MnO3 has a relatively large Seebeck coefficient, being about −300 μV/K at 973 K. | 10.1016-j.jssc.2014.12.010.xml |  |  |  |  | comma-level | Seebeck coefficient | Influence of rare-earth elements doping on thermoelectric properties of Ca0.98Dy0.02MnO3 at high temperature | Elsevier | 2015 | no
16551 | ['Bi2Te3'] | Bi2Te3 | Seebeck | Seebeck |  | [300.0] | 300 | Kelvin^(1.0) | [300.0] | [-0.00020899999999999998] | -0.000209 | Kelvin^(-1.0) Volt^(1.0) | I doping |  | (I doping in Bi2Te3 makes the system n-type with an ultra-high power factor of ∼58 μW cm−1 K−2 (for 0.08% I) at 300 K along the zone melting direction (ZM direction), originating from high charge carrier mobility (μ ∼260 cm2 V−1 s−1 and σ ∼1300 S cm−1 at 300 K) and high band degeneracy near the Fermi surface (S ∼−209 μV/K at 300 K).) FROM: I doping in Bi2Te3 makes the system n-type with an ultra-high power factor of ∼58 μW cm−1 K−2 (for 0.08% I) at 300 K along the zone melting direction (ZM direction), originating from high charge carrier mobility (μ ∼260 cm2 V−1 s−1 and σ ∼1300 S cm−1 at 300 K) and high band degeneracy near the Fermi surface (S ∼−209 μV/K at 300 K). | 10.1039-d0ta00240b.html |  |  |  |  | comma-level | S | Layered materials with 2D connectivity for thermoelectric energy conversion | RSC | 2020 | no
16552 | ['Sb2Te3'] | Sb2Te3 | Seebeck | Seebeck |  | [300.0] | 300 | Kelvin^(1.0) | [300.0] | [0.00011999999999999999] | 0.00012 | Kelvin^(-1.0) Volt^(1.0) |  |  | ( Sb2Te3 possesses high carrier mobility (μ ∼200 cm2 V−1 s−1) benefiting from strong spin orbit coupling and a high Seebeck coefficient (∼120 μV/K at 300 K) measured along the in-plane direction facilitated by high valence band degeneracy (Nv = 6) near the Fermi surface.) FROM: As discussed earlier, Sb2Te3 possesses high carrier mobility (μ ∼200 cm2 V−1 s−1) benefiting from strong spin orbit coupling and a high Seebeck coefficient (∼120 μV/K at 300 K) measured along the in-plane direction facilitated by high valence band degeneracy (Nv = 6) near the Fermi surface. | 10.1039-d0ta00240b.html |  | spin | in-plane direction |  | comma-level | Seebeck coefficient | Layered materials with 2D connectivity for thermoelectric energy conversion | RSC | 2020 | no
16553 | ['Bi2Te3'] | Bi2Te3 | Seebeck | Seebeck |  | [300.0] | 300 | Kelvin^(1.0) | [300.0] | [-7.999999999999999e-05] | -8e-05 | Kelvin^(-1.0) Volt^(1.0) |  |  | (However, thermoelectric performance is limited by its high κlat (∼1.8 W m−1 K−1 along the crystal growth direction of the polycrystalline ingot) (Fig. 7(a)) and low band degeneracy near the Fermi surface (Fig. 5(c)), producing an S of ∼−80 μV/K at 300 K, comparatively low with respect to Bi2Te3 and Sb3Te3.) FROM: However, thermoelectric performance is limited by its high κlat (∼1.8 W m−1 K−1 along the crystal growth direction of the polycrystalline ingot) (Fig. 7(a)) and low band degeneracy near the Fermi surface (Fig. 5(c)), producing an S of ∼−80 μV/K at 300 K, comparatively low with respect to Bi2Te3 and Sb3Te3. | 10.1039-d0ta00240b.html |  |  |  |  | comma-level | S | Layered materials with 2D connectivity for thermoelectric energy conversion | RSC | 2020 | no
16554 | ['BiSbSe3'] | BiSbSe3 | Seebeck | Seebeck |  | [295] | 295 | Kelvin^(1.0) |  | [-0.00047999999999999996] | -0.00048 | Kelvin^(-1.0) Volt^(1.0) |  |  | ( a high S value of −480 μV/K is realized in BiSbSe3 at room temperature measured perpendicular to the pressing direction (i.e. in plane direction).) FROM: As a result, a high S value of −480 μV/K is realized in BiSbSe3 at room temperature measured perpendicular to the pressing direction (i.e. in plane direction). | 10.1039-d0ta00240b.html |  |  | perpendicular to the pressing |  | comma-level | S | Layered materials with 2D connectivity for thermoelectric energy conversion | RSC | 2020 | no
16555 | ['BiSe'] | BiSe | Seebeck | Seebeck |  | [295] | 295 | Kelvin^(1.0) |  | [-5.9999999999999995e-05] | -6e-05 | Kelvin^(-1.0) Volt^(1.0) |  |  | (The electronic transport properties of BiSe reveal n-type electronic conduction with a moderately high S of ∼−60 μV/K and a high σ of ∼1900 S cm−1 along the growth direction of crystalline ingots of BiSe at room temperature.) FROM: The electronic transport properties of BiSe reveal n-type electronic conduction with a moderately high S of ∼−60 μV/K and a high σ of ∼1900 S cm−1 along the growth direction of crystalline ingots of BiSe at room temperature. | 10.1039-d0ta00240b.html |  |  |  |  | comma-level | S | Layered materials with 2D connectivity for thermoelectric energy conversion | RSC | 2020 | no
16556 | ['pristine GeSe'] | pristine GeSe | Seebeck | Seebeck |  | [295] | 295 | Kelvin^(1.0) |  | [0.0006] | 0.0006 | Kelvin^(-1.0) Volt^(1.0) |  |  | ({ at room temperature }: The room temperature Seebeck coefficient decreases from ∼600 μV/K of pristine GeSe) FROM: The room temperature Seebeck coefficient decreases from ∼600 μV/K of pristine GeSe to ∼100–200 μV/K in GeAgxSbxSe1+2x. | 10.1039-d0ta00240b.html |  |  |  |  | comma-level | Seebeck coefficient | Layered materials with 2D connectivity for thermoelectric energy conversion | RSC | 2020 | no
16557 | ['GeAgxSbxSe1+2x'] | GeAgxSbxSe1+2x | Seebeck | Seebeck |  | [295] | 295 | Kelvin^(1.0) |  | [9.999999999999999e-05, 0.00019999999999999998] | 0.00015 | Kelvin^(-1.0) Volt^(1.0) |  |  | ({ Seebeck coefficient at room temperature }: ∼100–200 μV/K in GeAgxSbxSe1+2x.) FROM: The room temperature Seebeck coefficient decreases from ∼600 μV/K of pristine GeSe to ∼100–200 μV/K in GeAgxSbxSe1+2x. | 10.1039-d0ta00240b.html |  |  |  |  | comma-level | Seebeck coefficient | Layered materials with 2D connectivity for thermoelectric energy conversion | RSC | 2020 | no
16558 | ['TiS2'] | TiS2 | Seebeck | Seebeck |  | [295] | 295 | Kelvin^(1.0) |  | [-0.00025] | -0.00025 | Kelvin^(-1.0) Volt^(1.0) |  |  | ( Imai et al. reported a relatively low resistivity (ρ = 1.7 mΩ cm) and significantly high thermopower in TiS2 (S = −250 μV/K) along the in-plane direction at room temperature which gained the attention of the thermoelectric community.) FROM: In 2001, Imai et al. reported a relatively low resistivity (ρ = 1.7 mΩ cm) and significantly high thermopower in TiS2 (S = −250 μV/K) along the in-plane direction at room temperature which gained the attention of the thermoelectric community. | 10.1039-d0ta00240b.html |  |  | in-plane direction |  | comma-level | thermopower | Layered materials with 2D connectivity for thermoelectric energy conversion | RSC | 2020 | no
16559 | ['CuCrSe2'] | CuCrSe2 | Seebeck | Seebeck |  | [295] | 295 | Kelvin^(1.0) | [773.0] | [9.999999999999999e-05] | 0.0001 | Kelvin^(-1.0) Volt^(1.0) |  |  | (CuCrSe2 exhibits an S of ∼100 μV/K at RT which increases to ∼160 μV/K at 773 K.) FROM: CuCrSe2 exhibits an S of ∼100 μV/K at RT which increases to ∼160 μV/K at 773 K. | 10.1039-d0ta00240b.html |  |  |  |  | comma-level | S | Layered materials with 2D connectivity for thermoelectric energy conversion | RSC | 2020 | no
16560 | ['Bi14Rh3I9'] | Bi14Rh3I9 | Seebeck | Seebeck |  | [300.0] | 300 | Kelvin^(1.0) | [300.0] | [-0.00019999999999999998] | -0.0002 | Kelvin^(-1.0) Volt^(1.0) |  |  | ( Bi14Rh3I9 exhibits n-type electronic conduction which is evident from the negative S of the sample with a maximum S of ∼−200 μV/K at 300 K.) FROM: Interestingly, Bi14Rh3I9 exhibits n-type electronic conduction which is evident from the negative S of the sample with a maximum S of ∼−200 μV/K at 300 K. | 10.1039-d0ta00240b.html |  |  |  |  | comma-level | S | Layered materials with 2D connectivity for thermoelectric energy conversion | RSC | 2020 | no
16561 | ['Pb / Sn'] | Pb / Sn | Seebeck | Seebeck |  | [295] | 295 | Kelvin^(1.0) |  | [-0.000249] | -0.000249 | Kelvin^(-1.0) Volt^(1.0) |  |  | ({ at room temperature }: the room temperature S of Pb/Sn co-doped samples (In4Pb0.01SnySe3: y = 0.03–0.05) is in the range of −216 to −249 μV/K.) FROM: However, the increased carrier concentration decreases the S; the room temperature S of Pb/Sn co-doped samples (In4Pb0.01SnySe3: y = 0.03–0.05) is in the range of −216 to −249 μV/K. | 10.1039-d0ta00240b.html |  |  |  |  | comma-level | S | Layered materials with 2D connectivity for thermoelectric energy conversion | RSC | 2020 | no
16562 | ['n-type CoSb3 thin films'] | n-type CoSb3 thin films | Seebeck | Seebeck |  | [473.0] | 473 | Kelvin^(1.0) | [200.0] | [-0.00025] | -0.00025 | Kelvin^(-1.0) Volt^(1.0) |  |  | (Savchuk et al. reported a Seebeck coefficient of − 250 μV/K for n-type CoSb3 thin films deposited using direct current sputtering and annealed at 200 °C.) FROM: Savchuk et al. reported a Seebeck coefficient of − 250 μV/K for n-type CoSb3 thin films deposited using direct current sputtering and annealed at 200 °C. | 10.1016-j.tsf.2017.04.044.xml |  | deposited |  |  | comma-level | Seebeck coefficient | Thermoelectric properties of co-sputtered CoSb3 thin films as a function of stoichiometry | Elsevier | 2017 | no
16563 | ['undoped GeTe'] | undoped GeTe | Seebeck | Seebeck |  | [300.0] | 300 | Kelvin^(1.0) | [300.0] | [3.9e-05] | 3.9e-05 | Kelvin^(-1.0) Volt^(1.0) |  |  | (It can be readily seen that the Seebeck coefficient for undoped GeTe is ∼+39 μV/K at 300 K and that for Ge0.84In0.010Pb0.1Sb0.05Te0.997I0.003 with highest ΔS can raise up to ∼+140 μV/K at 300 K.) FROM: It can be readily seen that the Seebeck coefficient for undoped GeTe is ∼+39 μV/K at 300 K and that for Ge0.84In0.010Pb0.1Sb0.05Te0.997I0.003 with highest ΔS can raise up to ∼+140 μV/K at 300 K. | 10.1039-c9ta10963c.html |  |  |  |  | comma-level | Seebeck coefficient | Realizing high thermoelectric performance in GeTe through decreasing the phase transition temperature via entropy engineering | RSC | 2019 | no
16564 | ['Cu2SnS3'] | Cu2SnS3 | Seebeck | Seebeck |  | [300.0] | 300 | Kelvin^(1.0) | [300.0] | [8.669999999999999e-05] | 8.67e-05 | Kelvin^(-1.0) Volt^(1.0) |  |  | (where Nv is the effective density of state in valence band (=6.91 × 10^17 cm-3 for Cu2SnS3 at 300 K), A is a constant depending on scattering (=4 for impurity scattering), αth is the thermoelectric power, k is the Boltzmann constant (=86.7 μV/K), e is the electronic charge.) FROM: where Nv is the effective density of state in valence band (=6.91 × 10^17 cm-3 for Cu2SnS3 at 300 K), A is a constant depending on scattering (=4 for impurity scattering), αth is the thermoelectric power, k is the Boltzmann constant (=86.7 μV/K), e is the electronic charge. | 10.1007-s00339-014-8484-2.txt |  |  |  |  | comma-level | thermoelectric power | Microwave-assisted rapid synthesis of tetragonal Cu2SnS3 nanoparticles for solar photovoltaics | Springer | 2014 | no
16565 | ['BST films'] | BST films | Seebeck | Seebeck |  | [573.0] | 573 | Kelvin^(1.0) | [300.0] | [0.00019999999999999998] | 0.0002 | Kelvin^(-1.0) Volt^(1.0) |  |  | (By flash evaporation technique, highly oriented BST films of ∼190 nm thickness with thermopower of 200 μV/K were obtained which again included post deposition annealing at 300 °C [,].) FROM: By flash evaporation technique, highly oriented BST films of ∼190 nm thickness with thermopower of 200 μV/K were obtained which again included post deposition annealing at 300 °C [,]. | 10.1016-j.vacuum.2019.03.055.xml |  | deposition |  |  | comma-level | thermopower | High thermopower in (00l)-Oriented nanocrystalline Bi-Sb-Te thin films produced by one-step thermal evaporation process | Elsevier | 2019 | no
16566 | ['phosphine-doped SWNTs'] | phosphine-doped SWNTs | Seebeck | Seebeck |  | [310.0] | 310 | Kelvin^(1.0) | [310.0] | [-7.2e-05] | -7.2e-05 | Kelvin^(-1.0) Volt^(1.0) |  |  | ( and they displayed a relatively large Seebeck coefficient (S = -72 μV/K at 310 K) of the flexible film fabricated from phosphine-doped SWNTs (i.e.) FROM: Nonoguchi et al. reported that absorption of molecular dopants altered the type of majority carriers of pristine single-walled carbon nanotubes (SWNTs) from positive to negative, and they displayed a relatively large Seebeck coefficient (S = -72 μV/K at 310 K) of the flexible film fabricated from phosphine-doped SWNTs (i.e., the electrons from phosphine molecules compensated the holes in p-type SWNTs and further electron transfer induced n-type charge carriers and increased the n-type thermoelectric power). | 10.1557-mrc.2017.48.txt |  | fabricated |  |  | comma-level | Seebeck coefficient | Development of n-type silver-nanoparticles-modified carbon materials doped by triphenylphosphine | Springer | 2017 | no
16567 | ['potassium-graphite'] | potassium-graphite | Seebeck | Seebeck |  | [295] | 295 | Kelvin^(1.0) |  | [-5.8e-05] | -5.8e-05 | Kelvin^(-1.0) Volt^(1.0) |  |  | (Matsumoto et al. reported that thermoelectric properties of commercially available graphite sheets could be manipulated by intercalating chemical species into the graphite interlayers, and they showed a Seebeck coefficient (S = -58 μV/K at room temperature) and a large power factor (σS210^-2 W/m/K2 at room temperature, σ stands for the electrical conductivity) of the sheet with potassium-graphite intercalation compounds.) FROM: Matsumoto et al. reported that thermoelectric properties of commercially available graphite sheets could be manipulated by intercalating chemical species into the graphite interlayers, and they showed a Seebeck coefficient (S = -58 μV/K at room temperature) and a large power factor (σS210^-2 W/m/K2 at room temperature, σ stands for the electrical conductivity) of the sheet with potassium-graphite intercalation compounds. | 10.1557-mrc.2017.48.txt |  |  |  |  | comma-level | Seebeck coefficient | Development of n-type silver-nanoparticles-modified carbon materials doped by triphenylphosphine | Springer | 2017 | no
16568 | ['doped SWNT film'] | doped SWNT film | Seebeck | Seebeck |  | [310.0] | 310 | Kelvin^(1.0) | [310.0] | [-7.2e-05] | -7.2e-05 | Kelvin^(-1.0) Volt^(1.0) |  |  | ( their tpp-doped SWNT film exhibited the highest Seebeck coefficient (S = -72 μV/K at 310 K) as an n-type material in those doped SWNT films.) FROM: Especially, their tpp-doped SWNT film exhibited the highest Seebeck coefficient (S = -72 μV/K at 310 K) as an n-type material in those doped SWNT films. | 10.1557-mrc.2017.48.txt |  |  |  |  | comma-level | highest Seebeck coefficient | Development of n-type silver-nanoparticles-modified carbon materials doped by triphenylphosphine | Springer | 2017 | no
16569 | ['Tl9BiTe6'] | Tl9BiTe6 | Seebeck | Seebeck |  | [300.0] | 300 | Kelvin^(1.0) | [300.0] | [0.000185] | 0.000185 | Kelvin^(-1.0) Volt^(1.0) |  |  | (Tl9BiTe6 has a thermopower of 185 μV/K and an electrical resistivity of 5.5 mΩcm at 300K) FROM: Tl9BiTe6 has a thermopower of 185 μV/K and an electrical resistivity of 5.5 mΩcm at 300K, resulting in a power factor of S2/ρ = 0.6 mWm-1K-12. | 10.1557-PROC-626-Z3.4.txt |  |  |  |  | comma-level | thermopower | Thermoelectric properties of Tl9BiTe6 / Tl9BiSe6 solid solutions | Springer | 2000 | no
16570 | ['PEDOT : PSS'] | PEDOT : PSS | Seebeck | Seebeck |  | [300.0] | 300 | Kelvin^(1.0) | [300.0] | [1.53e-05, 1.63e-05] | 1.58e-05 | Kelvin^(-1.0) Volt^(1.0) |  |  | ( the electrical conductivity and Seebeck coefficient of the as-prepared PEDOT:PSS coated polyester fabrics is in the range of ~0.5–3 S/cm and 15.3–16.3 μV/K at ~300 K) FROM: Normally, the electrical conductivity and Seebeck coefficient of the as-prepared PEDOT:PSS coated polyester fabrics is in the range of ~0.5–3 S/cm and 15.3–16.3 μV/K at ~300 K, respectively. | 10.1038-srep06411.txt |  | fabrics |  |  | comma-level | Seebeck coefficient | Thermoelectric Fabrics: Toward Power Generating Clothing | Springer | 2015 | no
16571 | ['FeSb2'] | FeSb2 | Seebeck | Seebeck |  | [10.0] | 10 | Kelvin^(1.0) | [10.0] | [0.045] | 0.045 | Kelvin^(-1.0) Volt^(1.0) |  |  | (Specifically, FeSb2 has a record Seebeck coefficient in this class of materials, which is classified as colossal and reached 45 mV/K near 10 K.) FROM: Specifically, FeSb2 has a record Seebeck coefficient in this class of materials, which is classified as colossal and reached 45 mV/K near 10 K. | 10.1134-S106378341906009X.txt |  |  |  |  | comma-level | Seebeck coefficient | The Structure of Electronic States in FeSb2 According to Optical Spectroscopy and Band Calculations | Springer | 2019 | no
16572 | ['CsBi4Te6'] | CsBi4Te6 | Seebeck | Seebeck |  | [295] | 295 | Kelvin^(1.0) |  | [0.00010999999999999999] | 0.00011 | Kelvin^(-1.0) Volt^(1.0) |  |  | (Single crystals of the compound CsBi4Te6 have shown conductivity as high as 2440 S/cm with a p-type thermoelectric power of ≈+110 µV/K at room temperature.) FROM: Single crystals of the compound CsBi4Te6 have shown conductivity as high as 2440 S/cm with a p-type thermoelectric power of ≈+110 µV/K at room temperature. | 10.1557-PROC-478-327.txt |  |  |  |  | comma-level | S | Electrical Properties and Figures of Merit for New Chalcogenide-Based Thermoelectric Materials | Springer | 1997 | no
16573 | ['SrRuO3'] | SrRuO3 | Seebeck | Seebeck |  | [295] | 295 | Kelvin^(1.0) |  | [3.4e-05] | 3.4e-05 | Kelvin^(-1.0) Volt^(1.0) |  |  | (The value of Seebeck coefficient for SrRuO3 was reported to be +34 μV/K at room temperature) FROM: The value of Seebeck coefficient for SrRuO3 was reported to be +34 μV/K at room temperature, confirming the whole character of the carriers. | 10.1007-s10853-008-2739-2.txt |  |  |  |  | comma-level | Seebeck coefficient | Effect of cation stoichiometry on the transport properties of calcium ruthenium oxide ceramics | Springer | 2008 | no
16574 | ['CCO-0'] | CCO-0 | Seebeck | Seebeck |  | [295] | 295 | Kelvin^(1.0) | [800.0] | [1.8e-05] | 1.8e-05 | Kelvin^(-1.0) Volt^(1.0) |  |  | (As can be seen the Seebeck coefficient for CCO-0 at room temperature was 18 μV/K which showed a monotonous increase with temperature reaching a value of 144 μV/K at 800 K.) FROM: As can be seen the Seebeck coefficient for CCO-0 at room temperature was 18 μV/K which showed a monotonous increase with temperature reaching a value of 144 μV/K at 800 K. | 10.1016-j.ceramint.2017.04.132.xml |  |  |  |  | comma-level | Seebeck coefficient | Thermoelectric response of porous Ca3Co4O9 prepared by an eco-friendly technique | Elsevier | 2017 | no
16575 | ['Zr2.74B97.26'] | Zr2.74B97.26 | Seebeck | Seebeck |  | [300.0] | 300 | Kelvin^(1.0) | [300.0] | [0.0006] | 0.0006 | Kelvin^(-1.0) Volt^(1.0) |  |  | ({ at 300 K }: the n-type negative Seebeck coefficients take very large maximum absolute values of α > 600 μV/K for Zr2.74B97.26) FROM: As an important feature, the n-type negative Seebeck coefficients take very large maximum absolute values of α > 600 μV/K for Zr2.74B97.26, for example, and take large negative values throughout the temperature range of 300 K < T < 900 K ( | 10.1016-j.jssc.2019.03.046.xml |  |  |  |  | comma-level | α | Thermoelectric and magnetic properties of rare earth borides: Boron cluster and layered compounds | Elsevier | 2019 | yes
16576 | ['BaCdS2'] | BaCdS2 | Seebeck | Seebeck |  | [300.0] | 300 | Kelvin^(1.0) | [300.0] | [0.000158] | 0.000158 | Kelvin^(-1.0) Volt^(1.0) |  |  | (In our case, the Seebeck coefficient at 300 K was found to be 158 μV/K, indicating the semiconducting character of BaCdS2 [].) FROM: In our case, the Seebeck coefficient at 300 K was found to be 158 μV/K, indicating the semiconducting character of BaCdS2 []. | 10.1016-j.ijleo.2019.163797.xml |  |  |  |  | comma-level | Seebeck coefficient | DFT investigations on optoelectronic spectra and thermoelectric properties of barium cadmium disulphide (BaCdS2) | Elsevier | 2020 | no
16577 | ['single-walled CNTs'] | single-walled CNTs | Seebeck | Seebeck |  | [295] | 295 | Kelvin^(1.0) |  | [0.00015999999999999999] | 0.00016 | Kelvin^(-1.0) Volt^(1.0) |  |  | (The research conducted by Nakai et al. [] demonstrated that an individual semiconducting single-walled CNTs has the Seebeck coefficient of ca. 160 μV/K at room temperature and the value of the Figure of Merit of ca. 0.2.) FROM: The research conducted by Nakai et al. [] demonstrated that an individual semiconducting single-walled CNTs has the Seebeck coefficient of ca. 160 μV/K at room temperature and the value of the Figure of Merit of ca. 0.2. | 10.1016-j.synthmet.2019.116190.xml |  |  |  |  | comma-level | Seebeck coefficient | Thermoelectric properties of composite films from multi-walled carbon nanotubes and ethyl cellulose doped with heteroatoms | Elsevier | 2019 | yes
16578 | ['sodium cobalt oxide NaxCo2O4'] | sodium cobalt oxide NaxCo2O4 | Seebeck | Seebeck |  | [300.0] | 300 | Kelvin^(1.0) | [300.0] | [0.0001] | 0.0001 | Kelvin^(-1.0) Volt^(1.0) |  |  | ( Terasaki et al. reported that the sodium cobalt oxide NaxCo2O4 (x ∼ 1.0) showed large thermoelectric power (0.1 mV/K) and low resistivity (0.2 mΩ cm) at 300 K) FROM: In 1997, Terasaki et al. reported that the sodium cobalt oxide NaxCo2O4 (x ∼ 1.0) showed large thermoelectric power (0.1 mV/K) and low resistivity (0.2 mΩ cm) at 300 K, which would make this oxide a promising candidate for thermoelectric applications. | 10.1016-j.jallcom.2005.06.032.xml |  |  |  |  | comma-level | thermoelectric power | Thermoelectric power and electrical resistivity of Ag-doped Na1.5Co2O4 | Elsevier | 2006 | no
16579 | ['FePb4Sb6S14'] | FePb4Sb6S14 | Seebeck | Seebeck |  | [295] | 295 | Kelvin^(1.0) |  | [0.00019999999999999998] | 0.0002 | Kelvin^(-1.0) Volt^(1.0) |  |  | () shows a considerably high thermopower for the FePb4Sb6S14, namely 200 μV/K at room temperature, which is higher) FROM: ) shows a considerably high thermopower for the FePb4Sb6S14, namely 200 μV/K at room temperature, which is higher than the Seebeck coefficient of undoped Bi2Te3, 170 μV/K , and negligible temperature dependence between 300 and 450 K. | 10.1016-j.jallcom.2004.08.041.xml |  |  |  |  | comma-level | thermopower | Electronic structure and thermoelectric properties of the thioantimonate FePb4Sb6S14 | Elsevier | 2005 | no
16580 | ['undoped Bi2Te3'] | undoped Bi2Te3 | Seebeck | Seebeck |  | [295] | 295 | Kelvin^(1.0) | [300.0, 450.0] | [0.00016999999999999999] | 0.00017 | Kelvin^(-1.0) Volt^(1.0) |  |  | ({ thermopower at room temperature }: the Seebeck coefficient of undoped Bi2Te3, 170 μV/K , and negligible temperature dependence between 300 and 450 K.) FROM: ) shows a considerably high thermopower for the FePb4Sb6S14, namely 200 μV/K at room temperature, which is higher than the Seebeck coefficient of undoped Bi2Te3, 170 μV/K , and negligible temperature dependence between 300 and 450 K. | 10.1016-j.jallcom.2004.08.041.xml |  |  |  |  | comma-level | thermopower | Electronic structure and thermoelectric properties of the thioantimonate FePb4Sb6S14 | Elsevier | 2005 | no
16581 | ['pure ZnO'] | pure ZnO | Seebeck | Seebeck |  | [295] | 295 | Kelvin^(1.0) |  | [0.00021999999999999998] | 0.00022 | Kelvin^(-1.0) Volt^(1.0) |  |  | (The pure ZnO sample possessed a high Seebeck coefficient of about 220 μV/K at room temperature which was three–four times of the Al2O3 added samples) FROM: The pure ZnO sample possessed a high Seebeck coefficient of about 220 μV/K at room temperature which was three–four times of the Al2O3 added samples, e.g. 70 μV/K at RT for 1% Al2O3 added sample. | 10.1016-S0921-5107(03)00280-0.xml |  |  |  |  | comma-level | Seebeck coefficient | Preparation and thermoelectric properties of Al-doped ZnO ceramics | Elsevier | 2003 | no
16583 | ['Bi2Sr2CaCu2O8'] | Bi2Sr2CaCu2O8 | Seebeck | Seebeck |  | [300.0, 500.0] | 400 | Kelvin^(1.0) | [300.0, 500.0] | [2e-06, 3e-06] | 2.5e-06 | Kelvin^(-1.0) Volt^(1.0) |  |  | ({ at 300–500 K) }: The results obtained in the lower temperature range (300–500 K) indicate that the metallic conductivity properties of the Bi2Sr2CaCu2O8 system decrease with increasing temperature, and that the thermoelectric power has low values, of the order of 2–3 μV/K, and linearly increases with temperature.) FROM: The results obtained in the lower temperature range (300–500 K) indicate that the metallic conductivity properties of the Bi2Sr2CaCu2O8 system decrease with increasing temperature, and that the thermoelectric power has low values, of the order of 2–3 μV/K, and linearly increases with temperature. | 10.1016-S0167-2738(00)00369-6.xml |  | lower temperature |  |  | comma-level | thermoelectric power | Transport properties of Bi2Sr2CaCu2O8−y at high temperatures | Elsevier | 2000 | no
16585 | ['NaCo2O4'] | NaCo2O4 | Seebeck | Seebeck |  | [295] | 295 | Kelvin^(1.0) |  | [8.2e-05] | 8.2e-05 | Kelvin^(-1.0) Volt^(1.0) |  |  | (The polycrystalline samples of NaCo2O4 show an electrical resistivity of 3 mΩ cm, a thermal conductivity of 18 mW cm−1 K−1, an electronic specific-heat coefficient of 48 mJ mol−1 K−2, and a large thermopower of 82 μV/K at room temperature .) FROM: The polycrystalline samples of NaCo2O4 show an electrical resistivity of 3 mΩ cm, a thermal conductivity of 18 mW cm−1 K−1, an electronic specific-heat coefficient of 48 mJ mol−1 K−2, and a large thermopower of 82 μV/K at room temperature . | 10.1016-j.jallcom.2005.07.067.xml |  |  |  |  | comma-level | thermopower | Thermoelectric properties of Na x Co2O4/Ag composites | Elsevier | 2006 | no
16586 | ['NaCo2−xTxO4'] | NaCo2−xTxO4 | Seebeck | Seebeck |  | [300.0] | 300 | Kelvin^(1.0) | [300.0] | [9.999999999999999e-05, 0.00015] | 0.000125 | Kelvin^(-1.0) Volt^(1.0) |  |  | ({ at 300 K }: the Seebeck coefficient of 100–150 μV/K and the dimensionless figure of merit (ZT) of 0.03–0.05 have been obtained for NaCo2−xTxO4 (T = Mn) FROM: For instance, the Seebeck coefficient of 100–150 μV/K and the dimensionless figure of merit (ZT) of 0.03–0.05 have been obtained for NaCo2−xTxO4 (T = Mn, Ru, Pb, Cu, Pd, Rh), at 300 K . | 10.1016-j.jallcom.2005.05.021.xml |  |  |  | ['T = Mn'] | comma-level | Seebeck coefficient | Mechanical properties of Ag-doped Na1.5Co2O4 | Elsevier | 2005 | no
16587 | ['pure Ca3Co4O9 material'] | pure Ca3Co4O9 material | Seebeck | Seebeck |  | [800.0] | 800 | Kelvin^(1.0) | [800.0] | [0.00015] | 0.00015 | Kelvin^(-1.0) Volt^(1.0) |  |  | ({ S at 800 K }: that of 150 μV/K for the pure Ca3Co4O9 material at the same temperature .) FROM: The S of BaxCoO2 at 800 K is lower than that of 150 μV/K for the pure Ca3Co4O9 material at the same temperature . | 10.1016-j.scriptamat.2014.12.014.xml |  |  |  |  | comma-level | S | High-temperature thermoelectric properties of layered Ba x CoO2 | Elsevier | 2015 | no
16589 | ['CoGeTe'] | CoGeTe | Seebeck | Seebeck |  | [300.0] | 300 | Kelvin^(1.0) | [300.0] | [-0.00017999999999999998] | -0.00018 | Kelvin^(-1.0) Volt^(1.0) |  |  | () and quite high value of the Seebeck coefficient at 300 K (S300 ∼ −180 μV/K) suggests semiconducting behaviour of the CoGeTe sample.) FROM: ) and quite high value of the Seebeck coefficient at 300 K (S300 ∼ −180 μV/K) suggests semiconducting behaviour of the CoGeTe sample. | 10.1016-j.jallcom.2007.06.048.xml |  |  |  |  | comma-level | Seebeck coefficient | Crystal structure determination of CoGeTe from powder diffraction data | Elsevier | 2008 | no
16590 | ['Ca2.7Ce0.3Co3.9Ni0.1O9+δ'] | Ca2.7Ce0.3Co3.9Ni0.1O9+δ | Seebeck | Seebeck |  | [300.0] | 300 | Kelvin^(1.0) | [300.0] | [0.000133] | 0.000133 | Kelvin^(-1.0) Volt^(1.0) |  |  | ( the thermopower reaches up to 133 μV/K at 300 K in Ca2.7Ce0.3Co3.9Ni0.1O9+δ sample.) FROM: Especially, the thermopower reaches up to 133 μV/K at 300 K in Ca2.7Ce0.3Co3.9Ni0.1O9+δ sample. | 10.1007-s10853-014-8737-7.txt |  |  |  |  | comma-level | thermopower | Large increase in the spin entropy of thermoelectric Ca3Co4O9+δ induced by Ni and Ce co-doping | Springer | 2015 | no
16591 | ['Bi90Sb10'] | Bi90Sb10 | Seebeck | Seebeck |  | [473.0] | 473 | Kelvin^(1.0) | [200.0] | [-4.4999999999999996e-05] | -4.5e-05 | Kelvin^(-1.0) Volt^(1.0) |  |  | (It may be noted that in the alloy system Bi90Sb10 (a) the magnitude of thermopower which is around −45 μV/°C undergoes a sharp decrease to nearly +2 μV/°C near 200 °C at 1 kbar pressure.) FROM: It may be noted that in the alloy system Bi90Sb10 (a) the magnitude of thermopower which is around −45 μV/°C undergoes a sharp decrease to nearly +2 μV/°C near 200 °C at 1 kbar pressure. | 10.1016-j.physb.2009.11.051.xml |  | alloy |  |  | comma-level | thermopower | Effect of pressure and temperature on thermopower of Bi–Sb alloys | Elsevier | 2010 | no
16592 | ['p-type Bi2Te3 film'] | p-type Bi2Te3 film | Seebeck | Seebeck |  | [300.0] | 300 | Kelvin^(1.0) | [300.0] | [0.000203] | 0.000203 | Kelvin^(-1.0) Volt^(1.0) |  |  | ( a Seebeck coefficient of 203 μV/K at 300 K has been measured when a co-sputtering method has been used to deposit a p-type Bi2Te3 film [].) FROM: Furthermore, a Seebeck coefficient of 203 μV/K at 300 K has been measured when a co-sputtering method has been used to deposit a p-type Bi2Te3 film []. | 10.1016-j.apsusc.2018.02.237.xml |  | deposit |  |  | comma-level | Seebeck coefficient | Thermoelectric performance of electrophoretically deposited p-type Bi2Te3 film | Elsevier | 2019 | no
16593 | ['ZnO'] | ZnO | Seebeck | Seebeck |  | [975.0] | 975 | Kelvin^(1.0) | [975.0] | [-0.00021999999999999998] | -0.00022 | Kelvin^(-1.0) Volt^(1.0) |  |  | ( (ZnO) Al.03In.02 was reported to exhibit better thermoelectric properties with an electrical conductivity of the order of 5.88 × 102 S/cm and a Seebeck coefficient of −220 μV/K at 975 K .) FROM: In particular, (ZnO) Al.03In.02 was reported to exhibit better thermoelectric properties with an electrical conductivity of the order of 5.88 × 102 S/cm and a Seebeck coefficient of −220 μV/K at 975 K . | 10.1016-j.spmi.2015.06.036.xml |  |  |  |  | comma-level | S | SiO2 substrate and Mo,In codoping effect on crystalline and vibrational characteristics of ZnO sprayed thin films | Elsevier | 2015 | no
16594 | ['(Bi2Te3)1-x (Cu2Te)x'] | (Bi2Te3)1-x (Cu2Te)x | Seebeck | Seebeck |  | [300.0] | 300 | Kelvin^(1.0) | [300.0] | [0.00035] | 0.00035 | Kelvin^(-1.0) Volt^(1.0) |  |  | ({ at 300 K }: For the (Bi2Te3)1-x (Cu2Te)x, the temperature dependence of S ((c)) varies from S∼350 (μV/K) in x = 0.01 (p-type)) FROM: For the (Bi2Te3)1-x (Cu2Te)x, the temperature dependence of S ((c)) varies from S∼350 (μV/K) in x = 0.01 (p-type) to S ∼ −200 (μV/K) (n-type) as x ≥ 0.07 at 300 K, indicating the carrier type transition with respect to the increasing Cu content. | 10.1016-j.actamat.2018.07.022.xml |  |  |  |  | comma-level | S | High thermoelectric performance in Cu-doped Bi2Te3 with carrier-type transition | Elsevier | 2018 | no
16595 | ['Ca3Co4O9'] | Ca3Co4O9 | Seebeck | Seebeck |  | [973.0] | 973 | Kelvin^(1.0) | [973.0] | [0.00018999999999999998] | 0.00019 | Kelvin^(-1.0) Volt^(1.0) |  |  | ( the S of 0.7 Ca3Co4O9/0.3 Bi2Ca2Co2CuOy about 190 μV/K at 973 K locates between that of Ca3Co4O9 170 μV/K and Bi2Ca2Co2Oy 230 μV/K.) FROM: When x = 0, z = 0, the S of 0.7 Ca3Co4O9/0.3 Bi2Ca2Co2CuOy about 190 μV/K at 973 K locates between that of Ca3Co4O9 170 μV/K and Bi2Ca2Co2Oy 230 μV/K. | 10.1007-s10854-017-7179-9.txt |  |  |  |  | comma-level | S | Thermoelectric properties of 0.7 Ca3Co4-xCuxO9/0.3 Bi2Ca2Co2-zCuzOy (x = 0, 0.05, 0.1; z = 0, 0.05, 0.1) composites | Springer | 2017 | no
16596 | ['Bi2Ca2Co2Oy'] | Bi2Ca2Co2Oy | Seebeck | Seebeck |  | [973.0] | 973 | Kelvin^(1.0) | [973.0] | [0.00016999999999999999] | 0.00017 | Kelvin^(-1.0) Volt^(1.0) |  |  | (0, 0.05 and 0.1, the S of the samples is 170 μV/K, 196 μV/K, and 193 μV/K at 973 K respectively, showing with the increase of z, the S of the samples increases for the rise of the S (Bi2Ca2Co2Oy), which may be attributed) FROM: However, when x keeps at 0.1 and z is equaling to 0, 0.05 and 0.1, the S of the samples is 170 μV/K, 196 μV/K, and 193 μV/K at 973 K respectively, showing with the increase of z, the S of the samples increases for the rise of the S (Bi2Ca2Co2Oy), which may be attributed to the enhancement of the spin entropy from the transition of Co4+ to Co3+ induced by Cu doping. | 10.1007-s10854-017-7179-9.txt |  |  |  |  | comma-level | S | Thermoelectric properties of 0.7 Ca3Co4-xCuxO9/0.3 Bi2Ca2Co2-zCuzOy (x = 0, 0.05, 0.1; z = 0, 0.05, 0.1) composites | Springer | 2017 | no
16597 | ['TiS2'] | TiS2 | Seebeck | Seebeck |  | [295] | 295 | Kelvin^(1.0) |  | [-0.000251] | -0.000251 | Kelvin^(-1.0) Volt^(1.0) |  |  | ( TiS2 has been reported to have large thermopower of −251 μV/K at room temperature) FROM: Recently, TiS2 has been reported to have large thermopower of −251 μV/K at room temperature, and high power factor of 37.1 μW K−2 cm−1, a value that is comparable to that of Bi2Te3 alloy, indicating that TiS2 is a potential candidate for thermoelectric applications. | 10.1016-j.materresbull.2005.08.025.xml |  |  |  |  | comma-level | thermopower | The effects of bismuth intercalation on structure and thermal conductivity of TiS2 | Elsevier | 2006 | no
16598 | ['C–C'] | C–C | Seebeck | Seebeck |  | [295] | 295 | Kelvin^(1.0) |  | [0.00011999999999999999] | 0.00012 | Kelvin^(-1.0) Volt^(1.0) |  |  | (In particular we predicted by means of first-principles calculations S to be about 120 μV/K at room temperature for a DMAB molecule covalently attached to graphite via a direct C–C bond.) FROM: In particular we predicted by means of first-principles calculations S to be about 120 μV/K at room temperature for a DMAB molecule covalently attached to graphite via a direct C–C bond. | 10.1039-c9cp05474j.html |  |  |  |  | comma-level | S | Enhanced thermopower in covalent graphite–molecule contacts | RSC | 2020 | no
16599 | ['SnTe'] | SnTe | Seebeck | Seebeck |  | [550.0] | 550 | Kelvin^(1.0) | [550.0] | [3.6e-05] | 3.6e-05 | Kelvin^(-1.0) Volt^(1.0) |  |  | (The Seebeck coefficient of the thin films shows a maximum of 36 μV/K and −140 μV/K at 550 K and power factors of 1.4 μW\cmK2 and 1.1 μW\cmK2 for SnTe and PbTe) FROM: The Seebeck coefficient of the thin films shows a maximum of 36 μV/K and −140 μV/K at 550 K and power factors of 1.4 μW\cmK2 and 1.1 μW\cmK2 for SnTe and PbTe, respectively. | 10.1016-j.jpowsour.2020.227983.xml |  |  |  |  | comma-level | Seebeck coefficient | Wearable and flexible thin film thermoelectric module for multi-scale energy harvesting | Elsevier | 2020 | no
16600 | ['bulk Bi2Te2Se'] | bulk Bi2Te2Se | Seebeck | Seebeck |  | [300.0] | 300 | Kelvin^(1.0) | [300.0] | [1.3714285714285715e-06] | 1.371429e-06 | Kelvin^(-1.0) Volt^(1.0) |  |  | ({ Seebeck coefficient }: the reported S values of bulk Bi2Te2Se (480/350 μV/K for p/n-type doping at 300 K) and Bi2Te3 (320/260 μV/K for p/n-type doping at 300 K).) FROM: The enhancement of the Seebeck coefficient in these 2D systems is remarkably large when compared to the reported S values of bulk Bi2Te2Se (480/350 μV/K for p/n-type doping at 300 K) and Bi2Te3 (320/260 μV/K for p/n-type doping at 300 K). | 10.1039-c8cp05793a.html |  |  |  |  | comma-level | Seebeck coefficient | Phonon transport and thermoelectric properties of semiconducting Bi2Te2X (X = S, Se, Te) monolayers | RSC | 2019 | no
16601 | ['CS1'] | CS1 | Seebeck | Seebeck |  | [673.0] | 673 | Kelvin^(1.0) | [673.0] | [0.000245] | 0.000245 | Kelvin^(-1.0) Volt^(1.0) |  |  | (The highest Seebeck coefficient value of ∼245 μV/K was found at 673 K in both CS1 and CS3 samples.) FROM: The highest Seebeck coefficient value of ∼245 μV/K was found at 673 K in both CS1 and CS3 samples. | 10.1039-c7cp04634k.html |  |  |  |  | comma-level | highest Seebeck coefficient | Thermoelectric properties of Se and Zn/Cd/Sn double substituted Co4Sb12 skutterudite compounds | RSC | 2017 | no
16603 | ['CeNi2Al3'] | CeNi2Al3 | Seebeck | Seebeck |  | [200.0, 300.0] | 250 | Kelvin^(1.0) | [200.0, 300.0] | [4.6e-05] | 4.6e-05 | Kelvin^(-1.0) Volt^(1.0) |  |  | ({ at 200–300 K }: Its extreme value of ~ 46 μV/K is obtained in a wide temperature range of 200–300 K, as in the case of Ref.. S(T) is positive, indicating holes as dominant carriers in the temperature range 2–300 K, and its maximum value is similar to that reported previously for CeNi2Al3.) FROM: Its extreme value of ~ 46 μV/K is obtained in a wide temperature range of 200–300 K, as in the case of Ref.. S(T) is positive, indicating holes as dominant carriers in the temperature range 2–300 K, and its maximum value is similar to that reported previously for CeNi2Al3. | 10.1007-s00339-019-3057-z.txt |  |  |  |  | comma-level | S | Thermoelectric properties of CeNi2Al3 compound: an experimental and theoretical study | Springer | 2019 | yes
16604 | ['Ce5Ni2Si3'] | Ce5Ni2Si3 | Seebeck | Seebeck |  | [52.0] | 52 | Kelvin^(1.0) | [52.0] | [4e-06] | 4e-06 | Kelvin^(-1.0) Volt^(1.0) |  |  | ( the value of S for Ce5Ni2Si3 increases with the temperature decrease reaching a relatively low value of ∼4 μV/K at Tmax = 52 K) FROM: It is visible that, starting from the room temperature, the value of S for Ce5Ni2Si3 increases with the temperature decrease reaching a relatively low value of ∼4 μV/K at Tmax = 52 K, i.e., at temperature close to the maximum in the magnetic resistivity. | 10.1016-j.solidstatesciences.2012.08.022.xml |  |  |  |  | comma-level | S | Magnetic, transport and thermodynamic properties of Ce5Ni2Si3 compound | Elsevier | 2012 | no
16605 | ['Sr2CaSnO'] | Sr2CaSnO | Seebeck | Seebeck |  | [500.0] | 500 | Kelvin^(1.0) | [500.0] | [0.00021899999999999998] | 0.000219 | Kelvin^(-1.0) Volt^(1.0) |  |  | (The optimum hole concentration was obtained for Sr2CaSnO, and the corresponding maximum Seebeck coefficient of 219 μV/K was obtained at 500 K.) FROM: The optimum hole concentration was obtained for Sr2CaSnO, and the corresponding maximum Seebeck coefficient of 219 μV/K was obtained at 500 K. | 10.1016-j.jpcs.2018.08.010.xml |  |  |  |  | comma-level | maximum Seebeck coefficient | Enhanced thermoelectric performance in Ca-substituted Sr3SnO | Elsevier | 2018 | no
16606 | ['Sr2CaSnO'] | Sr2CaSnO | Seebeck | Seebeck |  | [500.0] | 500 | Kelvin^(1.0) | [500.0] | [0.00021899999999999998] | 0.000219 | Kelvin^(-1.0) Volt^(1.0) |  |  | (A large Seebeck coefficient for Sr2CaSnO of 219 μV/K was obtained at 500 K.) FROM: A large Seebeck coefficient for Sr2CaSnO of 219 μV/K was obtained at 500 K. | 10.1016-j.jpcs.2018.08.010.xml |  |  |  |  | comma-level | Seebeck coefficient | Enhanced thermoelectric performance in Ca-substituted Sr3SnO | Elsevier | 2018 | no
16607 | ['Ca3SnO'] | Ca3SnO | Seebeck | Seebeck |  | [295] | 295 | Kelvin^(1.0) |  | [9.999999999999999e-05] | 0.0001 | Kelvin^(-1.0) Volt^(1.0) |  |  | (Ca3SnO (CSO) has been experimentally found to possess a high Seebeck coefficient, approaching about 100 μV/K at room temperature [].) FROM: Ca3SnO (CSO) has been experimentally found to possess a high Seebeck coefficient, approaching about 100 μV/K at room temperature []. | 10.1016-j.jpcs.2018.08.010.xml |  |  |  |  | comma-level | Seebeck coefficient | Enhanced thermoelectric performance in Ca-substituted Sr3SnO | Elsevier | 2018 | no
16608 | ['CdIn2O4 thin films'] | CdIn2O4 thin films | Seebeck | Seebeck |  | [673.0] | 673 | Kelvin^(1.0) | [400.0] | [0.001] | 0.001 | Kelvin^(-1.0) Volt^(1.0) |  |  | (The thermoelectric power was found to be of the order of 10−3 V/K for both, CdIn2O4 thin films deposited at 350 and 400 °C.) FROM: The thermoelectric power was found to be of the order of 10−3 V/K for both, CdIn2O4 thin films deposited at 350 and 400 °C. | 10.1016-j.spmi.2014.08.026.xml |  | deposited |  |  | comma-level | thermoelectric power | Temperature dependant physical properties of CdIn2O4 thin films grown by spray pyrolysis | Elsevier | 2014 | no
16609 | ['PEDOT : PSS'] | PEDOT : PSS | Seebeck | Seebeck |  | [295] | 295 | Kelvin^(1.0) |  | [1.26e-05] | 1.26e-05 | Kelvin^(-1.0) Volt^(1.0) |  |  | (The Seebeck coefficient of individual PEDOT:PSS (12.6 μV/K) and Bi2Te3-NWs pellet (56.8 μV/K) are positive at room temperature) FROM: The Seebeck coefficient of individual PEDOT:PSS (12.6 μV/K) and Bi2Te3-NWs pellet (56.8 μV/K) are positive at room temperature, indicating that holes are the majority carrier. | 10.1007-s10854-015-3952-9.txt |  |  |  |  | comma-level | Seebeck coefficient | Thermoelectric performance of PEDOT:PSS/Bi2Te3-nanowires: a comparison of hybrid types | Springer | 2016 | no
16610 | ['CuFeS2'] | CuFeS2 | Seebeck | Seebeck |  | [323.0] | 323 | Kelvin^(1.0) | [50.0] | [-0.0003] | -0.0003 | Kelvin^(-1.0) Volt^(1.0) |  |  | ({ n - type Seebeck coefficient }: Some studies have reported that CuFeS2 has an n-type Seebeck coefficient (−300 μV/K at 50 °C and 100 °C) [) FROM: Some studies have reported that CuFeS2 has an n-type Seebeck coefficient (−300 μV/K at 50 °C and 100 °C) [,], and other studies have reported the p-type Seebeck coefficient (positive several tens of μV/K at 50 °C and 100 °C) []. | 10.1016-j.mtener.2020.100469.xml |  |  |  |  | comma-level | n - type Seebeck coefficient | Can CuFeS2 be used in a sensitized thermal cell? | Elsevier | 2020 | no
16611 | ['pristine SnTe'] | pristine SnTe | Seebeck | Seebeck |  | [300.0] | 300 | Kelvin^(1.0) | [300.0] | [9e-06] | 9e-06 | Kelvin^(-1.0) Volt^(1.0) |  |  | ({ at 300 K }: S increases from ~9 μV/K for pristine SnTe) FROM: For example, at 300 K, the values of σ are ~7500 S/cm and ~2560 S/cm for x = 0 and 0.25 samples, respectively; on the other hand, S increases from ~9 μV/K for pristine SnTe to ~48 μV/K for the x = 0.25 sample, which is more than five times enhancement. | 10.1016-j.nanoen.2019.104395.xml |  |  |  |  | comma-level | S | Band inversion induced multiple electronic valleys for high thermoelectric performance of SnTe with strong lattice softening | Elsevier | 2020 | no
16612 | ['SnTe'] | SnTe | Seebeck | Seebeck |  | [300.0] | 300 | Kelvin^(1.0) | [300.0] | [9.999999999999999e-06] | 1e-05 | Kelvin^(-1.0) Volt^(1.0) |  |  | ( the expected S of SnTe should be around 10 μV/K at 300 K; while in reality) FROM: For instance, when p is in the range of 4–5 × 1019 cm−3, the expected S of SnTe should be around 10 μV/K at 300 K; while in reality, our y = 0.02 and 0.03 samples have S values above 50 μV/K, five to six times larger than the prediction. | 10.1016-j.nanoen.2019.104395.xml |  |  |  |  | comma-level | S | Band inversion induced multiple electronic valleys for high thermoelectric performance of SnTe with strong lattice softening | Elsevier | 2020 | no
16613 | ['CaMnO3'] | CaMnO3 | Seebeck | Seebeck |  | [300.0, 1000.0] | 650 | Kelvin^(1.0) | [300.0, 1000.0] | [-0.00025] | -0.00025 | Kelvin^(-1.0) Volt^(1.0) |  |  | ({ at 300–1000 K) }: CaMnO3 possesses a relatively high Seebeck coefficient (−250 μV/K)) FROM: CaMnO3 possesses a relatively high Seebeck coefficient (−250 μV/K), but the electrical conductivity, σ, is too low (10 to 100 S m−1 in the temperature range 300–1000 K) resulting in a low power factor (S2σ) for the un-doped material. | 10.1039-c5tc02318a.html |  |  |  |  | comma-level | Seebeck coefficient | Crystal structure and thermoelectric properties of Sr–Mo substituted CaMnO3: a combined experimental and computational study | RSC | 2015 | yes
16614 | ['CaMn0.96Mo0.04O3'] | CaMn0.96Mo0.04O3 | Seebeck | Seebeck |  | [295] | 295 | Kelvin^(1.0) |  | [-0.00010999999999999999] | -0.00011 | Kelvin^(-1.0) Volt^(1.0) |  |  | (For samples containing 4 mol% Mo, i.e. CaMn0.96Mo0.04O3, the Seebeck coefficient was −110 μV/K, the thermal conductivity was 3.5 W m−1 K−1, and the ZT was 0.01 at room temperature.) FROM: For samples containing 4 mol% Mo, i.e. CaMn0.96Mo0.04O3, the Seebeck coefficient was −110 μV/K, the thermal conductivity was 3.5 W m−1 K−1, and the ZT was 0.01 at room temperature. | 10.1039-c5tc02318a.html |  |  |  |  | comma-level | Seebeck coefficient | Crystal structure and thermoelectric properties of Sr–Mo substituted CaMnO3: a combined experimental and computational study | RSC | 2015 | yes
16615 | ['Ca3Co2O6'] | Ca3Co2O6 | Seebeck | Seebeck |  | [300.0] | 300 | Kelvin^(1.0) | [300.0] | [0.00045] | 0.00045 | Kelvin^(-1.0) Volt^(1.0) |  |  | ( The mixed oxide Ca3Co2O6 has attracted much attention in recent years due to the presence of strongly anisotropic spin chains induced by its particular crystalline structure and its potential applications exploiting the interesting thermoelectric properties (Seebeck coefficient larger that 450 µV/K at 300 K) of the compound and its chemical stability at high temperatures.) FROM: The mixed oxide Ca3Co2O6 has attracted much attention in recent years due to the presence of strongly anisotropic spin chains induced by its particular crystalline structure and its potential applications exploiting the interesting thermoelectric properties (Seebeck coefficient larger that 450 µV/K at 300 K) of the compound and its chemical stability at high temperatures. | 10.1039-b812455h.html |  | spin |  |  | comma-level | Seebeck coefficient | Magnetization plateaus in Ca3Co2O6 thin films | RSC | 2008 | no
16616 | ['PEDOT : PSS / Au(cold)'] | PEDOT : PSS / Au(cold) | Seebeck | Seebeck |  | [423.0] | 423 | Kelvin^(1.0) | [150.0] | [0.00011999999999999999] | 0.00012 | Kelvin^(-1.0) Volt^(1.0) |  |  | (Therefore, the charge carriers under the built-in electric field, of the Al(hot)/PEDOT:PSS/Au(cold) device, drift in the same direction as diffusion that leads to the maximal Seebeck coefficient of 120 μV/K at 150 °C with a temperature difference of around 8 °C and a thickness of 2 μm.) FROM: Therefore, the charge carriers under the built-in electric field, of the Al(hot)/PEDOT:PSS/Au(cold) device, drift in the same direction as diffusion that leads to the maximal Seebeck coefficient of 120 μV/K at 150 °C with a temperature difference of around 8 °C and a thickness of 2 μm. | 10.1039-c8tc06616g.html |  |  | same direction |  | comma-level | maximal Seebeck coefficient | Enhancing thermoelectric properties by using a surface polarization effect based on PEDOT:PSS thin films | RSC | 2019 | no
16617 | ['pristine AgSbSe2'] | pristine AgSbSe2 | Seebeck | Seebeck |  | [295] | 295 | Kelvin^(1.0) |  | [0.00031] | 0.00031 | Kelvin^(-1.0) Volt^(1.0) |  |  | ({ at room temperature }: The room temperature S value for pristine AgSbSe2 is ∼310 μV/K) FROM: The room temperature S value for pristine AgSbSe2 is ∼310 μV/K, which increases to ∼431 μV/K at 610 K. | 10.1039-c4ra00969j.html |  |  |  |  | comma-level | S | Enhanced thermoelectric performance in p-type AgSbSe2 by Cd-doping | RSC | 2014 | no
16618 | ['AgSb0.98Cd0.02Se2'] | AgSb0.98Cd0.02Se2 | Seebeck | Seebeck |  | [295] | 295 | Kelvin^(1.0) | [640.0] | [0.000242] | 0.000242 | Kelvin^(-1.0) Volt^(1.0) |  |  | (In case of AgSb0.98Cd0.02Se2 sample the room temperature S value is ∼242 μV/K which increases to ∼325 μV/K at 640 K.) FROM: In case of AgSb0.98Cd0.02Se2 sample the room temperature S value is ∼242 μV/K which increases to ∼325 μV/K at 640 K. | 10.1039-c4ra00969j.html |  |  |  |  | comma-level | S | Enhanced thermoelectric performance in p-type AgSbSe2 by Cd-doping | RSC | 2014 | no
16619 | ['defect-containing PbSe–PbTe'] | defect-containing PbSe–PbTe | Seebeck | Seebeck |  | [295] | 295 | Kelvin^(1.0) | [380.0] | [1.77e-05] | 1.77e-05 | Kelvin^(-1.0) Volt^(1.0) |  |  | (The Seebeck coefficient follows nearly linear temperature dependence up to 380 K and the room temperature Seebeck coefficients are around 17.7 μV/K and 18.8 μV/K for defect-containing PbSe–PbTe HNPs and defect-free PbSe–PbTe HNPs) FROM: The Seebeck coefficient follows nearly linear temperature dependence up to 380 K and the room temperature Seebeck coefficients are around 17.7 μV/K and 18.8 μV/K for defect-containing PbSe–PbTe HNPs and defect-free PbSe–PbTe HNPs, respectively. | 10.1039-c7ra09282b.html |  |  |  |  | comma-level | Seebeck coefficient | Synthesis and thermoelectric properties of defect-containing PbSe–PbTe heterojunction nanostructures | RSC | 2017 | yes
16621 | ['bulk n-type Bi2Te3'] | bulk n-type Bi2Te3 | Seebeck | Seebeck |  | [295] | 295 | Kelvin^(1.0) |  | [-0.00018219999999999998] | -0.0001822 | Kelvin^(-1.0) Volt^(1.0) |  |  | (Compared with the bulk n-type Bi2Te3, the pellets composed of Bi2Te3/CdTe nanosheets exhibit a considerably low thermal conductivity, 0.63 W m−1 K−1, and a slightly high Seebeck coefficient, −182.2 μV/K, at room temperature.) FROM: Compared with the bulk n-type Bi2Te3, the pellets composed of Bi2Te3/CdTe nanosheets exhibit a considerably low thermal conductivity, 0.63 W m−1 K−1, and a slightly high Seebeck coefficient, −182.2 μV/K, at room temperature. | 10.1039-c0cp00079e.html |  |  |  |  | comma-level | Seebeck coefficient | Self-reorganization of CdTe nanoparticles into two-dimensional Bi2Te3/CdTe nanosheets and their thermoelectrical properties | RSC | 2010 | no
16622 | ['Bi2Te3 / CdTe nanosheet pellet'] | Bi2Te3 / CdTe nanosheet pellet | Seebeck | Seebeck |  | [300.0] | 300 | Kelvin^(1.0) | [300.0] | [-0.00018219999999999998] | -0.0001822 | Kelvin^(-1.0) Volt^(1.0) |  |  | (The sample exhibits a typical n-type behavior and Seebeck coefficient of such Bi2Te3/CdTe nanosheet pellet reaches about −182.2 μV/K at 300 K) FROM: The sample exhibits a typical n-type behavior and Seebeck coefficient of such Bi2Te3/CdTe nanosheet pellet reaches about −182.2 μV/K at 300 K, which is slightly higher than that of Bi2Te3 bulk sample, −180.0 μV/K. | 10.1039-c0cp00079e.html |  |  |  |  | comma-level | Seebeck coefficient | Self-reorganization of CdTe nanoparticles into two-dimensional Bi2Te3/CdTe nanosheets and their thermoelectrical properties | RSC | 2010 | no
16623 | ['Bi2Te3 bulk'] | Bi2Te3 bulk | Seebeck | Seebeck |  | [300.0] | 300 | Kelvin^(1.0) | [300.0] | [-0.00017999999999999998] | -0.00018 | Kelvin^(-1.0) Volt^(1.0) |  |  | ({ Seebeck coefficient at 300 K }: that of Bi2Te3 bulk sample, −180.0 μV/K.) FROM: The sample exhibits a typical n-type behavior and Seebeck coefficient of such Bi2Te3/CdTe nanosheet pellet reaches about −182.2 μV/K at 300 K, which is slightly higher than that of Bi2Te3 bulk sample, −180.0 μV/K. | 10.1039-c0cp00079e.html |  |  |  |  | comma-level | Seebeck coefficient | Self-reorganization of CdTe nanoparticles into two-dimensional Bi2Te3/CdTe nanosheets and their thermoelectrical properties | RSC | 2010 | no
16624 | ['AgCuS'] | AgCuS | Seebeck | Seebeck |  | [364.0] | 364 | Kelvin^(1.0) | [364.0] | [0.0017569999999999999] | 0.001757 | Kelvin^(-1.0) Volt^(1.0) |  |  | ( we have found that AgCuS exhibits a fascinating reversible p–n–p type conduction switching along with a colossal jump in the thermopower (ΔS of ∼ 1757 μV/K) at T ∼ 364 K during (β–α) superionic phase transition (Fig. 7a).) FROM: Recently, we have found that AgCuS exhibits a fascinating reversible p–n–p type conduction switching along with a colossal jump in the thermopower (ΔS of ∼ 1757 μV/K) at T ∼ 364 K during (β–α) superionic phase transition (Fig. 7a). | 10.1039-c4cp06088a.html |  |  |  |  | comma-level | thermopower | Temperature driven p–n–p type conduction switching materials: current trends and future directions | RSC | 2015 | no
16625 | ['Mn2YSn'] | Mn2YSn | Seebeck | Seebeck |  | [800.0] | 800 | Kelvin^(1.0) | [800.0] | [0.00013225999999999998] | 0.00013226 | Kelvin^(-1.0) Volt^(1.0) |  |  | ({ Seebeck coefficient }: 132.26 (50.40) μV/K at 10^22 cm-3 at the temperature scale of 800 K for Mn2YSn (Mn2ZnSn)) FROM: The Seebeck coefficient shows a gradual decrease from 181.78 (60.05) μV/K at carrier concentration of 10^18 cm-3 to 132.26 (50.40) μV/K at 10^22 cm-3 at the temperature scale of 800 K for Mn2YSn (Mn2ZnSn), respectively. | 10.1007-s12648-018-1175-7.txt | 0.504 |  |  |  | comma-level | Seebeck coefficient | Robustness in spin polarization and thermoelectricity in newly tailored Mn2-based Heusler alloys | Springer | 2018 | no
16626 | ['PEDOT : PSS film'] | PEDOT : PSS film | Seebeck | Seebeck |  | [278.1] | 278.1 | Kelvin^(1.0) | [5.1] | [1.98e-05] | 1.98e-05 | Kelvin^(-1.0) Volt^(1.0) |  |  | ({ at 5.1 °C }: The Seebeck coefficient and temperature different in the PEDOT:PSS film were 19.8 μV/K and 5.1 °C) FROM: The Seebeck coefficient and temperature different in the PEDOT:PSS film were 19.8 μV/K and 5.1 °C, respectively. | 10.1016-j.solener.2016.05.006.xml |  |  |  |  | comma-level | Seebeck coefficient | All organic-based solar cell and thermoelectric generator hybrid device system using highly conductive PEDOT:PSS film as organic thermoelectric generator | Elsevier | 2016 | no
16627 | ['PbTe : Tl'] | PbTe : Tl | Seebeck | Seebeck |  | [295] | 295 | Kelvin^(1.0) |  | [0.00011999999999999999] | 0.00012 | Kelvin^(-1.0) Volt^(1.0) |  |  | (In the PbTe:Tl case, thermopower at the Hall carrier concentration p∼5×1019cm-3 is more than twice as large as for PbTe doped with other, classical impurities (∼120μV/K versus ∼55μV/K at room temperature ).) FROM: In the PbTe:Tl case, thermopower at the Hall carrier concentration p∼5×1019cm-3 is more than twice as large as for PbTe doped with other, classical impurities (∼120μV/K versus ∼55μV/K at room temperature ). | 10.1016-j.scriptamat.2015.04.014.xml |  |  |  |  | comma-level | thermopower | Recent progress in calculations of electronic and transport properties of disordered thermoelectric materials | Elsevier | 2016 | no
16628 | ['K3AuO'] | K3AuO | Seebeck | Seebeck |  | [350.0] | 350 | Kelvin^(1.0) | [350.0] | [0.00020531] | 0.00020531 | Kelvin^(-1.0) Volt^(1.0) |  |  | (It can be seen that the Seebeck coefficient increases rapidly with temperature and reaches its maximum value 217.51 μV/K (205.31 μV/K) at 250 K (350 K) for K3AuO (Rb3AuO)) FROM: It can be seen that the Seebeck coefficient increases rapidly with temperature and reaches its maximum value 217.51 μV/K (205.31 μV/K) at 250 K (350 K) for K3AuO (Rb3AuO), and thereafter, decreases to attain a value of 183.54 μV/K at 800 K for both compounds. | 10.1007-s12034-019-1874-5.txt |  |  |  |  | comma-level | Seebeck coefficient | First principles investigation of the structural, electronic, thermal and transport properties of new ternary auride X3\documentclass[12pt]{minimal} \usepackage{amsmath} \usepackage{wasysym} \usepackage{amsfonts} \usepackage{amssymb} \usepackage{amsbsy} \usepackage{mathrsfs} \usepackage{upgreek} \setlength{\oddsidemargin}{-69pt} \begin{document}$$\hbox {X}_{3}$$\end{document}AuO (X = K and Rb) semiconductors | Springer | 2019 | no
16629 | ['K3AuO'] | K3AuO | Seebeck | Seebeck |  | [295] | 295 | Kelvin^(1.0) |  | [0.00021568] | 0.00021568 | Kelvin^(-1.0) Volt^(1.0) |  |  | (The value of the Seebeck coefficient at room temperature is 215.68 μV/K and 203.83 μV/K for K3AuO and Rb3AuO) FROM: The value of the Seebeck coefficient at room temperature is 215.68 μV/K and 203.83 μV/K for K3AuO and Rb3AuO, respectively. | 10.1007-s12034-019-1874-5.txt |  |  |  |  | comma-level | Seebeck coefficient | First principles investigation of the structural, electronic, thermal and transport properties of new ternary auride X3\documentclass[12pt]{minimal} \usepackage{amsmath} \usepackage{wasysym} \usepackage{amsfonts} \usepackage{amssymb} \usepackage{amsbsy} \usepackage{mathrsfs} \usepackage{upgreek} \setlength{\oddsidemargin}{-69pt} \begin{document}$$\hbox {X}_{3}$$\end{document}AuO (X = K and Rb) semiconductors | Springer | 2019 | no
16630 | ['Fe2VAl'] | Fe2VAl | Seebeck | Seebeck |  | [295] | 295 | Kelvin^(1.0) |  | [2.4999999999999998e-05] | 2.5e-05 | Kelvin^(-1.0) Volt^(1.0) |  |  | ( stoichiometric Fe2VAl has a positive Seebeck coefficient of ≈25 μV/K at room temperature indicating a hole-type carrier dominated heat transport.) FROM: Indeed, stoichiometric Fe2VAl has a positive Seebeck coefficient of ≈25 μV/K at room temperature indicating a hole-type carrier dominated heat transport. | 10.1016-j.progsolidstchem.2011.02.001.xml |  |  |  |  | comma-level | Seebeck coefficient | Simple rules for the understanding of Heusler compounds | Elsevier | 2011 | no
16631 | ['NaCo2O4'] | NaCo2O4 | Seebeck | Seebeck |  | [300.0] | 300 | Kelvin^(1.0) | [300.0] | [9.999999999999999e-05] | 0.0001 | Kelvin^(-1.0) Volt^(1.0) |  |  | (The NaCo2O4 has a high figure-of-merit (8.8 × 10−4 K−1) and high thermopower (100 μV/K) at 300 K .) FROM: The NaCo2O4 has a high figure-of-merit (8.8 × 10−4 K−1) and high thermopower (100 μV/K) at 300 K . | 10.1016-j.jallcom.2007.01.080.xml |  |  |  |  | comma-level | thermopower | Improvement of thermoelectric properties with the addition of Sb to ZnO | Elsevier | 2008 | no
16632 | ['Bi2Sb0.6Te3 NWs'] | Bi2Sb0.6Te3 NWs | Seebeck | Seebeck |  | [300.0] | 300 | Kelvin^(1.0) | [300.0] | [-0.0006299999999999999] | -0.00063 | Kelvin^(-1.0) Volt^(1.0) |  |  | (The Bi2Sb0.6Te3 NWs, electrodeposited at constant potential of −150 mV, had the highest Seebeck coefficient of −630 μV/K at 300 K.) FROM: The Bi2Sb0.6Te3 NWs, electrodeposited at constant potential of −150 mV, had the highest Seebeck coefficient of −630 μV/K at 300 K. | 10.1039-c3ta01594g.html |  | electrodeposited |  |  | comma-level | highest Seebeck coefficient | Thermoelectric devices based on one-dimensional nanostructures | RSC | 2013 | no
16633 | ['PbTe NWs with LPNE'] | PbTe NWs with LPNE | Seebeck | Seebeck |  | [453.0] | 453 | Kelvin^(1.0) | [453.0] | [-4.1e-05] | -4.1e-05 | Kelvin^(-1.0) Volt^(1.0) |  |  | ({ at 453 K }: The Seebeck coefficient of the as-prepared PbTe NWs with LPNE was −41 μV/K) FROM: The Seebeck coefficient of the as-prepared PbTe NWs with LPNE was −41 μV/K, and −479 μV/K, obtained after annealing at 453 K, which was higher than the S (−260 μV/K) of bulk PbTe. | 10.1039-c3ta01594g.html |  |  |  |  | comma-level | Seebeck coefficient | Thermoelectric devices based on one-dimensional nanostructures | RSC | 2013 | no
16634 | ['bulk PbTe'] | bulk PbTe | Seebeck | Seebeck |  | [453.0] | 453 | Kelvin^(1.0) | [453.0] | [-0.00026] | -0.00026 | Kelvin^(-1.0) Volt^(1.0) |  |  | ({ Seebeck coefficient at 453 K }: the S (−260 μV/K) of bulk PbTe.) FROM: The Seebeck coefficient of the as-prepared PbTe NWs with LPNE was −41 μV/K, and −479 μV/K, obtained after annealing at 453 K, which was higher than the S (−260 μV/K) of bulk PbTe. | 10.1039-c3ta01594g.html |  |  |  |  | comma-level | Seebeck coefficient | Thermoelectric devices based on one-dimensional nanostructures | RSC | 2013 | no
16635 | ['Y0.2Sr0.8TiO3'] | Y0.2Sr0.8TiO3 | Seebeck | Seebeck |  | [773.0] | 773 | Kelvin^(1.0) | [500.0] | [-0.00089] | -0.00089 | Kelvin^(-1.0) Volt^(1.0) |  |  | (Abstract: A giant Seebeck coefficient of -890 μV/K at 500 °C has been observed in Y0.2Sr0.8TiO3 prepared using nanocubes.) FROM: Abstract: A giant Seebeck coefficient of -890 μV/K at 500 °C has been observed in Y0.2Sr0.8TiO3 prepared using nanocubes. | 10.1007-s11664-013-2937-9.txt |  |  |  |  | comma-level | Seebeck coefficient | Thermoelectric Properties of Rare Earth-Doped SrTiO3 Nanocubes | Springer | 2014 | no
16636 | ['Sb2Te3 single crystal'] | Sb2Te3 single crystal | Seebeck | Seebeck |  | [300.0] | 300 | Kelvin^(1.0) | [300.0] | [8.3e-05, 9.2e-05] | 8.75e-05 | Kelvin^(-1.0) Volt^(1.0) |  |  | (Sb2Te3 single crystal has great attention for σ (3.13–5.26) × 105 Ω−1 m−1 at 300 K and low κ (1.6–5.6) W m−1 K−1 at 300 K whereas the S value is low ∼83–92 μV/K at 300 K.) FROM: Sb2Te3 single crystal has great attention for σ (3.13–5.26) × 105 Ω−1 m−1 at 300 K and low κ (1.6–5.6) W m−1 K−1 at 300 K whereas the S value is low ∼83–92 μV/K at 300 K. | 10.1039-c5ra17284e.html |  |  |  |  | comma-level | S | Low temperature, shape-selective formation of Sb2Te3 nanomaterials and their thermoelectric applications | RSC | 2015 | no
16637 | ['hexagonal Sb2Te3 nanosheets'] | hexagonal Sb2Te3 nanosheets | Seebeck | Seebeck |  | [420.0] | 420 | Kelvin^(1.0) | [420.0] | [0.00020999999999999998] | 0.00021 | Kelvin^(-1.0) Volt^(1.0) |  |  | (Dong et al. reported the TE property of microwave-assisted synthesized hexagonal Sb2Te3 nanosheets and they obtained high electrical conductivity σ (2.49 × 104 Ω−1 m−1), high Seebeck coefficient S (210 μV/K), low thermal conductivity κ (0.76 W m−1 K−1) and ZT of 0.58 at 420 K. Sb2Te3 has attracted greater attention for high σ, 3.13 to 5.26 × 105 Ω−1 m−1 at 300 K and low κ of 1.6–5.6 W m−1 K−1 at 300 K of the single crystal.) FROM: Dong et al. reported the TE property of microwave-assisted synthesized hexagonal Sb2Te3 nanosheets and they obtained high electrical conductivity σ (2.49 × 104 Ω−1 m−1), high Seebeck coefficient S (210 μV/K), low thermal conductivity κ (0.76 W m−1 K−1) and ZT of 0.58 at 420 K. Sb2Te3 has attracted greater attention for high σ, 3.13 to 5.26 × 105 Ω−1 m−1 at 300 K and low κ of 1.6–5.6 W m−1 K−1 at 300 K of the single crystal. | 10.1039-c5ra17284e.html |  |  |  |  | comma-level | Seebeck coefficient | Low temperature, shape-selective formation of Sb2Te3 nanomaterials and their thermoelectric applications | RSC | 2015 | no
16638 | ['La2CuO4'] | La2CuO4 | Seebeck | Seebeck |  | [295] | 295 | Kelvin^(1.0) |  | [0.00033999999999999997] | 0.00034 | Kelvin^(-1.0) Volt^(1.0) |  |  | (La2CuO4 has a large Seebeck coefficient of 340 μV/K at room temperature ) FROM: La2CuO4 has a large Seebeck coefficient of 340 μV/K at room temperature , and several groups have investigated the TE properties of La2CuO4 doped with various elements . | 10.1016-j.physb.2014.08.016.xml |  |  |  |  | comma-level | Seebeck coefficient | Investigation of the thermoelectric properties of La2CuO4 ceramics with the addition of Ag | Elsevier | 2015 | no
16639 | ['Bi2Te3 films'] | Bi2Te3 films | Seebeck | Seebeck |  | [300.0] | 300 | Kelvin^(1.0) | [300.0] | [-4.989999999999999e-05] | -4.99e-05 | Kelvin^(-1.0) Volt^(1.0) |  |  | ({ at 300 K }: the electrical conductivity and Seebeck coefficient values of the Bi2Te3 films grown on the 4 nm seed layer were 617.9 S cm-1 and - 49.9 μV/K.) FROM: At 300 K, the electrical conductivity and Seebeck coefficient values of the Bi2Te3 films grown on the 4 nm seed layer were 617.9 S cm-1 and - 49.9 μV/K. | 10.1007-s10853-020-04949-0.txt |  |  |  |  | comma-level | Seebeck coefficient | Review of current high-ZT thermoelectric materials | Springer | 2020 | no
16641 | ['Sn0.99Bi0.01Se'] | Sn0.99Bi0.01Se | Seebeck | Seebeck |  | [300.0] | 300 | Kelvin^(1.0) | [300.0] | [-0.0009] | -0.0009 | Kelvin^(-1.0) Volt^(1.0) |  |  | ({ at 300 K }: the Seebeck coefficient of the Sn0.99Bi0.01Se sample reached - 900 μV/K.) FROM: At 300 K, the Seebeck coefficient of the Sn0.99Bi0.01Se sample reached - 900 μV/K. | 10.1007-s10853-020-04949-0.txt |  |  |  |  | comma-level | Seebeck coefficient | Review of current high-ZT thermoelectric materials | Springer | 2020 | no
16642 | ['CNTF'] | CNTF | Seebeck | Seebeck |  | [414.0] | 414 | Kelvin^(1.0) | [414.0] | [4.6e-05] | 4.6e-05 | Kelvin^(-1.0) Volt^(1.0) |  |  | (The VA-CNTF-doped sample had a Seebeck coefficient of 46 µV/K and a power factor of 56.5 µW m-1 K-2 at 414 K.) FROM: The VA-CNTF-doped sample had a Seebeck coefficient of 46 µV/K and a power factor of 56.5 µW m-1 K-2 at 414 K. | 10.1007-s10853-020-04949-0.txt |  |  |  |  | comma-level | Seebeck coefficient | Review of current high-ZT thermoelectric materials | Springer | 2020 | no
16643 | ['PEDOT : PSS'] | PEDOT : PSS | Seebeck | Seebeck |  | [300.0] | 300 | Kelvin^(1.0) | [300.0] | [1.6e-05] | 1.6e-05 | Kelvin^(-1.0) Volt^(1.0) |  |  | ({ at 300 K }: the electrical conductivity and Seebeck coefficient of PEDOT:PSS/PPy/paper films were ~ 0.365 S cm-1 and ~ 16.0 μV/K) FROM: At 300 K, the electrical conductivity and Seebeck coefficient of PEDOT:PSS/PPy/paper films were ~ 0.365 S cm-1 and ~ 16.0 μV/K, and the ZT value was ~ 1.85 × 10–5. | 10.1007-s10853-020-04949-0.txt |  |  |  |  | comma-level | Seebeck coefficient | Review of current high-ZT thermoelectric materials | Springer | 2020 | no
16644 | ['12CaO·7Al2O3 material'] | 12CaO·7Al2O3 material | Seebeck | Seebeck |  | [300.0] | 300 | Kelvin^(1.0) | [300.0] | [-9.999999999999999e-05] | -0.0001 | Kelvin^(-1.0) Volt^(1.0) |  |  | ({ at 300 K }: the Seebeck coefficient of the 12CaO·7Al2O3 material with cage structure was - 100 µV/K) FROM: At 300 K, the Seebeck coefficient of the 12CaO·7Al2O3 material with cage structure was - 100 µV/K, the thermal conductivities varied between 2.3 and 4.5 W m-1 K-1, and the ZT value was 0.002. | 10.1007-s10853-020-04949-0.txt |  |  |  |  | comma-level | Seebeck coefficient | Review of current high-ZT thermoelectric materials | Springer | 2020 | no
16645 | ['Ca9Co12O28 compound'] | Ca9Co12O28 compound | Seebeck | Seebeck |  | [973.0] | 973 | Kelvin^(1.0) | [700.0] | [0.000118] | 0.000118 | Kelvin^(-1.0) Volt^(1.0) |  |  | (The electrical conductivity, Seebeck coefficient, and thermal conductivity of Ca9Co12O28 compound were 84 S cm-1, 118 µV/K, and 1.73 W m-1 K-1 at 700 °C, respectively, and the ZT value was 1.0 × 10^-4 K-1 at 900–1000 °C.) FROM: The electrical conductivity, Seebeck coefficient, and thermal conductivity of Ca9Co12O28 compound were 84 S cm-1, 118 µV/K, and 1.73 W m-1 K-1 at 700 °C, respectively, and the ZT value was 1.0 × 10^-4 K-1 at 900–1000 °C. | 10.1007-s10853-020-04949-0.txt |  |  |  |  | comma-level | Seebeck coefficient | Review of current high-ZT thermoelectric materials | Springer | 2020 | no
16646 | ['(Pb0.9Yb0.1Te)0.15(GeTe)0.85'] | (Pb0.9Yb0.1Te)0.15(GeTe)0.85 | Seebeck | Seebeck |  | [723.0] | 723 | Kelvin^(1.0) | [723.0] | [0.00014099999999999998] | 0.000141 | Kelvin^(-1.0) Volt^(1.0) |  |  | (In the (Pb0.9Yb0.1Te)0.15(GeTe)0.85 sample, a Seebeck coefficient of 141 × 10–6 V/K, thermal conductivity of 1.4 W m-1 K-1, and a ZT Value of 1.4 were obtained at 723 K.) FROM: In the (Pb0.9Yb0.1Te)0.15(GeTe)0.85 sample, a Seebeck coefficient of 141 × 10–6 V/K, thermal conductivity of 1.4 W m-1 K-1, and a ZT Value of 1.4 were obtained at 723 K. | 10.1007-s10853-020-04949-0.txt |  |  |  |  | comma-level | Seebeck coefficient | Review of current high-ZT thermoelectric materials | Springer | 2020 | no
16648 | ['SnSe'] | SnSe | Seebeck | Seebeck |  | [308.0] | 308 | Kelvin^(1.0) | [308.0] | [0.00019999999999999998] | 0.0002 | Kelvin^(-1.0) Volt^(1.0) |  |  | (It is found that the SnSe has very high Seebeck coefficient that increases with the increasing temperature (from ∼200 μV/K at 308 K) FROM: It is found that the SnSe has very high Seebeck coefficient that increases with the increasing temperature (from ∼200 μV/K at 308 K to 1300 μV/K at 573 K) and low electrical conductivity (∼0.00055 S/cm at 308 K) . | 10.1016-j.physb.2012.06.041.xml |  |  |  |  | comma-level | Seebeck coefficient | The effect of Te doping on the electronic structure and thermoelectric properties of SnSe | Elsevier | 2012 | no
16649 | ['SmSe2-free Te'] | SmSe2-free Te | Seebeck | Seebeck |  | [600.0] | 600 | Kelvin^(1.0) | [600.0] | [0.000247] | 0.000247 | Kelvin^(-1.0) Volt^(1.0) |  |  | ({ maximum S at 600 K }: the 247 μV/K for SmSe2-free Te (refer to x = 0).) FROM: To be specific, at 600 K, the maximum S reaches up to 298 μV/K in the x = 4 sample, larger than the 247 μV/K for SmSe2-free Te (refer to x = 0). | 10.1039-d0ta04830e.html |  |  |  |  | comma-level | maximum S | High-performance p-type elemental Te thermoelectric materials enabled by the synergy of carrier tuning and phonon engineering | RSC | 2020 | no
16650 | ['Na0.7CoO2'] | Na0.7CoO2 | Seebeck | Seebeck |  | [300.0] | 300 | Kelvin^(1.0) | [300.0] | [9.999999999999999e-05] | 0.0001 | Kelvin^(-1.0) Volt^(1.0) |  |  | (The x = 0.7 phase (Na0.7CoO2) is a surprisingly good thermoelectric material with metallic conductivity (200 μΩ·cm at 300 K), a large Seebeck Coefficient (100 μV/K at 300 K), and a thermoelectric power factor as high as the industry standard Bi2Te3.) FROM: The x = 0.7 phase (Na0.7CoO2) is a surprisingly good thermoelectric material with metallic conductivity (200 μΩ·cm at 300 K), a large Seebeck Coefficient (100 μV/K at 300 K), and a thermoelectric power factor as high as the industry standard Bi2Te3. | 10.1039-c2jm15550h.html |  |  |  |  | comma-level | Seebeck Coefficient | Scalable nanomanufacturing of millimetre-length 2D NaxCoO2 nanosheets | RSC | 2012 | no
16651 | ['GeSe monolayer'] | GeSe monolayer | Seebeck | Seebeck |  | [500.0] | 500 | Kelvin^(1.0) | [500.0] | [0.000122] | 0.000122 | Kelvin^(-1.0) Volt^(1.0) |  |  | (The maximum value of Seebeck coefficient is 122 μV/K at 500 K for GeSe monolayer) FROM: The maximum value of Seebeck coefficient is 122 μV/K at 500 K for GeSe monolayer, while, it is 139 μV/K at 600 K for GQD@GeSe monolayer. | 10.1016-j.energy.2020.117104.xml |  |  |  |  | comma-level | Seebeck coefficient | Four-fold enhancement in the thermoelectric power factor of germanium selenide monolayer by adsorption of graphene quantum dot | Elsevier | 2020 | no
16652 | ['GQD @ GeSe monolayer'] | GQD @ GeSe monolayer | Seebeck | Seebeck |  | [600.0] | 600 | Kelvin^(1.0) | [600.0] | [0.000139] | 0.000139 | Kelvin^(-1.0) Volt^(1.0) |  |  | ({ Seebeck coefficient }: it is 139 μV/K at 600 K for GQD@GeSe monolayer.) FROM: The maximum value of Seebeck coefficient is 122 μV/K at 500 K for GeSe monolayer, while, it is 139 μV/K at 600 K for GQD@GeSe monolayer. | 10.1016-j.energy.2020.117104.xml |  |  |  |  | comma-level | Seebeck coefficient | Four-fold enhancement in the thermoelectric power factor of germanium selenide monolayer by adsorption of graphene quantum dot | Elsevier | 2020 | no
16653 | ['pristine Cu2SnS3'] | pristine Cu2SnS3 | Seebeck | Seebeck |  | [700.0] | 700 | Kelvin^(1.0) | [700.0] | [0.0003] | 0.0003 | Kelvin^(-1.0) Volt^(1.0) |  |  | (We found that pristine Cu2SnS3 is a p-type thermoelectric material with a relatively high thermopower up to 300 μV/K and low thermal conductivity below 1.0 W/m K above 700 K.) FROM: We found that pristine Cu2SnS3 is a p-type thermoelectric material with a relatively high thermopower up to 300 μV/K and low thermal conductivity below 1.0 W/m K above 700 K. | 10.1016-j.jallcom.2016.02.185.xml |  |  |  |  | comma-level | thermopower | Enhanced thermoelectric properties of earth-abundant Cu2SnS3 via In doping effect | Elsevier | 2016 | no
16654 | ['CoZrMnGe'] | CoZrMnGe | Seebeck | Seebeck |  | [650.0] | 650 | Kelvin^(1.0) | [650.0] | [-0.000106] | -0.000106 | Kelvin^(-1.0) Volt^(1.0) |  |  | (Seebeck coefficient (S) in CoZrMnGe is relatively high (−106 μV/K at 650 K) due to its semiconducting nature.) FROM: Seebeck coefficient (S) in CoZrMnGe is relatively high (−106 μV/K at 650 K) due to its semiconducting nature. | 10.1016-j.cocom.2018.03.006.xml |  |  |  |  | comma-level | Seebeck coefficient | Structural, elastic, electronic, magnetic and thermoelectric properties of new quaternary Heusler compounds CoZrMnX (X=Al, Ga, Ge, In) | Elsevier | 2018 | no
16655 | ['CoZrMnAl'] | CoZrMnAl | Seebeck | Seebeck |  | [1100.0] | 1100 | Kelvin^(1.0) | [1100.0] | [3.305e-05] | 3.305e-05 | Kelvin^(-1.0) Volt^(1.0) |  |  | (Although CoZrMnAl is found to be half-metallic, Seebeck coefficient is small (33.05 μV/K at 1100 K) in this compound due to the non-flat and non-dispersive band.) FROM: Although CoZrMnAl is found to be half-metallic, Seebeck coefficient is small (33.05 μV/K at 1100 K) in this compound due to the non-flat and non-dispersive band. | 10.1016-j.cocom.2018.03.006.xml |  |  |  |  | comma-level | Seebeck coefficient | Structural, elastic, electronic, magnetic and thermoelectric properties of new quaternary Heusler compounds CoZrMnX (X=Al, Ga, Ge, In) | Elsevier | 2018 | no
16656 | ['CoZrMnGe'] | CoZrMnGe | Seebeck | Seebeck |  | [650.0] | 650 | Kelvin^(1.0) | [650.0] | [-0.000106] | -0.000106 | Kelvin^(-1.0) Volt^(1.0) |  |  | (The Seebeck coefficient (S) in CoZrMnGe is relatively high (−106 μV/K at 650 K) due to its semiconducting nature.) FROM: The Seebeck coefficient (S) in CoZrMnGe is relatively high (−106 μV/K at 650 K) due to its semiconducting nature. | 10.1016-j.cocom.2018.03.006.xml |  |  |  |  | comma-level | Seebeck coefficient | Structural, elastic, electronic, magnetic and thermoelectric properties of new quaternary Heusler compounds CoZrMnX (X=Al, Ga, Ge, In) | Elsevier | 2018 | no
16657 | ['Cu1.8S'] | Cu1.8S | Seebeck | Seebeck |  | [295] | 295 | Kelvin^(1.0) |  | [1.4999999999999999e-05] | 1.5e-05 | Kelvin^(-1.0) Volt^(1.0) |  |  | (It is considered that Cu1.8S possesses a controllable tremendous potential with high σ (2800 Scm−1), but low α (15 μV/K) and high κ (1.2 Wm−1K−1) at room temperature .) FROM: It is considered that Cu1.8S possesses a controllable tremendous potential with high σ (2800 Scm−1), but low α (15 μV/K) and high κ (1.2 Wm−1K−1) at room temperature . | 10.1016-j.jallcom.2017.09.305.xml |  | controllable |  |  | comma-level | α | Enhanced thermoelectric properties of Cu1.8S by Ti-doping induced secondary phase | Elsevier | 2018 | no
16658 | ['Non-doped BaCd2As2'] | Non-doped BaCd2As2 | Seebeck | Seebeck |  | [295] | 295 | Kelvin^(1.0) | [515.0] | [0.000527] | 0.000527 | Kelvin^(-1.0) Volt^(1.0) |  |  | (Non-doped BaCd2As2 exhibits the high Seebeck coefficient S = 527 μV/K around room temperature and reaches a maximum value of 723 μV/K at 515 K.) FROM: Non-doped BaCd2As2 exhibits the high Seebeck coefficient S = 527 μV/K around room temperature and reaches a maximum value of 723 μV/K at 515 K. | 10.1039-c8dt02955e.html |  |  |  |  | comma-level | Seebeck coefficient | Thermoelectric properties of (Ba,K)Cd2As2 crystallized in the CaAl2Si2-type structure | RSC | 2018 | yes
16659 | ['HfNiSn thin films'] | HfNiSn thin films | Seebeck | Seebeck |  | [295] | 295 | Kelvin^(1.0) |  | [-6.8e-05] | -6.8e-05 | Kelvin^(-1.0) Volt^(1.0) |  |  | ({ at room temperature }: The best Seebeck coefficient and power factor of HfNiSn thin films obtained in this work are −68 μV/K and 1.3 μW/K2cm) FROM: The best Seebeck coefficient and power factor of HfNiSn thin films obtained in this work are −68 μV/K and 1.3 μW/K2cm, respectively, measured at room temperature. | 10.1016-j.tsf.2010.05.080.xml |  |  |  |  | comma-level | Seebeck coefficient | Structural and thermoelectric properties of HfNiSn half-Heusler thin films | Elsevier | 2010 | no
16660 | ['SnS'] | SnS | Seebeck | Seebeck |  | [295] | 295 | Kelvin^(1.0) |  | [0.000554] | 0.000554 | Kelvin^(-1.0) Volt^(1.0) |  |  | ({ at room temperature }: the Seebeck coefficient is 554 μV/K for SnS.) FROM: At room temperature, the Seebeck coefficient is 554 μV/K for SnS. | 10.1039-c4ta06955b.html |  |  |  |  | comma-level | Seebeck coefficient | Thermoelectric performance of SnS and SnS–SnSe solid solution | RSC | 2015 | no
16661 | ['SnSe'] | SnSe | Seebeck | Seebeck |  | [295] | 295 | Kelvin^(1.0) |  | [0.000503] | 0.000503 | Kelvin^(-1.0) Volt^(1.0) |  |  | (The Seebeck coefficient of SnSe is 503 μV/K at room temperature.) FROM: The Seebeck coefficient of SnSe is 503 μV/K at room temperature. | 10.1039-c4ta06955b.html |  |  |  |  | comma-level | Seebeck coefficient | Thermoelectric performance of SnS and SnS–SnSe solid solution | RSC | 2015 | no
16662 | ['0.42 wt % boron doped Cu2Se'] | 0.42 wt % boron doped Cu2Se | Seebeck | Seebeck |  | [852.0] | 852 | Kelvin^(1.0) | [852.0] | [0.000245] | 0.000245 | Kelvin^(-1.0) Volt^(1.0) |  |  | (For the 0.42 wt% boron doped Cu2Se, the maximum S value is 245 μV/K at 852 K, which is about ## % change) FROM: For the 0.42 wt% boron doped Cu2Se, the maximum S value is 245 μV/K at 852 K, which is about 48% higher than that of the undoped sample. | 10.1039-c8ta05455j.html |  |  |  |  | comma-level | maximum S | Giant enhancement of the figure-of-merit over a broad temperature range in nano-boron incorporated Cu2Se | RSC | 2018 | no
16663 | ['PbTe–Eu2Te3'] | PbTe–Eu2Te3 | Seebeck | Seebeck |  | [295] | 295 | Kelvin^(1.0) |  | [0.00031499999999999996] | 0.000315 | Kelvin^(-1.0) Volt^(1.0) |  |  | (Samples of the pseudo-binary system PbTe–Eu2Te3 with a low concentration (less than 5.0 mol%) of Eu2Te3 showed – with the increasing Eu content – a decrease of the thermal conductivity combined with the opposite tendencies in the changes of the electrical conductivity and Seebeck coefficient (a maximal Seebeck coefficient of 315 μV/K and a minimal conductivity of 22.5 × 10−3 S m−1 at 1 mol% of Eu2Te3, all properties were measured at RT).) FROM: Samples of the pseudo-binary system PbTe–Eu2Te3 with a low concentration (less than 5.0 mol%) of Eu2Te3 showed – with the increasing Eu content – a decrease of the thermal conductivity combined with the opposite tendencies in the changes of the electrical conductivity and Seebeck coefficient (a maximal Seebeck coefficient of 315 μV/K and a minimal conductivity of 22.5 × 10−3 S m−1 at 1 mol% of Eu2Te3, all properties were measured at RT). | 10.1039-c6qi00161k.html |  |  |  |  | comma-level | Seebeck coefficient | Solid solution Pb1−xEuxTe: constitution and thermoelectric behavior | RSC | 2016 | no
16664 | ['SnSe SC'] | SnSe SC | Seebeck | Seebeck |  | [295] | 295 | Kelvin^(1.0) |  | [0.0005] | 0.0005 | Kelvin^(-1.0) Volt^(1.0) |  |  | ({ Seebeck coefficient at room temperature }: while that in SnSe SC was about 500 μV/K.) FROM: The Seebeck coefficient (S) was 392.3 μV/K at room temperature, while that in SnSe SC was about 500 μV/K. | 10.1016-j.nanoen.2020.104742.xml |  |  |  |  | comma-level | Seebeck coefficient | High-quality textured SnSe thin films for self-powered, rapid-response photothermoelectric application | Elsevier | 2020 | no
16665 | ['CrSi2'] | CrSi2 | Seebeck | Seebeck |  | [300.0] | 300 | Kelvin^(1.0) | [300.0] | [9.999999999999999e-05] | 0.0001 | Kelvin^(-1.0) Volt^(1.0) |  |  | (CrSi2 has large electrical conductivity (σ = 1/ρ = 105 S/m) and Seebeck coefficient (S = 100 μV/K at 300 K) due to its large degeneracy near the band extrema coupled with anisotropy in the band mass.) FROM: CrSi2 has large electrical conductivity (σ = 1/ρ = 105 S/m) and Seebeck coefficient (S = 100 μV/K at 300 K) due to its large degeneracy near the band extrema coupled with anisotropy in the band mass. | 10.1007-s10853-012-6732-4.txt |  |  |  |  | comma-level | S | Effect of co-substitution of Mn and Al on thermoelectric properties of chromium disilicide | Springer | 2013 | no
16666 | ['CrSi2'] | CrSi2 | Seebeck | Seebeck |  | [575.0] | 575 | Kelvin^(1.0) | [575.0] | [0.000196] | 0.000196 | Kelvin^(-1.0) Volt^(1.0) |  |  | (For CrSi2, the maximum value of S is 196 μV/K at 575 K.) FROM: For CrSi2, the maximum value of S is 196 μV/K at 575 K. | 10.1007-s10853-012-6732-4.txt |  |  |  |  | comma-level | S | Effect of co-substitution of Mn and Al on thermoelectric properties of chromium disilicide | Springer | 2013 | no
16667 | ['LiBe'] | LiBe | Seebeck | Seebeck |  | [50.0] | 50 | Kelvin^(1.0) | [50.0] | [-0.00045999999999999996] | -0.00046 | Kelvin^(-1.0) Volt^(1.0) |  |  | (It has been found that LiBe possesses a thermo-power (S) of about -460 μV/K at 50 K) FROM: It has been found that LiBe possesses a thermo-power (S) of about -460 μV/K at 50 K, which decreases with increase of temperatures to reach -220 μV/K at around 350 K. | 10.1007-s11664-016-4791-z.txt |  |  |  |  | comma-level | S | Thermoelectric Properties of the Intermetallic Quasi-Two-Dimensional Layered Structure LiBe | Springer | 2016 | no
16668 | ['Na0.8Ag1.2CeTe4'] | Na0.8Ag1.2CeTe4 | Seebeck | Seebeck |  | [295] | 295 | Kelvin^(1.0) |  | [2.1e-05] | 2.1e-05 | Kelvin^(-1.0) Volt^(1.0) |  |  | (The thermopower data for Na0.8Ag1.2CeTe4 shows a Seebeck coefficient at room temperature of ∼ +21 µV/K indicating a p-type conductor.) FROM: The thermopower data for Na0.8Ag1.2CeTe4 shows a Seebeck coefficient at room temperature of ∼ +21 µV/K indicating a p-type conductor. | 10.1039-b201162j.html |  |  |  |  | comma-level | thermopower | Polytelluride compounds containing distorted nets of tellurium | RSC | 2002 | no
16669 | ['Na0.2Ag2.8EuTe4'] | Na0.2Ag2.8EuTe4 | Seebeck | Seebeck |  | [295] | 295 | Kelvin^(1.0) |  | [7e-05] | 7e-05 | Kelvin^(-1.0) Volt^(1.0) |  |  | ({ at room temperature }: The data for Na0.2Ag2.8EuTe4 suggest p-type semiconducting behavior with a room temperature conductivity value of 12 S cm−1 and a Seebeck coefficient of +70 µV/K.) FROM: The data for Na0.2Ag2.8EuTe4 suggest p-type semiconducting behavior with a room temperature conductivity value of 12 S cm−1 and a Seebeck coefficient of +70 µV/K. | 10.1039-b201162j.html |  |  |  |  | comma-level | S | Polytelluride compounds containing distorted nets of tellurium | RSC | 2002 | no
16670 | ['SnSe thin films'] | SnSe thin films | Seebeck | Seebeck |  | [295] | 295 | Kelvin^(1.0) |  | [0.0002622] | 0.0002622 | Kelvin^(-1.0) Volt^(1.0) |  |  | ({ at room temperature }: Compared to the SnSe thin films deposited by other researchers , the room temperature Seebeck coefficient of the sample in the present study (262.2μV/K) is lower, while the room-temperature Seebeck coefficients in previous study on different substrates were from 432μV/K to 505μV/K.) FROM: Compared to the SnSe thin films deposited by other researchers , the room temperature Seebeck coefficient of the sample in the present study (262.2μV/K) is lower, while the room-temperature Seebeck coefficients in previous study on different substrates were from 432μV/K to 505μV/K. | 10.1016-j.jmat.2017.05.001.xml |  | deposited |  |  | comma-level | Seebeck coefficient | Enhanced thermoelectric properties of SnSe thin films grown by pulsed laser glancing-angle deposition | Elsevier | 2017 | yes
16671 | ['Bi2Te3'] | Bi2Te3 | Seebeck | Seebeck |  | [295] | 295 | Kelvin^(1.0) |  | [0.00023999999999999998] | 0.00024 | Kelvin^(-1.0) Volt^(1.0) |  |  | ({ at room temperature }: Bi2Te3 is superior to others in converting a temperature gradient into electricity due to its high Seebeck coefficient (240 μV/K) FROM: Among the various thermoelectric materials, Bi2Te3 is superior to others in converting a temperature gradient into electricity due to its high Seebeck coefficient (240 μV/K, bulk materials) around room temperature. | 10.1039-c1ee02385c.html |  |  |  |  | comma-level | Seebeck coefficient | Thermoelectric Bi2Te3-improved charge collection for high-performance dye-sensitized solar cells | RSC | 2012 | no
16672 | ['Bi2Te3 nanoplate thin film'] | Bi2Te3 nanoplate thin film | Seebeck | Seebeck |  | [303.0] | 303 | Kelvin^(1.0) | [303.0] | [-0.000128] | -0.000128 | Kelvin^(-1.0) Volt^(1.0) |  |  | (The Seebeck coefficient of the as-synthesized Bi2Te3 nanoplate thin film is −128 μV/K at ∼303 K) FROM: The Seebeck coefficient of the as-synthesized Bi2Te3 nanoplate thin film is −128 μV/K at ∼303 K, indicating n-type semiconductor behavior (Fig. S1). | 10.1039-c1ee02385c.html |  |  |  |  | comma-level | Seebeck coefficient | Thermoelectric Bi2Te3-improved charge collection for high-performance dye-sensitized solar cells | RSC | 2012 | no
16673 | ['pristine BiCuSeO'] | pristine BiCuSeO | Seebeck | Seebeck |  | [295] | 295 | Kelvin^(1.0) | [923.0] | [0.000361] | 0.000361 | Kelvin^(-1.0) Volt^(1.0) |  |  | ( the S of pristine BiCuSeO was 361 μV/K and 297 μV/K at room temperature and 923 K) FROM: For instance, the S of pristine BiCuSeO was 361 μV/K and 297 μV/K at room temperature and 923 K, respectively; while the S of Cd doped species was lower, e.g. 154 μV/K at 323 K and 231 μV/K at 923 K for 10% Cd-doped BiCuSeO. | 10.1039-c6ra01686c.html |  |  |  |  | comma-level | S | Cd-doping a facile approach for better thermoelectric transport properties of BiCuSeO oxyselenides | RSC | 2016 | no
16674 | ['Ca3SnO'] | Ca3SnO | Seebeck | Seebeck |  | [295] | 295 | Kelvin^(1.0) |  | [9.999999999999999e-05] | 0.0001 | Kelvin^(-1.0) Volt^(1.0) |  |  | (Furthermore, Ca3SnO has been experimentally found to possesses high thermopower, which approaches about ~ 100 μV/ K at the room temperature .) FROM: Furthermore, Ca3SnO has been experimentally found to possesses high thermopower, which approaches about ~ 100 μV/ K at the room temperature . | 10.1016-j.mssp.2018.04.037.xml |  |  |  |  | comma-level | thermopower | Structural, elastic, optoelectronic and transport calculations of Sr3SnO under pressure | Elsevier | 2018 | no
16675 | ['Ca3Co4O9'] | Ca3Co4O9 | Seebeck | Seebeck |  | [300.0] | 300 | Kelvin^(1.0) | [300.0] | [9.999999999999999e-05, 0.00015] | 0.000125 | Kelvin^(-1.0) Volt^(1.0) |  |  | (However, the carrier concentration in the Ca3Co4O9 system can reach up to ∼1021 cm−3 and yet it exhibits a significantly large Seebeck coefficient, in the range ∼100–150 μV/K at 300 K.) FROM: However, the carrier concentration in the Ca3Co4O9 system can reach up to ∼1021 cm−3 and yet it exhibits a significantly large Seebeck coefficient, in the range ∼100–150 μV/K at 300 K. | 10.1039-c9ra06110j.html |  |  |  |  | comma-level | Seebeck coefficient | Electrical, magnetic and magnetotransport properties of Na and Mo doped Ca3Co4O9 materials | RSC | 2019 | yes
16676 | ['Tl4Ag18Te11'] | Tl4Ag18Te11 | Seebeck | Seebeck |  | [295] | 295 | Kelvin^(1.0) | [500.0] | [-0.00025] | -0.00025 | Kelvin^(-1.0) Volt^(1.0) |  |  | (S of Tl4Ag18Te11 ranges from −250 μV/K at room temperature to −400 μV/K at 500 K.) FROM: S of Tl4Ag18Te11 ranges from −250 μV/K at room temperature to −400 μV/K at 500 K. | 10.1039-c9tc02029b.html |  |  |  |  | comma-level | S | Ultralow thermal conductivity of Tl4Ag18Te11 | RSC | 2019 | no
16677 | ['Tl4.05Ag18Te11'] | Tl4.05Ag18Te11 | Seebeck | Seebeck |  | [300.0] | 300 | Kelvin^(1.0) | [300.0] | [-0.00023999999999999998] | -0.00024 | Kelvin^(-1.0) Volt^(1.0) |  |  | (The absolute Seebeck values of “Tl4.05Ag18Te11” (with S = −240 μV/K at 300 K to S = −300 μV/K at 420 K) and “Tl4Ag18Te10.95” (S = −160 μV/K at 300 K to −270 μV/K at 420 K) are both lower ) FROM: The absolute Seebeck values of “Tl4.05Ag18Te11” (with S = −240 μV/K at 300 K to S = −300 μV/K at 420 K) and “Tl4Ag18Te10.95” (S = −160 μV/K at 300 K to −270 μV/K at 420 K) are both lower compared to Tl4Ag18Te11 up to 420 K. | 10.1039-c9tc02029b.html |  |  |  |  | comma-level | S | Ultralow thermal conductivity of Tl4Ag18Te11 | RSC | 2019 | no
16678 | ['Tl4Ag18Te11'] | Tl4Ag18Te11 | Seebeck | Seebeck |  | [760.0] | 760 | Kelvin^(1.0) | [760.0] | [-7.5e-05] | -7.5e-05 | Kelvin^(-1.0) Volt^(1.0) |  |  | (the one of Tl4Ag18Te11 (with S = −75 μV/K at 760 K).) FROM: The maximum absolute Seebeck value of TlBiTe2 is much lower than the one of Tl4Ag18Te11 (with S = −75 μV/K at 760 K). | 10.1039-c9tc02029b.html |  |  |  |  | comma-level | S | Ultralow thermal conductivity of Tl4Ag18Te11 | RSC | 2019 | no
16679 | ['Mg2Si0.325Sn0.645Bi0.03'] | Mg2Si0.325Sn0.645Bi0.03 | Seebeck | Seebeck |  | [300.0] | 300 | Kelvin^(1.0) | [300.0] | [-0.00011499999999999999] | -0.000115 | Kelvin^(-1.0) Volt^(1.0) |  |  | ({ Seebeck coefficient }: the values of Mg2Si0.325Sn0.645Bi0.03 (S = −115 μV/K at 300 K to −215 μV/K at 773 K)) FROM: The absolute Seebeck coefficient values of Tl4Ag18Te11 are also much higher than the values of Mg2Si0.325Sn0.645Bi0.03 (S = −115 μV/K at 300 K to −215 μV/K at 773 K), and the values of Bi2Te2.79Se0.21 (S = −115 μV/K at 300 K to −150 μV/K at 540 K). | 10.1039-c9tc02029b.html |  |  |  |  | comma-level | Seebeck coefficient | Ultralow thermal conductivity of Tl4Ag18Te11 | RSC | 2019 | no
16680 | ['Bi2Te2.79Se0.21'] | Bi2Te2.79Se0.21 | Seebeck | Seebeck |  | [300.0] | 300 | Kelvin^(1.0) | [300.0] | [-0.00011499999999999999] | -0.000115 | Kelvin^(-1.0) Volt^(1.0) |  |  | ({ Seebeck coefficient }: and the values of Bi2Te2.79Se0.21 (S = −115 μV/K at 300 K to −150 μV/K at 540 K).) FROM: The absolute Seebeck coefficient values of Tl4Ag18Te11 are also much higher than the values of Mg2Si0.325Sn0.645Bi0.03 (S = −115 μV/K at 300 K to −215 μV/K at 773 K), and the values of Bi2Te2.79Se0.21 (S = −115 μV/K at 300 K to −150 μV/K at 540 K). | 10.1039-c9tc02029b.html |  |  |  |  | comma-level | Seebeck coefficient | Ultralow thermal conductivity of Tl4Ag18Te11 | RSC | 2019 | no
16681 | ['Ce5CuPb3'] | Ce5CuPb3 | Seebeck | Seebeck |  | [295] | 295 | Kelvin^(1.0) |  | [-1.3e-05] | -1.3e-05 | Kelvin^(-1.0) Volt^(1.0) |  |  | (The thermoelectric power of Ce5CuPb3 (b) is negative and reaches a value of -13μV/K at room temperature.) FROM: The thermoelectric power of Ce5CuPb3 (b) is negative and reaches a value of -13μV/K at room temperature. | 10.1016-j.jssc.2007.07.019.xml |  |  |  |  | comma-level | thermoelectric power | Electronic structure and magnetic properties of Ce 5 CuPb 3 | Elsevier | 2007 | no
16682 | ['La doped BaTiO3 thin film'] | La doped BaTiO3 thin film | Seebeck | Seebeck |  | [295] | 295 | Kelvin^(1.0) |  | [-0.0003] | -0.0003 | Kelvin^(-1.0) Volt^(1.0) |  |  | ( La doped BaTiO3 thin film showed a large thermopower (−300 μV/K at room temperature) having the metallic character over temperature [].) FROM: Despite having high resistivity (~149 Ω cm), La doped BaTiO3 thin film showed a large thermopower (−300 μV/K at room temperature) having the metallic character over temperature []. | 10.1016-j.jssc.2019.121050.xml |  |  |  |  | comma-level | thermopower | Large thermoelectric response of B-site doped ferroelectrics: Ba0.7Eu0.3Ti1-x Nb x O3 (x = 0 to 0.1) | Elsevier | 2020 | no
16683 | ['SnS'] | SnS | Seebeck | Seebeck |  | [295] | 295 | Kelvin^(1.0) | [300.0] | [0.00019999999999999998] | 0.0002 | Kelvin^(-1.0) Volt^(1.0) |  |  | (The figure shows that the value of the Seebeck coefficient for SnS at room temperature (300 K) is 200 µV/K) FROM: The figure shows that the value of the Seebeck coefficient for SnS at room temperature (300 K) is 200 µV/K, this value is decreased with increases in temperature. | 10.1016-j.mssp.2016.03.012.xml |  |  |  |  | comma-level | Seebeck coefficient | Thermoelectric studies of IV–VI semiconductors for renewable energy resources | Elsevier | 2016 | no
16684 | ['SnS2'] | SnS2 | Seebeck | Seebeck |  | [295] | 295 | Kelvin^(1.0) |  | [0.000135] | 0.000135 | Kelvin^(-1.0) Volt^(1.0) |  |  | ({ Seebeck coefficient }: SnS2 and SnSe2 at room temperature are 135 µV/K) FROM: Seebeck coefficient for SnSe, SnTe, SnS2 and SnSe2 at room temperature are 135 µV/K, 209 µV/K, 204 µV/K and 210 µV/K respectively, the plot remain flatten with the increase in temperature but quite increase in the range 200–350 K for these compounds. | 10.1016-j.mssp.2016.03.012.xml |  |  |  |  | comma-level | Seebeck coefficient | Thermoelectric studies of IV–VI semiconductors for renewable energy resources | Elsevier | 2016 | no
16685 | ['PbSe'] | PbSe | Seebeck | Seebeck |  | [300.0] | 300 | Kelvin^(1.0) | [300.0] | [0.000202] | 0.000202 | Kelvin^(-1.0) Volt^(1.0) |  |  | (Our calculated Seebeck coefficient for PbSe at 300 K is 202 µV/K which is in good agreement with experimental value 212 µV/K .) FROM: Our calculated Seebeck coefficient for PbSe at 300 K is 202 µV/K which is in good agreement with experimental value 212 µV/K . | 10.1016-j.mssp.2016.03.012.xml |  |  |  |  | comma-level | Seebeck coefficient | Thermoelectric studies of IV–VI semiconductors for renewable energy resources | Elsevier | 2016 | no
16686 | ['PbTe'] | PbTe | Seebeck | Seebeck |  | [295] | 295 | Kelvin^(1.0) |  | [0.00030399999999999996] | 0.000304 | Kelvin^(-1.0) Volt^(1.0) |  |  | ({ at room temperature }: Our calculated plot of Seebeck coefficient for PbTe follow the experimental trend and room temperature value is 304 µV/K which is overestimated than the experimental value 287 µV/K .) FROM: Our calculated plot of Seebeck coefficient for PbTe follow the experimental trend and room temperature value is 304 µV/K which is overestimated than the experimental value 287 µV/K . | 10.1016-j.mssp.2016.03.012.xml |  |  |  |  | comma-level | Seebeck coefficient | Thermoelectric studies of IV–VI semiconductors for renewable energy resources | Elsevier | 2016 | no
16687 | ['GeSe'] | GeSe | Seebeck | Seebeck |  | [295] | 295 | Kelvin^(1.0) | [350.0] | [0.000306] | 0.000306 | Kelvin^(-1.0) Volt^(1.0) |  |  | ({ at room temperature }: The Seebeck coefficient of GeSe is decreasing with temperature up to 350 K and then remain constant with small increase with temperature, while the room temperature value is 306 µV/K.) FROM: The Seebeck coefficient of GeSe is decreasing with temperature up to 350 K and then remain constant with small increase with temperature, while the room temperature value is 306 µV/K. | 10.1016-j.mssp.2016.03.012.xml |  |  |  |  | comma-level | Seebeck coefficient | Thermoelectric studies of IV–VI semiconductors for renewable energy resources | Elsevier | 2016 | no
16688 | ['10PbTe'] | 10PbTe | Seebeck | Seebeck |  | [700.0] | 700 | Kelvin^(1.0) | [700.0] | [0.00026] | 0.00026 | Kelvin^(-1.0) Volt^(1.0) |  |  | ( the Seebeck coefficient (absolute value) of the 10PbTe sample is ~260 μV/K at 700 K) FROM: The Seebeck coefficient (absolute value) of the composite material is obviously improved with an increase in the dispersed phase (PbTe) content; the Seebeck coefficient (absolute value) of the 10PbTe sample is ~260 μV/K at 700 K, which increases by 13.6% relative to that of the Yb0.2Co4Sb12 sample. | 10.1007-s10904-011-9583-6.txt |  |  |  |  | comma-level | Seebeck coefficient | Thermoelectric Properties of xPbTe/Yb0.2Co4Sb12 Hot-Pressed Samples | Springer | 2011 | no
16689 | ['10PbTe'] | 10PbTe | Seebeck | Seebeck |  | [700.0] | 700 | Kelvin^(1.0) | [700.0] | [0.00026] | 0.00026 | Kelvin^(-1.0) Volt^(1.0) |  |  | (The Seebeck coefficient of the 10PbTe sample is ~260 μV/K at 700 K) FROM: The Seebeck coefficient of the 10PbTe sample is ~260 μV/K at 700 K, which increases by 13.6% relative to that of the Yb0.2Co4Sb12 sample. | 10.1007-s10904-011-9583-6.txt |  |  |  |  | comma-level | Seebeck coefficient | Thermoelectric Properties of xPbTe/Yb0.2Co4Sb12 Hot-Pressed Samples | Springer | 2011 | no
16690 | ['10PbTe'] | 10PbTe | Seebeck | Seebeck |  | [700.0] | 700 | Kelvin^(1.0) | [700.0] | [0.00026] | 0.00026 | Kelvin^(-1.0) Volt^(1.0) |  |  | (The Seebeck coefficient (absolute value) of the 10PbTe sample ~260 μV/K at 700 K) FROM: The Seebeck coefficient (absolute value) of the 10PbTe sample ~260 μV/K at 700 K, which increases by 13.6% relative to that of Yb0.2Co4Sb12. | 10.1007-s10904-011-9583-6.txt |  |  |  |  | comma-level | Seebeck coefficient | Thermoelectric Properties of xPbTe/Yb0.2Co4Sb12 Hot-Pressed Samples | Springer | 2011 | no
16691 | ['Bi2Te3'] | Bi2Te3 | Seebeck | Seebeck |  | [295] | 295 | Kelvin^(1.0) |  | [0.00031299999999999996] | 0.000313 | Kelvin^(-1.0) Volt^(1.0) |  |  | (At room temperature, the thermopower of Bi2Te3 is 313 (μV/K) and -196 (μV/K) at hole concentration of 4×1018 cm−3 and electron concentration of 7.4×1018 cm−3 [], respectively.) FROM: At room temperature, the thermopower of Bi2Te3 is 313 (μV/K) and -196 (μV/K) at hole concentration of 4×1018 cm−3 and electron concentration of 7.4×1018 cm−3 [], respectively. | 10.1016-j.jssc.2019.120999.xml |  |  |  |  | comma-level | thermopower | Computational investigation of the structural, electronic, optical and thermoelectric properties of T2-Al2MgC2 compound | Elsevier | 2019 | no
16692 | ['ZnO'] | ZnO | Seebeck | Seebeck |  | [358.0] | 358 | Kelvin^(1.0) | [85.0] | [-0.00035999999999999997] | -0.00036 | Kelvin^(-1.0) Volt^(1.0) |  |  | (ZnO has a higher Seebeck coefficient (−360 µV/K at 85 °C)) FROM: ZnO has a higher Seebeck coefficient (−360 µV/K at 85 °C) than Sb2Te3 and Bi2Te3. | 10.1016-j.ensm.2016.01.004.xml |  |  |  |  | comma-level | Seebeck coefficient | Thermoelectric power waves from stored chemical energy | Elsevier | 2016 | no
16693 | ['BT1'] | BT1 | Seebeck | Seebeck |  | [295] | 295 | Kelvin^(1.0) |  | [-0.00015] | -0.00015 | Kelvin^(-1.0) Volt^(1.0) |  |  | ({ at room temperature }: The room temperature Seebeck coefficient of BT1 and BT2 has the value of −174 and −150 μV/K respectively.) FROM: The room temperature Seebeck coefficient of BT1 and BT2 has the value of −174 and −150 μV/K respectively. | 10.1016-j.physb.2020.412183.xml |  |  |  |  | comma-level | Seebeck coefficient | Evolution of the structural, dielectric and electrical transport properties of Bi2Te3 nano-sticks synthesized via polyol and solvothermal routes | Elsevier | 2020 | no
16694 | ['NaCo2O4'] | NaCo2O4 | Seebeck | Seebeck |  | [300.0] | 300 | Kelvin^(1.0) | [300.0] | [9.999999999999999e-05] | 0.0001 | Kelvin^(-1.0) Volt^(1.0) |  |  | (The large thermoelectric power observed in a low mobility-conductor NaCo2O4 (100 μV/K at 300 K) by Terasaki et al. and a superconducting transition temperature (Tc) of 5 K observed in NaxCoO2.yH2O (x=0.35) FROM: The large thermoelectric power observed in a low mobility-conductor NaCo2O4 (100 μV/K at 300 K) by Terasaki et al. and a superconducting transition temperature (Tc) of 5 K observed in NaxCoO2.yH2O (x=0.35,y=1.3) by Takada et al. on hydration have triggered intensive research in these systems in recent years. | 10.1016-j.ssc.2009.06.012.xml |  |  |  |  | comma-level | thermoelectric power | Structural studies on Na0.75CoO2 thermoelectric material at high pressures | Elsevier | 2009 | no
16695 | ['PbTe'] | PbTe | Seebeck | Seebeck |  | [295] | 295 | Kelvin^(1.0) |  | [0.000628] | 0.000628 | Kelvin^(-1.0) Volt^(1.0) |  |  | (PbTe single-crystalline nanowires with an average diameter of ∼30 nm had a Seebeck coefficient (S) of 628 μV/K at room temperature ) FROM: PbTe single-crystalline nanowires with an average diameter of ∼30 nm had a Seebeck coefficient (S) of 628 μV/K at room temperature , which was 137% higher than that of bulk PbTe. | 10.1016-j.cej.2012.04.056.xml |  |  |  |  | comma-level | Seebeck coefficient | One-step microwave-solvothermal rapid synthesis of Sb doped PbTe/Ag2Te core/shell composite nanocubes | Elsevier | 2012 | no
16696 | ['SCu'] | SCu | Seebeck | Seebeck |  | [300.0] | 300 | Kelvin^(1.0) | [300.0] | [1.94e-06] | 1.94e-06 | Kelvin^(-1.0) Volt^(1.0) |  |  | (where SCu = 1.94 μV/K is the Seebeck coefficient of bulk copper at T = 300 K.) FROM: where SCu = 1.94 μV/K is the Seebeck coefficient of bulk copper at T = 300 K. | 10.1039-d0nr03303k.html |  |  |  |  | comma-level | Seebeck coefficient | Exploring the thermoelectric properties of oligo(phenylene-ethynylene) derivatives | RSC | 2020 | yes
16697 | ['S = + 335'] | S = + 335 | Seebeck | Seebeck |  | [295] | 295 | Kelvin^(1.0) |  | [0.000335] | 0.000335 | Kelvin^(-1.0) Volt^(1.0) |  |  | ({ Seebeck coefficient }: finding a value of S = + 335 ± 10 μV/K at room temperature (indicating a naturally occurring p-type conductivity) (see) FROM: Its Seebeck coefficient has been measured in the temperature range from 300 to 385 K, finding a value of S = + 335 ± 10 μV/K at room temperature (indicating a naturally occurring p-type conductivity) (see | 10.1016-bs.semsem.2016.03.002.xml | 10 |  |  |  | comma-level | Seebeck coefficient | Chapter Seven Black Phosphorus-Based Nanodevices | Elsevier | 2016 | no
16698 | ['pristine GeTe'] | pristine GeTe | Seebeck | Seebeck |  | [295] | 295 | Kelvin^(1.0) |  | [5.9999999999999995e-05] | 6e-05 | Kelvin^(-1.0) Volt^(1.0) |  |  | ( a rather high Seebeck coefficient of over 60 μV/K at room temperature was realized in pristine GeTe.) FROM: Compared with the previous studies, a rather high Seebeck coefficient of over 60 μV/K at room temperature was realized in pristine GeTe. | 10.1039-c9ee00317g.html |  |  |  |  | comma-level | Seebeck coefficient | Medium-temperature thermoelectric GeTe: vacancy suppression and band structure engineering leading to high performance | RSC | 2019 | no
16699 | ['Sb2Te3nanowires'] | Sb2Te3nanowires | Seebeck | Seebeck |  | [295] | 295 | Kelvin^(1.0) |  | [0.00010999999999999999] | 0.00011 | Kelvin^(-1.0) Volt^(1.0) |  |  | ({ at room - temperature }: small Sb2Te3nanowires (D < 20 nm) are also a type of promising thermoelectric materials because of their higher room-temperature thermoelectric power (>110 μV/K)) FROM: Besides Bi2Te3nanowires, small Sb2Te3nanowires (D < 20 nm) are also a type of promising thermoelectric materials because of their higher room-temperature thermoelectric power (>110 μV/K) than that of bulk Sb2Te3 (∼90 μV/K). | 10.1039-c2jm33899h.html |  |  |  |  | comma-level | thermoelectric power | Semiconductor nanowires for thermoelectrics | RSC | 2012 | no
16700 | ['bulk Sb2Te3'] | bulk Sb2Te3 | Seebeck | Seebeck |  | [295] | 295 | Kelvin^(1.0) |  | [8.999999999999999e-05] | 9e-05 | Kelvin^(-1.0) Volt^(1.0) |  |  | ({ thermoelectric power at room - temperature }: that of bulk Sb2Te3 (∼90 μV/K).) FROM: Besides Bi2Te3nanowires, small Sb2Te3nanowires (D < 20 nm) are also a type of promising thermoelectric materials because of their higher room-temperature thermoelectric power (>110 μV/K) than that of bulk Sb2Te3 (∼90 μV/K). | 10.1039-c2jm33899h.html |  |  |  |  | comma-level | thermoelectric power | Semiconductor nanowires for thermoelectrics | RSC | 2012 | no
16701 | ['BaCu5.74Se0.46Te6.54'] | BaCu5.74Se0.46Te6.54 | Seebeck | Seebeck |  | [295] | 295 | Kelvin^(1.0) |  | [4.9e-05] | 4.9e-05 | Kelvin^(-1.0) Volt^(1.0) |  |  | ({ at room temperature }: the α values range from +49 μV/K for “BaCu5.74Se0.46Te6.54” to +164 μV/K for “BaCu5.9SeTe6”.) FROM: For example at room temperature, the α values range from +49 μV/K for “BaCu5.74Se0.46Te6.54” to +164 μV/K for “BaCu5.9SeTe6”. | 10.1039-c9dt01616c.html |  |  |  |  | comma-level | α | Effect of mixed occupancies on the thermoelectric properties of BaCu6−xSe1−yTe6+y polychalcogenides | RSC | 2019 | no
16702 | ['pristine AgPbBiSe3'] | pristine AgPbBiSe3 | Seebeck | Seebeck |  | [296.0] | 296 | Kelvin^(1.0) | [296.0] | [-0.00013099999999999999] | -0.000131 | Kelvin^(-1.0) Volt^(1.0) |  |  | ( the Seebeck coefficient (S) value measured for pristine AgPbBiSe3 is −131 μV/K at 296 K which increases to −204 μV/K at 770 K (Fig. 8b).) FROM: Similarly, the Seebeck coefficient (S) value measured for pristine AgPbBiSe3 is −131 μV/K at 296 K which increases to −204 μV/K at 770 K (Fig. 8b). | 10.1039-c9sc00485h.html |  |  |  |  | comma-level | Seebeck coefficient | Bonding heterogeneity and lone pair induced anharmonicity resulted in ultralow thermal conductivity and promising thermoelectric properties in n-type AgPbBiSe3 | RSC | 2019 | yes
16703 | ['ZnO'] | ZnO | Seebeck | Seebeck |  | [295] | 295 | Kelvin^(1.0) | [300.0] | [-7e-05] | -7e-05 | Kelvin^(-1.0) Volt^(1.0) |  |  | (The Seebeck coefficient for both ZnO and ITO has a value of − 70 µV/K and − 30 µV/K respectively at room temperature (300 K).) FROM: The Seebeck coefficient for both ZnO and ITO has a value of − 70 µV/K and − 30 µV/K respectively at room temperature (300 K). | 10.1016-j.tsf.2009.12.036.xml |  |  |  |  | comma-level | Seebeck coefficient | Electronic transport and optical properties of thin oxide films | Elsevier | 2010 | no
16704 | ['La0.7Ca0.3MnO3'] | La0.7Ca0.3MnO3 | Seebeck | Seebeck |  | [200.0] | 200 | Kelvin^(1.0) | [200.0] | [-2.9999999999999997e-05] | -3e-05 | Kelvin^(-1.0) Volt^(1.0) |  |  | (For the La0.7Ca0.3MnO3 manganite the thermoelectric power is a smooth function of temperature exhibiting a broad minimum of −30 μV/K around 200 K.) FROM: For the La0.7Ca0.3MnO3 manganite the thermoelectric power is a smooth function of temperature exhibiting a broad minimum of −30 μV/K around 200 K. | 10.1016-j.jmmm.2006.02.241.xml |  |  |  |  | comma-level | thermoelectric power | Effect of Ga doping on magneto-transport properties in colossal magnetoresistive La0.7Ca0.3Mn1− x Ga x O3 (0<x<0.1) | Elsevier | 2006 | no
16705 | ['CoSb3'] | CoSb3 | Seebeck | Seebeck |  | [350.0] | 350 | Kelvin^(1.0) | [350.0] | [0.00042579] | 0.00042579 | Kelvin^(-1.0) Volt^(1.0) |  |  | (For the CoSb3 sample, the Seebeck coefficient is negative at the beginning and the maximum absolute value of 425.79 μV/K appears at 350 K, while it changes to become positive at 600 K.) FROM: For the CoSb3 sample, the Seebeck coefficient is negative at the beginning and the maximum absolute value of 425.79 μV/K appears at 350 K, while it changes to become positive at 600 K. | 10.1016-j.ssc.2011.06.008.xml |  |  |  |  | comma-level | Seebeck coefficient | Thermoelectric properties and electronic structure of Te-doped CoSb3 compounds | Elsevier | 2011 | no
16706 | ['InSe thin film'] | InSe thin film | Seebeck | Seebeck |  | [37.0] | 37 | Kelvin^(1.0) | [37.0] | [0.002626] | 0.002626 | Kelvin^(-1.0) Volt^(1.0) |  |  | ( Urmila et al. fabricated an InSe thin film via reactive evaporation and reported a Seebeck coefficient up to 2626 ± 2 μV/K at 37 K. Nissimagoudar et al. investigated the thermal properties of the InSe monolayer using the phonon Boltzmann transport equation (BTE) method and found that InSe has an isotropic low thermal conductivity of 27.60 W m−1 K−1.) FROM: As for 2D IIIA–VIA, Urmila et al. fabricated an InSe thin film via reactive evaporation and reported a Seebeck coefficient up to 2626 ± 2 μV/K at 37 K. Nissimagoudar et al. investigated the thermal properties of the InSe monolayer using the phonon Boltzmann transport equation (BTE) method and found that InSe has an isotropic low thermal conductivity of 27.60 W m−1 K−1. | 10.1039-c9cp04666f.html | 2 | fabricated |  |  | comma-level | Seebeck coefficient | Predicted high thermoelectric performance in a two-dimensional indium telluride monolayer and its dependence on strain | RSC | 2019 | no
16707 | ['monolayer InSe'] | monolayer InSe | Seebeck | Seebeck |  | [295] | 295 | Kelvin^(1.0) |  | [0.003] | 0.003 | Kelvin^(-1.0) Volt^(1.0) |  |  | (Hung et al. reported a large S (≥3000 μV/K at room temperature) for monolayer InSe.) FROM: Hung et al. reported a large S (≥3000 μV/K at room temperature) for monolayer InSe. | 10.1039-c9cp04666f.html |  |  |  |  | comma-level | S | Predicted high thermoelectric performance in a two-dimensional indium telluride monolayer and its dependence on strain | RSC | 2019 | no
16708 | ['2D GaS'] | 2D GaS | Seebeck | Seebeck |  | [300.0] | 300 | Kelvin^(1.0) | [300.0] | [0.00025] | 0.00025 | Kelvin^(-1.0) Volt^(1.0) |  |  | ({ p - type S at 300 K) }: Wickramaratne et al. reported a p-type S of about 250 μV/K in 2D GaS) FROM: Wickramaratne et al. reported a p-type S of about 250 μV/K in 2D GaS, GaSe and InS at the peak ZT (T = 300 K). | 10.1039-c9cp04666f.html |  |  |  |  | comma-level | p - type S | Predicted high thermoelectric performance in a two-dimensional indium telluride monolayer and its dependence on strain | RSC | 2019 | no
16709 | ['GaS'] | GaS | Seebeck | Seebeck |  | [295] | 295 | Kelvin^(1.0) |  | [0.00028761] | 0.00028761 | Kelvin^(-1.0) Volt^(1.0) |  |  | ({ at room temperature }: Bahuguna et al. studied the room temperature S for GaS, GaSe and GaTe monolayers (287.61 μV/K, 308.98 μV/K and 303.41 μV/K, respectively).) FROM: Bahuguna et al. studied the room temperature S for GaS, GaSe and GaTe monolayers (287.61 μV/K, 308.98 μV/K and 303.41 μV/K, respectively). | 10.1039-c9cp04666f.html |  |  |  |  | comma-level | S | Predicted high thermoelectric performance in a two-dimensional indium telluride monolayer and its dependence on strain | RSC | 2019 | no
16710 | ['SrRu4As12'] | SrRu4As12 | Seebeck | Seebeck |  | [800.0] | 800 | Kelvin^(1.0) | [800.0] | [-0.00018169999999999997] | -0.0001817 | Kelvin^(-1.0) Volt^(1.0) |  |  | (SrRu4As12 hold n-type character as reveled by Seebeck coefficient with a large value of −181.7 μV/K at 800 K temperature.) FROM: SrRu4As12 hold n-type character as reveled by Seebeck coefficient with a large value of −181.7 μV/K at 800 K temperature. | 10.1016-j.physb.2020.412209.xml |  |  |  |  | comma-level | Seebeck coefficient | Electronic, elastic and thermoelectric performance in n-type Sr-filled brittle skutterudite | Elsevier | 2020 | no
16712 | ['Na2Co2O4'] | Na2Co2O4 | Seebeck | Seebeck |  | [300.0] | 300 | Kelvin^(1.0) | [300.0] | [9.999999999999999e-05] | 0.0001 | Kelvin^(-1.0) Volt^(1.0) |  |  | (The first widely studied member of the above family, Na2Co2O4, was reported by Teraski et al. in 1997 wherein they demonstrated that this material exhibits a high Seebeck coefficient of 100 μV/K with a low electrical resistivity of 200 μΩ cm at 300 K.) FROM: The first widely studied member of the above family, Na2Co2O4, was reported by Teraski et al. in 1997 wherein they demonstrated that this material exhibits a high Seebeck coefficient of 100 μV/K with a low electrical resistivity of 200 μΩ cm at 300 K. | 10.1038-srep44621.txt |  |  |  |  | comma-level | Seebeck coefficient | Terbium Ion Doping in Ca3Co4O9: A Step towards High-Performance Thermoelectric Materials | Springer | 2017 | yes
16713 | ['Ca2.5Tb0.5Co4O9'] | Ca2.5Tb0.5Co4O9 | Seebeck | Seebeck |  | [800.0] | 800 | Kelvin^(1.0) | [800.0] | [0.000323] | 0.000323 | Kelvin^(-1.0) Volt^(1.0) |  |  | (The largest value of Seebeck coefficient ~323 μV/K was observed for Ca2.5Tb0.5Co4O9 at 800 K.) FROM: The largest value of Seebeck coefficient ~323 μV/K was observed for Ca2.5Tb0.5Co4O9 at 800 K. | 10.1038-srep44621.txt |  |  |  |  | comma-level | Seebeck coefficient | Terbium Ion Doping in Ca3Co4O9: A Step towards High-Performance Thermoelectric Materials | Springer | 2017 | yes
16714 | ['orthorhombic AlMgB14'] | orthorhombic AlMgB14 | Seebeck | Seebeck |  | [295] | 295 | Kelvin^(1.0) | [1573.0] | [0.0005] | 0.0005 | Kelvin^(-1.0) Volt^(1.0) |  |  | (Single phase of orthorhombic AlMgB14, which contains B12 icosahedral clusters as building blocks, was obtained at sintering temperatures between 1573 K and 1823 K. Seebeck coefficient (α) and electrical conductivity (σ) of the phase were about 500 (μV/K) and 10^-1 (1/Ωm) at room temperature, respectively.) FROM: Single phase of orthorhombic AlMgB14, which contains B12 icosahedral clusters as building blocks, was obtained at sintering temperatures between 1573 K and 1823 K. Seebeck coefficient (α) and electrical conductivity (σ) of the phase were about 500 (μV/K) and 10^-1 (1/Ωm) at room temperature, respectively. | 10.1557-PROC-691-G8.7.txt |  | sintering |  |  | comma-level | Seebeck coefficient | Synthesis of Boron-Rich Metal Borides and Their Thermoelectric Properties | Springer | 2002 | no
16715 | ['SiB6'] | SiB6 | Seebeck | Seebeck |  | [1273.0] | 1273 | Kelvin^(1.0) | [1273.0] | [140000000.0] | 140000000 | Kelvin^(-1.0) Volt^(1.0) |  |  | (The Seebeck coefficient of SiB6 was 140 × 10^-6 V/K at 1273 K.) FROM: The Seebeck coefficient of SiB6 was 140 × 10^-6 V/K at 1273 K. | 10.1557-PROC-604-233.txt |  |  |  |  | comma-level | Seebeck coefficient | High-Temperature Thermoelectric Properties of Silicon Boride Ceramics as a Smart Material | Springer | 1999 | no
16716 | ['AgSbTe2 bulk compounds'] | AgSbTe2 bulk compounds | Seebeck | Seebeck |  | [295] | 295 | Kelvin^(1.0) |  | [3.9999999999999996e-05, 0.00029499999999999996] | 0.0001675 | Kelvin^(-1.0) Volt^(1.0) |  |  | (As p-type thermoelectric materials, ternary AgSbTe2 bulk compounds exhibit Seebeck coefficients in the range of 40–295 μV/K, changes in electrical conductivity in the range of 130–1450 S/cm, power factors in the range of 153–2340 μWm-1K-12, and low thermal conductivities in the range of 0.3–0.7 Wm-1K-1 at room temperature .) FROM: As p-type thermoelectric materials, ternary AgSbTe2 bulk compounds exhibit Seebeck coefficients in the range of 40–295 μV/K, changes in electrical conductivity in the range of 130–1450 S/cm, power factors in the range of 153–2340 μWm-1K-12, and low thermal conductivities in the range of 0.3–0.7 Wm-1K-1 at room temperature . | 10.1016-j.electacta.2016.02.206.xml |  |  |  |  | comma-level | S | Optimization of Thermoelectric Properties of p-type AgSbTe2 Thin Films via Electrochemical Synthesis | Elsevier | 2016 | no
16717 | ['PEDOT : PSS'] | PEDOT : PSS | Seebeck | Seebeck |  | [295] | 295 | Kelvin^(1.0) |  | [1.4999999999999999e-05, 1.9999999999999998e-05] | 1.75e-05 | Kelvin^(-1.0) Volt^(1.0) |  |  | (In general, the commercialized PEDOT:PSS aqueous solution (PH1000 produced by Clevios, Germany) exhibits a low electrical conductivity of 0.3 S cm−1 and a Seebeck coefficient of 15–20 μV/K at room temperature.) FROM: In general, the commercialized PEDOT:PSS aqueous solution (PH1000 produced by Clevios, Germany) exhibits a low electrical conductivity of 0.3 S cm−1 and a Seebeck coefficient of 15–20 μV/K at room temperature. | 10.1039-c8tc01900b.html |  |  |  |  | comma-level | S | Recent advances in conducting poly(3,4-ethylenedioxythiophene):polystyrene sulfonate hybrids for thermoelectric applications | RSC | 2018 | no
16718 | ['Ca3Co4O9'] | Ca3Co4O9 | Seebeck | Seebeck |  | [295] | 295 | Kelvin^(1.0) |  | [0.00013] | 0.00013 | Kelvin^(-1.0) Volt^(1.0) |  |  | (Considering the nature of Ca3Co4O9 with a large Seebeck coefficient (∼130 μV/K at room temperature) and excellent air stability) FROM: Considering the nature of Ca3Co4O9 with a large Seebeck coefficient (∼130 μV/K at room temperature) and excellent air stability, Xu's group mixed Ca3Co4O9 particles into PEDOT:PSS solution for the fabrication of composite films. | 10.1039-c8tc01900b.html |  |  |  |  | comma-level | Seebeck coefficient | Recent advances in conducting poly(3,4-ethylenedioxythiophene):polystyrene sulfonate hybrids for thermoelectric applications | RSC | 2018 | no
16719 | ['CNT'] | CNT | Seebeck | Seebeck |  | [300.0] | 300 | Kelvin^(1.0) | [300.0] | [0.002] | 0.002 | Kelvin^(-1.0) Volt^(1.0) | In addition |  | (In addition to the aforementioned CNT and rGO as effective dopants to improve the electrical response of PEDOT:PSS hybrid films, fullerene (C60) has attracted great attention due to its large Seebeck coefficient of 2000 μV/K and low thermal conductivity of 0.16 W m−1 K−1 at 300 K.) FROM: In addition to the aforementioned CNT and rGO as effective dopants to improve the electrical response of PEDOT:PSS hybrid films, fullerene (C60) has attracted great attention due to its large Seebeck coefficient of 2000 μV/K and low thermal conductivity of 0.16 W m−1 K−1 at 300 K. | 10.1039-c8tc01900b.html |  |  |  |  | comma-level | Seebeck coefficient | Recent advances in conducting poly(3,4-ethylenedioxythiophene):polystyrene sulfonate hybrids for thermoelectric applications | RSC | 2018 | no
16720 | ['PEDOT : PSS films'] | PEDOT : PSS films | Seebeck | Seebeck |  | [295] | 295 | Kelvin^(1.0) |  | [3.9200000000000004e-05] | 3.92e-05 | Kelvin^(-1.0) Volt^(1.0) |  |  | ({ at room temperature }: the PEDOT:PSS films exhibit a large Seebeck coefficient of 39.2 μV/K) FROM: Based on the optimized combination of both H2SO4 and NaOH treatments, the PEDOT:PSS films exhibit a large Seebeck coefficient of 39.2 μV/K, a high conductivity of 2170 S cm−1 and a corresponding power factor of 334 μW m−1 K−2 at room temperature. | 10.1039-c8tc01900b.html |  |  |  |  | comma-level | Seebeck coefficient | Recent advances in conducting poly(3,4-ethylenedioxythiophene):polystyrene sulfonate hybrids for thermoelectric applications | RSC | 2018 | no
16721 | ['MoSe2 compound'] | MoSe2 compound | Seebeck | Seebeck |  | [295] | 295 | Kelvin^(1.0) |  | [-0.0009] | -0.0009 | Kelvin^(-1.0) Volt^(1.0) |  |  | (MoSe2 compound was reported to be n-type with the Seebeck coefficient and resistivity values being −900 μV/K and 1.0 Ω/cm at room temperature) FROM: MoSe2 compound was reported to be n-type with the Seebeck coefficient and resistivity values being −900 μV/K and 1.0 Ω/cm at room temperature, respectively. | 10.1016-j.jssc.2013.12.012.xml |  |  |  |  | comma-level | Seebeck coefficient | Density functional theory investigation of the electronic structure and thermoelectric properties of layered MoS2, MoSe2 and their mixed-layer compound | Elsevier | 2014 | no
16722 | ['( 0 0 l )'] | ( 0 0 l ) | Seebeck | Seebeck |  | [493.0, 613.0] | 553 | Kelvin^(1.0) | [220.0, 340.0] | [0.0001728, 0.00018969999999999998] | 0.00018125 | Kelvin^(-1.0) Volt^(1.0) |  |  | ({ at 220–340 °C }: At a substrate temperature (Ts) of 220–340 °C, stoichiometric films with highly (0 0 l)-oriented and layered structures showed the best properties, with a carrier mobility μ of 83.9–122.3 cm2/Vs, an absolute Seebeck coefficient ¦α¦ of 172.8–189.7 μV/K, and a remarkably high power factor (PF) of 18.2–24.3 μW cm−1 K−2.) FROM: At a substrate temperature (Ts) of 220–340 °C, stoichiometric films with highly (0 0 l)-oriented and layered structures showed the best properties, with a carrier mobility μ of 83.9–122.3 cm2/Vs, an absolute Seebeck coefficient ¦α¦ of 172.8–189.7 μV/K, and a remarkably high power factor (PF) of 18.2–24.3 μW cm−1 K−2. | 10.1016-j.jallcom.2014.07.018.xml |  |  |  |  | comma-level | Seebeck coefficient | Thermoelectric properties of nanostructured bismuth–telluride thin films grown using pulsed laser deposition | Elsevier | 2014 | no
16723 | ['CaMn0.98Ru0.02O3−δ'] | CaMn0.98Ru0.02O3−δ | Seebeck | Seebeck |  | [1000.0] | 1000 | Kelvin^(1.0) | [1000.0] | [0.000214] | 0.000214 | Kelvin^(-1.0) Volt^(1.0) |  |  | (The maximum absolute value of S is 214 μV/K observed in CaMn0.98Ru0.02O3−δ at 1000 K.) FROM: The maximum absolute value of S is 214 μV/K observed in CaMn0.98Ru0.02O3−δ at 1000 K. | 10.1016-S0025-5408(02)00997-2.xml |  |  |  |  | comma-level | S | Influence of Mn-site doped with Ru on the high-temperature thermoelectric performance of CaMnO3−δ | Elsevier | 2003 | no
16724 | ['Na(Co0.95Cu0.5)2O4'] | Na(Co0.95Cu0.5)2O4 | Seebeck | Seebeck |  | [573.0] | 573 | Kelvin^(1.0) | [300.0] | [0.000147] | 0.000147 | Kelvin^(-1.0) Volt^(1.0) |  |  | ({ S }: and the figure of merit of Na(Co0.95Cu0.5)2O4 at 300°C are 147 μV/K) FROM: S, σ, and the figure of merit of Na(Co0.95Cu0.5)2O4 at 300°C are 147 μV/K, 500 S/cm, and 0.88 × 10−3·K−1, which is comparable to that of Bi2Te3. | 10.1016-S0025-5408(00)00441-4.xml |  |  |  |  | comma-level | S | Magnetic and thermoelectric properties of NaCo2−xMxO4 (M = Mn, Ru) | Elsevier | 2000 | no
16725 | ['NaCo2O4'] | NaCo2O4 | Seebeck | Seebeck |  | [573.0] | 573 | Kelvin^(1.0) | [300.0] | [7e-05] | 7e-05 | Kelvin^(-1.0) Volt^(1.0) |  |  | (The Seebeck coefficient of NaCo2O4 is about 70 μV/K at 300°C.) FROM: The Seebeck coefficient of NaCo2O4 is about 70 μV/K at 300°C. | 10.1016-S0025-5408(00)00441-4.xml |  |  |  |  | comma-level | Seebeck coefficient | Magnetic and thermoelectric properties of NaCo2−xMxO4 (M = Mn, Ru) | Elsevier | 2000 | no
16726 | ['Fe0.125Ni0.125Co0.75Sb3'] | Fe0.125Ni0.125Co0.75Sb3 | Seebeck | Seebeck |  | [450.0] | 450 | Kelvin^(1.0) | [450.0] | [0.000165] | 0.000165 | Kelvin^(-1.0) Volt^(1.0) |  |  | (The highest absolute value of Seebeck coefficient is 165 μV/K obtained at about 450 K for Fe0.125Ni0.125Co0.75Sb3.) FROM: The highest absolute value of Seebeck coefficient is 165 μV/K obtained at about 450 K for Fe0.125Ni0.125Co0.75Sb3. | 10.1016-j.jallcom.2006.11.037.xml |  |  |  |  | comma-level | Seebeck coefficient | Thermoelectric properties of skutterudites Fe x Ni y Co1−x−y Sb3 (x = y) | Elsevier | 2008 | no
16727 | ['polycrystalline Na0.4Ni0.2Ti0.8O2'] | polycrystalline Na0.4Ni0.2Ti0.8O2 | Seebeck | Seebeck |  | [973.0] | 973 | Kelvin^(1.0) | [700.0] | [-0.000193] | -0.000193 | Kelvin^(-1.0) Volt^(1.0) |  |  | (The values of both d.c. conductivity and Seebeck coefficient of polycrystalline Na0.4Ni0.2Ti0.8O2 were ca. 7×103 S/m and ca. −193 μV/K around 700 °C) FROM: The values of both d.c. conductivity and Seebeck coefficient of polycrystalline Na0.4Ni0.2Ti0.8O2 were ca. 7×103 S/m and ca. −193 μV/K around 700 °C, respectively. | 10.1016-S0272-8842(02)00050-0.xml |  |  |  |  | comma-level | Seebeck coefficient | Thermoelectric characterization of Na x M x/2Ti1−x/2O2 (M=Co, Ni and Fe) polycrystalline materials | Elsevier | 2002 | no
16728 | ['Bi2Te3'] | Bi2Te3 | Seebeck | Seebeck |  | [295] | 295 | Kelvin^(1.0) |  | [0.000215] | 0.000215 | Kelvin^(-1.0) Volt^(1.0) | including Bi2Te3 |  | ({ Seebeck coefficient at RT }: many thermoelectric materials including Bi2Te3 (215μV/K) []) FROM: The optimized Seebeck coefficient at RT is larger than many thermoelectric materials including Bi2Te3 (215μV/K) [], PbTe (185μV/K) [], and comparable to SnSe (~510μV/K) []. | 10.1016-j.nanoen.2019.103870.xml |  |  |  |  | comma-level | Seebeck coefficient | Ultrahigh carrier mobilities and high thermoelectric performance at room temperature optimized by strain-engineering to two-dimensional aw-antimonene | Elsevier | 2019 | no
16729 | ['PbTe'] | PbTe | Seebeck | Seebeck |  | [295] | 295 | Kelvin^(1.0) |  | [0.000185] | 0.000185 | Kelvin^(-1.0) Volt^(1.0) |  |  | ({ Seebeck coefficient at RT }: PbTe (185μV/K) []) FROM: The optimized Seebeck coefficient at RT is larger than many thermoelectric materials including Bi2Te3 (215μV/K) [], PbTe (185μV/K) [], and comparable to SnSe (~510μV/K) []. | 10.1016-j.nanoen.2019.103870.xml |  |  |  |  | comma-level | Seebeck coefficient | Ultrahigh carrier mobilities and high thermoelectric performance at room temperature optimized by strain-engineering to two-dimensional aw-antimonene | Elsevier | 2019 | no
16730 | ['SnSe'] | SnSe | Seebeck | Seebeck |  | [295] | 295 | Kelvin^(1.0) |  | [0.0005099999999999999] | 0.00051 | Kelvin^(-1.0) Volt^(1.0) |  |  | ({ Seebeck coefficient at RT }: SnSe (~510μV/K) [].) FROM: The optimized Seebeck coefficient at RT is larger than many thermoelectric materials including Bi2Te3 (215μV/K) [], PbTe (185μV/K) [], and comparable to SnSe (~510μV/K) []. | 10.1016-j.nanoen.2019.103870.xml |  |  |  |  | comma-level | Seebeck coefficient | Ultrahigh carrier mobilities and high thermoelectric performance at room temperature optimized by strain-engineering to two-dimensional aw-antimonene | Elsevier | 2019 | no
16731 | ['NaCo2O4 single crystal'] | NaCo2O4 single crystal | Seebeck | Seebeck |  | [300.0] | 300 | Kelvin^(1.0) | [300.0] | [9.999999999999999e-05] | 0.0001 | Kelvin^(-1.0) Volt^(1.0) |  |  | (Since Terasaki et al. reported a high Seebeck coefficient (100 μV/K at 300 K) and a low electrical resistivity (0.2 mΩ cm at 300 K) for the NaCo2O4 single crystal) FROM: Since Terasaki et al. reported a high Seebeck coefficient (100 μV/K at 300 K) and a low electrical resistivity (0.2 mΩ cm at 300 K) for the NaCo2O4 single crystal, some semiconducting Co-based oxides have become possible candidates for thermoelectric applications . | 10.1016-j.cap.2008.03.010.xml |  |  |  |  | comma-level | Seebeck coefficient | Thermoelectric properties of Gd, Y co-doped Ca3Co4O9+ δ | Elsevier | 2009 | no
16732 | ['Ca2.7Gd0.15 Y0.15Co4O9+δ'] | Ca2.7Gd0.15 Y0.15Co4O9+δ | Seebeck | Seebeck |  | [1073.0] | 1073 | Kelvin^(1.0) | [1073.0] | [0.00017999999999999998] | 0.00018 | Kelvin^(-1.0) Volt^(1.0) |  |  | (The Seebeck coefficient of Ca2.7Gd0.15 Y0.15Co4O9+δ ceramic reaches the maximum value of 180 μV/K at 1073 K.) FROM: The Seebeck coefficient of Ca2.7Gd0.15 Y0.15Co4O9+δ ceramic reaches the maximum value of 180 μV/K at 1073 K. | 10.1016-j.cap.2008.03.010.xml |  |  |  |  | comma-level | Seebeck coefficient | Thermoelectric properties of Gd, Y co-doped Ca3Co4O9+ δ | Elsevier | 2009 | no
16733 | ['Ca2.7Y0.3Co4O9+δ'] | Ca2.7Y0.3Co4O9+δ | Seebeck | Seebeck |  | [973.0] | 973 | Kelvin^(1.0) | [700.0] | [0.00017199999999999998] | 0.000172 | Kelvin^(-1.0) Volt^(1.0) |  |  | (The Seebeck coefficient of Ca2.7Y0.3Co4O9+δ at 700 °C was 172 μV/K.) FROM: The Seebeck coefficient of Ca2.7Y0.3Co4O9+δ at 700 °C was 172 μV/K. | 10.1016-j.jeurceramsoc.2019.04.030.xml |  |  |  |  | comma-level | Seebeck coefficient | Effect of La3+ substitution on the structural and thermoelectric properties of Ca3- x La x Co4O9+ δ | Elsevier | 2019 | no
16734 | ['bismuth telluride'] | bismuth telluride | Seebeck | Seebeck |  | [295] | 295 | Kelvin^(1.0) |  | [0.04, 0.1] | 0.07 | Kelvin^(-1.0) Volt^(1.0) |  |  | (Most of the thermoelectric generators to be used at room temperature employ bismuth telluride and have a Seebeck coefficient around 40 mV/K to 100 mV/K.) FROM: Most of the thermoelectric generators to be used at room temperature employ bismuth telluride and have a Seebeck coefficient around 40 mV/K to 100 mV/K. | 10.1016-B978-0-12-418662-0.00004-0.xml |  |  |  |  | comma-level | Seebeck coefficient | Chapter 4.1 Energy Harvesting at the Human Body | Elsevier | 2014 | no
16735 | ['p-type amorphous CuInSe2 thin films'] | p-type amorphous CuInSe2 thin films | Seebeck | Seebeck |  | [390.0] | 390 | Kelvin^(1.0) | [390.0] | [1.9999999999999998e-05] | 2e-05 | Kelvin^(-1.0) Volt^(1.0) |  |  | (Akin the p-type amorphous CuInSe2 thin films exhibit thermoelectric power of 20 μV/K and 220 μV/K for the thickness of 80–160 and 240 nm at 390 K) FROM: Akin the p-type amorphous CuInSe2 thin films exhibit thermoelectric power of 20 μV/K and 220 μV/K for the thickness of 80–160 and 240 nm at 390 K, respectively . | 10.1016-B978-0-12-373697-0.00006-7.xml |  |  |  |  | comma-level | thermoelectric power | Chapter 6 Electrical Properties of I–III–VI2 Compounds | Elsevier | 2010 | no
16736 | ['Ca3Co2O6'] | Ca3Co2O6 | Seebeck | Seebeck |  | [1000.0] | 1000 | Kelvin^(1.0) | [1000.0] | [0.00019999999999999998] | 0.0002 | Kelvin^(-1.0) Volt^(1.0) |  |  | (After the Seebeck coefficient of A-326 showed the maximum value around 200 μV/K, it decreased with increasing temperature to be close to that of Ca3Co2O6 above 1000 K. Y-326 and La-326 showed negative Seebeck coefficients below 400 K.) FROM: After the Seebeck coefficient of A-326 showed the maximum value around 200 μV/K, it decreased with increasing temperature to be close to that of Ca3Co2O6 above 1000 K. Y-326 and La-326 showed negative Seebeck coefficients below 400 K. | 10.1016-S0925-8388(03)00041-0.xml |  |  |  |  | comma-level | Seebeck coefficient | Power factors of Ca3Co2O6 and Ca3Co2O6-based solid solutions | Elsevier | 2003 | no
16737 | ['PbTe nanocomposites'] | PbTe nanocomposites | Seebeck | Seebeck |  | [450.0] | 450 | Kelvin^(1.0) | [450.0] | [0.000265] | 0.000265 | Kelvin^(-1.0) Volt^(1.0) |  |  | ({ maximum Seebeck coefficient at 450 K }: s the value of 265 μV/K of typical bulk samples and that of PbTe nanocomposites with 325 μV/K reported by Martin et al. .) FROM: The maximum Seebeck coefficient for MS-13 reaches 452 μV/K at 450 K, which exceeds the value of 265 μV/K of typical bulk samples and that of PbTe nanocomposites with 325 μV/K reported by Martin et al. . | 10.1016-j.jallcom.2015.12.036.xml |  |  |  |  | comma-level | maximum Seebeck coefficient | Thermoelectric properties of melt spun PbTe with multi-scaled nanostructures | Elsevier | 2016 | no
16738 | ['CaMn0.96Nb0.02Ta0.02O3'] | CaMn0.96Nb0.02Ta0.02O3 | Seebeck | Seebeck |  | [950.0] | 950 | Kelvin^(1.0) | [950.0] | [-0.000176] | -0.000176 | Kelvin^(-1.0) Volt^(1.0) |  |  | (The larger power factor of 200 μW m−1 K−2 at 950 K is obtained for CaMn0.96Nb0.02Ta0.02O3 due to the relatively lower resistivity of 15 mΩ cm and moderate Seebeck coefficient of −176 μV/K.) FROM: The larger power factor of 200 μW m−1 K−2 at 950 K is obtained for CaMn0.96Nb0.02Ta0.02O3 due to the relatively lower resistivity of 15 mΩ cm and moderate Seebeck coefficient of −176 μV/K. | 10.1039-c6ra06032c.html |  |  |  |  | comma-level | Seebeck coefficient | Effect of dual-doping on the thermoelectric transport properties of CaMn1−xNbx/2Tax/2O3 | RSC | 2016 | no
16739 | ['CaMn0.96Nb0.02Ta0.02O3'] | CaMn0.96Nb0.02Ta0.02O3 | Seebeck | Seebeck |  | [973.0] | 973 | Kelvin^(1.0) | [973.0] | [-0.000176] | -0.000176 | Kelvin^(-1.0) Volt^(1.0) |  |  | (The composition CaMn0.96Nb0.02Ta0.02O3 exhibits the highest ZT value of 0.15 at 973 K arising from its low thermal conductivity (κ ∼ 1.2 W m−1 K−1), low electrical conductivity (ρ ∼ 16 mΩ cm) and moderate Seebeck coefficient (S ∼ −176 μV/K).) FROM: The composition CaMn0.96Nb0.02Ta0.02O3 exhibits the highest ZT value of 0.15 at 973 K arising from its low thermal conductivity (κ ∼ 1.2 W m−1 K−1), low electrical conductivity (ρ ∼ 16 mΩ cm) and moderate Seebeck coefficient (S ∼ −176 μV/K). | 10.1039-c6ra06032c.html |  |  |  |  | comma-level | Seebeck coefficient | Effect of dual-doping on the thermoelectric transport properties of CaMn1−xNbx/2Tax/2O3 | RSC | 2016 | no
16740 | ['Ba8Cu14Ge6P26'] | Ba8Cu14Ge6P26 | Seebeck | Seebeck |  | [300.0] | 300 | Kelvin^(1.0) | [300.0] | [0.000102] | 0.000102 | Kelvin^(-1.0) Volt^(1.0) |  |  | (The Seebeck thermopower value at 300 K of Ba8Cu14Ge6P26, 102 μV/K, is much higher) FROM: The Seebeck thermopower value at 300 K of Ba8Cu14Ge6P26, 102 μV/K, is much higher than that for Ba8Cu16P30 (13 μV/K) and lower than the thermopowers for Ba8Cu5.3Ge39.8 (154 μV/K) and Ba8Ga15.8Al3Ge27 (187 μV/K). | 10.1039-c7sc03482b.html |  |  |  |  | comma-level | thermopower | High-efficiency thermoelectric Ba8Cu14Ge6P26: bridging the gap between tetrel-based and tetrel-free clathrates | RSC | 2017 | yes
16741 | ['Ba8Cu16P30'] | Ba8Cu16P30 | Seebeck | Seebeck |  | [300.0] | 300 | Kelvin^(1.0) | [300.0] | [1.3e-05] | 1.3e-05 | Kelvin^(-1.0) Volt^(1.0) |  |  | ({ thermopower at 300 K }: that for Ba8Cu16P30 (13 μV/K) and lower) FROM: The Seebeck thermopower value at 300 K of Ba8Cu14Ge6P26, 102 μV/K, is much higher than that for Ba8Cu16P30 (13 μV/K) and lower than the thermopowers for Ba8Cu5.3Ge39.8 (154 μV/K) and Ba8Ga15.8Al3Ge27 (187 μV/K). | 10.1039-c7sc03482b.html |  |  |  |  | comma-level | thermopower | High-efficiency thermoelectric Ba8Cu14Ge6P26: bridging the gap between tetrel-based and tetrel-free clathrates | RSC | 2017 | yes
16742 | ['Ba8Cu14Ge6P26'] | Ba8Cu14Ge6P26 | Seebeck | Seebeck |  | [812.0] | 812 | Kelvin^(1.0) | [812.0] | [0.000234] | 0.000234 | Kelvin^(-1.0) Volt^(1.0) |  |  | ({ thermopower }: With increasing temperature, the Seebeck value of Ba8Cu14Ge6P26, 234 μV/K at 812 K, is ) FROM: With increasing temperature, the Seebeck value of Ba8Cu14Ge6P26, 234 μV/K at 812 K, is comparable to the thermopower of the Ba8Ga15.8Al3Ge27 clathrate, 254 μV/K at 750 K. | 10.1039-c7sc03482b.html |  |  |  |  | comma-level | thermopower | High-efficiency thermoelectric Ba8Cu14Ge6P26: bridging the gap between tetrel-based and tetrel-free clathrates | RSC | 2017 | yes
16743 | ['Ba8Ga15.8Al3Ge27'] | Ba8Ga15.8Al3Ge27 | Seebeck | Seebeck |  | [750.0] | 750 | Kelvin^(1.0) | [750.0] | [0.000254] | 0.000254 | Kelvin^(-1.0) Volt^(1.0) |  |  | ( the thermopower of the Ba8Ga15.8Al3Ge27 clathrate, 254 μV/K at 750 K.) FROM: With increasing temperature, the Seebeck value of Ba8Cu14Ge6P26, 234 μV/K at 812 K, is comparable to the thermopower of the Ba8Ga15.8Al3Ge27 clathrate, 254 μV/K at 750 K. | 10.1039-c7sc03482b.html |  |  |  |  | comma-level | thermopower | High-efficiency thermoelectric Ba8Cu14Ge6P26: bridging the gap between tetrel-based and tetrel-free clathrates | RSC | 2017 | yes
16744 | ['PbTe'] | PbTe | Seebeck | Seebeck |  | [295] | 295 | Kelvin^(1.0) |  | [6.979999999999999e-05] | 6.98e-05 | Kelvin^(-1.0) Volt^(1.0) |  |  | ({ at room - temperature }: but the room-temperature Seebeck coefficient increases from ∼69.8 μV/K in PbTe) FROM: All PbTe + x%AgSbTe2 samples exhibit negative Seebeck coefficient, but the room-temperature Seebeck coefficient increases from ∼69.8 μV/K in PbTe to ∼94.2 μV/K in PbTe +3%AgSbTe2, which suggests AgSbTe2 alloying can reduce carrier density in n-type PbTe matrix. | 10.1016-j.jallcom.2019.152463.xml |  |  |  |  | comma-level | Seebeck coefficient | Synergistically optimizing charge and phonon transport properties in n-type PbTe via introducing ternary compound AgSb(Se, Te)2 | Elsevier | 2020 | no
16745 | ['PbTe + 3 % AgSbTe2'] | PbTe + 3 % AgSbTe2 | Seebeck | Seebeck |  | [295] | 295 | Kelvin^(1.0) |  | [9.42e-05] | 9.42e-05 | Kelvin^(-1.0) Volt^(1.0) |  |  | ({ Seebeck coefficient at room - temperature }: ∼94.2 μV/K in PbTe +3%AgSbTe2) FROM: All PbTe + x%AgSbTe2 samples exhibit negative Seebeck coefficient, but the room-temperature Seebeck coefficient increases from ∼69.8 μV/K in PbTe to ∼94.2 μV/K in PbTe +3%AgSbTe2, which suggests AgSbTe2 alloying can reduce carrier density in n-type PbTe matrix. | 10.1016-j.jallcom.2019.152463.xml |  |  |  |  | comma-level | Seebeck coefficient | Synergistically optimizing charge and phonon transport properties in n-type PbTe via introducing ternary compound AgSb(Se, Te)2 | Elsevier | 2020 | no
16746 | ['Bi2Ca2Co2Ox single crystals without Ag'] | Bi2Ca2Co2Ox single crystals without Ag | Seebeck | Seebeck |  | [295] | 295 | Kelvin^(1.0) |  | [0.00016999999999999999] | 0.00017 | Kelvin^(-1.0) Volt^(1.0) |  |  | ({ Seebeck coefficient at RT }: the measured in Bi2Ca2Co2Ox single crystals without Ag (about 130 and 170 μV/K) FROM: The Seebeck coefficient values at RT and 650 °C values (∼160 μV/K and 280 μV/K, respectively) are higher than the measured in Bi2Ca2Co2Ox single crystals without Ag (about 130 and 170 μV/K, respectively) . | 10.1016-j.actamat.2015.09.036.xml |  |  |  |  | comma-level | Seebeck coefficient | Role of Ag in textured-annealed Bi2Ca2Co1.7Ox thermoelectric ceramic | Elsevier | 2016 | no
16747 | ['ordered SrCaRu2O6'] | ordered SrCaRu2O6 | Seebeck | Seebeck |  | [300.0] | 300 | Kelvin^(1.0) | [300.0] | [6.3e-06] | 6.3e-06 | Kelvin^(-1.0) Volt^(1.0) |  |  | ( and that cation-ordered SrCaRu2O6 exhibits a large thermopower anisotropy (¦ΔS⊥¦~6.3 μV/K at 300 K) derived from its polar structure.) FROM: We demonstrate that the electronic structure is unaffected by the inclusion of spin–orbit interactions, and that cation-ordered SrCaRu2O6 exhibits a large thermopower anisotropy (¦ΔS⊥¦~6.3 μV/K at 300 K) derived from its polar structure. | 10.1038-ncomms4432.txt |  |  |  |  | comma-level | thermopower | Designing a robustly metallic noncenstrosymmetric ruthenate oxide with large thermopower anisotropy | Springer | 2014 | no
16748 | ['SOI'] | SOI | Seebeck | Seebeck |  | [300.0] | 300 | Kelvin^(1.0) | [300.0] | [6.3e-06] | 6.3e-06 | Kelvin^(-1.0) Volt^(1.0) |  |  | (We show that spin–orbit interactions (SOI) do not alter the electronic ground state, and that the unusual coexistence of a polar axis and metallicity produces a novel correlated material possessing a highly anisotropic thermopower response (¦ΔS⊥¦~6.3 μV/K at 300 K) with nearly isotropic electrical conductivity.) FROM: We show that spin–orbit interactions (SOI) do not alter the electronic ground state, and that the unusual coexistence of a polar axis and metallicity produces a novel correlated material possessing a highly anisotropic thermopower response (¦ΔS⊥¦~6.3 μV/K at 300 K) with nearly isotropic electrical conductivity. | 10.1038-ncomms4432.txt |  | spin | polar axis |  | comma-level | thermopower | Designing a robustly metallic noncenstrosymmetric ruthenate oxide with large thermopower anisotropy | Springer | 2014 | no
16749 | ['AgSbSe2'] | AgSbSe2 | Seebeck | Seebeck |  | [295] | 295 | Kelvin^(1.0) |  | [0.00075] | 0.00075 | Kelvin^(-1.0) Volt^(1.0) | AgSbSe2 alloying |  | (At room temperature, the AgSbSe2 alloying decreases Seebeck coefficient at 3% doping, and then increases S continuously up to 750 μV/K at 15% doping.) FROM: At room temperature, the AgSbSe2 alloying decreases Seebeck coefficient at 3% doping, and then increases S continuously up to 750 μV/K at 15% doping. | 10.1016-j.nanoen.2020.105232.xml |  |  |  |  | comma-level | Seebeck coefficient | Improved thermoelectric performance in PbSe–AgSbSe2 by manipulating the spin-orbit coupling effects | Elsevier | 2020 | no
16750 | ['n-type Br-doped SnS'] | n-type Br-doped SnS | Seebeck | Seebeck |  | [823.0] | 823 | Kelvin^(1.0) | [823.0] | [-0.0006399999999999999] | -0.00064 | Kelvin^(-1.0) Volt^(1.0) |  |  | ( reported a large α of −640 μV/K at 823 K for the n-type Br-doped SnS ceramics.) FROM: Zhao., et al. [], reported a large α of −640 μV/K at 823 K for the n-type Br-doped SnS ceramics. | 10.1016-j.vacuum.2020.109789.xml |  |  |  |  | comma-level | α | Single-crystal growth of n-type SnS0.95 by the temperature-gradient technique | Elsevier | 2020 | no
16751 | ['rhodium oxide'] | rhodium oxide | Seebeck | Seebeck |  | [295] | 295 | Kelvin^(1.0) |  | [3.9999999999999996e-05] | 4e-05 | Kelvin^(-1.0) Volt^(1.0) |  |  | (Other investigators have shown rhodium oxide to be a P-type semiconductor with a Seebeck coefficient of ~40 μV/K at room temperature) FROM: Other investigators have shown rhodium oxide to be a P-type semiconductor with a Seebeck coefficient of ~40 μV/K at room temperature, which increases to ~86 μV/K at 600 ∘C. | 10.1007-s10765-016-2074-9.txt |  |  |  |  | comma-level | Seebeck coefficient | Measurement of the Inhomogeneity in Type B and Land–Jewell Noble-Metal Thermocouples | Springer | 2016 | no
16752 | ['BiCuSeO film on glass'] | BiCuSeO film on glass | Seebeck | Seebeck |  | [295] | 295 | Kelvin^(1.0) |  | [0.000217] | 0.000217 | Kelvin^(-1.0) Volt^(1.0) |  |  | (The Seebeck coefficient S of the BiCuSeO film on glass is around 217 μV/K at room temperature) FROM: The Seebeck coefficient S of the BiCuSeO film on glass is around 217 μV/K at room temperature, very close to those of the films grown on single crystal substrates and lower than those reported for polycrystalline bulk samples with the same nominal composition due to the higher carrier concentration. | 10.1039-c8dt02026d.html |  |  |  |  | comma-level | Seebeck coefficient | Microstructure and thermoelectric transport properties of BiCuSeO thin films on amorphous glass substrates | RSC | 2018 | no
16753 | ['Ag4SeS'] | Ag4SeS | Seebeck | Seebeck |  | [355.0] | 355 | Kelvin^(1.0) | [355.0] | [-0.000129] | -0.000129 | Kelvin^(-1.0) Volt^(1.0) |  |  | ( Seebeck coefficient of - 129 μV/K and ZT ~ 0.33 was observed for an alloy of Ag4SeS at transition temperature (355 K).) FROM: Similarly, Seebeck coefficient of - 129 μV/K and ZT ~ 0.33 was observed for an alloy of Ag4SeS at transition temperature (355 K). | 10.1007-s00339-020-03534-1.txt |  | alloy |  |  | comma-level | Seebeck coefficient | Enhanced thermopower in (013)-oriented silver selenide films produced by thermal annealing | Springer | 2020 | no
16754 | ['Ag2Se pellet'] | Ag2Se pellet | Seebeck | Seebeck |  | [295] | 295 | Kelvin^(1.0) |  | [-0.0001147] | -0.0001147 | Kelvin^(-1.0) Volt^(1.0) |  |  | ({ at Room temperature }: Room temperature value of seebeck coefficient was found to be - 114.7 μV/K for neat Ag2Se pellet.) FROM: Room temperature value of seebeck coefficient was found to be - 114.7 μV/K for neat Ag2Se pellet. | 10.1007-s00339-020-03534-1.txt |  |  |  |  | comma-level | seebeck coefficient | Enhanced thermopower in (013)-oriented silver selenide films produced by thermal annealing | Springer | 2020 | no
16755 | ['BiTe'] | BiTe | Seebeck | Seebeck |  | [500.0] | 500 | Kelvin^(1.0) | [500.0] | [-4e-06] | -4e-06 | Kelvin^(-1.0) Volt^(1.0) |  |  | ((2) Intrinsic carriers thermally activated across the bandgap of BiTe also play an important role to such a degree that at high temperatures (>500 K) its Seebeck coefficient approaches −4 μV/K due to bi-polar conduction.) FROM: (2) Intrinsic carriers thermally activated across the bandgap of BiTe also play an important role to such a degree that at high temperatures (>500 K) its Seebeck coefficient approaches −4 μV/K due to bi-polar conduction. | 10.1039-c3nr00876b.html |  | high temperatures |  |  | comma-level | Seebeck coefficient | Phase transformation and thermoelectric properties of bismuth-telluride nanowires | RSC | 2013 | no
16756 | ['Sr2FeMoO6'] | Sr2FeMoO6 | Seebeck | Seebeck |  | [660.0] | 660 | Kelvin^(1.0) | [660.0] | [-4.7e-05] | -4.7e-05 | Kelvin^(-1.0) Volt^(1.0) |  |  | ( the value of S = −47 μV/K at 660 K (inset of Fig. 5a) is not very different from S ≈ −30 μV/K in Sr2FeMoO6 at the same temperature.) FROM: Interestingly, the value of S = −47 μV/K at 660 K (inset of Fig. 5a) is not very different from S ≈ −30 μV/K in Sr2FeMoO6 at the same temperature. | 10.1039-c9cc00926d.html |  |  |  |  | comma-level | S | Sr2Fe1+xRe1−xO6 double perovskites: magnetoresistance and (magneto)thermopower | RSC | 2019 | no
16757 | ['Cu7S4 films'] | Cu7S4 films | Seebeck | Seebeck |  | [573.0] | 573 | Kelvin^(1.0) | [573.0] | [0.000192] | 0.000192 | Kelvin^(-1.0) Volt^(1.0) |  |  | (S increases with the increasing temperature, and the maximum values of the KCu7−xS4 and Cu7S4 films are 192 μV/K and 125 μV/K at 573 K, respectively.) FROM: S increases with the increasing temperature, and the maximum values of the KCu7−xS4 and Cu7S4 films are 192 μV/K and 125 μV/K at 573 K, respectively. | 10.1039-c3ta12706k.html |  |  |  |  | comma-level | S | Introducing kalium into copper sulfide for the enhancement of thermoelectric properties | RSC | 2013 | no
16758 | ['sodium cobaltate'] | sodium cobaltate | Seebeck | Seebeck |  | [295] | 295 | Kelvin^(1.0) |  | [0.000165] | 0.000165 | Kelvin^(-1.0) Volt^(1.0) | 3 % Ru doping |  | ( in agreement with previous observations reporting that 3% Ru doping in sodium cobaltate increased S to ∼165 μV/K in Na0.7CoO2:Ru at room temperature.) FROM: This quantitative prediction is, in fact, in agreement with previous observations reporting that 3% Ru doping in sodium cobaltate increased S to ∼165 μV/K in Na0.7CoO2:Ru at room temperature. | 10.1039-c7cp03752j.html |  |  |  |  | comma-level | S | Magnetism and spin entropy in Ru doped Na0.5CoO2 | RSC | 2017 | no
16759 | ['MgAg0.9Sb0.95'] | MgAg0.9Sb0.95 | Seebeck | Seebeck |  | [423.0] | 423 | Kelvin^(1.0) | [423.0] | [0.000118] | 0.000118 | Kelvin^(-1.0) Volt^(1.0) |  |  | (The Seebeck coefficient for sample MgAg0.9Sb0.95 at 423 K is 118 μV/K) FROM: The Seebeck coefficient for sample MgAg0.9Sb0.95 at 423 K is 118 μV/K, which increases to 148 μV/K for Mg0.97Zn0.03Ag0.9Sb0.95. | 10.1039-c8ra06765a.html |  |  |  |  | comma-level | Seebeck coefficient | Cost effective synthesis of p-type Zn-doped MgAgSb by planetary ball-milling with enhanced thermoelectric properties | RSC | 2018 | yes
16760 | ['Mg0.97Zn0.03Ag0.9Sb0.95'] | Mg0.97Zn0.03Ag0.9Sb0.95 | Seebeck | Seebeck |  | [423.0] | 423 | Kelvin^(1.0) | [423.0] | [0.000148] | 0.000148 | Kelvin^(-1.0) Volt^(1.0) |  |  | ({ Seebeck coefficient at 423 K }: which increases to 148 μV/K for Mg0.97Zn0.03Ag0.9Sb0.95.) FROM: The Seebeck coefficient for sample MgAg0.9Sb0.95 at 423 K is 118 μV/K, which increases to 148 μV/K for Mg0.97Zn0.03Ag0.9Sb0.95. | 10.1039-c8ra06765a.html |  |  |  |  | comma-level | Seebeck coefficient | Cost effective synthesis of p-type Zn-doped MgAgSb by planetary ball-milling with enhanced thermoelectric properties | RSC | 2018 | yes
16761 | ['Cu2Te / Te nanorod composites'] | Cu2Te / Te nanorod composites | Seebeck | Seebeck |  | [295] | 295 | Kelvin^(1.0) |  | [0.00043057999999999996] | 0.00043058 | Kelvin^(-1.0) Volt^(1.0) |  |  | (The thermoelectric power factor of the Cu2Te/Te nanorod composites at room temperature was the highest (430.58 μV/K) at 10 wt% Te.) FROM: The thermoelectric power factor of the Cu2Te/Te nanorod composites at room temperature was the highest (430.58 μV/K) at 10 wt% Te. | 10.1039-c8ce01790e.html |  |  |  |  | comma-level | thermoelectric power | Fabrication of one-dimensional Cu2Te/Te nanorod composites and their enhanced thermoelectric properties | RSC | 2019 | no
16762 | ['Pristine tellurium'] | Pristine tellurium | Seebeck | Seebeck |  | [295] | 295 | Kelvin^(1.0) |  | [0.00039999999999999996] | 0.0004 | Kelvin^(-1.0) Volt^(1.0) |  |  | (Pristine tellurium (Te) is one of the materials that has a very high S of ∼400 μV/K at room temperature) FROM: Pristine tellurium (Te) is one of the materials that has a very high S of ∼400 μV/K at room temperature, which is higher than that of other materials used in TE devices such as Bi2Te3 (≃170 μV/K), Sb2Te3 (∼125 μV/K), and PbTe (≃180 μV/K). | 10.1039-c8ce01790e.html |  |  |  |  | comma-level | S | Fabrication of one-dimensional Cu2Te/Te nanorod composites and their enhanced thermoelectric properties | RSC | 2019 | no
16763 | ['Cu2ZnSbSe4'] | Cu2ZnSbSe4 | Seebeck | Seebeck |  | [475.0] | 475 | Kelvin^(1.0) | [475.0] | [0.00056] | 0.00056 | Kelvin^(-1.0) Volt^(1.0) |  |  | ( i.e. Cu2ZnSbSe4 shows the maximum value of Seebeck coefficient (∼560 μV/K) at temperature ∼475 K.) FROM: In the present investigation, it was found that the samples with maximum Zn contents (x = 1.0), i.e. Cu2ZnSbSe4 shows the maximum value of Seebeck coefficient (∼560 μV/K) at temperature ∼475 K. | 10.1039-c5ra21165d.html |  |  |  |  | comma-level | Seebeck coefficient | Effect of Zn substitution at a Cu site on the transport behavior and thermoelectric properties in Cu3SbSe4 | RSC | 2016 | no
16764 | ['DyVO3'] | DyVO3 | Seebeck | Seebeck |  | [295] | 295 | Kelvin^(1.0) |  | [0.00066] | 0.00066 | Kelvin^(-1.0) Volt^(1.0) |  |  | ({ at room - temperature }: The un-doped sample DyVO3 shows a much higher room-temperature thermopower as larger as 660 μV/K.) FROM: The un-doped sample DyVO3 shows a much higher room-temperature thermopower as larger as 660 μV/K. | 10.1016-j.jallcom.2013.01.075.xml |  |  |  |  | comma-level | thermopower | Transport and magnetic properties in the Dy1− x Ca x VO3 ceramics | Elsevier | 2013 | no
16765 | ['Cu2CdGeSe4'] | Cu2CdGeSe4 | Seebeck | Seebeck |  | [500.0] | 500 | Kelvin^(1.0) | [500.0] | [0.000477] | 0.000477 | Kelvin^(-1.0) Volt^(1.0) |  |  | (The maximum value of the Seebeck coefficient 477 μV/K at 500 K was observed for the compound Cu2CdGeSe4.) FROM: The maximum value of the Seebeck coefficient 477 μV/K at 500 K was observed for the compound Cu2CdGeSe4. | 10.1016-j.intermet.2014.10.015.xml |  |  |  |  | comma-level | Seebeck coefficient | The effect of Cu addition on the thermoelectric properties of Cu2CdGeSe4 | Elsevier | 2015 | no
16766 | ['Pb0.833Na0.017(Zn0.85Al0.15)0.15Te-Te'] | Pb0.833Na0.017(Zn0.85Al0.15)0.15Te-Te | Seebeck | Seebeck |  | [600.0] | 600 | Kelvin^(1.0) | [600.0] | [0.00039999999999999996] | 0.0004 | Kelvin^(-1.0) Volt^(1.0) |  |  | (The maximum thermopower of Pb0.833Na0.017(Zn0.85Al0.15)0.15Te-Te is 400 μV/K at 600 K.) FROM: The maximum thermopower of Pb0.833Na0.017(Zn0.85Al0.15)0.15Te-Te is 400 μV/K at 600 K. | 10.1016-j.ceramint.2020.04.182.xml |  |  |  |  | comma-level | maximum thermopower | Thermoelectric properties of Pb0.833Na0.017(Zn0.85Al0.15)0. 1 5Te-Te composite | Elsevier | 2020 | no
16767 | ['Pb0.833Na0.017(Zn0.85Al0.15)0.15Te-Te'] | Pb0.833Na0.017(Zn0.85Al0.15)0.15Te-Te | Seebeck | Seebeck |  | [300.0] | 300 | Kelvin^(1.0) | [300.0] | [0.000187] | 0.000187 | Kelvin^(-1.0) Volt^(1.0) |  |  | (The magnitude of S for Pb0.833Na0.017(Zn0.85Al0.15)0.15Te-Te is 187 μV/K at 300 K and reaches 269 μV/K at 425 K; it becomes smaller) FROM: The magnitude of S for Pb0.833Na0.017(Zn0.85Al0.15)0.15Te-Te is 187 μV/K at 300 K and reaches 269 μV/K at 425 K; it becomes smaller than that for Pb0.89(Zn0.85Al0.15)0.11Te-Te between 435 K and 450 K, and loses competition with Pb0.89(Zn0.85Al0.15)0.11Te-Te reaching 400 μV/K at 600 K in contrast to 486 μV/K for Pb0.833Na0.017(Zn0.85Al0.15)0.15Te-Te at 600 K. | 10.1016-j.ceramint.2020.04.182.xml |  |  |  |  | comma-level | S | Thermoelectric properties of Pb0.833Na0.017(Zn0.85Al0.15)0. 1 5Te-Te composite | Elsevier | 2020 | no
16768 | ['Pb0.89(Zn0.85Al0.15)0.11Te-Te'] | Pb0.89(Zn0.85Al0.15)0.11Te-Te | Seebeck | Seebeck |  | [600.0] | 600 | Kelvin^(1.0) | [600.0] | [0.00039999999999999996] | 0.0004 | Kelvin^(-1.0) Volt^(1.0) |  |  | ({ S }: and loses competition with Pb0.89(Zn0.85Al0.15)0.11Te-Te reaching 400 μV/K at 600 K in contrast to 486 μV/K for Pb0.833Na0.017(Zn0.85Al0.15)0.15Te-Te at 600 K.) FROM: The magnitude of S for Pb0.833Na0.017(Zn0.85Al0.15)0.15Te-Te is 187 μV/K at 300 K and reaches 269 μV/K at 425 K; it becomes smaller than that for Pb0.89(Zn0.85Al0.15)0.11Te-Te between 435 K and 450 K, and loses competition with Pb0.89(Zn0.85Al0.15)0.11Te-Te reaching 400 μV/K at 600 K in contrast to 486 μV/K for Pb0.833Na0.017(Zn0.85Al0.15)0.15Te-Te at 600 K. | 10.1016-j.ceramint.2020.04.182.xml |  |  |  |  | comma-level | S | Thermoelectric properties of Pb0.833Na0.017(Zn0.85Al0.15)0. 1 5Te-Te composite | Elsevier | 2020 | no
16769 | ['Pb1-xNaxTe'] | Pb1-xNaxTe | Seebeck | Seebeck |  | [300.0] | 300 | Kelvin^(1.0) | [300.0] | [5.9999999999999995e-05] | 6e-05 | Kelvin^(-1.0) Volt^(1.0) |  |  | (The Pb1-xNaxTe (x = 0.02) has the lowest S of ~60 μV/K at 300 K among all the samples) FROM: The Pb1-xNaxTe (x = 0.02) has the lowest S of ~60 μV/K at 300 K among all the samples, and increases to 260 μV/K at 662 K. | 10.1016-j.ceramint.2020.04.182.xml |  |  |  | ['x = 0.02'] | comma-level | S | Thermoelectric properties of Pb0.833Na0.017(Zn0.85Al0.15)0. 1 5Te-Te composite | Elsevier | 2020 | no
16770 | ['p-type PbTe-PbSe alloy with 5 mol % PbSe'] | p-type PbTe-PbSe alloy with 5 mol % PbSe | Seebeck | Seebeck |  | [295] | 295 | Kelvin^(1.0) |  | [4.9999999999999996e-05] | 5e-05 | Kelvin^(-1.0) Volt^(1.0) |  |  | ({ at room - temperature }: A p-type PbTe-PbSe alloy with 5 mol% PbSe and 0.7% mol Na has a room-temperature S of 50 μV/K as ) FROM: A p-type PbTe-PbSe alloy with 5 mol% PbSe and 0.7% mol Na has a room-temperature S of 50 μV/K as compared to 61.5 μV/K for PbTe suggesting low charge carrier concentration in PbTe according to Mott's relation []. | 10.1016-j.ceramint.2020.04.182.xml |  |  |  |  | comma-level | S | Thermoelectric properties of Pb0.833Na0.017(Zn0.85Al0.15)0. 1 5Te-Te composite | Elsevier | 2020 | no
16771 | ['PbTe'] | PbTe | Seebeck | Seebeck |  | [295] | 295 | Kelvin^(1.0) |  | [6.149999999999999e-05] | 6.15e-05 | Kelvin^(-1.0) Volt^(1.0) |  |  | ({ S at room - temperature }: 61.5 μV/K for PbTe suggesting low charge carrier concentration in PbTe according to Mott's relation [].) FROM: A p-type PbTe-PbSe alloy with 5 mol% PbSe and 0.7% mol Na has a room-temperature S of 50 μV/K as compared to 61.5 μV/K for PbTe suggesting low charge carrier concentration in PbTe according to Mott's relation []. | 10.1016-j.ceramint.2020.04.182.xml |  |  |  |  | comma-level | S | Thermoelectric properties of Pb0.833Na0.017(Zn0.85Al0.15)0. 1 5Te-Te composite | Elsevier | 2020 | no
16772 | ['Pb0.833Na0.017(Zn0.85Al0.15)0.15Te-Te'] | Pb0.833Na0.017(Zn0.85Al0.15)0.15Te-Te | Seebeck | Seebeck |  | [600.0] | 600 | Kelvin^(1.0) | [600.0] | [0.00039999999999999996] | 0.0004 | Kelvin^(-1.0) Volt^(1.0) |  |  | (The thermopower at 600 K for Pb0.833Na0.017(Zn0.85Al0.15)0.15Te-Te is 400 μV/K) FROM: The thermopower at 600 K for Pb0.833Na0.017(Zn0.85Al0.15)0.15Te-Te is 400 μV/K, being higher than that of Pb1-xNaxTe (x = 0.005 and 0.02) from other studies. | 10.1016-j.ceramint.2020.04.182.xml |  |  |  |  | comma-level | thermopower | Thermoelectric properties of Pb0.833Na0.017(Zn0.85Al0.15)0. 1 5Te-Te composite | Elsevier | 2020 | no
16773 | ['MoS2 film'] | MoS2 film | Seebeck | Seebeck |  | [295] | 295 | Kelvin^(1.0) |  | [0.0001594] | 0.0001594 | Kelvin^(-1.0) Volt^(1.0) |  |  | (Compared with the MoS2 film, the carrier mobility of the modified MoS2 film increased X times, resulting in a high Seebeck coefficient of 159.4 μV/K at room temperature.) FROM: Compared with the MoS2 film, the carrier mobility of the modified MoS2 film increased X times, resulting in a high Seebeck coefficient of 159.4 μV/K at room temperature. | 10.1039-c9tc06012j.html |  |  |  |  | comma-level | Seebeck coefficient | Defect modification engineering on a laminar MoS2 film for optimizing thermoelectric properties | RSC | 2020 | no
16774 | ['Sb2Te3 film'] | Sb2Te3 film | Seebeck | Seebeck |  | [367.0] | 367 | Kelvin^(1.0) | [94.0] | [7.8e-05, 0.000107] | 9.25e-05 | Kelvin^(-1.0) Volt^(1.0) |  |  | ( the Seebeck coefficient of the Sb2Te3 film dropped significantly to 78–107 μV/K due to the amorphous-crystalline transition at 94 °C.) FROM: When annealed at temperatures above 100 °C, the Seebeck coefficient of the Sb2Te3 film dropped significantly to 78–107 μV/K due to the amorphous-crystalline transition at 94 °C. | 10.1016-j.tsf.2010.03.052.xml |  |  |  |  | comma-level | Seebeck coefficient | Crystallization behavior and thermoelectric characteristics of the electrodeposited Sb2Te3 thin films | Elsevier | 2010 | no
16775 | ['Sb2Te3 film'] | Sb2Te3 film | Seebeck | Seebeck |  | [367.0] | 367 | Kelvin^(1.0) | [94.0] | [7.8e-05, 0.000107] | 9.25e-05 | Kelvin^(-1.0) Volt^(1.0) |  |  | ( the Seebeck coefficient of the Sb2Te3 film dropped significantly to 78–107 μV/K due to the amorphous-crystalline transition at 94 °C.) FROM: With annealing at temperatures above 100 °C, the Seebeck coefficient of the Sb2Te3 film dropped significantly to 78–107 μV/K due to the amorphous-crystalline transition at 94 °C. | 10.1016-j.tsf.2010.03.052.xml |  |  |  |  | comma-level | Seebeck coefficient | Crystallization behavior and thermoelectric characteristics of the electrodeposited Sb2Te3 thin films | Elsevier | 2010 | no
16776 | ['Ba3Cu15.3S7.5Te3.5'] | Ba3Cu15.3S7.5Te3.5 | Seebeck | Seebeck |  | [690.0] | 690 | Kelvin^(1.0) | [690.0] | [0.000188] | 0.000188 | Kelvin^(-1.0) Volt^(1.0) |  |  | (The PF of 4.6 μW cm−1 K−2 for Ba3Cu15.3S7.5Te3.5 at 690 K is a product of the σ value of 131 Ω−1 cm−1 and the α value of 188 μV/K at that temperature (Fig. 4).) FROM: The PF of 4.6 μW cm−1 K−2 for Ba3Cu15.3S7.5Te3.5 at 690 K is a product of the σ value of 131 Ω−1 cm−1 and the α value of 188 μV/K at that temperature (Fig. 4). | 10.1039-c8tc05038d.html |  |  |  |  | comma-level | α | High thermoelectric performance of Ba3Cu16−x(S,Te)11 | RSC | 2018 | no
16777 | ['pristine AgSbSe2'] | pristine AgSbSe2 | Seebeck | Seebeck |  | [295] | 295 | Kelvin^(1.0) |  | [0.00031] | 0.00031 | Kelvin^(-1.0) Volt^(1.0) |  |  | ({ at room temperature }: The room temperature S value measured for pristine AgSbSe2 was ∼310 μV/K) FROM: The room temperature S value measured for pristine AgSbSe2 was ∼310 μV/K, which linearly increases to ∼461 μV/K at 705 K. | 10.1039-c3ee41935e.html |  |  |  |  | comma-level | S | High thermoelectric performance in tellurium free p-type AgSbSe2 | RSC | 2013 | no
16778 | ['AgSb0.98Pb0.02Se2'] | AgSb0.98Pb0.02Se2 | Seebeck | Seebeck |  | [295] | 295 | Kelvin^(1.0) | [705.0] | [0.000215] | 0.000215 | Kelvin^(-1.0) Volt^(1.0) |  |  | (In the case of AgSb0.98Pb0.02Se2 and AgSb0.96Pb0.04Se2 samples, the room temperature S values are ∼220 and ∼215 μV/K, respectively, which increase to ∼405 and ∼400 μV/K, respectively at 705 K.) FROM: In the case of AgSb0.98Pb0.02Se2 and AgSb0.96Pb0.04Se2 samples, the room temperature S values are ∼220 and ∼215 μV/K, respectively, which increase to ∼405 and ∼400 μV/K, respectively at 705 K. | 10.1039-c3ee41935e.html |  |  |  |  | comma-level | S | High thermoelectric performance in tellurium free p-type AgSbSe2 | RSC | 2013 | no
16779 | ['AgSb0.98Bi0.02Se2'] | AgSb0.98Bi0.02Se2 | Seebeck | Seebeck |  | [295] | 295 | Kelvin^(1.0) |  | [0.000254] | 0.000254 | Kelvin^(-1.0) Volt^(1.0) |  |  | ({ at room temperature }: the room temperature S for the AgSb0.98Bi0.02Se2 sample was ∼254 μV/K) FROM: Typically, the room temperature S for the AgSb0.98Bi0.02Se2 sample was ∼254 μV/K, which reaches ∼373 μV/K at 705 K. | 10.1039-c3ee41935e.html |  |  |  |  | comma-level | S | High thermoelectric performance in tellurium free p-type AgSbSe2 | RSC | 2013 | no
16780 | ['p-type NaCo2O4'] | p-type NaCo2O4 | Seebeck | Seebeck |  | [295] | 295 | Kelvin^(1.0) |  | [0.00010999999999999999] | 0.00011 | Kelvin^(-1.0) Volt^(1.0) |  |  | ( p-type NaCo2O4 with a low resistivity of about 1 mΩ cm and a high Seebeck coefficient of about 110 μV/K around room temperature (Fig. S1) was selected as the thermoelectric core.) FROM: Here, p-type NaCo2O4 with a low resistivity of about 1 mΩ cm and a high Seebeck coefficient of about 110 μV/K around room temperature (Fig. S1) was selected as the thermoelectric core. | 10.1039-c6ta02755e.html |  |  |  |  | comma-level | Seebeck coefficient | Thermoelectric–photoelectric composite nanocables induced a larger efficiency in dye-sensitized solar cells | RSC | 2016 | no
16781 | ['Cu2Se'] | Cu2Se | Seebeck | Seebeck |  | [295] | 295 | Kelvin^(1.0) |  | [9.999999999999999e-05] | 0.0001 | Kelvin^(-1.0) Volt^(1.0) |  |  | ({ at room temperature }: the room temperature Seebeck coefficient of SHS-QP prepared Cu2Se (100 μV/K) is ## % change ) FROM: On the other hand, a higher carrier concentration leads to a lower the Seebeck coefficient, the room temperature Seebeck coefficient of SHS-QP prepared Cu2Se (100 μV/K) is 20% lower compared with the FS-SPS prepared Cu2Se (120 μV/K). | 10.1039-c9ra01008d.html |  |  |  |  | comma-level | Seebeck coefficient | One-step ultra-rapid fabrication and thermoelectric properties of Cu2Se bulk thermoelectric material | RSC | 2019 | yes
16782 | ['Cu2Se'] | Cu2Se | Seebeck | Seebeck |  | [295] | 295 | Kelvin^(1.0) |  | [0.00011999999999999999] | 0.00012 | Kelvin^(-1.0) Volt^(1.0) |  |  | ({ Seebeck coefficient at room temperature }: the FS-SPS prepared Cu2Se (120 μV/K).) FROM: On the other hand, a higher carrier concentration leads to a lower the Seebeck coefficient, the room temperature Seebeck coefficient of SHS-QP prepared Cu2Se (100 μV/K) is 20% lower compared with the FS-SPS prepared Cu2Se (120 μV/K). | 10.1039-c9ra01008d.html |  | SPS |  |  | comma-level | Seebeck coefficient | One-step ultra-rapid fabrication and thermoelectric properties of Cu2Se bulk thermoelectric material | RSC | 2019 | yes
16783 | ['pure CaMnO3 film'] | pure CaMnO3 film | Seebeck | Seebeck |  | [295] | 295 | Kelvin^(1.0) |  | [-0.00027] | -0.00027 | Kelvin^(-1.0) Volt^(1.0) |  |  | (The electrical resistivity and Seebeck coefficient of the pure CaMnO3 film were measured to 2.7 Ω cm and −270 μV/K at room temperature) FROM: The electrical resistivity and Seebeck coefficient of the pure CaMnO3 film were measured to 2.7 Ω cm and −270 μV/K at room temperature, respectively. | 10.1039-c9ra10007e.html |  |  |  |  | comma-level | Seebeck coefficient | The effects of microstructure, Nb content and secondary Ruddlesden–Popper phase on thermoelectric properties in perovskite CaMn1−xNbxO3 (x = 0–0.10) thin films | RSC | 2020 | yes
16784 | ['CaMnO3'] | CaMnO3 | Seebeck | Seebeck |  | [295] | 295 | Kelvin^(1.0) |  | [-0.00019999999999999998] | -0.0002 | Kelvin^(-1.0) Volt^(1.0) |  |  | (CaMnO3 is reported to exhibit a high Seebeck coefficient, around −200 μV/K at room temperature.) FROM: CaMnO3 is reported to exhibit a high Seebeck coefficient, around −200 μV/K at room temperature. | 10.1039-c9ra10007e.html |  |  |  |  | comma-level | Seebeck coefficient | The effects of microstructure, Nb content and secondary Ruddlesden–Popper phase on thermoelectric properties in perovskite CaMn1−xNbxO3 (x = 0–0.10) thin films | RSC | 2020 | yes
16785 | ['CaMnO3 films'] | CaMnO3 films | Seebeck | Seebeck |  | [295] | 295 | Kelvin^(1.0) |  | [-0.000145] | -0.000145 | Kelvin^(-1.0) Volt^(1.0) | incorporation of Nb |  | (The incorporation of Nb in the CaMnO3 films reduces their absolute Seebeck coefficient values, resulting in near room temperature value of −145 μV/K for Nb5 and about −120 μV/K for the rest of the Nb-alloyed films.) FROM: The incorporation of Nb in the CaMnO3 films reduces their absolute Seebeck coefficient values, resulting in near room temperature value of −145 μV/K for Nb5 and about −120 μV/K for the rest of the Nb-alloyed films. | 10.1039-c9ra10007e.html |  | -alloyed |  |  | comma-level | Seebeck coefficient | The effects of microstructure, Nb content and secondary Ruddlesden–Popper phase on thermoelectric properties in perovskite CaMn1−xNbxO3 (x = 0–0.10) thin films | RSC | 2020 | yes
16786 | ['pure CaMnO3 thin film'] | pure CaMnO3 thin film | Seebeck | Seebeck |  | [295] | 295 | Kelvin^(1.0) |  | [-0.00027] | -0.00027 | Kelvin^(-1.0) Volt^(1.0) |  |  | (The Seebeck coefficient of pure CaMnO3 thin film is measured to −270 μV/K near room temperature) FROM: The Seebeck coefficient of pure CaMnO3 thin film is measured to −270 μV/K near room temperature, whereas the alloyed films vary within the range −145 μV/K and −120 μV/K near room temperature. | 10.1039-c9ra10007e.html |  |  |  |  | comma-level | Seebeck coefficient | The effects of microstructure, Nb content and secondary Ruddlesden–Popper phase on thermoelectric properties in perovskite CaMn1−xNbxO3 (x = 0–0.10) thin films | RSC | 2020 | yes
16787 | ['p-type InP3'] | p-type InP3 | Seebeck | Seebeck |  | [300.0] | 300 | Kelvin^(1.0) | [300.0] | [0.00039999999999999996] | 0.0004 | Kelvin^(-1.0) Volt^(1.0) |  |  | ( the absolute value of the Seebeck coefficient of p-type InP3 and SnP3 can reach ∼400 μV/K at 300 K.) FROM: When the carrier concentration is the same as that corresponding to the highest ZT value, the absolute value of the Seebeck coefficient of p-type InP3 and SnP3 can reach ∼400 μV/K at 300 K. | 10.1039-c9nr08679j.html |  |  |  |  | comma-level | Seebeck coefficient | Ultra-low thermal conductivity and high thermoelectric performance of two-dimensional triphosphides (InP3, GaP3, SbP3 and SnP3): a comprehensive first-principles study | RSC | 2020 | no
16788 | ['Pb-doped BiCuSeO'] | Pb-doped BiCuSeO | Seebeck | Seebeck |  | [295] | 295 | Kelvin^(1.0) |  | [0.000158] | 0.000158 | Kelvin^(-1.0) Volt^(1.0) |  |  | ({ at room temperature }: S increases from 158 μV/K for single Pb-doped BiCuSeO) FROM: For instance, at room temperature, S increases from 158 μV/K for single Pb-doped BiCuSeO to 170 μV/K, 176 μV/K and 191 μV/K for x = 0.01, 0.02 and 0.03, respectively. | 10.1039-c8ta03521k.html |  |  |  |  | comma-level | S | Realization of n-type and enhanced thermoelectric performance of p-type BiCuSeO by controlled iron incorporation | RSC | 2018 | no
16789 | ['CuAgSe1.04'] | CuAgSe1.04 | Seebeck | Seebeck |  | [450.0] | 450 | Kelvin^(1.0) | [450.0] | [8.72e-05] | 8.72e-05 | Kelvin^(-1.0) Volt^(1.0) |  |  | ( the Seebeck coefficient of CuAgSe1.04 approaches 87.2 μV/K at 450 K from the value of −95.66 μV/K at 300 K.) FROM: In particular, the Seebeck coefficient of CuAgSe1.04 approaches 87.2 μV/K at 450 K from the value of −95.66 μV/K at 300 K. | 10.1039-c5ta02721g.html |  |  |  |  | comma-level | Seebeck coefficient | Compound defects and thermoelectric properties in ternary CuAgSe-based materials | RSC | 2015 | no
16790 | ['Al2Fe3Si3'] | Al2Fe3Si3 | Seebeck | Seebeck |  | [300.0, 850.0] | 575 | Kelvin^(1.0) | [300.0, 850.0] | [0.00010999999999999999] | 0.00011 | Kelvin^(-1.0) Volt^(1.0) |  |  | (The Al2Fe3Si3 sample displayed positive Seebeck coefficient from 300 to 850 K, with a maximum Seebeck coefficient of 110 μV/K at 430 K.) FROM: The Al2Fe3Si3 sample displayed positive Seebeck coefficient from 300 to 850 K, with a maximum Seebeck coefficient of 110 μV/K at 430 K. | 10.1016-j.intermet.2017.05.019.xml |  |  |  |  | comma-level | Seebeck coefficient | A new semiconductor Al2Fe3Si3 with complex crystal structure | Elsevier | 2017 | no
16791 | ['Al2Fe3Si3'] | Al2Fe3Si3 | Seebeck | Seebeck |  | [430.0] | 430 | Kelvin^(1.0) | [430.0] | [0.00010999999999999999] | 0.00011 | Kelvin^(-1.0) Volt^(1.0) |  |  | (The electrical conductivity was ∼5 × 104 Ω−1m−1 and the maximum Seebeck coefficient was 110 μV/K at 430 K Al2Fe3Si3 displayed positive Seebeck coefficient and thus is an intrinsically p-type semiconductor.) FROM: The electrical conductivity was ∼5 × 104 Ω−1m−1 and the maximum Seebeck coefficient was 110 μV/K at 430 K Al2Fe3Si3 displayed positive Seebeck coefficient and thus is an intrinsically p-type semiconductor. | 10.1016-j.intermet.2017.05.019.xml |  |  |  |  | comma-level | maximum Seebeck coefficient | A new semiconductor Al2Fe3Si3 with complex crystal structure | Elsevier | 2017 | no
16792 | ['Bi0.5Sb1.5Te3 material'] | Bi0.5Sb1.5Te3 material | Seebeck | Seebeck |  | [295] | 295 | Kelvin^(1.0) |  | [0.000157] | 0.000157 | Kelvin^(-1.0) Volt^(1.0) |  |  | ({ at room - temperature }: we cut samples 18 × 10 × 10 mm along and transversely to the cleavage planes (extrusion axis) from an ingot of Bi0.5Sb1.5Te3 material with a Seebeck coefficient of S = 157 μV/K and room-temperature electrical conductivity of σ = 1850 Ω–1 cm–1.) FROM: To estimate the thermoelectric efficiency Z of the material in the high-temperature region up to 350°C depending on the crystal orientation, we cut samples 18 × 10 × 10 mm along and transversely to the cleavage planes (extrusion axis) from an ingot of Bi0.5Sb1.5Te3 material with a Seebeck coefficient of S = 157 μV/K and room-temperature electrical conductivity of σ = 1850 Ω–1 cm–1. | 10.1134-S1063782619070066.txt |  | extrusion |  |  | comma-level | Seebeck coefficient | New Direction in the Application of Thermoelectric Energy Converters | Springer | 2019 | no
16793 | ['Ag0.71Sb1.29Te2.29'] | Ag0.71Sb1.29Te2.29 | Seebeck | Seebeck |  | [600.0] | 600 | Kelvin^(1.0) | [600.0] | [0.00025] | 0.00025 | Kelvin^(-1.0) Volt^(1.0) |  |  | ({ at 600 K }: Due to the extremely low thermal conductivity (about 0.6 W m−1 K−1) and large positive Seebeck coefficient of ∼250 μV/K detected in Ag0.71Sb1.29Te2.29) FROM: Due to the extremely low thermal conductivity (about 0.6 W m−1 K−1) and large positive Seebeck coefficient of ∼250 μV/K detected in Ag0.71Sb1.29Te2.29, the maximum dimensionless figure of merit ZT of 1.37 was obtained at 600 K. | 10.1016-j.actamat.2010.04.007.xml |  |  |  |  | comma-level | Seebeck coefficient | Phase compositions, nanoscale microstructures and thermoelectric properties in Ag2− y Sb y Te1+ y alloys with precipitated Sb2Te3 plates | Elsevier | 2010 | no
16794 | ['12-layered silicide / silicon'] | 12-layered silicide / silicon | Seebeck | Seebeck |  | [300.0] | 300 | Kelvin^(1.0) | [300.0] | [0.20189, 0.001] | 0.101445 | Kelvin^(-1.0) Volt^(1.0) |  |  | ({ Seebeck coefficient at 300 K }: whereas the 12-layered silicide/silicon multi-layer structured device is evaluated as 201.8 9.1 mV/K.) FROM: The Seebeck coefficient of bulk Si is evaluated as 195.8 15.3 mV/K at 300K, whereas the 12-layered silicide/silicon multi-layer structured device is evaluated as 201.8 9.1 mV/K. | 10.1016-j.fueleneab.2016.06.002.xml |  |  |  |  | comma-level | Seebeck coefficient | Abstracts | Elsevier | 2016 | no
16795 | ['copper–nickel alloy'] | copper–nickel alloy | Seebeck | Seebeck |  | [273.0] | 273 | Kelvin^(1.0) | [0.0] | [-3.5e-05] | -3.5e-05 | Kelvin^(-1.0) Volt^(1.0) |  |  | ( constantan (a copper–nickel alloy) has a Seebeck coefficient of −35 μV/°C at 0 °C.) FROM: For example, constantan (a copper–nickel alloy) has a Seebeck coefficient of −35 μV/°C at 0 °C. | 10.1016-j.rser.2013.10.027.xml |  |  |  |  | comma-level | Seebeck coefficient | A review on thermoelectric renewable energy: Principle parameters that affect their performance | Elsevier | 2014 | no
16796 | ['Sn0.005Cu1.795S'] | Sn0.005Cu1.795S | Seebeck | Seebeck |  | [423.0] | 423 | Kelvin^(1.0) | [423.0] | [0.000243] | 0.000243 | Kelvin^(-1.0) Volt^(1.0) |  |  | ({ at 423 K }: The Sn0.005Cu1.795S and Sn0.01Cu1.79S samples have the higher S of 243 µV/K and 289 µV/K) FROM: The Sn0.005Cu1.795S and Sn0.01Cu1.79S samples have the higher S of 243 µV/K and 289 µV/K, respectively, at 423 K, due to the matrix of Cu1.96S and scattering effect of Cu4SnS4. | 10.1557-jmr.2017.288.txt |  |  |  |  | comma-level | S | Effects of second phases on thermoelectric properties in copper sulfides with Sn addition | Springer | 2017 | no
16797 | ['undoped Fe2TiSn'] | undoped Fe2TiSn | Seebeck | Seebeck |  | [300.0] | 300 | Kelvin^(1.0) | [300.0] | [3.5e-05] | 3.5e-05 | Kelvin^(-1.0) Volt^(1.0) |  |  | (The maximal Seebeck coefficient is observed at 300 K for the undoped Fe2TiSn sample being 35 μV/K) FROM: The maximal Seebeck coefficient is observed at 300 K for the undoped Fe2TiSn sample being 35 μV/K, which is smaller than the claimed theoretical value by an order of magnitude. | 10.1134-S1063782619060277.txt |  |  |  |  | comma-level | maximal Seebeck coefficient | Influence of V Doping on the Thermoelectric Properties of Fe2Ti1 –xVxSn Heusler Alloys | Springer | 2019 | no
16798 | ['PEDOT : PSS nanocomposites'] | PEDOT : PSS nanocomposites | Seebeck | Seebeck |  | [295] | 295 | Kelvin^(1.0) |  | [0.000408] | 0.000408 | Kelvin^(-1.0) Volt^(1.0) |  |  | (For example, See et al. prepared Te-nanorod/PEDOT:PSS nanocomposites, which shows a synergistic effect by taking advantages of Te nanorods with high Seebeck coefficient (408 μV/K at RT), and PEDOT:PSS with low thermal conductivity (0.24–0.29 W m−1 K−1 at RT).) FROM: For example, See et al. prepared Te-nanorod/PEDOT:PSS nanocomposites, which shows a synergistic effect by taking advantages of Te nanorods with high Seebeck coefficient (408 μV/K at RT), and PEDOT:PSS with low thermal conductivity (0.24–0.29 W m−1 K−1 at RT). | 10.1016-j.apmt.2018.07.004.xml |  |  |  |  | comma-level | Seebeck coefficient | Flexible thermoelectric materials and devices | Elsevier | 2018 | yes
16799 | ['Cu1.75Te nanowires'] | Cu1.75Te nanowires | Seebeck | Seebeck |  | [295] | 295 | Kelvin^(1.0) |  | [9.6e-06] | 9.6e-06 | Kelvin^(-1.0) Volt^(1.0) |  |  | (Zhou et al. prepared a freestanding flexible Cu1.75Te nanowires/PVDF composite thin films, which showed an electrical conductivity of 2490 S/cm, Seebeck coefficient of 9.6 μV/K, and power factor of 23 μW m−1 K−2 at RT.) FROM: Zhou et al. prepared a freestanding flexible Cu1.75Te nanowires/PVDF composite thin films, which showed an electrical conductivity of 2490 S/cm, Seebeck coefficient of 9.6 μV/K, and power factor of 23 μW m−1 K−2 at RT. | 10.1016-j.apmt.2018.07.004.xml |  |  |  |  | comma-level | S | Flexible thermoelectric materials and devices | Elsevier | 2018 | yes
16800 | ['Gd7Rh3'] | Gd7Rh3 | Seebeck | Seebeck |  | [295] | 295 | Kelvin^(1.0) |  | [-1e-06] | -1e-06 | Kelvin^(-1.0) Volt^(1.0) |  |  | ({ at room temperature }: The thermoelectric power measured along the c-axis of Gd7Rh3 is negative and has a constant values from room temperature down to about 137 K (−1 μV/K).) FROM: The thermoelectric power measured along the c-axis of Gd7Rh3 is negative and has a constant values from room temperature down to about 137 K (−1 μV/K). | 10.1016-j.jallcom.2006.08.352.xml |  |  | c-axis |  | comma-level | thermoelectric power | Magnetoresistance behaviour and thermoelectric transport properties of Gd7T3 (T=Pd, Rh) single crystals | Elsevier | 2007 | no
16801 | ['CaMnO3'] | CaMnO3 | Seebeck | Seebeck |  | [295] | 295 | Kelvin^(1.0) |  | [-0.000312] | -0.000312 | Kelvin^(-1.0) Volt^(1.0) |  |  | ({ thermopower }: and absolute Seebeck coefficient value for CaMnO3 and CaMnO2.5 was found to be −312 μV/K and -287 μV/K at room temperature.) FROM: Negative values of thermopower were observed, and absolute Seebeck coefficient value for CaMnO3 and CaMnO2.5 was found to be −312 μV/K and -287 μV/K at room temperature. | 10.1016-j.physb.2019.411707.xml |  |  |  |  | comma-level | thermopower | Enhanced thermoelectric property of nanostructured CaMnO3 by sol-gel hydrothermal method | Elsevier | 2019 | no
16802 | ['CaMnO3'] | CaMnO3 | Seebeck | Seebeck |  | [295] | 295 | Kelvin^(1.0) |  | [-0.000312] | -0.000312 | Kelvin^(-1.0) Volt^(1.0) |  |  | (The absolute S value for CaMnO3 and CaMnO2.5 is −312 μV/K and -287 μV/K at room temperature.) FROM: The absolute S value for CaMnO3 and CaMnO2.5 is −312 μV/K and -287 μV/K at room temperature. | 10.1016-j.physb.2019.411707.xml |  |  |  |  | comma-level | S | Enhanced thermoelectric property of nanostructured CaMnO3 by sol-gel hydrothermal method | Elsevier | 2019 | no
16803 | ['CaMnO3'] | CaMnO3 | Seebeck | Seebeck |  | [295] | 295 | Kelvin^(1.0) |  | [-0.000312] | -0.000312 | Kelvin^(-1.0) Volt^(1.0) |  |  | (The Seebeck coefficient value for CaMnO3 and CaMnO2.5 is −312 μV/K and -287 μV/K at room temperature.) FROM: The Seebeck coefficient value for CaMnO3 and CaMnO2.5 is −312 μV/K and -287 μV/K at room temperature. | 10.1016-j.physb.2019.411707.xml |  |  |  |  | comma-level | Seebeck coefficient | Enhanced thermoelectric property of nanostructured CaMnO3 by sol-gel hydrothermal method | Elsevier | 2019 | no
16804 | ['PbS'] | PbS | Seebeck | Seebeck |  | [773.0] | 773 | Kelvin^(1.0) | [773.0] | [-0.000329] | -0.000329 | Kelvin^(-1.0) Volt^(1.0) |  |  | ({ highest Seebeck coefficient at 773 K }: - 329 μV/K and - 343 μV/K for PbS) FROM: The highest Seebeck coefficient values are - 358 μV/K, - 360 μV/K, - 329 μV/K and - 343 μV/K for PbS, PbS + 2% PPP, PbS + 3% PPP and PbS + 4% PPP samples at 773 K, respectively. | 10.1007-s10854-020-03214-z.txt |  |  |  |  | comma-level | highest Seebeck coefficient | Raising the thermoelectric performance of PbS with low-content polyparaphenylene | Springer | 2020 | no
16805 | ['(Zn0.99Cd0.01)4Sb3'] | (Zn0.99Cd0.01)4Sb3 | Seebeck | Seebeck |  | [700.0] | 700 | Kelvin^(1.0) | [700.0] | [0.00019999999999999998] | 0.0002 | Kelvin^(-1.0) Volt^(1.0) |  |  | (The (Zn0.99Cd0.01)4Sb3 sample shows the highest Seebeck coefficient of ∼200 μV/K at 700 K) FROM: The (Zn0.99Cd0.01)4Sb3 sample shows the highest Seebeck coefficient of ∼200 μV/K at 700 K, which is an ∼11% enhancement compared with sample without Cd at the same temperature. | 10.1016-j.actamat.2011.04.023.xml |  |  |  |  | comma-level | highest Seebeck coefficient | Enhancement of the thermoelectric performance of β-Zn4Sb3 by in situ nanostructures and minute Cd-doping | Elsevier | 2011 | no
16806 | ['Pristine Mg2Si0.4Sn0.6'] | Pristine Mg2Si0.4Sn0.6 | Seebeck | Seebeck |  | [295] | 295 | Kelvin^(1.0) |  | [-0.000375] | -0.000375 | Kelvin^(-1.0) Volt^(1.0) |  |  | ({ at room temperature }: Pristine Mg2Si0.4Sn0.6 shows an appreciable Seebeck coefficient of −460 to −375 μV/K ) FROM: Pristine Mg2Si0.4Sn0.6 shows an appreciable Seebeck coefficient of −460 to −375 μV/K , but our system obtained a low Seebeck coefficient of −20.9 μV/K at room temperature which can be ascertained to the non-homogenous matrix comprising of Si agglomerates as is justified by the XRD and elemental mapping, and secondly, due to the insoluble Cu dopant. | 10.1016-j.matpr.2020.04.668.xml |  |  |  |  | comma-level | Seebeck coefficient | Thermoelectric transport and microstructural study of Cu doped Mg2Si0.4Sn0.6 | Elsevier | 2020 | no
16807 | ['Ce38Si48Ge13'] | Ce38Si48Ge13 | Seebeck | Seebeck |  | [380.0] | 380 | Kelvin^(1.0) | [380.0] | [-4.2999999999999995e-05] | -4.3e-05 | Kelvin^(-1.0) Volt^(1.0) |  |  | ({ at 380 K }: −43 μV/K), Ce38Si48Ge13 (S = −25) FROM: The Seebeck coefficients increase with increasing temperature from 240 up to 380 K for the CeSi2 (S = −62 to −43 μV/K), Ce38Si48Ge13 (S = −25 to −13 μV/K), Ce40Si27Ge32 (S = −7.5 to +2 μV/K) and Y0.5Ce0.5Si2 (S = −25 to −14 μV/K) compounds. | 10.1016-j.jallcom.2005.07.053.xml |  |  |  |  | comma-level | S | Thermoelectric properties of the solid solutions based on ThSi2-type CeSi2 compound | Elsevier | 2006 | no
16808 | ['Ce40Si27Ge32'] | Ce40Si27Ge32 | Seebeck | Seebeck |  | [380.0] | 380 | Kelvin^(1.0) | [380.0] | [-1.3e-05] | -1.3e-05 | Kelvin^(-1.0) Volt^(1.0) |  |  | ({ at 380 K }: −13 μV/K), Ce40Si27Ge32 (S = −7.5) FROM: The Seebeck coefficients increase with increasing temperature from 240 up to 380 K for the CeSi2 (S = −62 to −43 μV/K), Ce38Si48Ge13 (S = −25 to −13 μV/K), Ce40Si27Ge32 (S = −7.5 to +2 μV/K) and Y0.5Ce0.5Si2 (S = −25 to −14 μV/K) compounds. | 10.1016-j.jallcom.2005.07.053.xml |  |  |  |  | comma-level | S | Thermoelectric properties of the solid solutions based on ThSi2-type CeSi2 compound | Elsevier | 2006 | no
16809 | ['Y0.5Ce0.5Si2'] | Y0.5Ce0.5Si2 | Seebeck | Seebeck |  | [380.0] | 380 | Kelvin^(1.0) | [380.0] | [2e-06] | 2e-06 | Kelvin^(-1.0) Volt^(1.0) |  |  | ({ at 380 K }: +2 μV/K) and Y0.5Ce0.5Si2 (S = −25) FROM: The Seebeck coefficients increase with increasing temperature from 240 up to 380 K for the CeSi2 (S = −62 to −43 μV/K), Ce38Si48Ge13 (S = −25 to −13 μV/K), Ce40Si27Ge32 (S = −7.5 to +2 μV/K) and Y0.5Ce0.5Si2 (S = −25 to −14 μV/K) compounds. | 10.1016-j.jallcom.2005.07.053.xml |  |  |  |  | comma-level | S | Thermoelectric properties of the solid solutions based on ThSi2-type CeSi2 compound | Elsevier | 2006 | no
16810 | ['In-doped SnTe'] | In-doped SnTe | Seebeck | Seebeck |  | [295] | 295 | Kelvin^(1.0) |  | [7.999999999999999e-05] | 8e-05 | Kelvin^(-1.0) Volt^(1.0) |  |  | ( a significantly high S value of ∼80 μV/K at room temperature has been observed in an In-doped SnTe sample) FROM: As a result of this, a significantly high S value of ∼80 μV/K at room temperature has been observed in an In-doped SnTe sample, which is much higher compared to the theoretical Pisarenko plot (S vs. nH) (Fig. 8c). | 10.1039-c8cc02230e.html |  |  |  |  | comma-level | S | The journey of tin chalcogenides towards high-performance thermoelectrics and topological materials | RSC | 2018 | no
16811 | ['Cl− doped n-type SnSe2 nanosheets'] | Cl− doped n-type SnSe2 nanosheets | Seebeck | Seebeck |  | [295] | 295 | Kelvin^(1.0) |  | [-0.000235] | -0.000235 | Kelvin^(-1.0) Volt^(1.0) |  |  | ({ at room temperature }: We have prepared Cl− doped n-type SnSe2 nanosheets with a room temperature σ value of 9.6 S cm−1 and an S value of −235 μV/K originating from the enhanced carrier concentration of 2 × 1018 cm−3 by exploration of the nucleophilic nature of the halide anion (Cl− from SnCl2) FROM: We have prepared Cl− doped n-type SnSe2 nanosheets with a room temperature σ value of 9.6 S cm−1 and an S value of −235 μV/K originating from the enhanced carrier concentration of 2 × 1018 cm−3 by exploration of the nucleophilic nature of the halide anion (Cl− from SnCl2, used as a source of Sn) and the electrophilicity of coordinatively unsaturated metal cations (Sn4+) (Fig. 20b). | 10.1039-c8cc02230e.html |  |  |  |  | comma-level | S | The journey of tin chalcogenides towards high-performance thermoelectrics and topological materials | RSC | 2018 | no
16812 | ['CuSe2'] | CuSe2 | Seebeck | Seebeck |  | [423.0] | 423 | Kelvin^(1.0) | [423.0] | [3.73e-05] | 3.73e-05 | Kelvin^(-1.0) Volt^(1.0) |  |  | (The thin film with Cu2−xSe phase has a high electrical conductivity of 2.02 × 104 Scm−1 at 423 K and thin film with CuSe2 phase has a high Seebeck coefficient of 37.3 μV/K at 316 K.) FROM: The thin film with Cu2−xSe phase has a high electrical conductivity of 2.02 × 104 Scm−1 at 423 K and thin film with CuSe2 phase has a high Seebeck coefficient of 37.3 μV/K at 316 K. | 10.1016-j.jallcom.2015.10.276.xml |  |  |  |  | comma-level | Seebeck coefficient | The influence of heat treatments on the thermoelectric properties of copper selenide thin films prepared by ion beam sputtering deposition | Elsevier | 2016 | no
16813 | ['0.5 vol % Si / Bi0.4Sb1.6Te3'] | 0.5 vol % Si / Bi0.4Sb1.6Te3 | Seebeck | Seebeck |  | [423.0] | 423 | Kelvin^(1.0) | [423.0] | [0.000225] | 0.000225 | Kelvin^(-1.0) Volt^(1.0) |  |  | ( S of 0.5 vol% Si/Bi0.4Sb1.6Te3 sample reaches 225 μV/K at 423 K) FROM: Specifically, S of 0.5 vol% Si/Bi0.4Sb1.6Te3 sample reaches 225 μV/K at 423 K, which is about 7% higher than that (210 μV/K) of the Bi0.4Sb1.6Te3 matrix. | 10.1007-s10854-020-03042-1.txt |  |  |  |  | comma-level | S | Thermoelectric properties of Bi0.4Sb1.6Te3-based composites with silicon nano-inclusions | Springer | 2020 | no
16814 | ['NaCo2O4'] | NaCo2O4 | Seebeck | Seebeck |  | [295] | 295 | Kelvin^(1.0) |  | [9.999999999999999e-05] | 0.0001 | Kelvin^(-1.0) Volt^(1.0) |  |  | (The discovery of NaCo2O4 with a large thermopower (S) (100 μV/K) and a low resistivity (ρ) (200 μΩ cm) at room temperature attracts renewed interest in exploring new types of metal oxide thermoelectric materials.) FROM: The discovery of NaCo2O4 with a large thermopower (S) (100 μV/K) and a low resistivity (ρ) (200 μΩ cm) at room temperature attracts renewed interest in exploring new types of metal oxide thermoelectric materials. | 10.1016-S0167-2738(03)00108-5.xml |  |  |  |  | comma-level | thermopower | High-temperature transport properties of Nb and Ta substituted CaMnO3 system | Elsevier | 2004 | no
16815 | ['Al modulation doped MnSi1.7 film'] | Al modulation doped MnSi1.7 film | Seebeck | Seebeck |  | [633.0] | 633 | Kelvin^(1.0) | [633.0] | [0.00020300000000000003] | 0.000203 | Kelvin^(-1.0) Volt^(1.0) |  |  | (For the Al modulation doped MnSi1.7 film (sample C0), Si: Al/MnSi1.7, the Seebeck coefficient increases with increasing temperature, reaches a maximum value of 0.203 mV/K at 633 K, and then decreases with further increasing temperature.) FROM: For the Al modulation doped MnSi1.7 film (sample C0), Si: Al/MnSi1.7, the Seebeck coefficient increases with increasing temperature, reaches a maximum value of 0.203 mV/K at 633 K, and then decreases with further increasing temperature. | 10.1007-s00339-013-7794-0.txt |  |  |  |  | comma-level | Seebeck coefficient | Enhancement of the thermoelectric power factor of MnSi1.7 film by modulation doping of Al and Cu | Springer | 2014 | no
16817 | ['CCO'] | CCO | Seebeck | Seebeck |  | [295] | 295 | Kelvin^(1.0) |  | [8.999999999999999e-05] | 9e-05 | Kelvin^(-1.0) Volt^(1.0) |  |  | ({ at room temperature }: CCO and CCONb4 have a similar Seebeck coefficient of about 90 μV/K.) FROM: At room temperature, CCO and CCONb4 have a similar Seebeck coefficient of about 90 μV/K. | 10.1016-j.jallcom.2013.03.069.xml |  |  |  |  | comma-level | Seebeck coefficient | Enhancing the thermoelectric properties of Ca3Co4O9 thin films by Nb ion injection | Elsevier | 2013 | no
16818 | ['KCl'] | KCl | Seebeck | Seebeck |  | [50.0, 100.0] | 75 | Kelvin^(1.0) | [50.0, 100.0] | [0.000254, 0.000205] | 0.0002295 | Kelvin^(-1.0) Volt^(1.0) |  |  | ({ at 50 to 100 K }: Seebeck coefficient of KCl is of the order of 254 to 205 µV/K for the temperature range 50 to 100 K.) FROM: Seebeck coefficient of KCl is of the order of 254 to 205 µV/K for the temperature range 50 to 100 K. | 10.1016-j.matpr.2020.08.271.xml |  |  |  |  | comma-level | Seebeck coefficient | Influence of Rb doping in optical and thermoelectric properties of KCl – A DFT approach | Elsevier | 2020 | no
16819 | ['Ni60Fe40'] | Ni60Fe40 | Seebeck | Seebeck |  | [295] | 295 | Kelvin^(1.0) |  | [-4.4999999999999996e-05] | -4.5e-05 | Kelvin^(-1.0) Volt^(1.0) |  |  | ({ thermopower }: up to about – 45 μV/K for Ni60Fe40 at room temperature.) FROM: The NiFe alloy nanowire networks display large thermopower, up to about – 45 μV/K for Ni60Fe40 at room temperature. | 10.1186-s11671-020-03343-8.txt |  |  |  |  | comma-level | thermopower | Large Spin-Dependent Thermoelectric Effects in NiFe-based Interconnected Nanowire Networks | Springer | 2020 | yes
16820 | ['polycrystalline TCNQ @ Cu3(BTC)2 thin films'] | polycrystalline TCNQ @ Cu3(BTC)2 thin films | Seebeck | Seebeck |  | [350.0] | 350 | Kelvin^(1.0) | [350.0] | [0.00042199999999999996] | 0.000422 | Kelvin^(-1.0) Volt^(1.0) |  |  | ( liquid-phase epitaxially oriented and largely anisotropic polycrystalline TCNQ@ Cu3(BTC)2 thin films have been prepared with a high horizontal Seebeck coefficient value of 422 μV/K at 350 K.) FROM: Moreover, liquid-phase epitaxially oriented and largely anisotropic polycrystalline TCNQ@ Cu3(BTC)2 thin films have been prepared with a high horizontal Seebeck coefficient value of 422 μV/K at 350 K. | 10.1039-d0dt00872a.html |  |  |  |  | comma-level | Seebeck coefficient | Coordination polymers for n-type thermoelectric applications | RSC | 2020 | no
16821 | ['Ca3Co4O9+δ'] | Ca3Co4O9+δ | Seebeck | Seebeck |  | [300.0] | 300 | Kelvin^(1.0) | [300.0] | [0.00013] | 0.00013 | Kelvin^(-1.0) Volt^(1.0) |  |  | ( the Ca3Co4O9+δ system has been extensively studied because it exhibits metal-like conductivity and large Seebeck coefficient S (>130 μV/K at 300 K) .) FROM: Recently, the Ca3Co4O9+δ system has been extensively studied because it exhibits metal-like conductivity and large Seebeck coefficient S (>130 μV/K at 300 K) . | 10.1016-j.enconman.2013.07.009.xml |  |  |  |  | comma-level | Seebeck coefficient | Thermoelectric properties of Ca2.95Bi0.05Co4− x Fe x O9+ δ (0⩽ x ⩽0.15) | Elsevier | 2013 | no
16822 | ['Ca3Co3.90Fe0.10O9+δ'] | Ca3Co3.90Fe0.10O9+δ | Seebeck | Seebeck |  | [300.0] | 300 | Kelvin^(1.0) | [300.0] | [0.000176] | 0.000176 | Kelvin^(-1.0) Volt^(1.0) |  |  | (Wang et al. have reported that the highest power factor of 1.9 μW cm−1 K−2 at 300 K for the Ca3Co3.90Fe0.10O9+δ with ρ = 16.2 mΩ-cm and S = 176 μV/K.) FROM: Wang et al. have reported that the highest power factor of 1.9 μW cm−1 K−2 at 300 K for the Ca3Co3.90Fe0.10O9+δ with ρ = 16.2 mΩ-cm and S = 176 μV/K. | 10.1016-j.enconman.2013.07.009.xml |  |  |  |  | comma-level | S | Thermoelectric properties of Ca2.95Bi0.05Co4− x Fe x O9+ δ (0⩽ x ⩽0.15) | Elsevier | 2013 | no
16823 | ['PbTe'] | PbTe | Seebeck | Seebeck |  | [295] | 295 | Kelvin^(1.0) | [924.0] | [0.00019999999999999998] | 0.0002 | Kelvin^(-1.0) Volt^(1.0) |  |  | (The prototype material of our choice turned out to be PbTe as it has a large Seebeck coefficient of about 200 μV/K at room temperature and maintains an intermetallic crystalline single phase state until melting occurs at 924 °C .) FROM: The prototype material of our choice turned out to be PbTe as it has a large Seebeck coefficient of about 200 μV/K at room temperature and maintains an intermetallic crystalline single phase state until melting occurs at 924 °C . | 10.1016-j.surfcoat.2004.08.121.xml |  |  |  |  | comma-level | Seebeck coefficient | A semiconducting thermooptic material for potential application to super-resolution optical data storage | Elsevier | 2005 | no
16824 | ['SMo'] | SMo | Seebeck | Seebeck |  | [303.0] | 303 | Kelvin^(1.0) | [30.0] | [3.9e-06] | 3.9e-06 | Kelvin^(-1.0) Volt^(1.0) |  |  | (For molybdenum the Seebeck coefficient has a linear rise with temperature from SMo = 3.9 μV/K at 30 °C) FROM: For molybdenum the Seebeck coefficient has a linear rise with temperature from SMo = 3.9 μV/K at 30 °C to 7.5 μV/K at 275 °C, while tungsten has a linear rise from SW = 1.0 μV/K at 30 °C to 6.4 μV/K at 275 °C, and tantalum has the lowest Seebeck coefficient of the solid metals studied with STa = −2.4 μV/K at 30 °C to −3.3 μV/K at 275 °C. | 10.1016-j.jnucmat.2013.03.043.xml |  |  |  |  | comma-level | Seebeck coefficient | Seebeck coefficient measurements on Li, Sn, Ta, Mo, and W | Elsevier | 2013 | no
16825 | ['STa'] | STa | Seebeck | Seebeck |  | [303.0] | 303 | Kelvin^(1.0) | [30.0] | [-2.4e-06] | -2.4e-06 | Kelvin^(-1.0) Volt^(1.0) |  |  | ( and tantalum has the lowest Seebeck coefficient of the solid metals studied with STa = −2.4 μV/K at 30 °C) FROM: For molybdenum the Seebeck coefficient has a linear rise with temperature from SMo = 3.9 μV/K at 30 °C to 7.5 μV/K at 275 °C, while tungsten has a linear rise from SW = 1.0 μV/K at 30 °C to 6.4 μV/K at 275 °C, and tantalum has the lowest Seebeck coefficient of the solid metals studied with STa = −2.4 μV/K at 30 °C to −3.3 μV/K at 275 °C. | 10.1016-j.jnucmat.2013.03.043.xml |  |  |  |  | comma-level | Seebeck coefficient | Seebeck coefficient measurements on Li, Sn, Ta, Mo, and W | Elsevier | 2013 | no
16826 | ['SSn'] | SSn | Seebeck | Seebeck |  | [508.0, 548.0] | 528 | Kelvin^(1.0) | [235.0, 275.0] | [-1.4e-06] | -1.4e-06 | Kelvin^(-1.0) Volt^(1.0) |  |  | ({ Seebeck coefficient at 235 to 275 °C }: SSn-melt = −1.4 μV/K from 235 °C) FROM: There is a distinct increase in the Seebeck coefficient around the melting temperature as the Sn melts and stays relatively constant over the rest of the measured temperatures, SSn-melt = −1.4 μV/K from 235 °C to 275 °C. | 10.1016-j.jnucmat.2013.03.043.xml |  |  |  |  | comma-level | Seebeck coefficient | Seebeck coefficient measurements on Li, Sn, Ta, Mo, and W | Elsevier | 2013 | no
16827 | ['SMo'] | SMo | Seebeck | Seebeck |  | [303.0] | 303 | Kelvin^(1.0) | [30.0] | [4.9999999999999996e-06] | 5e-06 | Kelvin^(-1.0) Volt^(1.0) |  |  | (For molybdenum the Seebeck coefficient rises with from SMo = 5.0 μV/K at 30 °C) FROM: For molybdenum the Seebeck coefficient rises with from SMo = 5.0 μV/K at 30 °C to 10.0 μV/K at 275 °C. | 10.1016-j.jnucmat.2013.03.043.xml |  |  |  |  | comma-level | Seebeck coefficient | Seebeck coefficient measurements on Li, Sn, Ta, Mo, and W | Elsevier | 2013 | no
16828 | ['STa'] | STa | Seebeck | Seebeck |  | [303.0] | 303 | Kelvin^(1.0) | [30.0] | [-1.5e-06] | -1.5e-06 | Kelvin^(-1.0) Volt^(1.0) |  |  | ( and tantalum has the lowest Seebeck coefficient of the solid metals studied with STa = −1.5 μV/K at 30 °C to −0.5 μV/K at 275 °C.) FROM: Tungsten from SW = 2.0 μV/K at 30 °C to 8.8 μV/K at 275 °C, and tantalum has the lowest Seebeck coefficient of the solid metals studied with STa = −1.5 μV/K at 30 °C to −0.5 μV/K at 275 °C. | 10.1016-j.jnucmat.2013.03.043.xml |  |  |  |  | comma-level | Seebeck coefficient | Seebeck coefficient measurements on Li, Sn, Ta, Mo, and W | Elsevier | 2013 | no
16829 | ['SSn'] | SSn | Seebeck | Seebeck |  | [303.0] | 303 | Kelvin^(1.0) | [30.0] | [-5e-07] | -5e-07 | Kelvin^(-1.0) Volt^(1.0) |  |  | ({ Seebeck coefficient }: the SSn-solid = −0.5 μV/K at 30 °C and 0 μV/K near the melting temperature of 231 °C.) FROM: The Seebeck coefficient for Sn has two distinct phases, the SSn-solid = −0.5 μV/K at 30 °C and 0 μV/K near the melting temperature of 231 °C. | 10.1016-j.jnucmat.2013.03.043.xml |  |  |  |  | comma-level | Seebeck coefficient | Seebeck coefficient measurements on Li, Sn, Ta, Mo, and W | Elsevier | 2013 | no
16830 | ['SSn'] | SSn | Seebeck | Seebeck |  | [508.0, 548.0] | 528 | Kelvin^(1.0) | [235.0, 275.0] | [1e-06] | 1e-06 | Kelvin^(-1.0) Volt^(1.0) |  |  | ({ Seebeck coefficient at 235 to 275 °C }: SSn-melt = 1.0 μV/K from 235 °C to 275 °C.) FROM: There is a distinct jump in the Seebeck coefficient around the melting temperature as the Sn melts, SSn-melt = 1.0 μV/K from 235 °C to 275 °C. | 10.1016-j.jnucmat.2013.03.043.xml |  |  |  |  | comma-level | Seebeck coefficient | Seebeck coefficient measurements on Li, Sn, Ta, Mo, and W | Elsevier | 2013 | no
16831 | ['SLi'] | SLi | Seebeck | Seebeck |  | [523.0] | 523 | Kelvin^(1.0) | [250.0] | [1.8999999999999998e-05] | 1.9e-05 | Kelvin^(-1.0) Volt^(1.0) |  |  | ({ thermopower at 250 °C }: SLi–W = 19.0 μV/K) FROM: Comparing the thermopower of Li–W and Li–SS, we can see that using tungsten would provide about 2/3 of the driving force that stainless steel would provide given the same temperature gradient, SLi–W = 19.0 μV/K, SLi–SS = 28.4 μV/K at 250 °C. | 10.1016-j.jnucmat.2013.03.043.xml |  |  |  |  | comma-level | thermopower | Seebeck coefficient measurements on Li, Sn, Ta, Mo, and W | Elsevier | 2013 | no
16832 | ['SLi–SS'] | SLi–SS | Seebeck | Seebeck |  | [523.0] | 523 | Kelvin^(1.0) | [250.0] | [2.8399999999999996e-05] | 2.84e-05 | Kelvin^(-1.0) Volt^(1.0) |  |  | ({ thermopower }: SLi–SS = 28.4 μV/K at 250 °C.) FROM: Comparing the thermopower of Li–W and Li–SS, we can see that using tungsten would provide about 2/3 of the driving force that stainless steel would provide given the same temperature gradient, SLi–W = 19.0 μV/K, SLi–SS = 28.4 μV/K at 250 °C. | 10.1016-j.jnucmat.2013.03.043.xml |  |  |  |  | comma-level | thermopower | Seebeck coefficient measurements on Li, Sn, Ta, Mo, and W | Elsevier | 2013 | no
16833 | ['SLi–SS'] | SLi–SS | Seebeck | Seebeck |  | [523.0] | 523 | Kelvin^(1.0) | [250.0] | [2.8399999999999996e-05] | 2.84e-05 | Kelvin^(-1.0) Volt^(1.0) |  |  | ({ highest Seebeck coefficient }: SLi–SS = 28.4 μV/K and SLi–Ta = 28.8 μV/K at 250 °C) FROM: Of all of these, lithium had the highest Seebeck coefficient, Stainless steel and tantalum provide the highest thermopower for a flowing lithium TEMHD device, SLi–SS = 28.4 μV/K and SLi–Ta = 28.8 μV/K at 250 °C, however concerns about the durability of these materials, particularly tantalum, in a fusion environment, may prohibit their use in such a device. | 10.1016-j.jnucmat.2013.03.043.xml |  |  |  |  | comma-level | highest Seebeck coefficient | Seebeck coefficient measurements on Li, Sn, Ta, Mo, and W | Elsevier | 2013 | no
16834 | ['1 wt % MWNTs / Mn0.7Zn0.3Fe2O4'] | 1 wt % MWNTs / Mn0.7Zn0.3Fe2O4 | Seebeck | Seebeck |  | [323.0] | 323 | Kelvin^(1.0) | [323.0] | [-0.000173] | -0.000173 | Kelvin^(-1.0) Volt^(1.0) |  |  | (The maximum Seebeck coefficient was obtained in the 1 wt% MWNTs/Mn0.7Zn0.3Fe2O4 sample, which is −173 μV/K around 323 K.) FROM: The maximum Seebeck coefficient was obtained in the 1 wt% MWNTs/Mn0.7Zn0.3Fe2O4 sample, which is −173 μV/K around 323 K. | 10.1016-j.solidstatesciences.2017.08.021.xml |  |  |  |  | comma-level | maximum Seebeck coefficient | Effect of multiwalled carbon nanotubes on the thermoelectric properties of Mn-Zn ferrites | Elsevier | 2017 | no
16835 | ['Ca3Co4O9+δ'] | Ca3Co4O9+δ | Seebeck | Seebeck |  | [295] | 295 | Kelvin^(1.0) | [300.0] | [0.00013199999999999998] | 0.000132 | Kelvin^(-1.0) Volt^(1.0) |  |  | ({ S }: and Nong et al. also reported that the undoped (Ca3Co4O9+δ) sample exhibits a large room-temperature thermopower of 132 μV/K at 300 K.) FROM: The undoped sample exhibits a larger absolute S values 130 μV/K at 300 K. Lin et al., Chen et al., and Nong et al. also reported that the undoped (Ca3Co4O9+δ) sample exhibits a large room-temperature thermopower of 132 μV/K at 300 K. | 10.1007-s10854-013-1488-4.txt |  |  |  |  | comma-level | S | High-temperature thermoelectric properties of Ca3-xPrxCo3.95Ga0.05O9+δ | Springer | 2013 | no
16836 | ['(Bi2Te3)0.9–(Bi2Se3)0.1'] | (Bi2Te3)0.9–(Bi2Se3)0.1 | Seebeck | Seebeck |  | [409.0] | 409 | Kelvin^(1.0) | [409.0] | [0.000155] | 0.000155 | Kelvin^(-1.0) Volt^(1.0) |  |  | ({ α at 409 K }: while that of (Bi2Te3)0.9–(Bi2Se3)0.1 is only 155 (μV/K).) FROM: With the increasing of Ag concentration the absolute α values have an increase and the maximum absolute α value is 181 (μV/K) at 409 K for the sample with x=0.4, while that of (Bi2Te3)0.9–(Bi2Se3)0.1 is only 155 (μV/K). | 10.1016-j.jssc.2006.12.010.xml |  |  |  |  | comma-level | α | Thermoelectric properties of Ag-doped n-type (Bi2Te3)0.9–(Bi2− x Ag x Se3)0.1 (x=0–0.4) alloys prepared by spark plasma sintering | Elsevier | 2007 | no
16837 | ['BaCoO3'] | BaCoO3 | Seebeck | Seebeck |  | [200.0] | 200 | Kelvin^(1.0) | [200.0] | [-5.3e-05] | -5.3e-05 | Kelvin^(-1.0) Volt^(1.0) |  |  | ({ α }: while that of BaCoO3 is approaching a constant ∼−53 μV/K above approximately 200 K.) FROM: The thermoelectric coefficient of Ba0.8La0.2CoO3 goes as the 2/4th power of temperature, as indicated by a fit to the dotted curve (α=C×T2/4, where C=3.250; only the adjustable parameter C was used in the fitting), while that of BaCoO3 is approaching a constant ∼−53 μV/K above approximately 200 K. | 10.1016-S0038-1098(00)00188-5.xml |  |  |  |  | comma-level | α | Magnetic, electric and thermoelectric properties of the quasi-1D cobalt oxides Ba1−x La x CoO3 (x=0,0.2) | Elsevier | 2000 | no
16838 | ['Al : Mg : B'] | Al : Mg : B | Seebeck | Seebeck |  | [573.0] | 573 | Kelvin^(1.0) | [573.0] | [-0.00052] | -0.00052 | Kelvin^(-1.0) Volt^(1.0) |  |  | (The sample with raw material powder mixture ratio of Al:Mg:B =1.04:1.06:14 *process* showed a large negative Seebeck coefficient ranging from −420 to −520 μV/K over a wide temperature range from 573 K to over 1073 K.) FROM: The sample with raw material powder mixture ratio of Al:Mg:B =1.04:1.06:14 sintered at 1773 K showed a large negative Seebeck coefficient ranging from −420 to −520 μV/K over a wide temperature range from 573 K to over 1073 K. | 10.1016-j.jpcs.2014.04.009.xml |  | sintered at 1773 K |  |  | comma-level | Seebeck coefficient | Effect of varying mixture ratio of raw material powders on the thermoelectric properties of AlMgB14-based materials prepared by spark plasma sintering | Elsevier | 2014 | no
16839 | ['bulk Mg2Si'] | bulk Mg2Si | Seebeck | Seebeck |  | [350.0] | 350 | Kelvin^(1.0) | [350.0] | [0.001098] | 0.001098 | Kelvin^(-1.0) Volt^(1.0) |  |  | (Irrespective of the temperature, the bulk Mg2Si exhibits the highest values of S which reach 1098 μV/K at 41.5 meV below ϵf for p-type doping, and −1012 μV/K at 80.9 meV above ϵf for n-type doping at 350 K.) FROM: Irrespective of the temperature, the bulk Mg2Si exhibits the highest values of S which reach 1098 μV/K at 41.5 meV below ϵf for p-type doping, and −1012 μV/K at 80.9 meV above ϵf for n-type doping at 350 K. | 10.1016-j.jssc.2014.12.014.xml |  |  |  |  | comma-level | S | Polycrystalline Mg2Si thin films: A theoretical investigation of their electronic transport properties | Elsevier | 2015 | no
16840 | ['YbAl3'] | YbAl3 | Seebeck | Seebeck |  | [295] | 295 | Kelvin^(1.0) |  | [-7.999999999999999e-05] | -8e-05 | Kelvin^(-1.0) Volt^(1.0) |  |  | ( the measured Seebeck coefficient of YbAl3 can be as high as about −80 μV/K at room temperature ) FROM: For example, the measured Seebeck coefficient of YbAl3 can be as high as about −80 μV/K at room temperature , which is unusually large for metallic systems. | 10.1016-j.intermet.2017.03.024.xml |  |  |  |  | comma-level | Seebeck coefficient | First-principles study of the thermoelectric properties of intermetallic compound YbAl3 | Elsevier | 2017 | no
16841 | ['NaCo2O4 nanofibers'] | NaCo2O4 nanofibers | Seebeck | Seebeck |  | [1073.0] | 1073 | Kelvin^(1.0) | [800.0] | [4.056e-05] | 4.056e-05 | Kelvin^(-1.0) Volt^(1.0) |  |  | ({ Seebeck coefficient }: ~40.56 μV/K with increasing the relative content of NaCo2O4 nanofibers in the composite nanofiber webs fabricated at 700 and 800 °C) FROM: The Seebeck coefficient increased from ~26.77 to ~73.28 μV/K and from ~14.83 to ~40.56 μV/K with increasing the relative content of NaCo2O4 nanofibers in the composite nanofiber webs fabricated at 700 and 800 °C, respectively. | 10.1038-s41598-020-66667-6.txt |  | fabricated |  |  | comma-level | Seebeck coefficient | Microstructure and Thermoelectric Characterization of Composite Nanofiber Webs Derived from Polyacrylonitrile and Sodium Cobalt Oxide Precursors | Springer | 2020 | yes
16842 | ['sodium cobalt oxide'] | sodium cobalt oxide | Seebeck | Seebeck |  | [800.0] | 800 | Kelvin^(1.0) | [800.0] | [9.999999999999999e-05] | 0.0001 | Kelvin^(-1.0) Volt^(1.0) |  |  | ( sodium cobalt oxide (NaCo2O4) is known to have high Seebeck coefficient of ~100 μV/K and ZT value of ~1.2 at 800 K) FROM: Among transition metal oxide-based inorganic thermoelectric materials, sodium cobalt oxide (NaCo2O4) is known to have high Seebeck coefficient of ~100 μV/K and ZT value of ~1.2 at 800 K, in addition to non-toxicity, high thermal and chemical stability. | 10.1038-s41598-020-66667-6.txt |  |  |  |  | comma-level | Seebeck coefficient | Microstructure and Thermoelectric Characterization of Composite Nanofiber Webs Derived from Polyacrylonitrile and Sodium Cobalt Oxide Precursors | Springer | 2020 | yes
16843 | ['Ba / Ag'] | Ba / Ag | Seebeck | Seebeck |  | [973.0] | 973 | Kelvin^(1.0) | [973.0] | [0.00017199999999999998] | 0.000172 | Kelvin^(-1.0) Volt^(1.0) |  |  | (The resistivity and the Seebeck coefficient of substituted samples were decreased by decreasing Ba/Ag ratio except for that of Ba0.1Ag0.1Ca2.8Co4O9 sample with lowest electrical resistivity (7.2 mΩ cm at 973 K), moderately high Seebeck coefficient (172 μV/K at 973 K) and improved power factor (0.42 mWm-1K-12 at 973 K).) FROM: The resistivity and the Seebeck coefficient of substituted samples were decreased by decreasing Ba/Ag ratio except for that of Ba0.1Ag0.1Ca2.8Co4O9 sample with lowest electrical resistivity (7.2 mΩ cm at 973 K), moderately high Seebeck coefficient (172 μV/K at 973 K) and improved power factor (0.42 mWm-1K-12 at 973 K). | 10.1016-j.physb.2009.04.002.xml |  |  |  |  | comma-level | Seebeck coefficient | Modified texture and high temperature transport properties of doubly substituted Ba x Ag y Ca2.8Co4O9 thermoelectric oxide | Elsevier | 2009 | no
16844 | ['n-type SrIn2P2'] | n-type SrIn2P2 | Seebeck | Seebeck |  | [900.0] | 900 | Kelvin^(1.0) | [900.0] | [0.00042899999999999997] | 0.000429 | Kelvin^(-1.0) Volt^(1.0) |  |  | ({ at 900 K }: The n-type SrIn2P2 has a considerable Seebeck coefficient (429 μV/K)) FROM: The n-type SrIn2P2 has a considerable Seebeck coefficient (429 μV/K), an extremely low electrical resistivity (0.90 mΩcm), and a relatively small lattice thermal conductivity (1.12 Wm−1K−1), which yield a figure of merit ZT of 0.87 for an electron concentration of 3.0 × 1019 cm−3 at 900 K. | 10.1016-j.jallcom.2019.152384.xml |  |  |  |  | comma-level | Seebeck coefficient | Temperature and doping effects on the transport properties of SrIn2P2 Zintl compound | Elsevier | 2020 | no
16845 | ['SrIn2P2'] | SrIn2P2 | Seebeck | Seebeck |  | [900.0] | 900 | Kelvin^(1.0) | [900.0] | [0.0009339999999999999] | 0.000934 | Kelvin^(-1.0) Volt^(1.0) |  |  | (The intrinsic SrIn2P2 has a charge-carrier relaxation time of 0.06 (0.05) ps, an electrical mobility of 85 (744) cm2V−1s−1, a Seebeck coefficient of 934 (733) μV/K for the electrons (holes) at 900 K and intrinsic charge carrier centration of 4×1016cm-3.) FROM: The intrinsic SrIn2P2 has a charge-carrier relaxation time of 0.06 (0.05) ps, an electrical mobility of 85 (744) cm2V−1s−1, a Seebeck coefficient of 934 (733) μV/K for the electrons (holes) at 900 K and intrinsic charge carrier centration of 4×1016cm-3. | 10.1016-j.jallcom.2019.152384.xml | 733 |  |  |  | comma-level | Seebeck coefficient | Temperature and doping effects on the transport properties of SrIn2P2 Zintl compound | Elsevier | 2020 | no
16846 | ['SrIn2P2'] | SrIn2P2 | Seebeck | Seebeck |  | [900.0] | 900 | Kelvin^(1.0) | [900.0] | [0.00042899999999999997] | 0.000429 | Kelvin^(-1.0) Volt^(1.0) |  |  | ({ at 900 K }: The extrinsic SrIn2P2 has a Seebeck coefficient of 429 (284) μV/K) FROM: The extrinsic SrIn2P2 has a Seebeck coefficient of 429 (284) μV/K, an extremely low electrical resistivity of 0.90 (1.57) mΩcm, and a relatively small lattice thermal conductivity of 1.12 Wm−1K−1, which yield a ZTmax of 0.87 (0.71) for the n-type (p-type) SrIn2P2 for the optimal doping of 3.0 × 1019 (1.53 × 1019) cm−3 at 900 K. | 10.1016-j.jallcom.2019.152384.xml | 284 |  |  |  | comma-level | Seebeck coefficient | Temperature and doping effects on the transport properties of SrIn2P2 Zintl compound | Elsevier | 2020 | no
16847 | ['CCO'] | CCO | Seebeck | Seebeck |  | [295] | 295 | Kelvin^(1.0) | [1140.0] | [0.00015] | 0.00015 | Kelvin^(-1.0) Volt^(1.0) |  |  | (The α values of CCO were measured to be about 150 μV/K and 235 μV/K at room temperature and 1140 K) FROM: The α values of CCO were measured to be about 150 μV/K and 235 μV/K at room temperature and 1140 K, respectively. | 10.1016-j.enconman.2015.03.112.xml |  |  |  |  | comma-level | α | High performance p-type segmented leg of misfit-layered cobaltite and half-Heusler alloy | Elsevier | 2015 | no
16848 | ['TiNiSn'] | TiNiSn | Seebeck | Seebeck |  | [295] | 295 | Kelvin^(1.0) |  | [-0.000425] | -0.000425 | Kelvin^(-1.0) Volt^(1.0) |  |  | ({ at room temperature }: Quasi single-crystals with a main TiNiSn single-crystal phase and a minority Sn phase, originating from the flux residuals, were obtained, exhibiting the lowest ever reported room temperature Seebeck coefficient, of −425 μV/K, corresponding to a very low electron concentration of ∼7·1018cm−3.) FROM: Quasi single-crystals with a main TiNiSn single-crystal phase and a minority Sn phase, originating from the flux residuals, were obtained, exhibiting the lowest ever reported room temperature Seebeck coefficient, of −425 μV/K, corresponding to a very low electron concentration of ∼7·1018cm−3. | 10.1016-j.jallcom.2018.12.165.xml |  |  |  |  | comma-level | Seebeck coefficient | TiNiSn half-Heusler crystals grown from metallic flux for thermoelectric applications | Elsevier | 2019 | no
16849 | ['pristine BiCuSeO'] | pristine BiCuSeO | Seebeck | Seebeck |  | [873.0] | 873 | Kelvin^(1.0) | [873.0] | [0.000251] | 0.000251 | Kelvin^(-1.0) Volt^(1.0) |  |  | ({ at 873 K }: Coupled with the large Seebeck coefficient (251 μV/K) and relatively low thermal conductivity (0.58 Wm−1K−1), the figure of merit ZT is significantly increased from 0.49 for pristine BiCuSeO) FROM: Coupled with the large Seebeck coefficient (251 μV/K) and relatively low thermal conductivity (0.58 Wm−1K−1), the figure of merit ZT is significantly increased from 0.49 for pristine BiCuSeO to 0.74 for Bi0.94Sm0.06CuSeO at 873 K. | 10.1016-j.matdes.2019.108263.xml |  |  |  |  | comma-level | Seebeck coefficient | Preparation, Structure, and enhanced thermoelectric properties of Sm-doped BiCuSeO oxyselenide | Elsevier | 2020 | yes
16850 | ['pristine BiCuSeO'] | pristine BiCuSeO | Seebeck | Seebeck |  | [300.0] | 300 | Kelvin^(1.0) | [300.0] | [0.000355] | 0.000355 | Kelvin^(-1.0) Volt^(1.0) |  |  | (The Seebeck coefficient of the pristine BiCuSeO is as large as 355 μV/K at 300 K.) FROM: The Seebeck coefficient of the pristine BiCuSeO is as large as 355 μV/K at 300 K. | 10.1016-j.matdes.2019.108263.xml |  |  |  |  | comma-level | Seebeck coefficient | Preparation, Structure, and enhanced thermoelectric properties of Sm-doped BiCuSeO oxyselenide | Elsevier | 2020 | yes
16851 | ['Bi2S3'] | Bi2S3 | Seebeck | Seebeck |  | [295] | 295 | Kelvin^(1.0) |  | [0.00025, 0.00045] | 0.00035 | Kelvin^(-1.0) Volt^(1.0) |  |  | (Bi2S3 exhibits low lattice thermal conductivity (1.3 W mK−1 at room temperature) and high thermopower (250–450 μV/K)) FROM: Bi2S3 exhibits low lattice thermal conductivity (1.3 W mK−1 at room temperature) and high thermopower (250–450 μV/K); however, it suffers from poor electrical conductivity. | 10.1039-c6tc00166a.html |  |  |  |  | comma-level | thermopower | Simultaneous enhancement of electrical conductivity and thermopower in Bi2S3 under hydrostatic pressure | RSC | 2016 | no
16852 | ['SWNTs'] | SWNTs | Seebeck | Seebeck |  | [320.0] | 320 | Kelvin^(1.0) | [320.0] | [-4.179999999999999e-05] | -4.18e-05 | Kelvin^(-1.0) Volt^(1.0) |  |  | (We prepared cobaltocene-encapsulated SWNTs (denoted CoCp2@SWNTs) and revealed that the material showed a negative-type (n-type) semiconducting behaviour (Seebeck coefficient: -41.8 μV/K at 320 K).) FROM: We prepared cobaltocene-encapsulated SWNTs (denoted CoCp2@SWNTs) and revealed that the material showed a negative-type (n-type) semiconducting behaviour (Seebeck coefficient: -41.8 μV/K at 320 K). | 10.1038-srep07951.txt |  |  |  |  | comma-level | Seebeck coefficient | Development of n-type cobaltocene-encapsulated carbon nanotubes with remarkable thermoelectric property | Springer | 2015 | no
16853 | ['SWNT'] | SWNT | Seebeck | Seebeck |  | [300.0] | 300 | Kelvin^(1.0) | [300.0] | [0.00016999999999999999] | 0.00017 | Kelvin^(-1.0) Volt^(1.0) |  |  | ( Maniwa et al. reported that a sorted semiconducting single-walled carbon nanotube (SWNT) film shows a very large Seebeck coefficient (170 μV/K at 300 K).) FROM: Very recently, Maniwa et al. reported that a sorted semiconducting single-walled carbon nanotube (SWNT) film shows a very large Seebeck coefficient (170 μV/K at 300 K). | 10.1038-srep07951.txt |  |  |  |  | comma-level | Seebeck coefficient | Development of n-type cobaltocene-encapsulated carbon nanotubes with remarkable thermoelectric property | Springer | 2015 | no
16854 | ['CoCp2 @ SWNT film'] | CoCp2 @ SWNT film | Seebeck | Seebeck |  | [320.0] | 320 | Kelvin^(1.0) | [320.0] | [-4.179999999999999e-05] | -4.18e-05 | Kelvin^(-1.0) Volt^(1.0) |  |  | ( we found that the observed Seebeck coefficient of the CoCp2@SWNT film showed a negative value (- 41.8 μV/K at 320 K)) FROM: Most importantly, we found that the observed Seebeck coefficient of the CoCp2@SWNT film showed a negative value (- 41.8 μV/K at 320 K), which corresponds to an n-type semiconductor, while that of the empty SWNT film was positive (45.3 μV/K at 320 K), which indicates the p-type nature. | 10.1038-srep07951.txt |  |  |  |  | comma-level | Seebeck coefficient | Development of n-type cobaltocene-encapsulated carbon nanotubes with remarkable thermoelectric property | Springer | 2015 | no
16855 | ['SWNT film'] | SWNT film | Seebeck | Seebeck |  | [320.0] | 320 | Kelvin^(1.0) | [320.0] | [4.5299999999999997e-05] | 4.53e-05 | Kelvin^(-1.0) Volt^(1.0) |  |  | ({ Seebeck coefficient }: while that of the empty SWNT film was positive (45.3 μV/K at 320 K)) FROM: Most importantly, we found that the observed Seebeck coefficient of the CoCp2@SWNT film showed a negative value (- 41.8 μV/K at 320 K), which corresponds to an n-type semiconductor, while that of the empty SWNT film was positive (45.3 μV/K at 320 K), which indicates the p-type nature. | 10.1038-srep07951.txt |  |  |  |  | comma-level | Seebeck coefficient | Development of n-type cobaltocene-encapsulated carbon nanotubes with remarkable thermoelectric property | Springer | 2015 | no
16858 | ['SWNTs'] | SWNTs | Seebeck | Seebeck |  | [320.0] | 320 | Kelvin^(1.0) | [320.0] | [-4.179999999999999e-05] | -4.18e-05 | Kelvin^(-1.0) Volt^(1.0) |  |  | (In conclusion, we synthesized cobaltocene-encapsulated SWNTs (CoCp2@SWNTs) and found that the material showed a high electrical conductivity (43,200 S m-1) as well as a negative Seebeck coefficient (-41.8 μV/K) at 320 K.) FROM: In conclusion, we synthesized cobaltocene-encapsulated SWNTs (CoCp2@SWNTs) and found that the material showed a high electrical conductivity (43,200 S m-1) as well as a negative Seebeck coefficient (-41.8 μV/K) at 320 K. | 10.1038-srep07951.txt |  |  |  |  | comma-level | S | Development of n-type cobaltocene-encapsulated carbon nanotubes with remarkable thermoelectric property | Springer | 2015 | no
16859 | ['bulk pure DyNiSn'] | bulk pure DyNiSn | Seebeck | Seebeck |  | [480.0] | 480 | Kelvin^(1.0) | [480.0] | [-5.5e-06] | -5.5e-06 | Kelvin^(-1.0) Volt^(1.0) |  |  | (For bulk pure DyNiSn and DyNiSb samples the Seebeck coefficient reaches − 5.5 μV/K at 480 K and 120 μV/K at 540 K) FROM: For bulk pure DyNiSn and DyNiSb samples the Seebeck coefficient reaches − 5.5 μV/K at 480 K and 120 μV/K at 540 K, respectively. | 10.1016-j.physb.2017.10.054.xml |  |  |  |  | comma-level | Seebeck coefficient | Thermoelectric properties of (DyNiSn)1−x(DyNiSb)x composite | Elsevier | 2018 | no
16860 | ['SSC'] | SSC | Seebeck | Seebeck |  | [300.0] | 300 | Kelvin^(1.0) | [300.0] | [0.000513] | 0.000513 | Kelvin^(-1.0) Volt^(1.0) |  |  | (The results demonstrate that the ZT value of the SSC increases with the increasing porosity of SiNWA, and the porous SiNWAs with the highest surface area exhibit a high Seebeck coefficient up to 513 μV/K and a thermal conductivity down to 1.68 W m−1 K−1, resulting in a high ZT value of 0.493 at 300 K, which is X times higher) FROM: The results demonstrate that the ZT value of the SSC increases with the increasing porosity of SiNWA, and the porous SiNWAs with the highest surface area exhibit a high Seebeck coefficient up to 513 μV/K and a thermal conductivity down to 1.68 W m−1 K−1, resulting in a high ZT value of 0.493 at 300 K, which is X times higher than that of the bulk silicon (0.0064) and superior to all other reported results for SiNWAs system in terms of thermoelectric properties. | 10.1016-j.nanoen.2015.03.011.xml |  |  |  |  | comma-level | Seebeck coefficient | High thermoelectric figure-of-merits from large-area porous silicon nanowire arrays | Elsevier | 2015 | no
16861 | ['SSC'] | SSC | Seebeck | Seebeck |  | [300.0] | 300 | Kelvin^(1.0) | [300.0] | [0.000508] | 0.000508 | Kelvin^(-1.0) Volt^(1.0) |  |  | ({ at 300 K }: thermoelectric characterization shows that the SSC with 12.35 nm pores has a Seebeck coefficient of 508 μV/K) FROM: When the occupation ratio of porous SiNWA in the SSC reaches 50% at LSiNWA/LSi=1, thermoelectric characterization shows that the SSC with 12.35 nm pores has a Seebeck coefficient of 508 μV/K, thermal conductivity of 3.28 W mK−1, electrical resistivity of 8.2 mΩ cm and a ZT value of 0.288 at 300 K. | 10.1016-j.nanoen.2015.03.011.xml |  |  |  |  | comma-level | Seebeck coefficient | High thermoelectric figure-of-merits from large-area porous silicon nanowire arrays | Elsevier | 2015 | no
16862 | ['La0.5Co4Sb11.7Te0.3'] | La0.5Co4Sb11.7Te0.3 | Seebeck | Seebeck |  | [404.0] | 404 | Kelvin^(1.0) | [131.0] | [0.0003] | 0.0003 | Kelvin^(-1.0) Volt^(1.0) |  |  | (With the La0.5Co4Sb11.7Te0.3 sample, the highest absolute Seebeck coefficient of 300 μV/K was obtained at 404 K (131 °C) and the lowest lattice thermal conductivity of 2 Wm-1K-1 was achieved at 501 K (228 °C).) FROM: With the La0.5Co4Sb11.7Te0.3 sample, the highest absolute Seebeck coefficient of 300 μV/K was obtained at 404 K (131 °C) and the lowest lattice thermal conductivity of 2 Wm-1K-1 was achieved at 501 K (228 °C). | 10.1007-s11661-017-4058-1.txt |  |  |  |  | comma-level | Seebeck coefficient | Enhancement of Thermoelectric Behavior of La0.5Co4Sb12-xTex Skutterudite Materials | Springer | 2017 | no
16863 | ['La0.5Co4Sb12'] | La0.5Co4Sb12 | Seebeck | Seebeck |  | [295] | 295 | Kelvin^(1.0) |  | [0.000154] | 0.000154 | Kelvin^(-1.0) Volt^(1.0) |  |  | (This is similar to that observed for the La0.5Co4Sb12 undoped sample, which is due to its high resistivity values of 315 and 527 μΩm, and slightly low Seebeck coefficient values of 154 μV/K and 105 μV/K, respectively, at room temperature.) FROM: This is similar to that observed for the La0.5Co4Sb12 undoped sample, which is due to its high resistivity values of 315 and 527 μΩm, and slightly low Seebeck coefficient values of 154 μV/K and 105 μV/K, respectively, at room temperature. | 10.1007-s11661-017-4058-1.txt |  |  |  |  | comma-level | Seebeck coefficient | Enhancement of Thermoelectric Behavior of La0.5Co4Sb12-xTex Skutterudite Materials | Springer | 2017 | no
16864 | ['Fe-based sample'] | Fe-based sample | Seebeck | Seebeck |  | [80.0] | 80 | Kelvin^(1.0) | [80.0] | [0.00016999999999999999] | 0.00017 | Kelvin^(-1.0) Volt^(1.0) |  |  | ({ at 80 K }: while the x = 2 Fe-based sample had a consistent S ≈ 170 μV/K over the 80–340 K temperature range .) FROM: For low-temperature comparison, Suekuni et al. found that Cu-based tetrahedrite had S = 28.5 μV/K at 80 K, while the x = 2 Fe-based sample had a consistent S ≈ 170 μV/K over the 80–340 K temperature range . | 10.1016-j.mtphys.2018.10.003.xml |  |  |  |  | comma-level | S | Observation of n-type behavior in Fe-doped tetrahedrite at low temperature | Elsevier | 2018 | no
16865 | ['NaCo2O4'] | NaCo2O4 | Seebeck | Seebeck |  | [300.0] | 300 | Kelvin^(1.0) | [300.0] | [9.999999999999999e-05] | 0.0001 | Kelvin^(-1.0) Volt^(1.0) |  |  | ( NaCo2O4 is suggested as a potential p-type TE material with a large thermopower 100 μV/K and a low resistivity 0.2 mΩ cm at 300 K.) FROM: In their work, NaCo2O4 is suggested as a potential p-type TE material with a large thermopower 100 μV/K and a low resistivity 0.2 mΩ cm at 300 K. | 10.1016-S0025-5408(02)00730-4.xml |  |  |  |  | comma-level | thermopower | High temperature thermoelectric properties of (Ca, Ce)4Mn3O10 | Elsevier | 2002 | no
16866 | ['Ca3Co4O9'] | Ca3Co4O9 | Seebeck | Seebeck |  | [1073.0] | 1073 | Kelvin^(1.0) | [800.0] | [0.00017199999999999998] | 0.000172 | Kelvin^(-1.0) Volt^(1.0) |  |  | (The best p-type sample was SPS Ca3Co4O9 obtained from pre-sintered pellets, with electrical conductivity σ = 144 S/cm and Seebeck coefficient S = 172 μV/K at 800 °C, while thermal conductivity κ = 2.00 W/m×K and figure of merit ZT = 0.23.) FROM: The best p-type sample was SPS Ca3Co4O9 obtained from pre-sintered pellets, with electrical conductivity σ = 144 S/cm and Seebeck coefficient S = 172 μV/K at 800 °C, while thermal conductivity κ = 2.00 W/m×K and figure of merit ZT = 0.23. | 10.1007-s12540-014-2024-7.txt |  | SPS |  |  | comma-level | S | Development of thermoelectric module based on dense Ca3Co4O9 and Zn0.98Al0.02O legs | Springer | 2014 | no
16867 | ['CS Zn0.98Al0.02O'] | CS Zn0.98Al0.02O | Seebeck | Seebeck |  | [1073.0] | 1073 | Kelvin^(1.0) | [800.0] | [-0.000268] | -0.000268 | Kelvin^(-1.0) Volt^(1.0) |  |  | (The best n-type sample was CS Zn0.98Al0.02O showing σ = 83 S/cm and S = -268 μV/K at 800 °C) FROM: The best n-type sample was CS Zn0.98Al0.02O showing σ = 83 S/cm and S = -268 μV/K at 800 °C, while = 5.03 W/m×K and ZT = 0.127. | 10.1007-s12540-014-2024-7.txt |  |  |  |  | comma-level | S | Development of thermoelectric module based on dense Ca3Co4O9 and Zn0.98Al0.02O legs | Springer | 2014 | no
16868 | ['NaCo2O4'] | NaCo2O4 | Seebeck | Seebeck |  | [300.0] | 300 | Kelvin^(1.0) | [300.0] | [9.999999999999999e-05] | 0.0001 | Kelvin^(-1.0) Volt^(1.0) |  |  | (In 1997, Terasaki et al. have reported on a new thermoelectric material, NaCo2O4, which has a high figure-of-merit (8.8 × 10−4 K−1) and a large thermopower (100 μV/K) at 300 K.) FROM: In 1997, Terasaki et al. have reported on a new thermoelectric material, NaCo2O4, which has a high figure-of-merit (8.8 × 10−4 K−1) and a large thermopower (100 μV/K) at 300 K. | 10.1016-j.mseb.2005.10.035.xml |  |  |  |  | comma-level | thermopower | Effect of partial substitution of Ca for Al on the microstructure and high-temperature thermoelectric properties of CuAlO2 | Elsevier | 2006 | no
16869 | ['K8Ga8.5Sn37.5'] | K8Ga8.5Sn37.5 | Seebeck | Seebeck |  | [295] | 295 | Kelvin^(1.0) |  | [0.00039999999999999996] | 0.0004 | Kelvin^(-1.0) Volt^(1.0) |  |  | ({ at room temperature }: A positive room temperature Seebeck Coefficient of 400 μV/K for K8Ga8.5Sn37.5 implies p-type conduction.) FROM: A positive room temperature Seebeck Coefficient of 400 μV/K for K8Ga8.5Sn37.5 implies p-type conduction. | 10.1016-j.jssc.2013.05.021.xml |  |  |  |  | comma-level | Seebeck Coefficient | Structural characterization and low-temperature physical properties of p-type single-crystal K8Ga8.5Sn37.5 grown by self-flux method | Elsevier | 2013 | no
16870 | ['Sr2Nb2O7'] | Sr2Nb2O7 | Seebeck | Seebeck |  | [473.0] | 473 | Kelvin^(1.0) | [200.0] | [2.6929999999999998e-05] | 2.693e-05 | Kelvin^(-1.0) Volt^(1.0) |  |  | (For Sr2Nb2O7, Seebeck coefficient S=26.93 μV/K at 200 °C and increased to 57.15 μV/K at 500 °C.) FROM: For Sr2Nb2O7, Seebeck coefficient S=26.93 μV/K at 200 °C and increased to 57.15 μV/K at 500 °C. | 10.1016-j.ceramint.2015.01.157.xml |  |  |  |  | comma-level | Seebeck coefficient | Effects of Ti addition on properties of Sr2Nb2O7 thermoelectric ceramics | Elsevier | 2015 | no
16871 | ['Sr2Nb1.97Ti0.03O7'] | Sr2Nb1.97Ti0.03O7 | Seebeck | Seebeck |  | [473.0] | 473 | Kelvin^(1.0) | [200.0] | [2.5569999999999997e-05] | 2.557e-05 | Kelvin^(-1.0) Volt^(1.0) |  |  | (For Sr2Nb1.97Ti0.03O7, S=25.57 μV/K at 200 °C and it increased to 50.21 μV/K at 500 °C.) FROM: For Sr2Nb1.97Ti0.03O7, S=25.57 μV/K at 200 °C and it increased to 50.21 μV/K at 500 °C. | 10.1016-j.ceramint.2015.01.157.xml |  |  |  |  | comma-level | S | Effects of Ti addition on properties of Sr2Nb2O7 thermoelectric ceramics | Elsevier | 2015 | no
16872 | ['HfS2'] | HfS2 | Seebeck | Seebeck |  | [300.0] | 300 | Kelvin^(1.0) | [300.0] | [0.00243] | 0.00243 | Kelvin^(-1.0) Volt^(1.0) |  |  | ({ at 300 K }: At 300 K, peak value of Seebeck coefficient for HfS2, HfSe2, ZrS2 and ZrSe2 monolayers, in p-type region is 2430 μV/K, 1121 μV/K, 1999 μV/K, and 856 μV/K, while in n-type region, is 2513, 1210, 2070 and 934 μV/K, respectively.) FROM: At 300 K, peak value of Seebeck coefficient for HfS2, HfSe2, ZrS2 and ZrSe2 monolayers, in p-type region is 2430 μV/K, 1121 μV/K, 1999 μV/K, and 856 μV/K, while in n-type region, is 2513, 1210, 2070 and 934 μV/K, respectively. | 10.1016-j.jpcs.2018.11.021.xml |  |  |  |  | comma-level | Seebeck coefficient | Theoretical investigation of electronic structure and thermoelectric properties of MX2 (M=Zr, Hf; X=S, Se) van der Waals heterostructures | Elsevier | 2019 | no
16873 | ['Bi85Sb14.5Pb0.5 alloy'] | Bi85Sb14.5Pb0.5 alloy | Seebeck | Seebeck |  | [210.0] | 210 | Kelvin^(1.0) | [210.0] | [0.000101] | 0.000101 | Kelvin^(-1.0) Volt^(1.0) |  |  | (The maximum value of the Seebeck coefficient is obtained for the Bi85Sb14.5Pb0.5 alloy, which is 101 μV/K at around 210 K.) FROM: The maximum value of the Seebeck coefficient is obtained for the Bi85Sb14.5Pb0.5 alloy, which is 101 μV/K at around 210 K. | 10.1016-j.jallcom.2011.08.076.xml |  |  |  |  | comma-level | Seebeck coefficient | Thermoelectric properties of p-type Pb-doped Bi85Sb15−x Pb x alloys at cryogenic temperatures | Elsevier | 2012 | no
16874 | ['PbSe'] | PbSe | Seebeck | Seebeck |  | [380.0] | 380 | Kelvin^(1.0) | [380.0] | [-0.0005126] | -0.0005126 | Kelvin^(-1.0) Volt^(1.0) |  |  | (Seebeck coefficient measurements revealed that the PbSe sample displays n-type conductivity, a maximum Seebeck coefficient of −512.6 μV/K around 380 K, and that the carriers scattering is dominated by acoustic and optical phonons.) FROM: Seebeck coefficient measurements revealed that the PbSe sample displays n-type conductivity, a maximum Seebeck coefficient of −512.6 μV/K around 380 K, and that the carriers scattering is dominated by acoustic and optical phonons. | 10.1016-j.cap.2017.11.002.xml |  |  |  |  | comma-level | Seebeck coefficient | Electronic transport study of PbSe pellets prepared from self-assembled 2D-PbSe nanostructures | Elsevier | 2018 | no
16875 | ['AZO / Al2O3'] | AZO / Al2O3 | Seebeck | Seebeck |  | [0.5] | 0.5 | Kelvin^(1.0) | [0.5] | [-0.000126] | -0.000126 | Kelvin^(-1.0) Volt^(1.0) |  |  | ({ Seebeck coefficient }: thin films AZO/Al2O3 (− 58/− 126 μV/K at 300/600 K) and AZO/STO (− 90/− 163 μV/K at 300/600 K).) FROM: Thin film AZO/FS shows higher value of Seebeck coefficient (− 119/− 203 μV/K at 300/600 K) than thin films AZO/Al2O3 (− 58/− 126 μV/K at 300/600 K) and AZO/STO (− 90/− 163 μV/K at 300/600 K). | 10.1016-j.tsf.2015.09.060.xml |  |  |  |  | comma-level | Seebeck coefficient | Effect of self-grown seed layer on thermoelectric properties of ZnO thin films | Elsevier | 2016 | no
16877 | ['Ag0.9Pb5Sn5Sb0.8Te12'] | Ag0.9Pb5Sn5Sb0.8Te12 | Seebeck | Seebeck |  | [295] | 295 | Kelvin^(1.0) | [660.0] | [0.00022999999999999998] | 0.00023 | Kelvin^(-1.0) Volt^(1.0) |  |  | (For instance, the room temperature electrical conductivity of Ag0.9Pb5Sn5Sb0.8Te12 and Ag0.9Pb5Sn5Sb0.8Te11.65 are ~1500 and ~1000 S/cm, respectively, and the respective Seebeck coefficient at ~660 K are ~180 and ~230 μV/K.) FROM: For instance, the room temperature electrical conductivity of Ag0.9Pb5Sn5Sb0.8Te12 and Ag0.9Pb5Sn5Sb0.8Te11.65 are ~1500 and ~1000 S/cm, respectively, and the respective Seebeck coefficient at ~660 K are ~180 and ~230 μV/K. | 10.1016-j.jssc.2016.03.018.xml |  |  |  |  | comma-level | S | Thermoelectric properties of p-type Ag1−x (Pb1−y Sn y ) m Sb1−z Te m+2 | Elsevier | 2016 | no
16878 | ['Ag0.9Pb5Sn5Sb0.8Te11.8'] | Ag0.9Pb5Sn5Sb0.8Te11.8 | Seebeck | Seebeck |  | [300.0] | 300 | Kelvin^(1.0) | [300.0] | [7e-05] | 7e-05 | Kelvin^(-1.0) Volt^(1.0) |  |  | (For Ag0.9Pb5Sn5Sb0.8Te11.8 the Seebeck coefficient rises linearly from ~70 μV/K at ~300 K) FROM: For Ag0.9Pb5Sn5Sb0.8Te11.8 the Seebeck coefficient rises linearly from ~70 μV/K at ~300 K to ~170 μV/K at ~ 670 K ((a)), which is a surprisingly large Seebeck coefficient for a heavily degenerate semiconductor with the carrier concentration of the order of 1020–1021 cm−3. | 10.1016-j.jssc.2016.03.018.xml |  |  |  |  | comma-level | Seebeck coefficient | Thermoelectric properties of p-type Ag1−x (Pb1−y Sn y ) m Sb1−z Te m+2 | Elsevier | 2016 | no
16879 | ['Pb / Sn'] | Pb / Sn | Seebeck | Seebeck |  | [670.0] | 670 | Kelvin^(1.0) | [670.0] | [0.00011999999999999999] | 0.00012 | Kelvin^(-1.0) Volt^(1.0) |  |  | ( while the Seebeck coefficient increases with increasing the Pb/Sn ratio (~120 μV/K at ~670 K for y=2/3) FROM: The room temperature electrical conductivity decreases with increasing the Pb/Sn ratio (~2300 S/cm for y=2/3, ~1300 S/cm for y=1/2, and ~600 S/cm for y=1/3), while the Seebeck coefficient increases with increasing the Pb/Sn ratio (~120 μV/K at ~670 K for y=2/3, ~170 μV/K for y=1/2, and ~220 μV/K for y=1/3). | 10.1016-j.jssc.2016.03.018.xml |  |  |  |  | comma-level | Seebeck coefficient | Thermoelectric properties of p-type Ag1−x (Pb1−y Sn y ) m Sb1−z Te m+2 | Elsevier | 2016 | no
16880 | ['Bi2S3'] | Bi2S3 | Seebeck | Seebeck |  | [295] | 295 | Kelvin^(1.0) |  | [0.0005] | 0.0005 | Kelvin^(-1.0) Volt^(1.0) |  |  | (Among them, the sulfur-based compound, Bi2S3, exhibits a high Seebeck coefficient over ∼ 500 μV/K and a low thermal conductivity of ∼ 0.8 Wm−1 K−1 at room temperature.) FROM: Among them, the sulfur-based compound, Bi2S3, exhibits a high Seebeck coefficient over ∼ 500 μV/K and a low thermal conductivity of ∼ 0.8 Wm−1 K−1 at room temperature. | 10.1016-j.jeurceramsoc.2018.11.053.xml |  |  |  |  | comma-level | Seebeck coefficient | Improved thermoelectric properties of n-type Bi2S3 via grain boundaries and in-situ nanoprecipitates | Elsevier | 2019 | no
16881 | ['CuAlO2 pellets'] | CuAlO2 pellets | Seebeck | Seebeck |  | [780.0] | 780 | Kelvin^(1.0) | [780.0] | [0.00045999999999999996] | 0.00046 | Kelvin^(-1.0) Volt^(1.0) |  |  | (Lu et al. reported the Seebeck coefficient value as 460 μV/K at 780 K for CuAlO2 pellets prepared by SPS method []) FROM: Lu et al. reported the Seebeck coefficient value as 460 μV/K at 780 K for CuAlO2 pellets prepared by SPS method [], which is lower due to the crystal defects i.e., impurity. | 10.1016-j.compositesb.2018.08.070.xml |  | SPS |  |  | comma-level | Seebeck coefficient | Temperature dependent thermoelectric properties of cuprous delafossite oxides | Elsevier | 2019 | no
16882 | ['Pb1.04Te'] | Pb1.04Te | Seebeck | Seebeck |  | [300.0] | 300 | Kelvin^(1.0) | [300.0] | [-0.00037] | -0.00037 | Kelvin^(-1.0) Volt^(1.0) |  |  | ( the values of S(T) were Pb1.04Te = −370 μV/K and Pb1.08Te = −320 μV/K with low carrier density nH: Pb1.04Te = 2 × 1018 cm−3 and Pb1.08Te = 5.4 × 1018 cm−3 at 300 K) FROM: S(T) of PbTe compounds doped with excess Pb showed stable n-type properties; the values of S(T) were Pb1.04Te = −370 μV/K and Pb1.08Te = −320 μV/K with low carrier density nH: Pb1.04Te = 2 × 1018 cm−3 and Pb1.08Te = 5.4 × 1018 cm−3 at 300 K, respectively. | 10.1039-c9ta04220b.html |  |  |  |  | comma-level | S | Fine tuning of Fermi level by charged impurity-defect cluster formation and thermoelectric properties in n-type PbTe-based compounds | RSC | 2019 | no
16883 | ['Cd-doped SnTe'] | Cd-doped SnTe | Seebeck | Seebeck |  | [820.0] | 820 | Kelvin^(1.0) | [820.0] | [0.00019999999999999998] | 0.0002 | Kelvin^(-1.0) Volt^(1.0) |  |  | (The highest Seebeck coefficient of ∼200 μV/K at 820 K in our sample is consistent with in the value obtained from the Cd-doped SnTe by SPS processing.) FROM: The highest Seebeck coefficient of ∼200 μV/K at 820 K in our sample is consistent with in the value obtained from the Cd-doped SnTe by SPS processing. | 10.1039-c6ra02658c.html |  | SPS |  |  | comma-level | highest Seebeck coefficient | Enhanced thermopower in rock-salt SnTe–CdTe from band convergence | RSC | 2016 | no
16884 | ['SnCd0.12Te'] | SnCd0.12Te | Seebeck | Seebeck |  | [295] | 295 | Kelvin^(1.0) |  | [6.2e-05] | 6.2e-05 | Kelvin^(-1.0) Volt^(1.0) |  |  | (The Seebeck coefficient of 62 μV/K at room temperature for SnCd0.12Te is ) FROM: The Seebeck coefficient of 62 μV/K at room temperature for SnCd0.12Te is comparable with Hg-doped and In-doped SnTe. | 10.1039-c6ra02658c.html |  |  |  |  | comma-level | Seebeck coefficient | Enhanced thermopower in rock-salt SnTe–CdTe from band convergence | RSC | 2016 | no
16885 | ['Co2Sb1.5Zn0.1Se2.4'] | Co2Sb1.5Zn0.1Se2.4 | Seebeck | Seebeck |  | [657.0] | 657 | Kelvin^(1.0) | [657.0] | [-0.00011262999999999998] | -0.00011263 | Kelvin^(-1.0) Volt^(1.0) |  |  | ( the Seebeck coefficient value of the materials increased gradually to −112.63 μV/K and -92.43 μV/K for Co2Sb1.5Zn0.1Se2.4 and Co2Sb1.5Sn0.1Se2.4 compounds respectively at 657 K) FROM: Upon increasing the temperature, the Seebeck coefficient value of the materials increased gradually to −112.63 μV/K and -92.43 μV/K for Co2Sb1.5Zn0.1Se2.4 and Co2Sb1.5Sn0.1Se2.4 compounds respectively at 657 K, which reveals that the materials are degenerate semiconductors. | 10.1016-j.jallcom.2017.09.136.xml |  |  |  |  | comma-level | Seebeck coefficient | Tuned thermoelectric transport properties of Co2.0Sb1.6Se2.4 and Co2.0Sb1.5M0.1Se2.4 (M=Zn, Sn): Compounds with high phonon scattering | Elsevier | 2017 | no
16886 | ['ZnSb'] | ZnSb | Seebeck | Seebeck |  | [300.0] | 300 | Kelvin^(1.0) | [300.0] | [0.00033] | 0.00033 | Kelvin^(-1.0) Volt^(1.0) |  |  | (The thermopower of the host ZnSb is 330 μV/K at 300 K.) FROM: The thermopower of the host ZnSb is 330 μV/K at 300 K. | 10.1016-j.jeurceramsoc.2019.06.033.xml |  |  |  |  | comma-level | thermopower | Suppression of bipolar transport and enhanced zT values of porous ZnSb by addition of hydrothermally synthesized Sb | Elsevier | 2019 | no
16887 | ['ZnSb-Sb composites'] | ZnSb-Sb composites | Seebeck | Seebeck |  | [300.0] | 300 | Kelvin^(1.0) | [300.0] | [3.2e-05] | 3.2e-05 | Kelvin^(-1.0) Volt^(1.0) |  |  | (The thermopower for a polycrystalline Sb film is 32 μV/K at 300 K, which is about 15% of ˜ 200 thermal conductivity of polycrystalline V/K at 300 K for the ZnSb-Sb composites.) FROM: The thermopower for a polycrystalline Sb film is 32 μV/K at 300 K, which is about 15% of ˜ 200 thermal conductivity of polycrystalline V/K at 300 K for the ZnSb-Sb composites. | 10.1016-j.jeurceramsoc.2019.06.033.xml |  |  |  |  | comma-level | thermopower | Suppression of bipolar transport and enhanced zT values of porous ZnSb by addition of hydrothermally synthesized Sb | Elsevier | 2019 | no
16889 | ['81.3 wt % BST'] | 81.3 wt % BST | Seebeck | Seebeck |  | [295] | 295 | Kelvin^(1.0) |  | [0.00017869999999999998] | 0.0001787 | Kelvin^(-1.0) Volt^(1.0) |  |  | (Electrical conductivity, Seebeck coefficient, thermal conductivity, and ZT value of ~3.5 S/cm, ~178.7 μV/K, 0.31 Wm−1K−1, and 0.011 were achieved, respectively, for composite wires with 81.3 wt% BST and 4 wt% MWCNTs at room temperature.) FROM: Electrical conductivity, Seebeck coefficient, thermal conductivity, and ZT value of ~3.5 S/cm, ~178.7 μV/K, 0.31 Wm−1K−1, and 0.011 were achieved, respectively, for composite wires with 81.3 wt% BST and 4 wt% MWCNTs at room temperature. | 10.1016-j.vacuum.2020.109384.xml |  |  |  |  | comma-level | Seebeck coefficient | Thermoelectric materials and devices fabricated by additive manufacturing | Elsevier | 2020 | no
16890 | ['Ca2.7Gd0.15Y0.15Co4O9+δ'] | Ca2.7Gd0.15Y0.15Co4O9+δ | Seebeck | Seebeck |  | [1073.0] | 1073 | Kelvin^(1.0) | [1073.0] | [0.00017999999999999998] | 0.00018 | Kelvin^(-1.0) Volt^(1.0) |  |  | (The largest Seebeck coefficient (180 μV/K) was obtained for Ca2.7Gd0.15Y0.15Co4O9+δ at 1073 K.) FROM: The largest Seebeck coefficient (180 μV/K) was obtained for Ca2.7Gd0.15Y0.15Co4O9+δ at 1073 K. | 10.1016-j.jmst.2020.02.034.xml |  |  |  |  | comma-level | Seebeck coefficient | Enhanced thermoelectric performance of spark plasma sintered p-type Ca3− x Y x Co4O9+ δ systems | Elsevier | 2020 | no
16891 | ['CoFeTiSn'] | CoFeTiSn | Seebeck | Seebeck |  | [295] | 295 | Kelvin^(1.0) |  | [6.5e-05] | 6.5e-05 | Kelvin^(-1.0) Volt^(1.0) |  |  | (The maximum values of S for CoFeTiSn and CoFeVGa are found to be around 65 μV/K and 21 μV/K, respectively at room temperature.) FROM: The maximum values of S for CoFeTiSn and CoFeVGa are found to be around 65 μV/K and 21 μV/K, respectively at room temperature. | 10.1016-j.jmmm.2019.01.100.xml |  |  |  |  | comma-level | S | Anomalous transport and magnetic behaviours of the quaternary Heusler compounds CoFeTiSn and CoFeVGa | Elsevier | 2019 | no
16892 | ['Fe2VAl'] | Fe2VAl | Seebeck | Seebeck |  | [300.0] | 300 | Kelvin^(1.0) | [300.0] | [3.5e-05] | 3.5e-05 | Kelvin^(-1.0) Volt^(1.0) |  |  | ({ S at 300 K }: that of potential thermoelectric Heusler alloy Fe2VAl (∼ 35 μV/K) .) FROM: The absolute value of S at 300 K for the above discussed samples are comparable to that of potential thermoelectric Heusler alloy Fe2VAl (∼ 35 μV/K) . | 10.1016-j.jmmm.2019.01.100.xml |  | alloy |  |  | comma-level | S | Anomalous transport and magnetic behaviours of the quaternary Heusler compounds CoFeTiSn and CoFeVGa | Elsevier | 2019 | no
16893 | ['Cu0.98Co0.02FeS1.98'] | Cu0.98Co0.02FeS1.98 | Seebeck | Seebeck |  | [623.0] | 623 | Kelvin^(1.0) | [623.0] | [0.000247] | 0.000247 | Kelvin^(-1.0) Volt^(1.0) |  |  | (It is found at 623 K that the resistivity and the Seebeck coefficient of Cu0.98Co0.02FeS1.98 and Cu0.94Co0.06FeS2 were comparable, with ¦S¦ = 247 μV/K and 240 μV/K and ρ = 0.95 and 1.05 mΩ cm, respectively.) FROM: It is found at 623 K that the resistivity and the Seebeck coefficient of Cu0.98Co0.02FeS1.98 and Cu0.94Co0.06FeS2 were comparable, with ¦S¦ = 247 μV/K and 240 μV/K and ρ = 0.95 and 1.05 mΩ cm, respectively. | 10.1039-c6ra10046e.html |  |  |  |  | comma-level | Seebeck coefficient | Thermoelectric properties of the chalcopyrite Cu1−xMxFeS2−y series (M = Mn, Co, Ni) | RSC | 2016 | no
16894 | ['β-AgBiS2'] | β-AgBiS2 | Seebeck | Seebeck |  | [295] | 295 | Kelvin^(1.0) |  | [0.00017999999999999998, 0.00035] | 0.000265 | Kelvin^(-1.0) Volt^(1.0) |  |  | (In this range (180–350 μV/K) the thermopower at room temperature are found between 2.5 × 1019 cm−3 to 2.8 × 1020 cm−3 for hole concentration, whereas for electron concentration the thermopower of β-AgBiS2 are found between 2 × 1018 cm−3 to 1 × 1019 cm−3.) FROM: In this range (180–350 μV/K) the thermopower at room temperature are found between 2.5 × 1019 cm−3 to 2.8 × 1020 cm−3 for hole concentration, whereas for electron concentration the thermopower of β-AgBiS2 are found between 2 × 1018 cm−3 to 1 × 1019 cm−3. | 10.1016-j.cjph.2019.04.012.xml |  |  |  |  | comma-level | thermopower | DFT investigation on the electronic and thermoelectric properties of ternary semiconductor AgBiS2 for energy conversion application | Elsevier | 2019 | no
16895 | ['β-AgBiS2'] | β-AgBiS2 | Seebeck | Seebeck |  | [295] | 295 | Kelvin^(1.0) |  | [0.000513] | 0.000513 | Kelvin^(-1.0) Volt^(1.0) |  |  | (At ambient temperature and a carrier concentration of 4 × 1018cm−3 the thermopower of β-AgBiS2 is around 513 µV/K and 238 µV/K for p and n-type doping) FROM: At ambient temperature and a carrier concentration of 4 × 1018cm−3 the thermopower of β-AgBiS2 is around 513 µV/K and 238 µV/K for p and n-type doping, respectively, which is higher compared to those of Bi2Te3 (313 µV/K and 196 µV/K for p and n-type, respectively) at the same condition . | 10.1016-j.cjph.2019.04.012.xml |  |  |  |  | comma-level | thermopower | DFT investigation on the electronic and thermoelectric properties of ternary semiconductor AgBiS2 for energy conversion application | Elsevier | 2019 | no
16896 | ['Bi2Te3'] | Bi2Te3 | Seebeck | Seebeck |  | [295] | 295 | Kelvin^(1.0) |  | [0.00031299999999999996] | 0.000313 | Kelvin^(-1.0) Volt^(1.0) |  |  | ({ thermopower at ambient temperature }: those of Bi2Te3 (313 µV/K and 196 µV/K for p and n-type) FROM: At ambient temperature and a carrier concentration of 4 × 1018cm−3 the thermopower of β-AgBiS2 is around 513 µV/K and 238 µV/K for p and n-type doping, respectively, which is higher compared to those of Bi2Te3 (313 µV/K and 196 µV/K for p and n-type, respectively) at the same condition . | 10.1016-j.cjph.2019.04.012.xml |  |  |  |  | comma-level | thermopower | DFT investigation on the electronic and thermoelectric properties of ternary semiconductor AgBiS2 for energy conversion application | Elsevier | 2019 | no
16898 | ['CaCd2P2'] | CaCd2P2 | Seebeck | Seebeck |  | [295] | 295 | Kelvin^(1.0) |  | [0.00032199999999999997] | 0.000322 | Kelvin^(-1.0) Volt^(1.0) |  |  | ({ at room temperature }: the values of S are about 322 (262) μV/K and 291 (235) μV/K for CaCd2P2 and CaCd2As2) FROM: At room temperature and carrier concentration about of 1.5 (3.5) x 1019, the values of S are about 322 (262) μV/K and 291 (235) μV/K for CaCd2P2 and CaCd2As2, respectively, which greater than the value of 159 μV/K for SrZn2Sb2 and 120 μV/K for CaZn2Sb2 []. | 10.1016-j.physb.2018.03.013.xml | 262 |  |  |  | comma-level | S | Insight into the optoelectronic and thermoelectric properties of Ca-based Zintl phase CaCd2X2 (X = P, As) from first principles calculation | Elsevier | 2018 | no
16899 | ['nanocrystalline BSCO film'] | nanocrystalline BSCO film | Seebeck | Seebeck |  | [873.0] | 873 | Kelvin^(1.0) | [873.0] | [0.00017099999999999998] | 0.000171 | Kelvin^(-1.0) Volt^(1.0) |  |  | ({ at 873 K }: the S value of the nanocrystalline BSCO film is about 171 μV/K) FROM: At 873 K, the S value of the nanocrystalline BSCO film is about 171 μV/K, which is larger than the S values reported for most microcrystalline samples in the literature . | 10.1016-j.tsf.2013.02.107.xml |  |  |  |  | comma-level | S | Fabrication and thermoelectric properties of c-axis oriented nanocrystalline Bi2Sr2Co2Oy thin films | Elsevier | 2013 | no
16900 | ['Ba8Ga16In0.5Ge29.5'] | Ba8Ga16In0.5Ge29.5 | Seebeck | Seebeck |  | [773.0] | 773 | Kelvin^(1.0) | [773.0] | [-0.00024009999999999998] | -0.0002401 | Kelvin^(-1.0) Volt^(1.0) |  |  | (The Ba8Ga16In0.5Ge29.5 specimen has a larger Seebeck coefficient in the whole temperature range, and a maximum value of −240.1 μV/K is obtained at 773 K.) FROM: The Ba8Ga16In0.5Ge29.5 specimen has a larger Seebeck coefficient in the whole temperature range, and a maximum value of −240.1 μV/K is obtained at 773 K. | 10.1016-j.jmat.2017.11.001.xml |  |  |  |  | comma-level | Seebeck coefficient | Thermoelectric properties of In-substituted Ge-based clathrates prepared by HPHT | Elsevier | 2018 | yes
16901 | ['Mg2(Si0.3'] | Mg2(Si0.3 | Seebeck | Seebeck |  | [650.0] | 650 | Kelvin^(1.0) | [650.0] | [0.00017571] | 0.00017571 | Kelvin^(-1.0) Volt^(1.0) |  |  | (A maximum thermoelectric figure of merit (ZT) of 0.355 is theoretically achieved for the Mg2(Si0.3 Sn0.7)0.95 Ga0.05 sample arising from a high Seebeck coefficient of 175.71 μV/K and low total thermal conductivity of 1.82 W m−1 K−1 at 650 K where its experimental ZT value was reported as 0.356 at 620 K.) FROM: A maximum thermoelectric figure of merit (ZT) of 0.355 is theoretically achieved for the Mg2(Si0.3 Sn0.7)0.95 Ga0.05 sample arising from a high Seebeck coefficient of 175.71 μV/K and low total thermal conductivity of 1.82 W m−1 K−1 at 650 K where its experimental ZT value was reported as 0.356 at 620 K. | 10.1016-j.jallcom.2016.08.278.xml |  |  |  |  | comma-level | Seebeck coefficient | Theoretical study of thermoelectric properties of p-type Mg2 Si1−x Sn x solid solutions doped with Ga | Elsevier | 2017 | no
16902 | ['CrO0.09(3)N0.90(7)'] | CrO0.09(3)N0.90(7) | Seebeck | Seebeck |  | [300.0] | 300 | Kelvin^(1.0) | [300.0] | [-4.8e-05] | -4.8e-05 | Kelvin^(-1.0) Volt^(1.0) |  |  | ({ at 300 K }: At T = 300 K the absolute value of the Seebeck coefficient of CrO0.09(3)N0.90(7) (S = −48 μV/K) is significantly smaller) FROM: At T = 300 K the absolute value of the Seebeck coefficient of CrO0.09(3)N0.90(7) (S = −48 μV/K) is significantly smaller than that of CrN (S = −135 μV/K) but similar to that of Cr0.9V0.1N (S = −83 μV/K) . | 10.1016-j.actamat.2010.10.046.xml |  |  |  |  | comma-level | Seebeck coefficient | Magnetic influence on thermoelectric properties of CrO0.1N0.9 | Elsevier | 2011 | no
16903 | ['Cr0.9V0.1N'] | Cr0.9V0.1N | Seebeck | Seebeck |  | [300.0] | 300 | Kelvin^(1.0) | [300.0] | [-0.000135] | -0.000135 | Kelvin^(-1.0) Volt^(1.0) |  |  | ({ Seebeck coefficient at 300 K }: that of CrN (S = −135 μV/K) but similar to that of Cr0.9V0.1N (S = −83 μV/K) .) FROM: At T = 300 K the absolute value of the Seebeck coefficient of CrO0.09(3)N0.90(7) (S = −48 μV/K) is significantly smaller than that of CrN (S = −135 μV/K) but similar to that of Cr0.9V0.1N (S = −83 μV/K) . | 10.1016-j.actamat.2010.10.046.xml |  |  |  |  | comma-level | Seebeck coefficient | Magnetic influence on thermoelectric properties of CrO0.1N0.9 | Elsevier | 2011 | no
16904 | ['CrO0.09(3)N0.90(7)'] | CrO0.09(3)N0.90(7) | Seebeck | Seebeck |  | [300.0] | 300 | Kelvin^(1.0) | [300.0] | [-4.8e-05] | -4.8e-05 | Kelvin^(-1.0) Volt^(1.0) |  |  | (The Seebeck coefficient value of CrO0.09(3)N0.90(7) (S = −48 μV/K at T = 300 K) is lower) FROM: The Seebeck coefficient value of CrO0.09(3)N0.90(7) (S = −48 μV/K at T = 300 K) is lower than that of CrN (S = −135 μV/K at T = 300 K) confirming a significantly higher charge carrier concentration. | 10.1016-j.actamat.2010.10.046.xml |  |  |  |  | comma-level | Seebeck coefficient | Magnetic influence on thermoelectric properties of CrO0.1N0.9 | Elsevier | 2011 | no
16905 | ['SWCNTs'] | SWCNTs | Seebeck | Seebeck |  | [295] | 295 | Kelvin^(1.0) |  | [4.6299999999999994e-05] | 4.63e-05 | Kelvin^(-1.0) Volt^(1.0) |  |  | (Although the SWCNTs with poor TE properties (σ = 11 S/cm, α = 46.3 μV/K, PF ∼2.358 μW m−1K−2 at RT) have been used, the PEDOT-Tos-PPP/SWCNT (35 wt%) composite film has obviously enhanced TE properties (power factor ∼70% increased ) FROM: Although the SWCNTs with poor TE properties (σ = 11 S/cm, α = 46.3 μV/K, PF ∼2.358 μW m−1K−2 at RT) have been used, the PEDOT-Tos-PPP/SWCNT (35 wt%) composite film has obviously enhanced TE properties (power factor ∼70% increased compared with that of the PEDOT-Tos-PPP film, see ), and the composite film after NaBH4/DMSO treatment has further enhanced TE properties (power factor ∼100% increased compared with that of the PEDOT-Tos-PPP film, see ). | 10.1016-j.synthmet.2016.11.031.xml |  |  |  |  | comma-level | S | Thermoelectric properties of the PEDOT/SWCNT composite films prepared by a vapor phase polymerization | Elsevier | 2017 | no
16906 | ['ZnO superlattice films'] | ZnO superlattice films | Seebeck | Seebeck |  | [295] | 295 | Kelvin^(1.0) |  | [1.28e-06] | 1.28e-06 | Kelvin^(-1.0) Volt^(1.0) |  |  | (The measured cross-plane Seebeck coefficient of the Cu plates was determined to be ∼1.28 ± 0.13 μV/K at room temperature, indicating the value to be about 3–12.7% of that for AO/ZnO superlattice films.) FROM: The measured cross-plane Seebeck coefficient of the Cu plates was determined to be ∼1.28 ± 0.13 μV/K at room temperature, indicating the value to be about 3–12.7% of that for AO/ZnO superlattice films. | 10.1039-c8tc05114c.html | 0.13 |  |  |  | comma-level | Seebeck coefficient | Cross-plane thermoelectric Seebeck coefficients in nanoscale Al2O3/ZnO superlattice films | RSC | 2019 | no
16907 | ['CuSbSe2 thin film'] | CuSbSe2 thin film | Seebeck | Seebeck |  | [300.0] | 300 | Kelvin^(1.0) | [300.0] | [3.4e-05] | 3.4e-05 | Kelvin^(-1.0) Volt^(1.0) |  |  | (The Seebeck coefficient of as deposited CuSbSe2 thin film was found to be 34.0 μV/K and for annealed Cu3SbSe4 it is 47.6 μV/K at 300 K.) FROM: The Seebeck coefficient of as deposited CuSbSe2 thin film was found to be 34.0 μV/K and for annealed Cu3SbSe4 it is 47.6 μV/K at 300 K. | 10.1039-c4ra07609e.html |  | deposited |  |  | comma-level | Seebeck coefficient | Microwave assisted synthesis, characterization and thermoelectric properties of nanocrystalline copper antimony selenide thin films | RSC | 2014 | no
16909 | ['pristine AgBiSe2'] | pristine AgBiSe2 | Seebeck | Seebeck |  | [295] | 295 | Kelvin^(1.0) |  | [-0.00013099999999999999] | -0.000131 | Kelvin^(-1.0) Volt^(1.0) |  |  | (The S value for pristine AgBiSe2 is −131 μV/K at room temperature) FROM: The S value for pristine AgBiSe2 is −131 μV/K at room temperature, which increases slowly with increasing temperature up to 460 K, and then within the rhombohedral phase, S increases quickly with increasing temperature to reach a value of −338 μV/K at ∼585 K. | 10.1039-c4ta04912h.html |  |  |  |  | comma-level | S | Promising thermoelectric performance in n-type AgBiSe2: effect of aliovalent anion doping | RSC | 2015 | no
16910 | ['AgBiSe1.98Cl0.02'] | AgBiSe1.98Cl0.02 | Seebeck | Seebeck |  | [295] | 295 | Kelvin^(1.0) |  | [-8.099999999999999e-05] | -8.1e-05 | Kelvin^(-1.0) Volt^(1.0) |  |  | ( AgBiSe1.98Cl0.02 samples show a S value of −81 μV/K at room temperature) FROM: Typically, AgBiSe1.98Cl0.02 samples show a S value of −81 μV/K at room temperature, which slowly increases with increasing the temperature up to hexagonal to rhombohedral phase transition temperature (460 K) then increases rapidly to reach a value of −198 μV/K at 562 K within the rhombohedral phase. | 10.1039-c4ta04912h.html |  |  |  |  | comma-level | S | Promising thermoelectric performance in n-type AgBiSe2: effect of aliovalent anion doping | RSC | 2015 | no
16911 | ['AgBiSe1.98Cl0.02'] | AgBiSe1.98Cl0.02 | Seebeck | Seebeck |  | [810.0] | 810 | Kelvin^(1.0) | [810.0] | [-0.000163] | -0.000163 | Kelvin^(-1.0) Volt^(1.0) |  |  | (In the cubic phase of AgBiSe1.98Cl0.02, temperature dependent S decreases initially after rhombohedral to cubic phase transition and then remains almost flat and shows a value of −163 μV/K at 810 K.) FROM: In the cubic phase of AgBiSe1.98Cl0.02, temperature dependent S decreases initially after rhombohedral to cubic phase transition and then remains almost flat and shows a value of −163 μV/K at 810 K. | 10.1039-c4ta04912h.html |  |  |  |  | comma-level | S | Promising thermoelectric performance in n-type AgBiSe2: effect of aliovalent anion doping | RSC | 2015 | no
16912 | ['Pb0.03Cu1.77S'] | Pb0.03Cu1.77S | Seebeck | Seebeck |  | [773.0] | 773 | Kelvin^(1.0) | [773.0] | [0.00010809999999999998] | 0.0001081 | Kelvin^(-1.0) Volt^(1.0) |  |  | (A maximum S value of 108.1 μV/K was attained for the Pb0.03Cu1.77S sample at 773 K.) FROM: A maximum S value of 108.1 μV/K was attained for the Pb0.03Cu1.77S sample at 773 K. | 10.1016-j.solidstatesciences.2019.105953.xml |  |  |  |  | comma-level | maximum S | Enhanced thermoelectric properties of Pb-doped Cu1.8S polycrystalline materials | Elsevier | 2019 | no
16913 | ['CuFe2S3'] | CuFe2S3 | Seebeck | Seebeck |  | [723.0] | 723 | Kelvin^(1.0) | [723.0] | [-7.5e-05] | -7.5e-05 | Kelvin^(-1.0) Volt^(1.0) |  |  | ({ Seebeck coefficient }: the negative Seebeck values observed for “CuFe2S3” reaching minimum values of −75 μV/K at 723 K (Fig. 10) is attributed to the isocubanite phase.) FROM: Considering the rather insulating character of CuFeS2, wherein the Seebeck coefficient exhibits values ¦α¦ greater than 200 μV/K even for doped samples, the negative Seebeck values observed for “CuFe2S3” reaching minimum values of −75 μV/K at 723 K (Fig. 10) is attributed to the isocubanite phase. | 10.1039-c6qi00510a.html |  |  |  |  | comma-level | Seebeck coefficient | Structural and thermoelectric properties of n-type isocubanite CuFe2S3 | RSC | 2017 | no
16914 | ['CuFe2S3'] | CuFe2S3 | Seebeck | Seebeck |  | [300.0] | 300 | Kelvin^(1.0) | [300.0] | [-6.5e-05] | -6.5e-05 | Kelvin^(-1.0) Volt^(1.0) |  |  | ( the thermoelectric properties of the CuFe2S3 isocubanite reveal semi-metallic properties (ρ around 1 mΩ cm at 300 K) with a moderate negative thermopower (α ≃ −65 μV/K at 300 K) and paramagnetic properties.) FROM: Furthermore, as also supported by the magnetic and magnetoresistance properties, the thermoelectric properties of the CuFe2S3 isocubanite reveal semi-metallic properties (ρ around 1 mΩ cm at 300 K) with a moderate negative thermopower (α ≃ −65 μV/K at 300 K) and paramagnetic properties. | 10.1039-c6qi00510a.html |  |  |  |  | comma-level | thermopower | Structural and thermoelectric properties of n-type isocubanite CuFe2S3 | RSC | 2017 | no
16915 | ['CNT / Bi2Te3 nanoparticles'] | CNT / Bi2Te3 nanoparticles | Seebeck | Seebeck |  | [295] | 295 | Kelvin^(1.0) |  | [2.9e-05] | 2.9e-05 | Kelvin^(-1.0) Volt^(1.0) |  |  | ({ at room temperature }: Pang et al. synthesized a CNT/Bi2Te3 nanoparticles/ultrahigh molecular weight polyethylene (UHMWPE) hybrid composite by hot compaction where they observed that the electrical conductivity and Seebeck coefficient were 0.45 S cm-1 μV/K and 29 μV/K) FROM: Pang et al. synthesized a CNT/Bi2Te3 nanoparticles/ultrahigh molecular weight polyethylene (UHMWPE) hybrid composite by hot compaction where they observed that the electrical conductivity and Seebeck coefficient were 0.45 S cm-1 μV/K and 29 μV/K, respectively, and its figure of merit (ZT) was calculated to be 3 × 10^-5 at room temperature. | 10.1007-s10853-017-1384-z.txt |  |  |  |  | comma-level | Seebeck coefficient | Synthesis and thermoelectric characterization of bulk-type tellurium nanowire/polymer nanocomposites | Springer | 2017 | no
16916 | ['Cu2CdSnSe4'] | Cu2CdSnSe4 | Seebeck | Seebeck |  | [350.0] | 350 | Kelvin^(1.0) | [350.0] | [0.00023999999999999998] | 0.00024 | Kelvin^(-1.0) Volt^(1.0) |  |  | (those obtained for Cu2CdSnSe4 by Liu et al. who obtained S∼240 μV/K at 350 K which reached a maximum of 300 μV/K at 700 K.) FROM: These values are higher than those obtained for Cu2CdSnSe4 by Liu et al. who obtained S∼240 μV/K at 350 K which reached a maximum of 300 μV/K at 700 K. | 10.1016-j.intermet.2016.01.004.xml |  |  |  |  | comma-level | S | Thermoelectric properties of indium doped Cu2CdSnSe4 | Elsevier | 2016 | no
16917 | ['Bi2Te2.7Se0.3 alloy'] | Bi2Te2.7Se0.3 alloy | Seebeck | Seebeck |  | [300.0] | 300 | Kelvin^(1.0) | [300.0] | [0.000165] | 0.000165 | Kelvin^(-1.0) Volt^(1.0) |  |  | (Comparison of the results showed that the highest efficiency is exhibited by the Bi2Te2.7Se0.3 alloy with the absolute value of the thermoelectric power of about 165 μV/K at 300 K) FROM: Comparison of the results showed that the highest efficiency is exhibited by the Bi2Te2.7Se0.3 alloy with the absolute value of the thermoelectric power of about 165 μV/K at 300 K, and the dimensionless efficiency is equal to 1.2 at 410 K. | 10.1134-S1063782609080016.txt |  |  |  |  | comma-level | thermoelectric power | Optimum composition of a Bi2Te3 - xSex alloy for the n-type leg of a thermoelectric generator | Springer | 2009 | no
16918 | ['La2CuO4 nanofibers'] | La2CuO4 nanofibers | Seebeck | Seebeck |  | [330.0] | 330 | Kelvin^(1.0) | [330.0] | [2.4999999999999998e-05] | 2.5e-05 | Kelvin^(-1.0) Volt^(1.0) |  |  | ({ Seebeck coefficient at ∼ 330 K }: ∼25 μV/K) of La2CuO4 nanofibers) FROM: Keeping in view the per degree rise in Seebeck coefficient (i.e., ∼25 μV/K) of La2CuO4 nanofibers, it may be predicted that the S value of these nanofibers will be higher than their bulk counterpart at ∼330 K . | 10.1016-j.snb.2016.02.127.xml |  |  |  |  | comma-level | Seebeck coefficient | Thermoelectric performance and humidity sensing characteristics of La2CuO4 nanofibers | Elsevier | 2016 | no
16920 | ['Se4'] | Se4 | Seebeck | Seebeck |  | [300.0] | 300 | Kelvin^(1.0) | [300.0] | [0.00039999999999999996] | 0.0004 | Kelvin^(-1.0) Volt^(1.0) |  |  | (In an earlier studies of Skoug et al. [] it was shown that at temperature about 300 K Se4 is a p-type thermoelectric material (TE) with a huge value of S (higher then 400 μV/K).) FROM: In an earlier studies of Skoug et al. [] it was shown that at temperature about 300 K Se4 is a p-type thermoelectric material (TE) with a huge value of S (higher then 400 μV/K). | 10.1016-j.jallcom.2018.03.310.xml |  |  |  |  | comma-level | S | Effects of compressed strain on thermoelectric properties of Cu3SbSe4 | Elsevier | 2018 | no
16921 | ['PbTe'] | PbTe | Seebeck | Seebeck |  | [300.0, 673.0] | 486.5 | Kelvin^(1.0) | [300.0, 673.0] | [0.000227, 0.000312] | 0.0002695 | Kelvin^(-1.0) Volt^(1.0) |  |  | ({ at 300 to 673 K }: The electrical resistivity of 2.8–9.5 × 10−5 Ω m, the absolute Seebeck coefficient of 227–312 μV/K, the thermal conductivity of 1.4–1.1 W/m K and the figure of merit ZT of 0.39–0.75 were obtained in the sample PbTe in this work in temperature range from 300 K to 673 K, which is in good agreement with those of the PbTe prepared by ball milling and SPS process reported in Ref. .) FROM: The electrical resistivity of 2.8–9.5 × 10−5 Ω m, the absolute Seebeck coefficient of 227–312 μV/K, the thermal conductivity of 1.4–1.1 W/m K and the figure of merit ZT of 0.39–0.75 were obtained in the sample PbTe in this work in temperature range from 300 K to 673 K, which is in good agreement with those of the PbTe prepared by ball milling and SPS process reported in Ref. . | 10.1016-j.jallcom.2011.01.033.xml |  | ballmilling |  |  | comma-level | Seebeck coefficient | Synthesis and thermoelectric properties of the PbSe1−x Te x alloys | Elsevier | 2011 | no
16922 | ['BiCuSeO'] | BiCuSeO | Seebeck | Seebeck |  | [700.0] | 700 | Kelvin^(1.0) | [700.0] | [-1e-06] | -1e-06 | Kelvin^(-1.0) Volt^(1.0) |  |  | ({ at 700 K }: Zou et al. [] they found that the value of Seebeck coefficient corresponding to the maximum power factor to be 177 μVK −1 μV/K and 182 μV/K for BiCuSeO and BiCuSO) FROM: Besides, Zou et al. [] they found that the value of Seebeck coefficient corresponding to the maximum power factor to be 177 μVK −1 μV/K and 182 μV/K for BiCuSeO and BiCuSO, respectively at temperature 700K. | 10.1016-j.cocom.2020.e00529.xml |  |  |  |  | comma-level | Seebeck coefficient | Structural, elastic, electronic, optical and thermoelectric properties of oxychalcogenides BiCuChO (Ch = S and Se): A computational study | Elsevier | 2020 | no
16923 | ['Ca3Co4O9'] | Ca3Co4O9 | Seebeck | Seebeck |  | [300.0] | 300 | Kelvin^(1.0) | [300.0] | [0.00011999999999999999] | 0.00012 | Kelvin^(-1.0) Volt^(1.0) |  |  | (It has been found that Ca3Co4O9 shows a large thermopower (∼120 μV/K at 300 K) and relative low resistivity.) FROM: It has been found that Ca3Co4O9 shows a large thermopower (∼120 μV/K at 300 K) and relative low resistivity. | 10.1016-j.ssc.2005.01.044.xml |  |  |  |  | comma-level | thermopower | The effect of Mn substitution on thermoelectric properties of Ca3Mn x Co4−x O9 at low temperatures | Elsevier | 2005 | no
16924 | ['Ca3MnxCo4−xO9'] | Ca3MnxCo4−xO9 | Seebeck | Seebeck |  | [295] | 295 | Kelvin^(1.0) |  | [0.000125] | 0.000125 | Kelvin^(-1.0) Volt^(1.0) |  |  | ({ at room temperature }: The room temperature thermopower of Ca3MnxCo4−xO9 (x=0, 0.03, 0.9) is 125 μV/K for x=0, 132 μV/K for x=0.03 and 139 μV/K for x=0.90, respectively.) FROM: The room temperature thermopower of Ca3MnxCo4−xO9 (x=0, 0.03, 0.9) is 125 μV/K for x=0, 132 μV/K for x=0.03 and 139 μV/K for x=0.90, respectively. | 10.1016-j.ssc.2005.01.044.xml |  |  |  | ['x = 0 , 0.03 , 0.9'] | comma-level | thermopower | The effect of Mn substitution on thermoelectric properties of Ca3Mn x Co4−x O9 at low temperatures | Elsevier | 2005 | no
16925 | ['CeNiSn'] | CeNiSn | Seebeck | Seebeck |  | [4.0] | 4 | Kelvin^(1.0) | [4.0] | [4.9999999999999996e-05] | 5e-05 | Kelvin^(-1.0) Volt^(1.0) |  |  | (For CeNiSn, for example, the thermopower along the a-axis is as large as 50 μV/K at 4 K .) FROM: For CeNiSn, for example, the thermopower along the a-axis is as large as 50 μV/K at 4 K . | 10.1016-S0022-3697(02)00160-9.xml |  |  | a-axis |  | comma-level | thermopower | Towards strongly correlated semimetals: U2Ru2Sn and Eu8Ga16Ge30 | Elsevier | 2002 | no
16926 | ['Ca3Co2O6'] | Ca3Co2O6 | Seebeck | Seebeck |  | [295] | 295 | Kelvin^(1.0) |  | [0.00045] | 0.00045 | Kelvin^(-1.0) Volt^(1.0) |  |  | (Both oxides are characterized by large thermopower values at room temperature, the largest value being obtained for Ca3Co2O6 (Seebeck coefficient, S300 K=450 μV/K).) FROM: Both oxides are characterized by large thermopower values at room temperature, the largest value being obtained for Ca3Co2O6 (Seebeck coefficient, S300 K=450 μV/K). | 10.1016-S0921-5107(03)00183-1.xml |  |  |  |  | comma-level | thermopower | One dimensional compounds with large thermoelectric power: Ca3Co2O6 and Ca3CoMO6 with M=Ir4+ and Rh4+ | Elsevier | 2003 | no
16927 | ['Eu11Cd6Sb12'] | Eu11Cd6Sb12 | Seebeck | Seebeck |  | [295] | 295 | Kelvin^(1.0) | [775.0] | [0.000118, 0.000153] | 0.0001355 | Kelvin^(-1.0) Volt^(1.0) |  |  | ({ p - type Seebeck coefficient at room temperature }: The transport properties measurements on Eu11Cd6Sb12 showed exceptionally low lattice thermal conductivities from room temperature to 775 K: 0.78 − 0.49 Wm-1K-1, and high p-type Seebeck coefficient: from + 118 to 153 μV/K similar to the state-of-the-art TEs .) FROM: The transport properties measurements on Eu11Cd6Sb12 showed exceptionally low lattice thermal conductivities from room temperature to 775 K: 0.78 − 0.49 Wm-1K-1, and high p-type Seebeck coefficient: from + 118 to 153 μV/K similar to the state-of-the-art TEs . | 10.1016-bs.hpcre.2016.05.003.xml |  |  |  |  | comma-level | p - type Seebeck coefficient | Chapter 288 Thermoelectric Properties of Zintl Antimonides | Elsevier | 2016 | no
16928 | ['α-Ca2CdAs2'] | α-Ca2CdAs2 | Seebeck | Seebeck |  | [800.0] | 800 | Kelvin^(1.0) | [800.0] | [0.000266] | 0.000266 | Kelvin^(-1.0) Volt^(1.0) |  |  | (Theoretical calculations suggest a bandgap of 0.96 eV and a relatively high zT value of ~ 0.8 at 800 K with the Seebeck coefficient, electrical conductivity, and thermal conductivity of 266 μV/K, 2.8 (Ωms)− 1, and 2.1 W/(mK), respectively, in α-Ca2CdAs2.) FROM: Theoretical calculations suggest a bandgap of 0.96 eV and a relatively high zT value of ~ 0.8 at 800 K with the Seebeck coefficient, electrical conductivity, and thermal conductivity of 266 μV/K, 2.8 (Ωms)− 1, and 2.1 W/(mK), respectively, in α-Ca2CdAs2. | 10.1016-bs.hpcre.2016.05.003.xml |  |  |  |  | comma-level | Seebeck coefficient | Chapter 288 Thermoelectric Properties of Zintl Antimonides | Elsevier | 2016 | no
16929 | ['Eu2–xYbxCdSb2'] | Eu2–xYbxCdSb2 | Seebeck | Seebeck |  | [295] | 295 | Kelvin^(1.0) |  | [0.00021999999999999998] | 0.00022 | Kelvin^(-1.0) Volt^(1.0) |  |  | ({ at room temperature }: The low-temperature transport properties measurements for Eu2–xYbxCdSb2 also show relatively high Seebeck coefficient and low electrical resistivity values of 220 μV/K and 2.25 mΩ cm) FROM: The low-temperature transport properties measurements for Eu2–xYbxCdSb2 also show relatively high Seebeck coefficient and low electrical resistivity values of 220 μV/K and 2.25 mΩ cm, suggesting a very high power factor value of 20.93 μW/(cm K2) for Yb2CdSb2 at room temperature. | 10.1016-bs.hpcre.2016.05.003.xml |  | low - temperature |  |  | comma-level | Seebeck coefficient | Chapter 288 Thermoelectric Properties of Zintl Antimonides | Elsevier | 2016 | no
16930 | ['SCu∗'] | SCu∗ | Seebeck | Seebeck |  | [293.0] | 293 | Kelvin^(1.0) | [20.0] | [1.91e-06] | 1.91e-06 | Kelvin^(-1.0) Volt^(1.0) |  |  | (where S is the observed TEP, SCu∗ is the TEP of the reference blocks (pure copper, 99.99 wt.%, S∗ = 1.91 μV/K, at 20 °C).) FROM: where S is the observed TEP, SCu∗ is the TEP of the reference blocks (pure copper, 99.99 wt.%, S∗ = 1.91 μV/K, at 20 °C). | 10.1016-j.scriptamat.2013.02.036.xml |  |  |  |  | comma-level | S | Interrupted ageing in steels: Hardness improvement and microstructural stabilization | Elsevier | 2013 | no
16931 | ['Sb-rich Sb2Te3 thin film'] | Sb-rich Sb2Te3 thin film | Seebeck | Seebeck |  | [295] | 295 | Kelvin^(1.0) |  | [0.000536] | 0.000536 | Kelvin^(-1.0) Volt^(1.0) |  |  | (Sb-rich Sb2Te3 thin film experimentally acquires Seebeck coefficient of 536 µV/K at room temperature) FROM: Sb-rich Sb2Te3 thin film experimentally acquires Seebeck coefficient of 536 µV/K at room temperature, almost six times of stoichiometric Sb2Te3 thin film 90 µV/K. | 10.1007-s10854-014-2585-8.txt |  |  |  |  | comma-level | Seebeck coefficient | Enhancement of Seebeck coefficient in Sb-rich Sb2Te3 thin film | Springer | 2015 | no
16932 | ['Sb2Te3 thin film'] | Sb2Te3 thin film | Seebeck | Seebeck |  | [295] | 295 | Kelvin^(1.0) |  | [8.999999999999999e-05] | 9e-05 | Kelvin^(-1.0) Volt^(1.0) |  |  | ({ Seebeck coefficient at room temperature }: almost six times of stoichiometric Sb2Te3 thin film 90 µV/K.) FROM: Sb-rich Sb2Te3 thin film experimentally acquires Seebeck coefficient of 536 µV/K at room temperature, almost six times of stoichiometric Sb2Te3 thin film 90 µV/K. | 10.1007-s10854-014-2585-8.txt |  |  |  |  | comma-level | Seebeck coefficient | Enhancement of Seebeck coefficient in Sb-rich Sb2Te3 thin film | Springer | 2015 | no
16933 | ['Sb2Te3 thin film'] | Sb2Te3 thin film | Seebeck | Seebeck |  | [295] | 295 | Kelvin^(1.0) |  | [8.999999999999999e-05] | 9e-05 | Kelvin^(-1.0) Volt^(1.0) |  |  | ({ Seebeck coefficient at room temperature }: almost six times of stoichiometric Sb2Te3 thin film 90 µV/K.) FROM: Our results show that the Sb-rich film holds Seebeck coefficient of 536 µV/K at room temperature, almost six times of stoichiometric Sb2Te3 thin film 90 µV/K. | 10.1007-s10854-014-2585-8.txt |  |  |  |  | comma-level | Seebeck coefficient | Enhancement of Seebeck coefficient in Sb-rich Sb2Te3 thin film | Springer | 2015 | no
16934 | ['Sb-rich Sb2Te3 film'] | Sb-rich Sb2Te3 film | Seebeck | Seebeck |  | [295] | 295 | Kelvin^(1.0) |  | [0.000536] | 0.000536 | Kelvin^(-1.0) Volt^(1.0) |  |  | (Seebeck coefficient measurement revealed that Sb-rich Sb2Te3 film held a value of 536 µV/K at room temperature) FROM: Seebeck coefficient measurement revealed that Sb-rich Sb2Te3 film held a value of 536 µV/K at room temperature, almost six times of stoichiometric Sb2Te3 thin film. | 10.1007-s10854-014-2585-8.txt |  |  |  |  | comma-level | Seebeck coefficient | Enhancement of Seebeck coefficient in Sb-rich Sb2Te3 thin film | Springer | 2015 | no
16935 | ['YbNi2−xFexAl8'] | YbNi2−xFexAl8 | Seebeck | Seebeck |  | [295] | 295 | Kelvin^(1.0) |  | [-1e-06] | -1e-06 | Kelvin^(-1.0) Volt^(1.0) |  |  | (The thermoelectric power is very small at around −1 μV/K at room temperature, confirming the strong metallic character of YbNi2−xFexAl8.) FROM: The thermoelectric power is very small at around −1 μV/K at room temperature, confirming the strong metallic character of YbNi2−xFexAl8. | 10.1016-j.jssc.2008.08.029.xml |  |  |  |  | comma-level | thermoelectric power | Synthesis, magnetism and electronic structure of YbNi2− x Fe x Al8 (x=0.91) isolated from Al flux | Elsevier | 2008 | no
16936 | ['(CuAlO2)0.96(Ag2O)0.04'] | (CuAlO2)0.96(Ag2O)0.04 | Seebeck | Seebeck |  | [623.0] | 623 | Kelvin^(1.0) | [623.0] | [0.00051297] | 0.00051297 | Kelvin^(-1.0) Volt^(1.0) |  |  | ({ S }: (CuAlO2)0.96(Ag2O)0.04 and (CuAlO2)0.94(Ag2O)0.06 at 623 K were found to be 512.97 μV/K) FROM: The S values of CuAlO2, (CuAlO2)0.98(Ag2O)0.02, (CuAlO2)0.96(Ag2O)0.04 and (CuAlO2)0.94(Ag2O)0.06 at 623 K were found to be 512.97 μV/K, 446.50 μV/K, 407.71 μV/K and 387.53 μV/K, respectively. | 10.1016-j.cap.2017.06.011.xml |  |  |  |  | comma-level | S | Enhancing the electrical conductivity and thermoelectric figure of merit of the p-type delafossite CuAlO2 by Ag2O addition | Elsevier | 2017 | no
16937 | ['pure ZrNiSn'] | pure ZrNiSn | Seebeck | Seebeck |  | [300.0] | 300 | Kelvin^(1.0) | [300.0] | [-0.00050547] | -0.00050547 | Kelvin^(-1.0) Volt^(1.0) |  |  | (The value of Seebeck coefficient (S) is −505.47 µV/K in case of pure ZrNiSn and the value of S decreases sharply to −28.1 µV/K at T = 300 K as we doped the compound with Ta atom.) FROM: The value of Seebeck coefficient (S) is −505.47 µV/K in case of pure ZrNiSn and the value of S decreases sharply to −28.1 µV/K at T = 300 K as we doped the compound with Ta atom. | 10.1016-j.matpr.2020.01.367.xml |  |  |  |  | comma-level | Seebeck coefficient | Enhanced thermoelectric properties of Ta-doped Half-Heusler ZrNiSn | Elsevier | 2020 | no
16938 | ['Bi2Se0.3Te2.7 matrix'] | Bi2Se0.3Te2.7 matrix | Seebeck | Seebeck |  | [500.0] | 500 | Kelvin^(1.0) | [500.0] | [0.000143] | 0.000143 | Kelvin^(-1.0) Volt^(1.0) |  |  | (The maximum value of absolute Seebeck coefficient of Bi2Se0.3Te2.7 matrix is 143 μV/K at around 500 K) FROM: The maximum value of absolute Seebeck coefficient of Bi2Se0.3Te2.7 matrix is 143 μV/K at around 500 K, which is in good agreement with the data reported in the literature . | 10.1016-j.jallcom.2011.01.155.xml |  |  |  |  | comma-level | Seebeck coefficient | Enhanced thermoelectric properties of n-type Bi2Te3-based nanocomposite fabricated by spark plasma sintering | Elsevier | 2011 | no
16939 | ['1.0 vol. % γ-Al2O3 nanoparticles'] | 1.0 vol. % γ-Al2O3 nanoparticles | Seebeck | Seebeck |  | [500.0] | 500 | Kelvin^(1.0) | [500.0] | [0.00015999999999999999] | 0.00016 | Kelvin^(-1.0) Volt^(1.0) |  |  | (With the addition of 1.0 vol.% γ-Al2O3 nanoparticles, the maximum value of absolute Seebeck coefficient increases to 160 μV/K at 500 K, being 12% enhancement.) FROM: With the addition of 1.0 vol.% γ-Al2O3 nanoparticles, the maximum value of absolute Seebeck coefficient increases to 160 μV/K at 500 K, being 12% enhancement. | 10.1016-j.jallcom.2011.01.155.xml |  |  |  |  | comma-level | Seebeck coefficient | Enhanced thermoelectric properties of n-type Bi2Te3-based nanocomposite fabricated by spark plasma sintering | Elsevier | 2011 | no
16940 | ['n-type Bi1.8Sb0.2Te3.0'] | n-type Bi1.8Sb0.2Te3.0 | Seebeck | Seebeck |  | [280.0] | 280 | Kelvin^(1.0) | [280.0] | [0.00021999999999999998, 0.00026] | 0.00024 | Kelvin^(-1.0) Volt^(1.0) |  |  | (Smaller α values of 220–260 μV/K at higher temperature around 280 K were reported in the n-type Bi1.8Sb0.2Te3.0.) FROM: Smaller α values of 220–260 μV/K at higher temperature around 280 K were reported in the n-type Bi1.8Sb0.2Te3.0. | 10.1016-j.jallcom.2003.08.066.xml |  | higher temperature |  |  | comma-level | α | High thermoelectric performance at low temperature of p-Bi1.8Sb0.2Te3.0 grown by the gradient freeze method from Te-rich melt | Elsevier | 2004 | no
16941 | ['Zn0.9975Bi0.0025O'] | Zn0.9975Bi0.0025O | Seebeck | Seebeck |  | [1073.0] | 1073 | Kelvin^(1.0) | [800.0] | [0.000484] | 0.000484 | Kelvin^(-1.0) Volt^(1.0) |  |  | (The highest absolute value of the Seebeck coefficient (484 μV/K) was obtained for Zn0.9975Bi0.0025O at 800 °C.) FROM: The highest absolute value of the Seebeck coefficient (484 μV/K) was obtained for Zn0.9975Bi0.0025O at 800 °C. | 10.1016-j.jallcom.2009.06.021.xml |  |  |  |  | comma-level | Seebeck coefficient | Zn1−x Bi x O (0≤ x ≤0.02) for thermoelectric power generations | Elsevier | 2009 | no
16944 | ['La0.08Sr0.92TiO3'] | La0.08Sr0.92TiO3 | Seebeck | Seebeck |  | [679.0] | 679 | Kelvin^(1.0) | [679.0] | [0.000177] | 0.000177 | Kelvin^(-1.0) Volt^(1.0) |  |  | ( the La0.08Sr0.92TiO3 sample showed the largest absolute value of Seebeck coefficient of 177 μV/K at 679 K.) FROM: Owing to the double effects of the carrier concentration and defect potential barrier, the La0.08Sr0.92TiO3 sample showed the largest absolute value of Seebeck coefficient of 177 μV/K at 679 K. | 10.1016-j.solidstatesciences.2010.05.005.xml |  |  |  |  | comma-level | Seebeck coefficient | Effect of sintering temperature on thermoelectric properties of La-doped SrTiO3 ceramics prepared by sol–gel process and spark plasma sintering | Elsevier | 2010 | no
16945 | ['BiSbTe / Pr6O11 composite'] | BiSbTe / Pr6O11 composite | Seebeck | Seebeck |  | [350.0] | 350 | Kelvin^(1.0) | [350.0] | [0.00025618] | 0.00025618 | Kelvin^(-1.0) Volt^(1.0) |  |  | ( 2 wt% added BiSbTe/Pr6O11 composite exhibit high α of 256.18 μV/K at 350 K ) FROM: Among the other specimens, 2 wt% added BiSbTe/Pr6O11 composite exhibit high α of 256.18 μV/K at 350 K compared to others. | 10.1016-j.matchemphys.2020.123378.xml |  |  |  |  | comma-level | α | Preparation and thermoelectric performance of nano rare-earth oxides dispersed p-type BiSbTe alloys by mechanical milling and spark plasma sintering | Elsevier | 2020 | no
16946 | ['SiGe'] | SiGe | Seebeck | Seebeck |  | [323.0] | 323 | Kelvin^(1.0) | [323.0] | [0.000135] | 0.000135 | Kelvin^(-1.0) Volt^(1.0) |  |  | (SiGe shows largest S of 135 μV/K at 323 K and 264 μV/K at 1173 K) FROM: SiGe shows largest S of 135 μV/K at 323 K and 264 μV/K at 1173 K, while SiGe–20%SiMo has smallest S of 88 μV/K and 211 μV/K. | 10.1007-s10854-019-01245-9.txt |  |  |  |  | comma-level | S | Enhancing thermoelectric properties of p-type SiGe by SiMo addition | Springer | 2019 | no
16947 | ['SiGe–20 % SiMo'] | SiGe–20 % SiMo | Seebeck | Seebeck |  | [323.0] | 323 | Kelvin^(1.0) | [323.0] | [8.8e-05] | 8.8e-05 | Kelvin^(-1.0) Volt^(1.0) |  |  | ({ at 323 K }: while SiGe–20%SiMo has smallest S of 88 μV/K and 211 μV/K.) FROM: SiGe shows largest S of 135 μV/K at 323 K and 264 μV/K at 1173 K, while SiGe–20%SiMo has smallest S of 88 μV/K and 211 μV/K. | 10.1007-s10854-019-01245-9.txt |  |  |  |  | comma-level | S | Enhancing thermoelectric properties of p-type SiGe by SiMo addition | Springer | 2019 | no
16948 | ['Bi85Sb15−xAgx'] | Bi85Sb15−xAgx | Seebeck | Seebeck |  | [160.0] | 160 | Kelvin^(1.0) | [160.0] | [0.00011999999999999999] | 0.00012 | Kelvin^(-1.0) Volt^(1.0) |  |  | (The maximum absolute value of Seebeck coefficient (120 μV/K) was found at 160 K in the alloy Bi85Sb15−xAgx (x=3).) FROM: The maximum absolute value of Seebeck coefficient (120 μV/K) was found at 160 K in the alloy Bi85Sb15−xAgx (x=3). | 10.1016-j.jpcs.2007.02.047.xml |  | alloy |  | ['x = 3'] | comma-level | Seebeck coefficient | Thermoelectric performance of ternary Bi–Sb–Ag alloys prepared by mechanical alloying and subsequent pressureless sintering | Elsevier | 2007 | no
16949 | ['Bi85Sb15−xAgx'] | Bi85Sb15−xAgx | Seebeck | Seebeck |  | [160.0] | 160 | Kelvin^(1.0) | [160.0] | [0.00011999999999999999] | 0.00012 | Kelvin^(-1.0) Volt^(1.0) |  |  | (The alloy Bi85Sb15−xAgx (x=3) has a largest absolute value of Seebeck coefficient (120 μV/K at about 160 K) among all samples) FROM: The alloy Bi85Sb15−xAgx (x=3) has a largest absolute value of Seebeck coefficient (120 μV/K at about 160 K) among all samples, which is 20% larger than that of the reference sample Bi85Sb15. | 10.1016-j.jpcs.2007.02.047.xml |  | alloy |  | ['x = 3'] | comma-level | Seebeck coefficient | Thermoelectric performance of ternary Bi–Sb–Ag alloys prepared by mechanical alloying and subsequent pressureless sintering | Elsevier | 2007 | no
16950 | ['Bi85Sb15−xAgx'] | Bi85Sb15−xAgx | Seebeck | Seebeck |  | [160.0] | 160 | Kelvin^(1.0) | [160.0] | [0.00011999999999999999] | 0.00012 | Kelvin^(-1.0) Volt^(1.0) |  |  | (The maximum absolute value of Seebeck coefficient (120 μV/K) is found at 160 K in the alloy Bi85Sb15−xAgx (x=3).) FROM: The maximum absolute value of Seebeck coefficient (120 μV/K) is found at 160 K in the alloy Bi85Sb15−xAgx (x=3). | 10.1016-j.jpcs.2007.02.047.xml |  | alloy |  | ['x = 3'] | comma-level | Seebeck coefficient | Thermoelectric performance of ternary Bi–Sb–Ag alloys prepared by mechanical alloying and subsequent pressureless sintering | Elsevier | 2007 | no
16951 | ['MoTe2'] | MoTe2 | Seebeck | Seebeck |  | [295] | 295 | Kelvin^(1.0) |  | [-0.00078] | -0.00078 | Kelvin^(-1.0) Volt^(1.0) |  |  | ({ Seebeck coefficient at room temperature }: reported by Brixner corresponded to: −780 μV °C−1 for MoTe2) FROM: The values of Seebeck coefficient (S) at room temperature, reported by Brixner corresponded to: −780 μV °C−1 for MoTe2, −60 μV °C−1 for WTe2, −900 μV °C−1 for MoSe2 and +700 to +1000 μV °C−1 for WSe2. | 10.1016-j.nantod.2015.07.004.xml |  |  |  |  | comma-level | Seebeck coefficient | Two-dimensional transition metal dichalcogenides: Clusters, ribbons, sheets and more | Elsevier | 2015 | no
16952 | ['MoSe2'] | MoSe2 | Seebeck | Seebeck |  | [295] | 295 | Kelvin^(1.0) |  | [-0.0009] | -0.0009 | Kelvin^(-1.0) Volt^(1.0) |  |  | ({ Seebeck coefficient at room temperature }: −900 μV °C−1 for MoSe2 and +700 to +1000 μV °C−1 for WSe2.) FROM: The values of Seebeck coefficient (S) at room temperature, reported by Brixner corresponded to: −780 μV °C−1 for MoTe2, −60 μV °C−1 for WTe2, −900 μV °C−1 for MoSe2 and +700 to +1000 μV °C−1 for WSe2. | 10.1016-j.nantod.2015.07.004.xml |  |  |  |  | comma-level | Seebeck coefficient | Two-dimensional transition metal dichalcogenides: Clusters, ribbons, sheets and more | Elsevier | 2015 | no
16953 | ['YCoTiGe'] | YCoTiGe | Seebeck | Seebeck |  | [50.0] | 50 | Kelvin^(1.0) | [50.0] | [-1.1e-05] | -1.1e-05 | Kelvin^(-1.0) Volt^(1.0) |  |  | ( the value of S for YCoTiGe show a maximum variation from −11.0 μV/K at 50 K to −92.6 μV/K at 800 K among all the alloys.) FROM: On making the comparison, the value of S for YCoTiGe show a maximum variation from −11.0 μV/K at 50 K to −92.6 μV/K at 800 K among all the alloys. | 10.1016-j.jallcom.2019.07.303.xml |  | alloys |  |  | comma-level | S | Magneto-electronic, thermoelectric, thermodynamic and optical properties of rare earth YCoTiX (X = Al, Ga, Si, Ge) alloys | Elsevier | 2019 | no
16954 | ['ZrNiSn'] | ZrNiSn | Seebeck | Seebeck |  | [900.0] | 900 | Kelvin^(1.0) | [900.0] | [-0.000175] | -0.000175 | Kelvin^(-1.0) Volt^(1.0) |  |  | (For instance, at 900 K, the S values of the second and third cycles were ∼−175 μV/K, which was nearly 10% less than that of the ZrNiSn, i.e. ∼190 μV/K.) FROM: For instance, at 900 K, the S values of the second and third cycles were ∼−175 μV/K, which was nearly 10% less than that of the ZrNiSn, i.e. ∼190 μV/K. | 10.1016-j.actamat.2014.11.042.xml |  |  |  |  | comma-level | S | Microstructure and thermoelectric properties of a ZrNi1.1Sn half-Heusler alloy | Elsevier | 2015 | no
16955 | ['ZrNi1.1Sn'] | ZrNi1.1Sn | Seebeck | Seebeck |  | [295] | 295 | Kelvin^(1.0) |  | [-208.0] | -208 | Kelvin^(-1.0) Volt^(1.0) |  |  | ({ at room temperature }: the relatively higher n (i.e. 10.1 × 1025 m−3) in the prior heating–cooling-cycled ZrNi1.1Sn exhibits a large magnitude of S (i.e. −208 V/K of the first heating cycle in a)) FROM: For instance, at room temperature, the relatively higher n (i.e. 10.1 × 1025 m−3) in the prior heating–cooling-cycled ZrNi1.1Sn exhibits a large magnitude of S (i.e. −208 V/K of the first heating cycle in a), whereas the relatively lower n (i.e. 7.1 × 1025 m−3) in the post heating–cooling cycle of the same alloy results in a relatively smaller magnitude of S (i.e. ∼−175 μV/K of the second and third heating cycles in a). | 10.1016-j.actamat.2014.11.042.xml |  |  |  |  | comma-level | S | Microstructure and thermoelectric properties of a ZrNi1.1Sn half-Heusler alloy | Elsevier | 2015 | no
16956 | ['In2O3'] | In2O3 | Seebeck | Seebeck |  | [1546.0] | 1546 | Kelvin^(1.0) | [1273.0] | [0.000224] | 0.000224 | Kelvin^(-1.0) Volt^(1.0) |  |  | (The Pt//In2O3 thermocouple showed an average Seebeck coefficient of 224 μV/°C and thermoelectric voltage of 238 mV at 1273 °C) FROM: The Pt//In2O3 thermocouple showed an average Seebeck coefficient of 224 μV/°C and thermoelectric voltage of 238 mV at 1273 °C, whereas In2O3//In2O3:SnO2 [95:05] wt% thermocouple displayed an average Seebeck coefficient of 162 μV/°C and thermoelectric voltage of 179 mV at 1273 °C in air. | 10.1016-j.sna.2018.01.047.xml |  |  |  |  | comma-level | average Seebeck coefficient | MoSi2- and WSi2-based embedded ceramic composite thermocouples for high-temperature and harsh-environment sensing | Elsevier | 2018 | no
16957 | ['In2O3'] | In2O3 | Seebeck | Seebeck |  | [1546.0] | 1546 | Kelvin^(1.0) | [1273.0] | [0.00016199999999999998] | 0.000162 | Kelvin^(-1.0) Volt^(1.0) |  |  | ( whereas In2O3//In2O3:SnO2 [95:05] wt% thermocouple displayed an average Seebeck coefficient of 162 μV/°C and thermoelectric voltage of 179 mV at 1273 °C in air.) FROM: The Pt//In2O3 thermocouple showed an average Seebeck coefficient of 224 μV/°C and thermoelectric voltage of 238 mV at 1273 °C, whereas In2O3//In2O3:SnO2 [95:05] wt% thermocouple displayed an average Seebeck coefficient of 162 μV/°C and thermoelectric voltage of 179 mV at 1273 °C in air. | 10.1016-j.sna.2018.01.047.xml |  |  |  |  | comma-level | average Seebeck coefficient | MoSi2- and WSi2-based embedded ceramic composite thermocouples for high-temperature and harsh-environment sensing | Elsevier | 2018 | no
16958 | ['[ 90–10 ] MoSi2-Al2O3 / / [ 90–10 ] WSi2-Al2O3 composite'] | [ 90–10 ] MoSi2-Al2O3 / / [ 90–10 ] WSi2-Al2O3 composite | Seebeck | Seebeck |  | [1273.0] | 1273 | Kelvin^(1.0) | [1000.0] | [2.0899999999999996e-05] | 2.09e-05 | Kelvin^(-1.0) Volt^(1.0) |  |  | ( the [90–10] MoSi2-Al2O3//[90–10] WSi2-Al2O3 composite thermocouple displayed a Seebeck coefficient of 20.9 μV/K at 1000 °C) FROM: In addition, the [90–10] MoSi2-Al2O3//[90–10] WSi2-Al2O3 composite thermocouple displayed a Seebeck coefficient of 20.9 μV/K at 1000 °C, which is found to be highly comparable to that of the MoSi2//WSi2 thermocouple (25.7 μV/K) and also significantly higher than that of the high alumina containing composite thermocouples (10.3–17.0 μV/K). | 10.1016-j.sna.2018.01.047.xml |  |  |  |  | comma-level | Seebeck coefficient | MoSi2- and WSi2-based embedded ceramic composite thermocouples for high-temperature and harsh-environment sensing | Elsevier | 2018 | no
16959 | ['MoSi2'] | MoSi2 | Seebeck | Seebeck |  | [1273.0] | 1273 | Kelvin^(1.0) | [1000.0] | [2.5699999999999998e-05] | 2.57e-05 | Kelvin^(-1.0) Volt^(1.0) |  |  | ({ Seebeck coefficient at 1000 °C }: that of the MoSi2//WSi2 thermocouple (25.7 μV/K) and also significantly higher) FROM: In addition, the [90–10] MoSi2-Al2O3//[90–10] WSi2-Al2O3 composite thermocouple displayed a Seebeck coefficient of 20.9 μV/K at 1000 °C, which is found to be highly comparable to that of the MoSi2//WSi2 thermocouple (25.7 μV/K) and also significantly higher than that of the high alumina containing composite thermocouples (10.3–17.0 μV/K). | 10.1016-j.sna.2018.01.047.xml |  |  |  |  | comma-level | Seebeck coefficient | MoSi2- and WSi2-based embedded ceramic composite thermocouples for high-temperature and harsh-environment sensing | Elsevier | 2018 | no
16960 | ['Cu3SbS4'] | Cu3SbS4 | Seebeck | Seebeck |  | [523.0] | 523 | Kelvin^(1.0) | [523.0] | [0.00017109999999999998] | 0.0001711 | Kelvin^(-1.0) Volt^(1.0) |  |  | ( it is reported that p-type semiconductor Cu3SbS4 could exhibit excellent TE properties due to its relatively low κL (0.80 W m−1 K−1) and large S (171.1 μV/K) at 523 K.) FROM: On the other hand, it is reported that p-type semiconductor Cu3SbS4 could exhibit excellent TE properties due to its relatively low κL (0.80 W m−1 K−1) and large S (171.1 μV/K) at 523 K. | 10.1039-c7cp06465a.html |  |  |  |  | comma-level | S | Enhanced thermoelectric performance of Cu3SbS4 flower-like hierarchical architectures composed of Cl doped nanoflakes via an in situ generated CuS template | RSC | 2018 | no
16961 | ['bulk MoS2'] | bulk MoS2 | Seebeck | Seebeck |  | [295] | 295 | Kelvin^(1.0) |  | [0.0006] | 0.0006 | Kelvin^(-1.0) Volt^(1.0) |  |  | ( the Seebeck coefficient of bulk MoS2 has been measured as about 600 μV/K at around room temperature) FROM: For instance, the Seebeck coefficient of bulk MoS2 has been measured as about 600 μV/K at around room temperature, which is larger than those of most good thermoelectric materials. | 10.1016-j.commatsci.2017.12.005.xml |  |  |  |  | comma-level | Seebeck coefficient | Validation of inter-atomic potential for WS2 and WSe2 crystals through assessment of thermal transport properties | Elsevier | 2018 | no
16962 | ['ScNiSb'] | ScNiSb | Seebeck | Seebeck |  | [295] | 295 | Kelvin^(1.0) |  | [6.52e-05] | 6.52e-05 | Kelvin^(-1.0) Volt^(1.0) |  |  | (Remarkably, arc-melted samples of ScNiSb showed a relatively large Seebeck coefficient of 65.2 μV/K at 400 K [] with obvious tendency to rise at elevated temperatures, whereas arc-melted TmNiSb exhibited rather low thermal conductivity of an order of 3 W/(m K) near room temperature [].) FROM: Remarkably, arc-melted samples of ScNiSb showed a relatively large Seebeck coefficient of 65.2 μV/K at 400 K [] with obvious tendency to rise at elevated temperatures, whereas arc-melted TmNiSb exhibited rather low thermal conductivity of an order of 3 W/(m K) near room temperature []. | 10.1016-j.matchemphys.2019.01.056.xml |  |  |  |  | comma-level | Seebeck coefficient | Enhanced thermoelectric power factor of half-Heusler solid solution Sc1-xTmxNiSb prepared by high-pressure high-temperature sintering method | Elsevier | 2019 | no
16963 | ['ScGaO3'] | ScGaO3 | Seebeck | Seebeck |  | [295] | 295 | Kelvin^(1.0) |  | [6.896999999999999e-07, 2.105e-05] | 1.086985e-05 | Kelvin^(-1.0) Volt^(1.0) |  |  | ({ at room temperature }: the values of Seebeck coefficient increase from 0.6897μV/K to 21.05 μV/K for ScGaO3) FROM: Above the room temperature, the values of Seebeck coefficient increase from 0.6897μV/K to 21.05 μV/K for ScGaO3, 4.8688 μV/K to 24.71 μV/K for AgGaO3, with dispense of its values from −0.8809 μV/K to−15.17 μV/K in case of TiGaO3 material. | 10.1016-j.jmgm.2020.107621.xml |  |  |  |  | comma-level | Seebeck coefficient | Ab-initio prediction of the mechanical, magnetic and thermoelectric behaviour of perovskite oxides XGaO3 (X = Sc, Ti, Ag) using LDA+U functional: For optoelectronic devices | Elsevier | 2020 | no
16964 | ['AgGaO3'] | AgGaO3 | Seebeck | Seebeck |  | [295] | 295 | Kelvin^(1.0) |  | [4.8688e-06, 2.471e-05] | 1.47894e-05 | Kelvin^(-1.0) Volt^(1.0) |  |  | ({ Seebeck coefficient at room temperature }: 4.8688 μV/K to 24.71 μV/K for AgGaO3) FROM: Above the room temperature, the values of Seebeck coefficient increase from 0.6897μV/K to 21.05 μV/K for ScGaO3, 4.8688 μV/K to 24.71 μV/K for AgGaO3, with dispense of its values from −0.8809 μV/K to−15.17 μV/K in case of TiGaO3 material. | 10.1016-j.jmgm.2020.107621.xml |  |  |  |  | comma-level | Seebeck coefficient | Ab-initio prediction of the mechanical, magnetic and thermoelectric behaviour of perovskite oxides XGaO3 (X = Sc, Ti, Ag) using LDA+U functional: For optoelectronic devices | Elsevier | 2020 | no
16965 | ['TiGaO3 material'] | TiGaO3 material | Seebeck | Seebeck |  | [295] | 295 | Kelvin^(1.0) |  | [-8.809e-07] | -8.809e-07 | Kelvin^(-1.0) Volt^(1.0) |  |  | ({ Seebeck coefficient at room temperature }: with dispense of its values from −0.8809 μV/K to−15.17 μV/K in case of TiGaO3 material.) FROM: Above the room temperature, the values of Seebeck coefficient increase from 0.6897μV/K to 21.05 μV/K for ScGaO3, 4.8688 μV/K to 24.71 μV/K for AgGaO3, with dispense of its values from −0.8809 μV/K to−15.17 μV/K in case of TiGaO3 material. | 10.1016-j.jmgm.2020.107621.xml |  |  |  |  | comma-level | Seebeck coefficient | Ab-initio prediction of the mechanical, magnetic and thermoelectric behaviour of perovskite oxides XGaO3 (X = Sc, Ti, Ag) using LDA+U functional: For optoelectronic devices | Elsevier | 2020 | no
16966 | ['Ba8Ga16Ge30 crystalline ingot'] | Ba8Ga16Ge30 crystalline ingot | Seebeck | Seebeck |  | [300.0, 900.0] | 600 | Kelvin^(1.0) | [300.0, 900.0] | [-0.15] | -0.15 | Kelvin^(-1.0) Volt^(1.0) |  |  | (A Ba8Ga16Ge30 crystalline ingot showed a Seebeck coefficient of −45 to −150 m V/K and electrical conductivity 1500–600 Scm−1 at 300–900 K .) FROM: A Ba8Ga16Ge30 crystalline ingot showed a Seebeck coefficient of −45 to −150 m V/K and electrical conductivity 1500–600 Scm−1 at 300–900 K . | 10.1016-j.pnsc.2012.11.011.xml |  |  |  |  | comma-level | Seebeck coefficient | Nanostructured thermoelectric materials: Current research and future challenge | Elsevier | 2012 | yes
16967 | ['copper rich sulfides'] | copper rich sulfides | Seebeck | Seebeck |  | [295] | 295 | Kelvin^(1.0) |  | [9.999999999999999e-05, 0.0003] | 0.0002 | Kelvin^(-1.0) Volt^(1.0) |  |  | ({ at room temperature }: Recently He et al. have reported copper rich sulfides such as Cu2S, Cu1.98S and Cu1.97S phases prepared by melting followed by spark plasma sintering (SPS) with a better thermoelectric performance, room temperature Seebeck coefficient from 100 to 300 μV/K is observed, however this synthesis is an energy intensive.) FROM: Recently He et al. have reported copper rich sulfides such as Cu2S, Cu1.98S and Cu1.97S phases prepared by melting followed by spark plasma sintering (SPS) with a better thermoelectric performance, room temperature Seebeck coefficient from 100 to 300 μV/K is observed, however this synthesis is an energy intensive. | 10.1016-j.apsusc.2016.11.106.xml |  | sparkplasmasintering |  |  | comma-level | Seebeck coefficient | Ambient growth of highly oriented Cu2S dendrites of superior thermoelectric behaviour | Elsevier | 2017 | no
16968 | ['Cu2S'] | Cu2S | Seebeck | Seebeck |  | [295] | 295 | Kelvin^(1.0) |  | [0.0003] | 0.0003 | Kelvin^(-1.0) Volt^(1.0) |  |  | ({ at room temperature }: Zhao et al. used melt solidification to prepare polycrystalline phases of Cu2S and Cu1.97S, their room temperature Seebeck coefficient close to 300 μV/K is observed.) FROM: Zhao et al. used melt solidification to prepare polycrystalline phases of Cu2S and Cu1.97S, their room temperature Seebeck coefficient close to 300 μV/K is observed. | 10.1016-j.apsusc.2016.11.106.xml |  |  |  |  | comma-level | Seebeck coefficient | Ambient growth of highly oriented Cu2S dendrites of superior thermoelectric behaviour | Elsevier | 2017 | no
16969 | ['Cu1.8S compounds'] | Cu1.8S compounds | Seebeck | Seebeck |  | [973.0] | 973 | Kelvin^(1.0) | [973.0] | [9.999999999999999e-06] | 1e-05 | Kelvin^(-1.0) Volt^(1.0) |  |  | (Similarly, Ge et al. fabricated Cu1.8S compounds by mechanical alloying and SPS, sintering at 973 K, the Seebeck coefficient increased from 10 μV/K) FROM: Similarly, Ge et al. fabricated Cu1.8S compounds by mechanical alloying and SPS, sintering at 973 K, the Seebeck coefficient increased from 10 μV/K to 40 μV/K with improved power factor and figure of merit ( | 10.1016-j.apsusc.2016.11.106.xml |  | fabricated |  |  | comma-level | Seebeck coefficient | Ambient growth of highly oriented Cu2S dendrites of superior thermoelectric behaviour | Elsevier | 2017 | no
16970 | ['TiCoSb'] | TiCoSb | Seebeck | Seebeck |  | [300.0] | 300 | Kelvin^(1.0) | [300.0] | [-3.9999999999999996e-05] | -4e-05 | Kelvin^(-1.0) Volt^(1.0) |  |  | (It is interesting to note that according to Kaczmarska et al. the Seebeck coefficient at 300 K for TiCoSb ranges from −28 to −40 μV/K) FROM: It is interesting to note that according to Kaczmarska et al. the Seebeck coefficient at 300 K for TiCoSb ranges from −28 to −40 μV/K, whereas Tobola et al. reports +270/−250 μV/K. | 10.1039-c7dt03787b.html |  |  |  |  | comma-level | Seebeck coefficient | The half Heusler system Ti1+xFe1.33−xSb–TiCoSb with Sb/Sn substitution: phase relations, crystal structures and thermoelectric properties | RSC | 2018 | yes
16971 | ['Bi2Te3'] | Bi2Te3 | Seebeck | Seebeck |  | [403.0] | 403 | Kelvin^(1.0) | [403.0] | [0.00015] | 0.00015 | Kelvin^(-1.0) Volt^(1.0) |  |  | ({ maximum S }: while that of Bi2Te3 is only 150 μV/K at 403 K.) FROM: The maximum S value is 176.3 μV/K at 423 K for the sample with x=0.2, while that of Bi2Te3 is only 150 μV/K at 403 K. | 10.1016-j.mssp.2014.04.017.xml |  |  |  |  | comma-level | maximum S | Structural and electrical transport properties of Se-substituted p-type Bi2Se3x Te3(1−x) (x=0.0–1.0) alloys prepared by solid-state microwave synthesis | Elsevier | 2014 | no
16972 | ['β-Zn4Sb3'] | β-Zn4Sb3 | Seebeck | Seebeck |  | [300.0] | 300 | Kelvin^(1.0) | [300.0] | [0.000117] | 0.000117 | Kelvin^(-1.0) Volt^(1.0) |  |  | (The Seebeck coefficient value of β-Zn4Sb3 increased from 117 μV/K at 300 K) FROM: The Seebeck coefficient value of β-Zn4Sb3 increased from 117 μV/K at 300 K to 180 μV/K near 680 K ()(a). | 10.1016-j.intermet.2011.07.002.xml |  |  |  |  | comma-level | Seebeck coefficient | Effects of Te doping on the transport and thermoelectric properties of Zn4Sb3 | Elsevier | 2011 | no
16973 | ['pure YbAl3'] | pure YbAl3 | Seebeck | Seebeck |  | [673.0] | 673 | Kelvin^(1.0) | [673.0] | [3.9e-05] | 3.9e-05 | Kelvin^(-1.0) Volt^(1.0) |  |  | ({ Seebeck coefficient }: 39.0 μV/K at 673 K for the pure YbAl3 prepared by SPS in this work) FROM: For example, the absolute Seebeck coefficient decreases from 66.2 μV/K at room temperature to 39.0 μV/K at 673 K for the pure YbAl3 prepared by SPS in this work, being comparable to that prepared by hot pressing (from 76 μV/K at room temperature to 45 μV/K at 673 K) , from 65 μV/K at room temperature to 48 μV/K at 673 K for the sample with x = 0.05, from 72 μV/K at room temperature to 48 μV/K at 673 K for the sample x = 0.10. | 10.1016-j.jallcom.2014.02.112.xml |  | SPS |  |  | comma-level | Seebeck coefficient | Influence of Sn substitution on the thermoelectric properties in YbAl3 | Elsevier | 2014 | no
16974 | ['Co15Cu85 alloy'] | Co15Cu85 alloy | Seebeck | Seebeck |  | [35.0] | 35 | Kelvin^(1.0) | [35.0] | [-3e-06] | -3e-06 | Kelvin^(-1.0) Volt^(1.0) |  |  | (Our Cu alloy contained more than 0.2 atom% Co, but even the Co15Cu85 alloy exhibited analogous behavior, showing a decrease in S from −3 μV/K at 35 K) FROM: Our Cu alloy contained more than 0.2 atom% Co, but even the Co15Cu85 alloy exhibited analogous behavior, showing a decrease in S from −3 μV/K at 35 K to −15 μV/K at 300 K . | 10.1016-j.carbon.2016.05.044.xml |  | alloy |  |  | comma-level | S | Metallic conductivity via CoCu filler-Co nanocatalyst bridge for a novel thermoset paste | Elsevier | 2016 | no
16975 | ['Ga0.2Co4Sb11.7Te0.3'] | Ga0.2Co4Sb11.7Te0.3 | Seebeck | Seebeck |  | [800.0] | 800 | Kelvin^(1.0) | [800.0] | [0.000237] | 0.000237 | Kelvin^(-1.0) Volt^(1.0) |  |  | ({ maximum Seebeck coefficient at 800 K }: Ga0.2Co4Sb11.7Te0.3 and Ga0.3Co4Sb11.7Te0.3 is 237 μV/K) FROM: The maximum Seebeck coefficient (absolute value) of Ga0.1Co4Sb11.7Te0.3, Ga0.2Co4Sb11.7Te0.3 and Ga0.3Co4Sb11.7Te0.3 is 237 μV/K, 226 μV/K and 223 μV/K at 800 K, respectively. | 10.1016-j.intermet.2012.03.007.xml |  |  |  |  | comma-level | maximum Seebeck coefficient | Synthesis and thermoelectric properties of GaxCo4Sb11.7Te0.3 skutterudites | Elsevier | 2012 | no
16976 | ['SnSe'] | SnSe | Seebeck | Seebeck |  | [300.0] | 300 | Kelvin^(1.0) | [300.0] | [-0.00015099999999999998] | -0.000151 | Kelvin^(-1.0) Volt^(1.0) |  |  | ( the Seebeck coefficient and the electrical conductivity of SnSe core reach to −151 μV/K at 300 K and 6.2 × 103 S/m at 900 K) FROM: Along fiber-axis direction, the Seebeck coefficient and the electrical conductivity of SnSe core reach to −151 μV/K at 300 K and 6.2 × 103 S/m at 900 K, respectively. | 10.1016-j.jallcom.2017.07.150.xml |  |  |  |  | comma-level | Seebeck coefficient | Sn-Se alloy core fibers | Elsevier | 2017 | no
16977 | ['Mg-based compounds'] | Mg-based compounds | Seebeck | Seebeck |  | [295] | 295 | Kelvin^(1.0) |  | [0.00019999999999999998] | 0.0002 | Kelvin^(-1.0) Volt^(1.0) |  |  | ( the Mg-based compounds exhibit S > 200 μV/K in a wide doping range even at room temperature (1019 cm−3 for p-type and 3 × 1019 cm−3 for n-type).) FROM: Specifically, the Mg-based compounds exhibit S > 200 μV/K in a wide doping range even at room temperature (1019 cm−3 for p-type and 3 × 1019 cm−3 for n-type). | 10.1039-c6ta11234j.html |  |  |  |  | comma-level | S | Thermoelectric properties of AMg2X2, AZn2Sb2 (A = Ca, Sr, Ba; X = Sb, Bi), and Ba2ZnX2 (X = Sb, Bi) Zintl compounds | RSC | 2017 | no
16978 | ['CaMnO2.75'] | CaMnO2.75 | Seebeck | Seebeck |  | [500.0] | 500 | Kelvin^(1.0) | [500.0] | [-0.00016999999999999999] | -0.00017 | Kelvin^(-1.0) Volt^(1.0) |  |  | ({ at 500 K }: Alfaruq et al. measured the S of two polycrystalline CMO (impurities in the samples include CaMnO2.75 and CaMn2O4 phases) seeing a sharp reduction in absolute value with increasing temperature to 500 K and reaching a plateau beyond to values of approx. −300 and −170 μV/K depending on the sample.) FROM: Alfaruq et al. measured the S of two polycrystalline CMO (impurities in the samples include CaMnO2.75 and CaMn2O4 phases) seeing a sharp reduction in absolute value with increasing temperature to 500 K and reaching a plateau beyond to values of approx. −300 and −170 μV/K depending on the sample. | 10.1039-c4ta01514b.html |  |  |  |  | comma-level | S | Structural, electronic and thermoelectric behaviour of CaMnO3 and CaMnO(3−δ) | RSC | 2014 | no
16979 | ['CCO'] | CCO | Seebeck | Seebeck |  | [295] | 295 | Kelvin^(1.0) |  | [9.999999999999999e-05] | 0.0001 | Kelvin^(-1.0) Volt^(1.0) |  |  | (CCO possesses a large Seebeck coefficient of S ≥100 μV/K at room temperature that increases with temperature .) FROM: CCO possesses a large Seebeck coefficient of S ≥100 μV/K at room temperature that increases with temperature . | 10.1016-j.jallcom.2015.11.001.xml |  |  |  |  | comma-level | Seebeck coefficient | Thermoelectric properties of Ca3Co4O9 ceramics prepared by an alternative pressure-less sintering/annealing method | Elsevier | 2016 | no
16980 | ['Mn2MgGe'] | Mn2MgGe | Seebeck | Seebeck |  | [295] | 295 | Kelvin^(1.0) | [300.0] | [-3.7999999999999995e-05] | -3.8e-05 | Kelvin^(-1.0) Volt^(1.0) |  |  | (Mn2MgGe exhibits high Seebeck coefficient −38 μV/K and 180 μV/K in spin-up and spin-down channel at room temperature (300 K) along with huge power factor of 4.23×1011 w/mK2s at 600 K) FROM: Mn2MgGe exhibits high Seebeck coefficient −38 μV/K and 180 μV/K in spin-up and spin-down channel at room temperature (300 K) along with huge power factor of 4.23×1011 w/mK2s at 600 K, predicting Mn2MgGe as a potential candidate for thermoelectric applications. | 10.1016-j.cocom.2020.e00472.xml |  | spin-up and spin |  |  | comma-level | Seebeck coefficient | Investigation of Full-Heusler compound Mn2MgGe for magnetism, spintronics and thermoelectric applications: DFT study | Elsevier | 2020 | no
16981 | ['Co4Sb11.3Te0.40Se0.30 compound'] | Co4Sb11.3Te0.40Se0.30 compound | Seebeck | Seebeck |  | [750.0] | 750 | Kelvin^(1.0) | [750.0] | [0.00023899999999999998] | 0.000239 | Kelvin^(-1.0) Volt^(1.0) |  |  | (The absolute values of the Seebeck coefficient also increase with the ascending temperature except for the Co4Sb11.3Te0.40Se0.30 compound, which shows a peak of ∼239 μV/K at about 750 K and then decreases with the rising temperature, indicating the onset of the intrinsic conduction .) FROM: The absolute values of the Seebeck coefficient also increase with the ascending temperature except for the Co4Sb11.3Te0.40Se0.30 compound, which shows a peak of ∼239 μV/K at about 750 K and then decreases with the rising temperature, indicating the onset of the intrinsic conduction . | 10.1016-j.materresbull.2012.03.059.xml |  |  |  |  | comma-level | Seebeck coefficient | Effects of Se substitution on the thermoelectric performance of n-type Co4Sb11.3Te0.7−x Se x skutterudites | Elsevier | 2012 | no
16982 | ['CrSb2'] | CrSb2 | Seebeck | Seebeck |  | [60.0] | 60 | Kelvin^(1.0) | [60.0] | [-0.00043099999999999996] | -0.000431 | Kelvin^(-1.0) Volt^(1.0) |  |  | ( a large peak of thermopower (−431 μV/K) for CrSb2 was observed at 60 K) FROM: Moreover, corresponding to the plateau in the plot of ln ρ vs. T, a large peak of thermopower (−431 μV/K) for CrSb2 was observed at 60 K, which was prohibited by Mn doping, indicating that they are closely correlated to each other. | 10.1016-j.jallcom.2007.11.086.xml |  |  |  |  | comma-level | thermopower | Transport and thermoelectric properties of Cr1−x Mn x Sb2 at low temperatures | Elsevier | 2009 | no
16983 | ['Ca3Co4O9'] | Ca3Co4O9 | Seebeck | Seebeck |  | [873.0] | 873 | Kelvin^(1.0) | [600.0] | [0.000175] | 0.000175 | Kelvin^(-1.0) Volt^(1.0) |  |  | ({ Seebeck coefficient }: the best values obtained for Ca3Co4O9 samples consolidated by spark plasma sintering (~175 μV/K) at 600 °C.) FROM: The Seebeck coefficient values at 800 °C, for the 0.01 doped samples, is higher than the best values obtained for Ca3Co4O9 samples consolidated by spark plasma sintering (~175 μV/K) at 600 °C. | 10.1007-s10832-014-9925-1.txt |  | sparkplasmasintering |  |  | comma-level | Seebeck coefficient | Thermoelectric properties of rare earth doped Ca3-xRExCo4O9 (RE = Dy, Er, Gd, and Tb; x = 0, 0.01, 0.03, and 0.05) | Springer | 2014 | no
16984 | ['Te / Bi'] | Te / Bi | Seebeck | Seebeck |  | [300.0] | 300 | Kelvin^(1.0) | [300.0] | [-0.000128] | -0.000128 | Kelvin^(-1.0) Volt^(1.0) |  |  | (Te/Bi core–shell nanowires were fabricated by a two-step solution phase method, and the characterization of thin films of this 1D nanocomposite material yielded a high Seebeck coefficient of −128 μV/K at T=300K, but due to the comparatively low electrical conductivity the obtained ZT was only 0.05 .) FROM: Te/Bi core–shell nanowires were fabricated by a two-step solution phase method, and the characterization of thin films of this 1D nanocomposite material yielded a high Seebeck coefficient of −128 μV/K at T=300K, but due to the comparatively low electrical conductivity the obtained ZT was only 0.05 . | 10.1016-j.physrep.2011.01.001.xml |  | fabricated |  |  | comma-level | Seebeck coefficient | Physical properties of elongated inorganic nanoparticles | Elsevier | 2011 | no
16985 | ['InSe thin film'] | InSe thin film | Seebeck | Seebeck |  | [37.0] | 37 | Kelvin^(1.0) | [37.0] | [0.002626] | 0.002626 | Kelvin^(-1.0) Volt^(1.0) |  |  | (The prepared InSe thin film exhibited a reasonably high-positive thermoelectric power 2626 ± 2 μV/K at 37 K.) FROM: The prepared InSe thin film exhibited a reasonably high-positive thermoelectric power 2626 ± 2 μV/K at 37 K. | 10.1007-s00339-015-9237-6.txt | 2 |  |  |  | comma-level | thermoelectric power | Optical and low-temperature thermoelectric properties of phase-pure p-type InSe thin films | Springer | 2015 | no
16986 | ['InSe film'] | InSe film | Seebeck | Seebeck |  | [37.0] | 37 | Kelvin^(1.0) | [37.0] | [0.002626] | 0.002626 | Kelvin^(-1.0) Volt^(1.0) |  |  | (The InSe film showed a considerably high Seebeck coefficient 2626 ± 2 μV/K at 37 K) FROM: The InSe film showed a considerably high Seebeck coefficient 2626 ± 2 μV/K at 37 K, which on further work can possibly open up new advances in the field of cryogenic thermoelectric materials. | 10.1007-s00339-015-9237-6.txt | 2 |  |  |  | comma-level | Seebeck coefficient | Optical and low-temperature thermoelectric properties of phase-pure p-type InSe thin films | Springer | 2015 | no
16987 | ['Ti2CO2'] | Ti2CO2 | Seebeck | Seebeck |  | [295] | 295 | Kelvin^(1.0) |  | [0.00065] | 0.00065 | Kelvin^(-1.0) Volt^(1.0) |  |  | ({ Seebeck coefficient at room temperature }: and 650 μV/K for the n-type carrier concentrations in the MD-II configuration of Ti2CO2) FROM: The maximum attainable values for the Seebeck coefficient at room temperature were found to be around 480 μV/K, 680 μV/K, and 650 μV/K for the n-type carrier concentrations in the MD-II configuration of Ti2CO2, Zr2CO2 and Hf2CO2, respectively. | 10.1039-c7nr09144c.html |  |  |  |  | comma-level | Seebeck coefficient | The influence of surface functionalization on thermal transport and thermoelectric properties of MXene monolayers | RSC | 2018 | no
16988 | ['SrTiO3'] | SrTiO3 | Seebeck | Seebeck |  | [90.0] | 90 | Kelvin^(1.0) | [90.0] | [0.00085] | 0.00085 | Kelvin^(-1.0) Volt^(1.0) |  |  | (, even better than, those of the well-known TE material SrTiO3, Bi2Te3 nanowires, and Te/Bi2Te3 nanowire heterostructure composites, exhibiting a Seebeck coefficient of 850 μV/K at around 90 K, 205 μV/K at T = 300 K, and 608 μV/K at T = 300 K, respectively.) FROM: These calculated Seebeck coefficient values are comparable to, even better than, those of the well-known TE material SrTiO3, Bi2Te3 nanowires, and Te/Bi2Te3 nanowire heterostructure composites, exhibiting a Seebeck coefficient of 850 μV/K at around 90 K, 205 μV/K at T = 300 K, and 608 μV/K at T = 300 K, respectively. | 10.1039-c7nr09144c.html |  |  |  |  | comma-level | Seebeck coefficient | The influence of surface functionalization on thermal transport and thermoelectric properties of MXene monolayers | RSC | 2018 | no
16989 | ['CeInCu2'] | CeInCu2 | Seebeck | Seebeck |  | [25.0] | 25 | Kelvin^(1.0) | [25.0] | [5.4e-05] | 5.4e-05 | Kelvin^(-1.0) Volt^(1.0) |  |  | (The thermopower of CeInCu2 shows a positive maximum at 25 K with a relatively high value of 54μV/K) FROM: The thermopower of CeInCu2 shows a positive maximum at 25 K with a relatively high value of 54μV/K, in agreement with previously reported data . | 10.1016-j.physb.2005.01.058.xml |  |  |  |  | comma-level | thermopower | Kondo and crystalline electric field effects in CeIn 1 - x M x Cu 2 (M=Al and Sn) | Elsevier | 2005 | no
16990 | ['Bi2Te3'] | Bi2Te3 | Seebeck | Seebeck |  | [320.0] | 320 | Kelvin^(1.0) | [320.0] | [0.00015999999999999999] | 0.00016 | Kelvin^(-1.0) Volt^(1.0) |  |  | (Absolute value of α at 320 K for Bi2Te3 is ∼160 μV/K) FROM: Absolute value of α at 320 K for Bi2Te3 is ∼160 μV/K, which increases to ∼230 μV/K with Ge doping, perhaps Ge atoms are developing acceptor states in the band structure. | 10.1016-j.jallcom.2018.02.310.xml |  |  |  |  | comma-level | α | Charge carriers modulation and thermoelectric performance of intrinsically p-type Bi2Te3 by Ge doping | Elsevier | 2018 | no
16991 | ['Cu0.88Ag0.1InTe2'] | Cu0.88Ag0.1InTe2 | Seebeck | Seebeck |  | [295] | 295 | Kelvin^(1.0) |  | [0.00020099999999999998] | 0.000201 | Kelvin^(-1.0) Volt^(1.0) |  |  | ({ at room temperature }: the room temperature Seebeck coefficient increases from 201 μV/K in Cu0.88Ag0.1InTe2) FROM: For example, the room temperature Seebeck coefficient increases from 201 μV/K in Cu0.88Ag0.1InTe2 to 393 μV/K in Cu0.45Ag0.5InTe2. | 10.1039-c6qi00162a.html |  |  |  |  | comma-level | Seebeck coefficient | Thermoelectric performance of Cu1−x−δAgxInTe2 diamond-like materials with a pseudocubic crystal structure | RSC | 2016 | no
16992 | ['Cu0.45Ag0.5InTe2'] | Cu0.45Ag0.5InTe2 | Seebeck | Seebeck |  | [295] | 295 | Kelvin^(1.0) |  | [0.00039299999999999996] | 0.000393 | Kelvin^(-1.0) Volt^(1.0) |  |  | ({ Seebeck coefficient at room temperature }: 393 μV/K in Cu0.45Ag0.5InTe2.) FROM: For example, the room temperature Seebeck coefficient increases from 201 μV/K in Cu0.88Ag0.1InTe2 to 393 μV/K in Cu0.45Ag0.5InTe2. | 10.1039-c6qi00162a.html |  |  |  |  | comma-level | Seebeck coefficient | Thermoelectric performance of Cu1−x−δAgxInTe2 diamond-like materials with a pseudocubic crystal structure | RSC | 2016 | no
16993 | ['Yb0.25Co4Sb12'] | Yb0.25Co4Sb12 | Seebeck | Seebeck |  | [400.0] | 400 | Kelvin^(1.0) | [127.0] | [0.00021099999999999998] | 0.000211 | Kelvin^(-1.0) Volt^(1.0) |  |  | (The Yb0.25Co4Sb12 sample had a high Seebeck coefficient of 211 µV/K at 127 °C.) FROM: The Yb0.25Co4Sb12 sample had a high Seebeck coefficient of 211 µV/K at 127 °C. | 10.1007-s10853-017-0772-8.txt |  |  |  |  | comma-level | Seebeck coefficient | Rapid preparation of bulk AlxYb0.25Co4Sb12 (x = 0, 0.1, 0.2, 0.3) skutterudite thermoelectric materials with high figure of merit ZT = 1.36 | Springer | 2017 | no
16994 | ['CuMn1+0.143O2 bulk'] | CuMn1+0.143O2 bulk | Seebeck | Seebeck |  | [573.0] | 573 | Kelvin^(1.0) | [573.0] | [0.000562] | 0.000562 | Kelvin^(-1.0) Volt^(1.0) |  |  | (The highest Seebeck coefficient (562 μV/K) was obtained for the CuMn1+0.143O2 bulk at around 573 K.) FROM: The highest Seebeck coefficient (562 μV/K) was obtained for the CuMn1+0.143O2 bulk at around 573 K. | 10.1016-j.ceramint.2015.06.058.xml |  |  |  |  | comma-level | highest Seebeck coefficient | Fabrication and thermoelectric properties of CuMn1+x O2 (x=0~0.2) ceramics | Elsevier | 2015 | no
16995 | ['Fe2O3'] | Fe2O3 | Seebeck | Seebeck |  | [343.0] | 343 | Kelvin^(1.0) | [70.0] | [0.000107] | 0.000107 | Kelvin^(-1.0) Volt^(1.0) |  |  | (For the composites with Fe2O3 and MnO2, the maximum Seebeck coefficient is 107 μV/K at 70 °C and 99.5 μV/K at 65 °C, respectively.) FROM: For the composites with Fe2O3 and MnO2, the maximum Seebeck coefficient is 107 μV/K at 70 °C and 99.5 μV/K at 65 °C, respectively. | 10.1016-j.mtener.2020.100492.xml |  |  |  |  | comma-level | maximum Seebeck coefficient | Thermoelectric figure of merit enhancement in cement composites with graphene and transition metal oxides | Elsevier | 2020 | no
16997 | ['Bi1.6Pb0.4Ba2Co2Oy'] | Bi1.6Pb0.4Ba2Co2Oy | Seebeck | Seebeck |  | [295] | 295 | Kelvin^(1.0) |  | [0.000135] | 0.000135 | Kelvin^(-1.0) Volt^(1.0) |  |  | ( the maximum S value at room temperature has been determined in Bi1.6Pb0.4Ba2Co2Oy samples (∼135 μV/K)) FROM: As a consequence, the maximum S value at room temperature has been determined in Bi1.6Pb0.4Ba2Co2Oy samples (∼135 μV/K), which is higher than the obtained in sintered materials (between 80 and 100 μV/K) , Ag doped samples (105 μV/K) , or single crystals (95–110 μV/K) . | 10.1016-j.ceramint.2016.08.202.xml |  |  |  |  | comma-level | maximum S | Improved thermoelectric performances in textured Bi1.6Pb0.4Ba2Co2Oy/Ag composites | Elsevier | 2016 | no
16998 | ['5 mol % Ca doped NiCo2O4'] | 5 mol % Ca doped NiCo2O4 | Seebeck | Seebeck |  | [873.0] | 873 | Kelvin^(1.0) | [600.0] | [0.0003] | 0.0003 | Kelvin^(-1.0) Volt^(1.0) |  |  | (The Seebeck coefficient of 5 mol % Ca doped NiCo2O4 was ca. 300 μV/K at 600 °C.) FROM: The Seebeck coefficient of 5 mol % Ca doped NiCo2O4 was ca. 300 μV/K at 600 °C. | 10.1023-B:JMSE.0000045297.61233.58.txt |  |  |  |  | comma-level | Seebeck coefficient | Synthesis and thermoelectric characterization of polycrystalline Ni1-xCaxCo2O4 (x=0–0.05) spinel materials | Springer | 2004 | no
16999 | ['undoped sodium cobaltite'] | undoped sodium cobaltite | Seebeck | Seebeck |  | [300.0] | 300 | Kelvin^(1.0) | [300.0] | [7.5e-05] | 7.5e-05 | Kelvin^(-1.0) Volt^(1.0) |  |  | ( the S values of the undoped sodium cobaltite reported in previous studies were about 75 μV/K at 300 K) FROM: Additionally, the S values of the undoped sodium cobaltite reported in previous studies were about 75 μV/K at 300 K, and they are in accordance with the S value of the NCO-CAC sample (72 μV/K at 300 K). | 10.1016-j.jallcom.2015.04.003.xml |  |  |  |  | comma-level | S | Mechanochemically assisted solid-state and citric acid complex syntheses of Cu-doped sodium cobaltite ceramics | Elsevier | 2015 | no
17000 | ['β-CsBi3Se5'] | β-CsBi3Se5 | Seebeck | Seebeck |  | [295] | 295 | Kelvin^(1.0) |  | [-0.000235] | -0.000235 | Kelvin^(-1.0) Volt^(1.0) |  |  | ({ at room temperature }: At room temperature the thermopower was −40 and −235 µV/K for β-CsBi3Se5 and CsCdBi3Se6 respectively and increased steadily with rising temperature) FROM: At room temperature the thermopower was −40 and −235 µV/K for β-CsBi3Se5 and CsCdBi3Se6 respectively and increased steadily with rising temperature, Fig. 4. | 10.1039-b516790f.html |  |  |  |  | comma-level | thermopower | A new chalcogenide homologous series A2[M5+nSe9+n] (A = Rb, Cs; M = Bi, Ag, Cd) | RSC | 2006 | no
17001 | ['PEDOT : PSS film'] | PEDOT : PSS film | Seebeck | Seebeck |  | [300.0] | 300 | Kelvin^(1.0) | [300.0] | [1.28e-05] | 1.28e-05 | Kelvin^(-1.0) Volt^(1.0) |  |  | (The PEDOT:PSS film without Zonyl (PDZ 0%) displayed the S value of 12.8 μV/K at 300 K.) FROM: The PEDOT:PSS film without Zonyl (PDZ 0%) displayed the S value of 12.8 μV/K at 300 K. | 10.1016-j.orgel.2017.08.013.xml |  |  |  |  | comma-level | S | Highly stretchable organic thermoelectrics with an enhanced power factor due to extended localization length | Elsevier | 2017 | no
17002 | ['Ba8AlySi46-y'] | Ba8AlySi46-y | Seebeck | Seebeck |  | [320.0] | 320 | Kelvin^(1.0) | [320.0] | [-4.6e-05] | -4.6e-05 | Kelvin^(-1.0) Volt^(1.0) |  |  | (The value of the Seebeck coefficient at ~320 K increased from -46 μV/K for Ba8AlySi46-y) FROM: The value of the Seebeck coefficient at ~320 K increased from -46 μV/K for Ba8AlySi46-y to -67 μV/K for Ba8Al16GaxSi30-2xPx (x = 2.0). | 10.1007-s11664-016-5219-5.txt |  |  |  |  | comma-level | Seebeck coefficient | Effects of Codoping with Ga and P on Thermoelectric Properties of Ba8Al16Si30 Clathrate System | Springer | 2017 | no
17003 | ['Ba8Al16GaxSi30-2xPx'] | Ba8Al16GaxSi30-2xPx | Seebeck | Seebeck |  | [320.0] | 320 | Kelvin^(1.0) | [320.0] | [-6.7e-05] | -6.7e-05 | Kelvin^(-1.0) Volt^(1.0) |  |  | ({ Seebeck coefficient at ~ 320 K }: -67 μV/K for Ba8Al16GaxSi30-2xPx (x = 2.0).) FROM: The value of the Seebeck coefficient at ~320 K increased from -46 μV/K for Ba8AlySi46-y to -67 μV/K for Ba8Al16GaxSi30-2xPx (x = 2.0). | 10.1007-s11664-016-5219-5.txt |  |  |  | ['x = 2.0'] | comma-level | Seebeck coefficient | Effects of Codoping with Ga and P on Thermoelectric Properties of Ba8Al16Si30 Clathrate System | Springer | 2017 | no
17004 | ['CaMn1 − xRuxO3'] | CaMn1 − xRuxO3 | Seebeck | Seebeck |  | [295] | 295 | Kelvin^(1.0) |  | [9.999999999999999e-05] | 0.0001 | Kelvin^(-1.0) Volt^(1.0) |  |  | (The CaMn1 − xRuxO3 and CaMn1 − yMoyO3 systems exhibit relative low resistivities (ρ < 0.03 Ω cm) and moderate absolute thermopower values at room temperature (Seebeck coefficient S > 100 μV/K) .) FROM: The CaMn1 − xRuxO3 and CaMn1 − yMoyO3 systems exhibit relative low resistivities (ρ < 0.03 Ω cm) and moderate absolute thermopower values at room temperature (Seebeck coefficient S > 100 μV/K) . | 10.1016-j.jmat.2016.06.005.xml |  |  |  |  | comma-level | thermopower | Recent development of n-type perovskite thermoelectrics | Elsevier | 2016 | yes
17005 | ['Ca3SnO'] | Ca3SnO | Seebeck | Seebeck |  | [200.0] | 200 | Kelvin^(1.0) | [200.0] | [0.00012734] | 0.00012734 | Kelvin^(-1.0) Volt^(1.0) |  |  | ({ at 200 K }: the maximum value of S observed for Ca3SnO is 127.34 μV/K) FROM: At 200 K, the maximum value of S observed for Ca3SnO is 127.34 μV/K, whereas for Sr3SnO and Ba3SnO, the computed values of S are 96.307 μV/K and 64.22 μV/K, respectively. | 10.1016-j.ssc.2017.11.019.xml |  |  |  |  | comma-level | S | Structural, electronic, optical and thermoelectric investigations of antiperovskites A3SnO (A = Ca, Sr, Ba) using density functional theory | Elsevier | 2018 | no
17006 | ['Ca3SnO'] | Ca3SnO | Seebeck | Seebeck |  | [300.0] | 300 | Kelvin^(1.0) | [300.0] | [0.00013371977] | 0.00013371977 | Kelvin^(-1.0) Volt^(1.0) |  |  | ({ at 300 K }: At 300 K, the value of S for Ca3SnO, Sr3SnO and Ba3SnO are extracted as 133.71977 μV/K, 110.20 μV/K and 71.26 μV/K, respectively.) FROM: At 300 K, the value of S for Ca3SnO, Sr3SnO and Ba3SnO are extracted as 133.71977 μV/K, 110.20 μV/K and 71.26 μV/K, respectively. | 10.1016-j.ssc.2017.11.019.xml |  |  |  |  | comma-level | S | Structural, electronic, optical and thermoelectric investigations of antiperovskites A3SnO (A = Ca, Sr, Ba) using density functional theory | Elsevier | 2018 | no
17007 | ['Ca3SnO'] | Ca3SnO | Seebeck | Seebeck |  | [800.0] | 800 | Kelvin^(1.0) | [800.0] | [0.0001573124] | 0.0001573124 | Kelvin^(-1.0) Volt^(1.0) |  |  | ({ at 800 K }: the computed S are 157.3124 μV/K for Ca3SnO) FROM: At 800 K, the computed S are 157.3124 μV/K for Ca3SnO, 143.11 μV/K for Sr3SnO and 135.28 μV/K for Ba3SnO. | 10.1016-j.ssc.2017.11.019.xml |  |  |  |  | comma-level | S | Structural, electronic, optical and thermoelectric investigations of antiperovskites A3SnO (A = Ca, Sr, Ba) using density functional theory | Elsevier | 2018 | no
17008 | ['Ca2.85Na0.05Co4O9'] | Ca2.85Na0.05Co4O9 | Seebeck | Seebeck |  | [1054.0] | 1054 | Kelvin^(1.0) | [1054.0] | [0.000274] | 0.000274 | Kelvin^(-1.0) Volt^(1.0) | doping by Na |  | (On the other hand, one of the highest Seebeck coefficients of 274 μV/K has been achieved in Ca-site doping by Na, obtained in Ca2.85Na0.05Co4O9 at 1054 K, though its electric conductivity is rather low, measured to be only 33.6 S/cm.) FROM: On the other hand, one of the highest Seebeck coefficients of 274 μV/K has been achieved in Ca-site doping by Na, obtained in Ca2.85Na0.05Co4O9 at 1054 K, though its electric conductivity is rather low, measured to be only 33.6 S/cm. | 10.1016-j.jallcom.2012.02.112.xml |  |  |  |  | comma-level | S | The effects of dual doping on the thermoelectric properties of Ca3−x M x Co4−y CuyO9 (M=Na, La) | Elsevier | 2012 | no
17009 | ['mesoporous TiO2 films'] | mesoporous TiO2 films | Seebeck | Seebeck |  | [773.0] | 773 | Kelvin^(1.0) | [500.0] | [-8.859999999999999e-05] | -8.86e-05 | Kelvin^(-1.0) Volt^(1.0) |  |  | (The maximum among Seebeck coefficient of the synthesized mesoporous TiO2 films represented −88.6 μV/K at 500 °C.) FROM: The maximum among Seebeck coefficient of the synthesized mesoporous TiO2 films represented −88.6 μV/K at 500 °C. | 10.1016-j.tsf.2010.04.074.xml |  |  |  |  | comma-level | Seebeck coefficient | Effect of porosity on the Seebeck coefficient of mesoporous TiO2 thin films | Elsevier | 2010 | no
17010 | ['PbTe0.998I0.002–x % Sb'] | PbTe0.998I0.002–x % Sb | Seebeck | Seebeck |  | [295] | 295 | Kelvin^(1.0) |  | [9.999999999999999e-05] | 0.0001 | Kelvin^(-1.0) Volt^(1.0) |  |  | ( the room temperature absolute S values of the PbTe0.998I0.002–x%Sb (x > 1) composite samples are around 100 μV/K) FROM: As shown in Fig. 5b, the room temperature absolute S values of the PbTe0.998I0.002–x%Sb (x > 1) composite samples are around 100 μV/K, which is much higher than that of the single-phase samples with similar n, and cannot be predicted by the phonon-scattering dominated single Kane band model (SKB) (the black and red lines in Fig. 5d). | 10.1039-c7ee01871a.html |  |  |  |  | comma-level | S | Large enhancement of thermoelectric properties in n-type PbTe via dual-site point defects | RSC | 2017 | no
17011 | ['Ca0.8Dy0.2MnO3'] | Ca0.8Dy0.2MnO3 | Seebeck | Seebeck |  | [1073.0] | 1073 | Kelvin^(1.0) | [800.0] | [5.4999999999999995e-05] | 5.5e-05 | Kelvin^(-1.0) Volt^(1.0) |  |  | (The absolute values of the Seebeck coefficients at 800°C for the Ca0.8Dy0.2MnO3 sintered at 1150, 1200, 1250, and 1300°C are 55.0 μV/K, 54.7 μV/K, 55.1 μV/K, and 54.9 μV/K, respectively, indicating sintering temperature has no significant influence on the Seebeck coefficient.) FROM: The absolute values of the Seebeck coefficients at 800°C for the Ca0.8Dy0.2MnO3 sintered at 1150, 1200, 1250, and 1300°C are 55.0 μV/K, 54.7 μV/K, 55.1 μV/K, and 54.9 μV/K, respectively, indicating sintering temperature has no significant influence on the Seebeck coefficient. | 10.1186-1556-276X-6-548.txt |  | sintered |  |  | comma-level | Seebeck coefficient | Thermoelectric properties of Ca0.8Dy0.2MnO3 synthesized by solution combustion process | Springer | 2011 | no
17012 | ['CoSb3(1+δ)'] | CoSb3(1+δ) | Seebeck | Seebeck |  | [350.0] | 350 | Kelvin^(1.0) | [350.0] | [5.1e-05] | 5.1e-05 | Kelvin^(-1.0) Volt^(1.0) |  |  | ({ at 350 K }: The thermopower of CoSb3(1+δ) is 51 μV/K) FROM: The thermopower of CoSb3(1+δ) is 51 μV/K, 55 μV/K, and 65 μV/K at 350 K for δ=0.00, 0.01, and 0.02, respectively. | 10.1016-j.ceramint.2015.02.145.xml |  |  |  |  | comma-level | thermopower | Fast fabrication and enhancement of thermoelectric power factor of p-type nanostructured CoSb3(1+δ) (δ=0.00, 0.01 and 0.02) using solvothermal synthesis and evacuating-and-encapsulating sintering | Elsevier | 2015 | no
17013 | ['CoFeCrAs'] | CoFeCrAs | Seebeck | Seebeck |  | [295] | 295 | Kelvin^(1.0) |  | [-3.9999999999999996e-05] | -4e-05 | Kelvin^(-1.0) Volt^(1.0) |  |  | ({ at room temperature }: The materials present high Seebeck coefficient and huge power factor with the room temperature value of ∼−40 μV/K and 18 (1014μWcm−1 K−2 s−1) respectively, which make CoFeCrAs promising candidate for efficient thermoelectric material.) FROM: The materials present high Seebeck coefficient and huge power factor with the room temperature value of ∼−40 μV/K and 18 (1014μWcm−1 K−2 s−1) respectively, which make CoFeCrAs promising candidate for efficient thermoelectric material. | 10.1016-j.jmmm.2017.10.081.xml |  |  |  |  | comma-level | Seebeck coefficient | First-principles study of high spin-polarization and thermoelectric efficiency of ferromagnetic CoFeCrAs quaternary Heusler alloy | Elsevier | 2018 | no
17014 | ['SnO2 nanoparticles'] | SnO2 nanoparticles | Seebeck | Seebeck |  | [295] | 295 | Kelvin^(1.0) |  | [-0.00029] | -0.00029 | Kelvin^(-1.0) Volt^(1.0) |  |  | (The SnO2 nanoparticles sample produced at the molar ratio 1:20 has a Seebeck coefficient value around − 290 μV/K at room temperature (curve a).) FROM: The SnO2 nanoparticles sample produced at the molar ratio 1:20 has a Seebeck coefficient value around − 290 μV/K at room temperature (curve a). | 10.1016-j.matdes.2016.04.092.xml |  |  |  |  | comma-level | Seebeck coefficient | Growth-controlled from SnO2 nanoparticles to SnO nanosheets with tunable properties | Elsevier | 2016 | no
17015 | ['Mg / Si'] | Mg / Si | Seebeck | Seebeck |  | [373.0] | 373 | Kelvin^(1.0) | [373.0] | [-0.00047] | -0.00047 | Kelvin^(-1.0) Volt^(1.0) |  |  | (A sample derived from a stoichiometric melt had a Seebeck coefficient of −470 μV/K and the highest power factor, 7.8×10−6 W/cm K2 at 373 K, was calculated for the sample derived from a melt with an Mg/Si ratio of 70:30.) FROM: A sample derived from a stoichiometric melt had a Seebeck coefficient of −470 μV/K and the highest power factor, 7.8×10−6 W/cm K2 at 373 K, was calculated for the sample derived from a melt with an Mg/Si ratio of 70:30. | 10.1016-j.tsf.2004.02.072.xml |  |  |  |  | comma-level | Seebeck coefficient | Bulk crystal growth of Mg2Si by the vertical Bridgman method | Elsevier | 2004 | no
17016 | ['CoO2'] | CoO2 | Seebeck | Seebeck |  | [300.0] | 300 | Kelvin^(1.0) | [300.0] | [0.0001] | 0.0001 | Kelvin^(-1.0) Volt^(1.0) |  |  | ( unusually large thermopower (0.1 mV/K at 300 K) accompanied with low resistivity (0.2 mΩ at 300 K) along the direction parallel to the CoO2 plane.) FROM: Recently, Terasaki et al. discovered that a layered sodium cobalt oxide of Na1−xCoO2 (x=0.5) showed outstanding thermoelectric properties, i.e., unusually large thermopower (0.1 mV/K at 300 K) accompanied with low resistivity (0.2 mΩ at 300 K) along the direction parallel to the CoO2 plane. | 10.1016-S0167-577X(00)00380-3.xml |  |  |  |  | comma-level | thermopower | Electronic structure of NaCo2O4 | Elsevier | 2001 | no
17017 | ['Cu4Sn7S16'] | Cu4Sn7S16 | Seebeck | Seebeck |  | [295] | 295 | Kelvin^(1.0) |  | [-0.0006] | -0.0006 | Kelvin^(-1.0) Volt^(1.0) |  |  | ( Cu4Sn7S16 exhibits n-type semiconducting behavior with a large Seebeck coefficient close to −600 μV/K at room temperature (RT) .) FROM: Among them, Cu4Sn7S16 exhibits n-type semiconducting behavior with a large Seebeck coefficient close to −600 μV/K at room temperature (RT) . | 10.1016-j.actamat.2015.06.046.xml |  |  |  |  | comma-level | Seebeck coefficient | Low thermal conductivity in ternary Cu4Sn7S16 compound | Elsevier | 2015 | no
17018 | ['Ca3Co4O9+δ'] | Ca3Co4O9+δ | Seebeck | Seebeck |  | [973.0] | 973 | Kelvin^(1.0) | [700.0] | [0.000118] | 0.000118 | Kelvin^(-1.0) Volt^(1.0) |  |  | (The values of S for Ca3Co4O9+δ increase with increasing temperature, and reach 118 μV/K at 700°C.) FROM: The values of S for Ca3Co4O9+δ increase with increasing temperature, and reach 118 μV/K at 700°C. | 10.1016-S0272-8842(00)00083-3.xml |  |  |  |  | comma-level | S | Synthesis and thermoelectric properties of the new oxide ceramics Ca3−x Sr x Co4O9+δ (x=0.0–1.0) | Elsevier | 2001 | no
17019 | ['bulk TlSbTe2'] | bulk TlSbTe2 | Seebeck | Seebeck |  | [900.0] | 900 | Kelvin^(1.0) | [900.0] | [7e-05] | 7e-05 | Kelvin^(-1.0) Volt^(1.0) |  |  | (The electical conductivity at 900 K and Seebeck coefficient at 600 K of bulk TlSbTe2 are 6×10−4 Ω−1 m−1, 70 μV/°C respectively .) FROM: The electical conductivity at 900 K and Seebeck coefficient at 600 K of bulk TlSbTe2 are 6×10−4 Ω−1 m−1, 70 μV/°C respectively . | 10.1016-j.mssp.2015.03.029.xml |  |  |  |  | comma-level | Seebeck coefficient | Dielectric properties and ac conductivity of TlSbTe2 thin films | Elsevier | 2015 | no
17020 | ['T = 700 K, S = 393 μV'] | T = 700 K, S = 393 μV | Seebeck | Seebeck |  | [700.0] | 700 | Kelvin^(1.0) | [700.0] | [0.00039299999999999996] | 0.000393 | Kelvin^(-1.0) Volt^(1.0) |  |  | (We took the experimental data of T = 700 K, S = 393 μV/K, σ = 2132.2 Ω−1 m−1, and our calculated results of the corresponding n = 3.7 × 1018 cm−3 and σ/τ = 1.73 × 1018 Ω−1 m−1 s−1 at S = 393 μV/K at 700 K, then τ (700 K, 3.7 × 1018 cm−3) is 1.23 × 10−15 s.) FROM: We took the experimental data of T = 700 K, S = 393 μV/K, σ = 2132.2 Ω−1 m−1, and our calculated results of the corresponding n = 3.7 × 1018 cm−3 and σ/τ = 1.73 × 1018 Ω−1 m−1 s−1 at S = 393 μV/K at 700 K, then τ (700 K, 3.7 × 1018 cm−3) is 1.23 × 10−15 s. | 10.1016-j.cplett.2012.04.025.xml |  |  |  |  | comma-level | S | Doping and temperature dependence of thermoelectric properties of AgGaTe2: First principles investigations | Elsevier | 2012 | no
17021 | ['(Bi2Te3)0.25(Sb2Te3)0.75'] | (Bi2Te3)0.25(Sb2Te3)0.75 | Seebeck | Seebeck |  | [300.0] | 300 | Kelvin^(1.0) | [300.0] | [3.9999999999999996e-05] | 4e-05 | Kelvin^(-1.0) Volt^(1.0) |  |  | (Unannealed flash evaporation of (Bi2Te3)0.25(Sb2Te3)0.75 layers showed unsatisfactorily, low values of thermoelectric properties: α=40 μV/K and ρ=50 μΩ·m and so Z=0.21.10−4 K−1 at 300 K.) FROM: Unannealed flash evaporation of (Bi2Te3)0.25(Sb2Te3)0.75 layers showed unsatisfactorily, low values of thermoelectric properties: α=40 μV/K and ρ=50 μΩ·m and so Z=0.21.10−4 K−1 at 300 K. | 10.1016-S0921-5107(98)00108-1.xml |  | Unannealed |  |  | comma-level | α | Flash evaporated layers of (Bi2Te3–Bi2Se3)(N) and (Bi2Te3–Sb2Te3)(P) | Elsevier | 1998 | no
17022 | ['pristine CrSi2'] | pristine CrSi2 | Seebeck | Seebeck |  | [573.0] | 573 | Kelvin^(1.0) | [573.0] | [0.000179] | 0.000179 | Kelvin^(-1.0) Volt^(1.0) |  |  | ( which shows the maximum value of S ~ 179 µV/K at 573 K (for pristine CrSi2)) FROM: (c) illustrates the S of the pristine CrSi2 and CrSi2/MnSi1.73 solid solutions, which shows the maximum value of S ~ 179 µV/K at 573 K (for pristine CrSi2), amongst all the synthesized solid solution samples. | 10.1016-j.matlet.2020.127388.xml |  |  |  |  | comma-level | S | Significant enhancement in thermoelectric performance of bulk CrSi2 employing quasi-binary solid solution CrSi2/MnSi1.73 | Elsevier | 2020 | no
17023 | ['NaCo2O4 single crystal'] | NaCo2O4 single crystal | Seebeck | Seebeck |  | [300.0] | 300 | Kelvin^(1.0) | [300.0] | [9.999999999999999e-05] | 0.0001 | Kelvin^(-1.0) Volt^(1.0) |  |  | (Since Terasaki et al. reported a high Seebeck coefficient (100 μV/K at 300 K) and a low electrical resistivity (0.2 mΩ cm at 300 K) for a NaCo2O4 single crystal) FROM: Since Terasaki et al. reported a high Seebeck coefficient (100 μV/K at 300 K) and a low electrical resistivity (0.2 mΩ cm at 300 K) for a NaCo2O4 single crystal, semiconducting Co-based oxides have been made possible candidates for thermoelectric applications . | 10.1016-j.jpcs.2009.01.003.xml |  |  |  |  | comma-level | Seebeck coefficient | Thermoelectric properties of Ca3− x Y x Co4O9+δ ceramics | Elsevier | 2009 | no
17024 | ['Ca2.7Y0.3Co4O9+δ'] | Ca2.7Y0.3Co4O9+δ | Seebeck | Seebeck |  | [1073.0] | 1073 | Kelvin^(1.0) | [1073.0] | [0.00017199999999999998] | 0.000172 | Kelvin^(-1.0) Volt^(1.0) |  |  | ( the Seebeck coefficient of Ca2.7Y0.3Co4O9+δ ceramic reaches a maximum value of 172 μV/K at 1073 K.) FROM: It is also seen from that Y-doping enhances the Seebeck coefficient; the Seebeck coefficient of Ca2.7Y0.3Co4O9+δ ceramic reaches a maximum value of 172 μV/K at 1073 K. | 10.1016-j.jpcs.2009.01.003.xml |  |  |  |  | comma-level | Seebeck coefficient | Thermoelectric properties of Ca3− x Y x Co4O9+δ ceramics | Elsevier | 2009 | no
17025 | ['Bi2Te3 without SiC'] | Bi2Te3 without SiC | Seebeck | Seebeck |  | [423.0] | 423 | Kelvin^(1.0) | [423.0] | [0.000135] | 0.000135 | Kelvin^(-1.0) Volt^(1.0) |  |  | (The maximum value of the absolute Seebeck coefficient of Bi2Te3 without SiC is 135 μV/K at around 423 K.) FROM: The maximum value of the absolute Seebeck coefficient of Bi2Te3 without SiC is 135 μV/K at around 423 K. | 10.1016-j.jallcom.2007.01.015.xml |  |  |  |  | comma-level | Seebeck coefficient | Thermoelectric and mechanical properties of nano-SiC-dispersed Bi2Te3 fabricated by mechanical alloying and spark plasma sintering | Elsevier | 2008 | no
17026 | ['MgAg0.963Cu0.007Sb0.99'] | MgAg0.963Cu0.007Sb0.99 | Seebeck | Seebeck |  | [295] | 295 | Kelvin^(1.0) | [275.0] | [0.000234] | 0.000234 | Kelvin^(-1.0) Volt^(1.0) |  |  | (For MgAg0.963Cu0.007Sb0.99, the Seebeck coefficient starts at ∼234 μV/K at room temperature, then increases to ∼256 μV/K before decreasing to ∼207 μV/K at 275 °C, which is lower) FROM: For MgAg0.963Cu0.007Sb0.99, the Seebeck coefficient starts at ∼234 μV/K at room temperature, then increases to ∼256 μV/K before decreasing to ∼207 μV/K at 275 °C, which is lower than that of MgAg0.97Sb0.99 in the entire temperature range. | 10.1016-j.actamat.2015.01.018.xml |  |  |  |  | comma-level | Seebeck coefficient | Effect of Cu concentration on thermoelectric properties of nanostructured p-type MgAg0.97− x Cu x Sb0.99 | Elsevier | 2015 | no
17027 | ['ZnO : Al'] | ZnO : Al | Seebeck | Seebeck |  | [300.0, 330.0] | 315 | Kelvin^(1.0) | [300.0, 330.0] | [0.000448] | 0.000448 | Kelvin^(-1.0) Volt^(1.0) |  |  | ({ at 300 to 330 K. }: ZnO:Al showed to have a maximum Seebeck coefficient (S) of 448 μV/K ranging from 300 to 330 K. CuxO:N exhibited a significantly much larger ¦S¦ of 1002 μV/K at the same temperature range.) FROM: ZnO:Al showed to have a maximum Seebeck coefficient (S) of 448 μV/K ranging from 300 to 330 K. CuxO:N exhibited a significantly much larger ¦S¦ of 1002 μV/K at the same temperature range. | 10.1016-j.mssp.2016.01.013.xml |  |  |  |  | comma-level | maximum Seebeck coefficient | Al-doped ZnO and N-doped CuxO thermoelectric thin films for self-powering integrated devices | Elsevier | 2016 | no
17028 | ['BaCu2Se2'] | BaCu2Se2 | Seebeck | Seebeck |  | [300.0] | 300 | Kelvin^(1.0) | [300.0] | [0.00039] | 0.00039 | Kelvin^(-1.0) Volt^(1.0) |  |  | (The ZT of BaCu2Se2 with orthorhombic structure (α-BaCu2Se2) was reported to be about 0.02 at 300 K, with the notable Seebeck coefficient of 390 μV/K.) FROM: The ZT of BaCu2Se2 with orthorhombic structure (α-BaCu2Se2) was reported to be about 0.02 at 300 K, with the notable Seebeck coefficient of 390 μV/K. | 10.1016-j.matlet.2015.03.098.xml |  |  |  |  | comma-level | Seebeck coefficient | Enhancement of the thermoelectric properties of BaCu2Se2 by potassium doping | Elsevier | 2015 | no
17029 | ['TlSbTe2'] | TlSbTe2 | Seebeck | Seebeck |  | [295] | 295 | Kelvin^(1.0) |  | [7.999999999999999e-05] | 8e-05 | Kelvin^(-1.0) Volt^(1.0) |  |  | ({ at room temperature }: TlSbTe2 exhibits σ=1000Ωcm-1 and S=+80μV/K) FROM: E.g., TlSbTe2 exhibits σ=1000Ωcm-1 and S=+80μV/K, and AgPb18SbTe20σ=1820Ωcm-1 and S=-135μV/K at room temperature , the latter being a superior high-temperature thermoelectric material. | 10.1016-j.jssc.2006.05.029.xml |  |  |  |  | comma-level | S | Crystal structure, electronic structure and physical properties of the new low-valent thallium silicon telluride Tl6Si2Te6 in comparison to Tl6Ge2Te6 | Elsevier | 2006 | no
17030 | ['AgPb18SbTe20σ'] | AgPb18SbTe20σ | Seebeck | Seebeck |  | [295] | 295 | Kelvin^(1.0) |  | [-0.000135] | -0.000135 | Kelvin^(-1.0) Volt^(1.0) |  |  | ( and AgPb18SbTe20σ=1820Ωcm-1 and S=-135μV/K at room temperature ) FROM: E.g., TlSbTe2 exhibits σ=1000Ωcm-1 and S=+80μV/K, and AgPb18SbTe20σ=1820Ωcm-1 and S=-135μV/K at room temperature , the latter being a superior high-temperature thermoelectric material. | 10.1016-j.jssc.2006.05.029.xml |  |  |  |  | comma-level | S | Crystal structure, electronic structure and physical properties of the new low-valent thallium silicon telluride Tl6Si2Te6 in comparison to Tl6Ge2Te6 | Elsevier | 2006 | no
17031 | ['0.01 wt % of Tl doped PbSe'] | 0.01 wt % of Tl doped PbSe | Seebeck | Seebeck |  | [723.0] | 723 | Kelvin^(1.0) | [723.0] | [0.000248] | 0.000248 | Kelvin^(-1.0) Volt^(1.0) |  |  | (0.01 wt% of Tl doped PbSe shows maximum Seebeck coefficient of 248 μV/K at 723 K.) FROM: 0.01 wt% of Tl doped PbSe shows maximum Seebeck coefficient of 248 μV/K at 723 K. | 10.1016-j.mtener.2018.06.010.xml |  |  |  |  | comma-level | maximum Seebeck coefficient | Recent progress and futuristic development of PbSe thermoelectric materials and devices | Elsevier | 2018 | no
17032 | ['( 0.01 wt % ) of Tl doped PbSe'] | ( 0.01 wt % ) of Tl doped PbSe | Seebeck | Seebeck |  | [295] | 295 | Kelvin^(1.0) |  | [8.28e-05] | 8.28e-05 | Kelvin^(-1.0) Volt^(1.0) |  |  | (For some composition (0.01 wt%) of Tl doped PbSe at room temperature, Seebeck coefficient, zT and power factor are 82.80 μV/K, 0.05 and 0.27, respectively.) FROM: For some composition (0.01 wt%) of Tl doped PbSe at room temperature, Seebeck coefficient, zT and power factor are 82.80 μV/K, 0.05 and 0.27, respectively. | 10.1016-j.mtener.2018.06.010.xml |  |  |  |  | comma-level | Seebeck coefficient | Recent progress and futuristic development of PbSe thermoelectric materials and devices | Elsevier | 2018 | no
17033 | ['Ag-doped PbSe'] | Ag-doped PbSe | Seebeck | Seebeck |  | [750.0] | 750 | Kelvin^(1.0) | [750.0] | [0.000213] | 0.000213 | Kelvin^(-1.0) Volt^(1.0) |  |  | (The total thermal and electrical transport contribution in Ag-doped PbSe gives a moderate result i.e., Seebeck coefficient of 213 μV/K, zT of ∼1 and power factor of 0.90 mW/m.K2 at 750 K.) FROM: The total thermal and electrical transport contribution in Ag-doped PbSe gives a moderate result i.e., Seebeck coefficient of 213 μV/K, zT of ∼1 and power factor of 0.90 mW/m.K2 at 750 K. | 10.1016-j.mtener.2018.06.010.xml |  |  |  |  | comma-level | Seebeck coefficient | Recent progress and futuristic development of PbSe thermoelectric materials and devices | Elsevier | 2018 | no
17034 | ['Na0.0035Pb0.9965Se'] | Na0.0035Pb0.9965Se | Seebeck | Seebeck |  | [850.0] | 850 | Kelvin^(1.0) | [850.0] | [0.000248] | 0.000248 | Kelvin^(-1.0) Volt^(1.0) |  |  | (Seebeck coefficient of 248 μV/K, zT of ∼1.2 and power factor of 2.2 mW/m.K2 at 850 K propose Na0.0035Pb0.9965Se as an important prospective TE material.) FROM: Seebeck coefficient of 248 μV/K, zT of ∼1.2 and power factor of 2.2 mW/m.K2 at 850 K propose Na0.0035Pb0.9965Se as an important prospective TE material. | 10.1016-j.mtener.2018.06.010.xml |  |  |  |  | comma-level | Seebeck coefficient | Recent progress and futuristic development of PbSe thermoelectric materials and devices | Elsevier | 2018 | no
17035 | ['8 % Sr-doped PbSe'] | 8 % Sr-doped PbSe | Seebeck | Seebeck |  | [900.0] | 900 | Kelvin^(1.0) | [900.0] | [0.00028] | 0.00028 | Kelvin^(-1.0) Volt^(1.0) |  |  | (The maximum change in properties has been observed in the 8% Sr-doped PbSe, with the highest Seebeck coefficient observed at 900 K to be 280 μV/K, along with the corresponding zT and power factor of 1.5 and 1.11 mW/m.K2, respectively () FROM: The maximum change in properties has been observed in the 8% Sr-doped PbSe, with the highest Seebeck coefficient observed at 900 K to be 280 μV/K, along with the corresponding zT and power factor of 1.5 and 1.11 mW/m.K2, respectively ( | 10.1016-j.mtener.2018.06.010.xml |  |  |  |  | comma-level | highest Seebeck coefficient | Recent progress and futuristic development of PbSe thermoelectric materials and devices | Elsevier | 2018 | no
17036 | ['2 at % B doped PbSe'] | 2 at % B doped PbSe | Seebeck | Seebeck |  | [873.0] | 873 | Kelvin^(1.0) | [873.0] | [-0.00027] | -0.00027 | Kelvin^(-1.0) Volt^(1.0) |  |  | (The observation of Zhang et al. reveals that 2 at% B doped PbSe gives the best TE properties as mentioned earlier and the Seebeck coefficient at 873 K is −270 μV/K and the zT and power factor at 873 K are 0.90 and 0.73 mW/m.K2) FROM: The observation of Zhang et al. reveals that 2 at% B doped PbSe gives the best TE properties as mentioned earlier and the Seebeck coefficient at 873 K is −270 μV/K and the zT and power factor at 873 K are 0.90 and 0.73 mW/m.K2, respectively. | 10.1016-j.mtener.2018.06.010.xml |  |  |  |  | comma-level | Seebeck coefficient | Recent progress and futuristic development of PbSe thermoelectric materials and devices | Elsevier | 2018 | no
17037 | ['In-doped PbSe'] | In-doped PbSe | Seebeck | Seebeck |  | [873.0] | 873 | Kelvin^(1.0) | [873.0] | [-0.000186] | -0.000186 | Kelvin^(-1.0) Volt^(1.0) |  |  | (The highest observed Seebeck coefficient for In-doped PbSe is −186 μV/K at 873 K and the zT and power factor at 873 K are 1.4 and 1.50 mW/m.K2) FROM: The highest observed Seebeck coefficient for In-doped PbSe is −186 μV/K at 873 K and the zT and power factor at 873 K are 1.4 and 1.50 mW/m.K2, respectively . | 10.1016-j.mtener.2018.06.010.xml |  |  |  |  | comma-level | Seebeck coefficient | Recent progress and futuristic development of PbSe thermoelectric materials and devices | Elsevier | 2018 | no
17038 | ['PbSe-SbSe'] | PbSe-SbSe | Seebeck | Seebeck |  | [830.0] | 830 | Kelvin^(1.0) | [830.0] | [-0.00025] | -0.00025 | Kelvin^(-1.0) Volt^(1.0) |  |  | (The best result for PbSe-SbSe composition is of Pb0.995Sb0.005Se at 830 K, where the highest zT value of 1.45 has been observed and Seebeck coefficient of ∼ −250 μV/K is observed, which is higher) FROM: The best result for PbSe-SbSe composition is of Pb0.995Sb0.005Se at 830 K, where the highest zT value of 1.45 has been observed and Seebeck coefficient of ∼ −250 μV/K is observed, which is higher than pristine PbSe. | 10.1016-j.mtener.2018.06.010.xml |  |  |  |  | comma-level | Seebeck coefficient | Recent progress and futuristic development of PbSe thermoelectric materials and devices | Elsevier | 2018 | no
17039 | ['1 vol % Cu @ Ag / Bi2Te3 nanocomposite'] | 1 vol % Cu @ Ag / Bi2Te3 nanocomposite | Seebeck | Seebeck |  | [325.0] | 325 | Kelvin^(1.0) | [325.0] | [0.00020999999999999998] | 0.00021 | Kelvin^(-1.0) Volt^(1.0) |  |  | (The peak of the absolute Seebeck coefficient reaches 210 μV/K at 325 K for the 1 vol% Cu@Ag/Bi2Te3 nanocomposite while Bi2Te3 sample only shows 127 μV/K) FROM: The peak of the absolute Seebeck coefficient reaches 210 μV/K at 325 K for the 1 vol% Cu@Ag/Bi2Te3 nanocomposite while Bi2Te3 sample only shows 127 μV/K, implying the introduction of the second phase of Cu@Ag nanoparticles effectively enhance the Seebeck coefficient by more than 65%. | 10.1016-j.cclet.2019.07.034.xml |  |  |  |  | comma-level | Seebeck coefficient | Enhanced TE properties of Cu@Ag/Bi2Te3 nanocomposites by decoupling electrical and thermal properties | Elsevier | 2020 | no
17040 | ['Bi2Te3'] | Bi2Te3 | Seebeck | Seebeck |  | [365.0] | 365 | Kelvin^(1.0) | [365.0] | [0.00019580000000000002] | 0.0001958 | Kelvin^(-1.0) Volt^(1.0) |  |  | ( the existence of the maximum absolute Seebeck coefficient is 195.8 μV/K at 365 K from a synthesized Bi2Te3 at 2 GPa.) FROM: In a, the existence of the maximum absolute Seebeck coefficient is 195.8 μV/K at 365 K from a synthesized Bi2Te3 at 2 GPa. | 10.1016-j.cplett.2013.03.027.xml |  | at 2 GPa |  |  | comma-level | Seebeck coefficient | Investigating the thermoelectric properties of synthesized Bi2Te3 under different synthesis pressures | Elsevier | 2013 | no
17041 | ['TiS2 single crystal'] | TiS2 single crystal | Seebeck | Seebeck |  | [300.0] | 300 | Kelvin^(1.0) | [300.0] | [-0.000251] | -0.000251 | Kelvin^(-1.0) Volt^(1.0) |  |  | ( and thermoelectric properties of TiS2 single crystal with nearly stoichiometric composition by Imai and his group revealed that TiS2 is known to possess a large power factor (S2/σ) of ~37.10 μW K−2 cm−1 with resistivity (ρ) of 1.7 mΩ cm and thermopower (S) of −251 μV/K at 300 K) FROM: The investigation of electrical, thermal transport, and thermoelectric properties of TiS2 single crystal with nearly stoichiometric composition by Imai and his group revealed that TiS2 is known to possess a large power factor (S2/σ) of ~37.10 μW K−2 cm−1 with resistivity (ρ) of 1.7 mΩ cm and thermopower (S) of −251 μV/K at 300 K, that is comparable to that of the best thermoelectric material, Bi2Te3. | 10.1016-j.rser.2018.10.006.xml |  |  |  |  | comma-level | thermopower | Nanoarchitectured titanium complexes for thermal mitigation in thermoelectric materials | Elsevier | 2019 | no
17042 | ['AgPbmSbTe2+m'] | AgPbmSbTe2+m | Seebeck | Seebeck |  | [295] | 295 | Kelvin^(1.0) |  | [-0.000135] | -0.000135 | Kelvin^(-1.0) Volt^(1.0) |  |  | (The report on the AgPbmSbTe2+m (m = 18) samples, or Ag0.05Pb0.9Sb 0.05Te1, prepared by simply cooling the melt , has the values of 0.023 W/cm-K, 1850 S/cm and −0.135 mV/K for κ, σ, and α, respectively, at room temperature which are ) FROM: The report on the AgPbmSbTe2+m (m = 18) samples, or Ag0.05Pb0.9Sb 0.05Te1, prepared by simply cooling the melt , has the values of 0.023 W/cm-K, 1850 S/cm and −0.135 mV/K for κ, σ, and α, respectively, at room temperature which are comparable to 0.024 W/cm-K, 2100 S/cm and −0.075 mV/K for our sample of #28. | 10.1016-j.pcrysgrow.2019.04.001.xml |  |  |  |  | comma-level | S | Design, growth and characterization of PbTe-based thermoelectric materials | Elsevier | 2019 | no
17043 | ['bulk GeSb'] | bulk GeSb | Seebeck | Seebeck |  | [295] | 295 | Kelvin^(1.0) |  | [8e-06] | 8e-06 | Kelvin^(-1.0) Volt^(1.0) |  |  | (The calculated Seebeck coefficient of bulk GeSb is about 8 μV/K at room temperature.) FROM: The calculated Seebeck coefficient of bulk GeSb is about 8 μV/K at room temperature. | 10.1039-c9tc02876e.html |  |  |  |  | comma-level | Seebeck coefficient | The thermal and thermoelectric transport properties of SiSb, GeSb and SnSb monolayers | RSC | 2019 | no
17045 | ['Bi1.8Pb0.2Ba2Co2Oy materials'] | Bi1.8Pb0.2Ba2Co2Oy materials | Seebeck | Seebeck |  | [923.0] | 923 | Kelvin^(1.0) | [650.0] | [0.00011999999999999999] | 0.00012 | Kelvin^(-1.0) Volt^(1.0) |  |  | ({ highest S at 650 °C }: or in Bi1.8Pb0.2Ba2Co2Oy materials annealed under 0.1% O2 atmosphere (around 120 μV/K) .) FROM: In any case, the highest S value at 650 °C has been obtained for the undoped samples (∼185 μV/K) which is the same value obtained in textured materials grown by the LFZ technique at low rates (∼185 μV/K) , and much higher than the measured in sintered materials at the same temperature (∼110 μV/K) , or in Bi1.8Pb0.2Ba2Co2Oy materials annealed under 0.1% O2 atmosphere (around 120 μV/K) . | 10.1016-j.jeurceramsoc.2015.09.034.xml |  | annealed |  |  | comma-level | highest S | High thermoelectric performance in Bi2-xPbxBa2Co2Oy promoted by directional growth and annealing | Elsevier | 2016 | no
17046 | ['Ca9Zn4+xSb9'] | Ca9Zn4+xSb9 | Seebeck | Seebeck |  | [730.0] | 730 | Kelvin^(1.0) | [730.0] | [0.00015] | 0.00015 | Kelvin^(-1.0) Volt^(1.0) |  |  | ({ Seebeck coefficient at 730 K }: which compare well with those of other well-known antimonide thermoelectric compounds (150 μV/K for Ca9Zn4+xSb9 and 185 μV/K for Yb14MnSb11).) FROM: With temperature increasing to 730 K, the Seebeck coefficient values increase to 138.9, 154.8, 162.5 and 165.9 μV/K, which compare well with those of other well-known antimonide thermoelectric compounds (150 μV/K for Ca9Zn4+xSb9 and 185 μV/K for Yb14MnSb11). | 10.1039-c8ta04001j.html |  |  |  |  | comma-level | Seebeck coefficient | Defect modulation on CaZn1−xAg1−ySb (0 < x < 1; 0 < y <1) Zintl phases and enhanced thermoelectric properties with high zT plateaus | RSC | 2018 | no
17047 | ['Ba2ErTaO6'] | Ba2ErTaO6 | Seebeck | Seebeck |  | [50.0] | 50 | Kelvin^(1.0) | [50.0] | [4.9999999999999996e-06] | 5e-06 | Kelvin^(-1.0) Volt^(1.0) |  |  | (The absolute value of S of Ba2ErTaO6 in the spin-down state increases from 5 μV/K at 50 K) FROM: The absolute value of S of Ba2ErTaO6 in the spin-down state increases from 5 μV/K at 50 K to 60 μV/K at 800 K, while in the spin-up state, it decreases from 2700 μV/K at 50 K to 300 μV/K at 800 K. | 10.1039-c9ra01797f.html |  | spin |  |  | comma-level | S | Study of the magneto-electronic, optical, thermal and thermoelectric applications of double perovskites Ba2MTaO6 (M = Er, Tm) | RSC | 2019 | yes
17048 | ['S1 #, S2 #, S3 #'] | S1 #, S2 #, S3 # | Seebeck | Seebeck |  | [295] | 295 | Kelvin^(1.0) |  | [0.000111] | 0.000111 | Kelvin^(-1.0) Volt^(1.0) |  |  | ({ at room - temperature }: For instance, room-temperature Seebeck coefficient of S1#, S2#, S3# and S4# is 111 μV/K, 118 μV/K, 139 μV/K and 113 μV/K, respectively.) FROM: For instance, room-temperature Seebeck coefficient of S1#, S2#, S3# and S4# is 111 μV/K, 118 μV/K, 139 μV/K and 113 μV/K, respectively. | 10.1016-j.intermet.2010.01.008.xml |  |  |  |  | comma-level | Seebeck coefficient | Enhanced thermoelectric properties of iron doped compound (Zn1− x Fe x )4Sb3 | Elsevier | 2010 | no
17049 | ['Cu2Se'] | Cu2Se | Seebeck | Seebeck |  | [295] | 295 | Kelvin^(1.0) | [750.0] | [3.5e-05] | 3.5e-05 | Kelvin^(-1.0) Volt^(1.0) |  |  | ({ Seebeck coefficient }: that of commercial Cu2Se (i.e. 35 μV/K at room temperature and 80 μV/K at 750 K).) FROM: Due to its excellent electrical conductivity, the Seebeck coefficient ((b)) of Cu2−xSe is lower than that of commercial Cu2Se (i.e. 35 μV/K at room temperature and 80 μV/K at 750 K). | 10.1016-j.jcis.2014.11.052.xml |  |  |  |  | comma-level | Seebeck coefficient | Aqueous preparation of surfactant-free copper selenide nanowires | Elsevier | 2015 | no
17051 | ['CuS'] | CuS | Seebeck | Seebeck |  | [55.0, 300.0] | 177.5 | Kelvin^(1.0) | [55.0, 300.0] | [3e-06, 1.35e-05] | 8.25e-06 | Kelvin^(-1.0) Volt^(1.0) |  |  | ( the absolute value of S for CuS ranges from 3 μV/K to 13.5 μV/K and follows a continuously increasing trend with temperature above 55 K to 300 K) FROM: In Fig. 7(a), the absolute value of S for CuS ranges from 3 μV/K to 13.5 μV/K and follows a continuously increasing trend with temperature above 55 K to 300 K, which is an usual behaviour of a degenerate semiconductor. | 10.1039-c7cp07986a.html |  |  |  |  | comma-level | S | Thermoelectric properties of Ag-doped CuS nanocomposites synthesized by a facile polyol method | RSC | 2018 | no
17052 | ['Ge49Te50R1'] | Ge49Te50R1 | Seebeck | Seebeck |  | [750.0] | 750 | Kelvin^(1.0) | [750.0] | [1.4e-05] | 1.4e-05 | Kelvin^(-1.0) Volt^(1.0) |  |  | (Comparison of the Seebeck coefficient of Ge49Te50R1 shows that the value of Smag = SR=Dy–SR=Yb is ∼14 μV/K at 750 K for (see the lower inset in ); similar value) FROM: Comparison of the Seebeck coefficient of Ge49Te50R1 shows that the value of Smag = SR=Dy–SR=Yb is ∼14 μV/K at 750 K for (see the lower inset in ); similar value, ∼12 μV/K at 750 K, is observed for Smag = SR=Dy - SR=La, whereas the value of Smag = SR=Dy - SR=Gd is small, ∼3 μV/K at 750 K. | 10.1016-j.matchemphys.2017.01.038.xml |  |  |  |  | comma-level | Seebeck coefficient | Crystal structure, magnetization, 125Te NMR, and Seebeck coefficient of Ge49Te50R1 (R = La, Pr, Gd, Dy, and Yb) | Elsevier | 2017 | no
17053 | ['Mn2PtRh'] | Mn2PtRh | Seebeck | Seebeck |  | [100.0] | 100 | Kelvin^(1.0) | [100.0] | [-3.7999999999999996e-06] | -3.8e-06 | Kelvin^(-1.0) Volt^(1.0) |  |  | (For Mn2PtRh in spin up configuration the value of S is found decrease from −3.8 μV/K at 100 K) FROM: For Mn2PtRh in spin up configuration the value of S is found decrease from −3.8 μV/K at 100 K to −14.9 μV/K at 500 K and afterwards again starts to increase, similar in spin up configuration for Mn2PtPd, the value of S is found to decrease from −2.3 μV/K at 100 K to −17.3 μV/K at 1000 K. | 10.1016-j.ssc.2018.12.013.xml |  | spin |  |  | comma-level | S | Electronic structure, elastic, mechanical, thermodynamic and thermoelectric investigations of Mn2PtX (X=Rh, Pd) Heusler alloys | Elsevier | 2019 | no
17054 | ['Mn2PtPd'] | Mn2PtPd | Seebeck | Seebeck |  | [1000.0] | 1000 | Kelvin^(1.0) | [1000.0] | [5.66e-05] | 5.66e-05 | Kelvin^(-1.0) Volt^(1.0) |  |  | (56.6 μV/K at 1000 K, similarly for Mn2PtPd, (S) is found) FROM: For Mn2PtRh (S) is found to increase from 7.8 μV/K at 100 K to 56.6 μV/K at 1000 K, similarly for Mn2PtPd, (S) is found to increase from 0.6 μV/K at 100 K to 8.0 μV/K at 1000 K. | 10.1016-j.ssc.2018.12.013.xml |  |  |  |  | comma-level | S | Electronic structure, elastic, mechanical, thermodynamic and thermoelectric investigations of Mn2PtX (X=Rh, Pd) Heusler alloys | Elsevier | 2019 | no
17055 | ['Ni / P alloys'] | Ni / P alloys | Seebeck | Seebeck |  | [295] | 295 | Kelvin^(1.0) |  | [-1.5e-06] | -1.5e-06 | Kelvin^(-1.0) Volt^(1.0) |  |  | (Thermoelectric power and temperature coefficient of resistance of Ni/P alloys are strongly dependent on P content, ranging, at room temperature, from −1.5 μV/K and +1.8×10−4 K−1 for 14% P to +4 μV/K and −0.7×10−4 K−1 for 26% P, respectively.) FROM: Thermoelectric power and temperature coefficient of resistance of Ni/P alloys are strongly dependent on P content, ranging, at room temperature, from −1.5 μV/K and +1.8×10−4 K−1 for 14% P to +4 μV/K and −0.7×10−4 K−1 for 26% P, respectively. | 10.1016-S0925-8388(01)01699-1.xml |  |  |  |  | comma-level | Thermoelectric power | Thermoelectric power of hydrogenated amorphous Pd/Si and Ni/P alloys | Elsevier | 2002 | no
17056 | ['Gd5Si2Ge2 compound'] | Gd5Si2Ge2 compound | Seebeck | Seebeck |  | [273.0] | 273 | Kelvin^(1.0) | [273.0] | [-8e-06] | -8e-06 | Kelvin^(-1.0) Volt^(1.0) |  |  | (A noticeable change in thermopower (− 8 μV/K) was obtained at the temperature of the magnetostructural transition (273 K) for the Gd5Si2Ge2 compound.) FROM: A noticeable change in thermopower (− 8 μV/K) was obtained at the temperature of the magnetostructural transition (273 K) for the Gd5Si2Ge2 compound. | 10.1016-B978-0-444-62711-7.00262-0.xml |  |  |  |  | comma-level | thermopower | Chapter 262 R5T4 Compounds An Extraordinary Versatile Model System for the Solid State Science | Elsevier | 2014 | no
17057 | ['LaFeAsO'] | LaFeAsO | Seebeck | Seebeck |  | [100.0] | 100 | Kelvin^(1.0) | [100.0] | [-0.00013] | -0.00013 | Kelvin^(-1.0) Volt^(1.0) |  |  | ( α values as high as −130 μV/K at 100 K in LaFeAsO [] are promising for low temperature thermoelectric cooling applications.) FROM: However, α values as high as −130 μV/K at 100 K in LaFeAsO [] are promising for low temperature thermoelectric cooling applications. | 10.1016-j.mser.2018.09.001.xml |  | low temperature |  |  | comma-level | α | Thermoelectrics: From history, a window to the future | Elsevier | 2019 | no
17058 | ['Pristine BiCuSeO'] | Pristine BiCuSeO | Seebeck | Seebeck |  | [295] | 295 | Kelvin^(1.0) |  | [0.00035] | 0.00035 | Kelvin^(-1.0) Volt^(1.0) |  |  | (Pristine BiCuSeO shows a large α of about 350 μV/K at room temperature) FROM: Pristine BiCuSeO shows a large α of about 350 μV/K at room temperature, which rises to 425 μV/K at 923 K []. | 10.1016-j.mser.2018.09.001.xml |  |  |  |  | comma-level | α | Thermoelectrics: From history, a window to the future | Elsevier | 2019 | no
17059 | ['PrNd'] | PrNd | Seebeck | Seebeck |  | [100.0] | 100 | Kelvin^(1.0) | [100.0] | [7.999999999999999e-05, 8.999999999999999e-05] | 8.5e-05 | Kelvin^(-1.0) Volt^(1.0) |  |  | (), while that of the PrNd sample (high cation size) is similar to the starting Pr-sample, doping with Eu, Gd, Tb and Dy (small size) gives rise to a marked change in the Seebeck coefficient at low temperatures: it becomes positive and much higher (80–90 μV/K at 100 K) to then decrease as temperature gets higher and become negative.) FROM: ), while that of the PrNd sample (high cation size) is similar to the starting Pr-sample, doping with Eu, Gd, Tb and Dy (small size) gives rise to a marked change in the Seebeck coefficient at low temperatures: it becomes positive and much higher (80–90 μV/K at 100 K) to then decrease as temperature gets higher and become negative. | 10.1016-j.jallcom.2011.11.146.xml |  | low temperatures |  |  | comma-level | Seebeck coefficient | Synthesis, characterization and transport properties of Pr0.50Ln0.50BaCo2O5+δ (Ln: Pr, Nd, Sm, Eu, Gd, Tb and Dy) | Elsevier | 2012 | no
17060 | ['CNT'] | CNT | Seebeck | Seebeck |  | [295] | 295 | Kelvin^(1.0) |  | [-0.000113] | -0.000113 | Kelvin^(-1.0) Volt^(1.0) | CNT addition |  | ({ Seebeck coefficient at room - temperature }: was reached the value of −113 μV/K due to the CNT addition) FROM: The room-temperature Seebeck coefficient, −83 μV/K, of the Bi2Te3 materials, was reached the value of −113 μV/K due to the CNT addition, as shown in (b). | 10.1016-j.carbon.2012.10.008.xml |  |  |  |  | comma-level | Seebeck coefficient | The influence of CNTs on the thermoelectric properties of a CNT/Bi2Te3 composite | Elsevier | 2013 | no
17061 | ['α-Fe2O3'] | α-Fe2O3 | Seebeck | Seebeck |  | [873.0] | 873 | Kelvin^(1.0) | [600.0] | [-0.00065] | -0.00065 | Kelvin^(-1.0) Volt^(1.0) |  |  | (It has been reported that α-Fe2O3 exhibits a very high Seebeck coefficient (e.g., ∼–650 μV/K at 600 °C) and a moderate thermal conductivity (e.g., ∼3.4 Wm−1 K−1 at 800 °C) at high temperatures , which reveal great potential for high-temperature thermoelectric applications.) FROM: It has been reported that α-Fe2O3 exhibits a very high Seebeck coefficient (e.g., ∼–650 μV/K at 600 °C) and a moderate thermal conductivity (e.g., ∼3.4 Wm−1 K−1 at 800 °C) at high temperatures , which reveal great potential for high-temperature thermoelectric applications. | 10.1016-j.ceramint.2018.05.132.xml |  | high temperatures |  |  | comma-level | Seebeck coefficient | Structural and thermoelectric properties of hydrothermal-processed Ag-doped Fe2O3 | Elsevier | 2018 | no
17062 | ['Mn2CuSi'] | Mn2CuSi | Seebeck | Seebeck |  | [150.0] | 150 | Kelvin^(1.0) | [150.0] | [1.4999999999999999e-05] | 1.5e-05 | Kelvin^(-1.0) Volt^(1.0) |  |  | (The absolute value of S for spin-up states in Mn2CuSi (Mn2ZnSi) increases from 10 µV/K (15 µV/K) at 150 K with T linearly up) FROM: The absolute value of S for spin-up states in Mn2CuSi (Mn2ZnSi) increases from 10 µV/K (15 µV/K) at 150 K with T linearly up to ~600 K, beyond ~600 K, a monotonous increase is observed and S attains a value of ~40 µV/K (~60 µV/K). | 10.1016-j.jmmm.2015.07.022.xml |  | spin-up |  |  | comma-level | S | Investigation of electronic structure, magnetic and transport properties of half-metallic Mn2CuSi and Mn2ZnSi Heusler alloys | Elsevier | 2015 | no
17063 | ['Mn2CuSi'] | Mn2CuSi | Seebeck | Seebeck |  | [150.0] | 150 | Kelvin^(1.0) | [150.0] | [0.002] | 0.002 | Kelvin^(-1.0) Volt^(1.0) |  |  | ( an abrupt decrease of S in Mn2CuSi (Mn2ZnSi) from a very high value of ~1000 µV/K (~2000 µV/K) at 150 K is predicted up) FROM: In spin-down states, an abrupt decrease of S in Mn2CuSi (Mn2ZnSi) from a very high value of ~1000 µV/K (~2000 µV/K) at 150 K is predicted up to ~400 K, beyond this temperature S decreases gradually. | 10.1016-j.jmmm.2015.07.022.xml |  |  |  |  | comma-level | S | Investigation of electronic structure, magnetic and transport properties of half-metallic Mn2CuSi and Mn2ZnSi Heusler alloys | Elsevier | 2015 | no
17064 | ['Mn2CuSi'] | Mn2CuSi | Seebeck | Seebeck |  | [300.0] | 300 | Kelvin^(1.0) | [300.0] | [2.9999999999999997e-05] | 3e-05 | Kelvin^(-1.0) Volt^(1.0) |  |  | (The absolute value of calculated total S at 300 K (0 GPa) for Mn2CuSi (Mn2ZnSi) is ~21 μV/K (~30 µV/K).) FROM: The absolute value of calculated total S at 300 K (0 GPa) for Mn2CuSi (Mn2ZnSi) is ~21 μV/K (~30 µV/K). | 10.1016-j.jmmm.2015.07.022.xml |  |  |  |  | comma-level | S | Investigation of electronic structure, magnetic and transport properties of half-metallic Mn2CuSi and Mn2ZnSi Heusler alloys | Elsevier | 2015 | no
17065 | ['Sn0.85Mn0.15Te alloys'] | Sn0.85Mn0.15Te alloys | Seebeck | Seebeck |  | [295] | 295 | Kelvin^(1.0) |  | [5.9999999999999995e-05] | 6e-05 | Kelvin^(-1.0) Volt^(1.0) |  |  | ({ at room temperature }: the obtained room temperature Seebeck coefficient of ∼60 μV/K in Sn0.85Mn0.15Te alloys) FROM: More quantitatively, the obtained room temperature Seebeck coefficient of ∼60 μV/K in Sn0.85Mn0.15Te alloys, is about four times increased as compared with SnTe (∼15 μV/K). | 10.1016-j.jmat.2015.09.001.xml |  |  |  |  | comma-level | Seebeck coefficient | Band and scattering tuning for high performance thermoelectric Sn1−x Mn x Te alloys | Elsevier | 2015 | yes
17066 | ['SnTe'] | SnTe | Seebeck | Seebeck |  | [295] | 295 | Kelvin^(1.0) |  | [1.4999999999999999e-05] | 1.5e-05 | Kelvin^(-1.0) Volt^(1.0) |  |  | ({ Seebeck coefficient at room temperature }: SnTe (∼15 μV/K).) FROM: More quantitatively, the obtained room temperature Seebeck coefficient of ∼60 μV/K in Sn0.85Mn0.15Te alloys, is about four times increased as compared with SnTe (∼15 μV/K). | 10.1016-j.jmat.2015.09.001.xml |  |  |  |  | comma-level | Seebeck coefficient | Band and scattering tuning for high performance thermoelectric Sn1−x Mn x Te alloys | Elsevier | 2015 | yes
17067 | ['Zn0.8Co0.2O'] | Zn0.8Co0.2O | Seebeck | Seebeck |  | [373.0] | 373 | Kelvin^(1.0) | [373.0] | [5.4999999999999995e-05] | 5.5e-05 | Kelvin^(-1.0) Volt^(1.0) |  |  | ( the Zn0.8Co0.2O sample exhibits the Seebeck coefficient of 55 μV/K at 373 K which is relatively higher) FROM: For instance, the Zn0.8Co0.2O sample exhibits the Seebeck coefficient of 55 μV/K at 373 K which is relatively higher than that of pure ZnO (27 μV/K at 373 K). | 10.1016-j.solidstatesciences.2019.03.018.xml |  |  |  |  | comma-level | Seebeck coefficient | A facile synthesis, structural, morphological and electrical characterizations of Zn1-xCoxO nanocrystals for thermoelectric applications | Elsevier | 2019 | no
17068 | ['pure ZnO'] | pure ZnO | Seebeck | Seebeck |  | [373.0] | 373 | Kelvin^(1.0) | [373.0] | [2.7e-05] | 2.7e-05 | Kelvin^(-1.0) Volt^(1.0) |  |  | ({ Seebeck coefficient }: that of pure ZnO (27 μV/K at 373 K).) FROM: For instance, the Zn0.8Co0.2O sample exhibits the Seebeck coefficient of 55 μV/K at 373 K which is relatively higher than that of pure ZnO (27 μV/K at 373 K). | 10.1016-j.solidstatesciences.2019.03.018.xml |  |  |  |  | comma-level | Seebeck coefficient | A facile synthesis, structural, morphological and electrical characterizations of Zn1-xCoxO nanocrystals for thermoelectric applications | Elsevier | 2019 | no
17069 | ['BCNNT'] | BCNNT | Seebeck | Seebeck |  | [300.0] | 300 | Kelvin^(1.0) | [300.0] | [0.00020899999999999998] | 0.000209 | Kelvin^(-1.0) Volt^(1.0) |  |  | ({ α at 300 K }: 209 μV/K with the increase of carbon doping times of BCNNT from 5) FROM: The α of nanocomposites increases from 178.8 to 209 μV/K with the increase of carbon doping times of BCNNT from 5 to 20 min at 300 K, which are approximately 30 μV/K higher on average than those of nanocomposite films with BNNT/Bi2Te3. | 10.1007-s11051-020-05025-z.txt |  |  |  |  | comma-level | α | Research on power factor of BNNT/Bi2Te3 and BCNNT/Bi2Te3 nanocomposite films | Springer | 2020 | no
17070 | ['BSTFN'] | BSTFN | Seebeck | Seebeck |  | [295] | 295 | Kelvin^(1.0) |  | [0.000213] | 0.000213 | Kelvin^(-1.0) Volt^(1.0) |  |  | (The maximum thermopower (S) value achieved at room temperature was ∼213 μV/K for BSTFN with x = 0.25 composition.) FROM: The maximum thermopower (S) value achieved at room temperature was ∼213 μV/K for BSTFN with x = 0.25 composition. | 10.1039-c6cp06273c.html |  |  |  | ['x = 0.25'] | comma-level | maximum thermopower | Large change in thermopower with temperature driven p–n type conduction switching in environment friendly BaxSr2−xTi0.8Fe0.8Nb0.4O6 double perovskites | RSC | 2017 | no
17071 | ['BSTFN'] | BSTFN | Seebeck | Seebeck |  | [935.0, 1040.0] | 987.5 | Kelvin^(1.0) | [935.0, 1040.0] | [0.000621] | 0.000621 | Kelvin^(-1.0) Volt^(1.0) |  |  | ({ at 935 to 1040 K }: In all the BSTFN samples, the maximum value of the positive Seebeck coefficient or thermopower was obtained in the temperature range from 935 K to 1040 K with composition x = 0.25, showing the maximum positive Seebeck coefficient of ∼621 μV/K as shown in Table 4.) FROM: In all the BSTFN samples, the maximum value of the positive Seebeck coefficient or thermopower was obtained in the temperature range from 935 K to 1040 K with composition x = 0.25, showing the maximum positive Seebeck coefficient of ∼621 μV/K as shown in Table 4. | 10.1039-c6cp06273c.html |  |  |  |  | comma-level | Seebeck coefficient | Large change in thermopower with temperature driven p–n type conduction switching in environment friendly BaxSr2−xTi0.8Fe0.8Nb0.4O6 double perovskites | RSC | 2017 | no
17072 | ['Ba0.25Sr1.75Ti0.8Fe0.8Nb0.4O6'] | Ba0.25Sr1.75Ti0.8Fe0.8Nb0.4O6 | Seebeck | Seebeck |  | [935.3] | 935.3 | Kelvin^(1.0) | [935.3] | [0.0006212] | 0.0006212 | Kelvin^(-1.0) Volt^(1.0) |  |  | ( the composition of Ba0.25Sr1.75Ti0.8Fe0.8Nb0.4O6 exhibits a maximum positive Seebeck coefficient value of 621.2 μV/K at 935.3 K and a maximum negative Seebeck coefficient value of −525.0 μV/K at 1030 K) FROM: For example, the composition of Ba0.25Sr1.75Ti0.8Fe0.8Nb0.4O6 exhibits a maximum positive Seebeck coefficient value of 621.2 μV/K at 935.3 K and a maximum negative Seebeck coefficient value of −525.0 μV/K at 1030 K; hence, the net drop in thermopower ΔS ≈ 1146 μV/K was achieved in Ba0.25Sr1.75Ti0.8Fe0.8Nb0.4O6 due to n–p switching. | 10.1039-c6cp06273c.html |  |  |  |  | comma-level | Seebeck coefficient | Large change in thermopower with temperature driven p–n type conduction switching in environment friendly BaxSr2−xTi0.8Fe0.8Nb0.4O6 double perovskites | RSC | 2017 | no
17073 | ['Ba0.25Sr1.75Ti0.8Fe0.8Nb0.4O6'] | Ba0.25Sr1.75Ti0.8Fe0.8Nb0.4O6 | Seebeck | Seebeck |  | [935.3] | 935.3 | Kelvin^(1.0) | [935.3] | [0.0011459999999999999] | 0.001146 | Kelvin^(-1.0) Volt^(1.0) |  |  | ({ Seebeck coefficient at 935.3 K }: the net drop in thermopower ΔS ≈ 1146 μV/K was achieved in Ba0.25Sr1.75Ti0.8Fe0.8Nb0.4O6 due to n–p switching.) FROM: For example, the composition of Ba0.25Sr1.75Ti0.8Fe0.8Nb0.4O6 exhibits a maximum positive Seebeck coefficient value of 621.2 μV/K at 935.3 K and a maximum negative Seebeck coefficient value of −525.0 μV/K at 1030 K; hence, the net drop in thermopower ΔS ≈ 1146 μV/K was achieved in Ba0.25Sr1.75Ti0.8Fe0.8Nb0.4O6 due to n–p switching. | 10.1039-c6cp06273c.html |  |  |  |  | comma-level | Seebeck coefficient | Large change in thermopower with temperature driven p–n type conduction switching in environment friendly BaxSr2−xTi0.8Fe0.8Nb0.4O6 double perovskites | RSC | 2017 | no
17074 | ['Ba8Al16Si30'] | Ba8Al16Si30 | Seebeck | Seebeck |  | [670.0] | 670 | Kelvin^(1.0) | [670.0] | [-3.6e-05] | -3.6e-05 | Kelvin^(-1.0) Volt^(1.0) |  |  | (The absolute value of Seebeck coefficient increases with increasing temperature below the intrinsic region and exhibits a maximum of −36 μV/K at 670 K for Ba8Al16Si30.) FROM: The absolute value of Seebeck coefficient increases with increasing temperature below the intrinsic region and exhibits a maximum of −36 μV/K at 670 K for Ba8Al16Si30. | 10.1016-j.jssc.2015.11.017.xml |  |  |  |  | comma-level | Seebeck coefficient | HPHT synthesis, structure and electrical properties of type-I clathrates Ba8Al x Si46−x | Elsevier | 2016 | no
17075 | ['Bi1.5Sb0.5Te1.8Se1.2 crystals'] | Bi1.5Sb0.5Te1.8Se1.2 crystals | Seebeck | Seebeck |  | [295] | 295 | Kelvin^(1.0) |  | [-0.00039999999999999996] | -0.0004 | Kelvin^(-1.0) Volt^(1.0) |  |  | (The studied Bi1.5Sb0.5Te1.8Se1.2 crystals demonstrated a quite large Seebeck coefficient values reaching −400 μV/K at room temperature.) FROM: The studied Bi1.5Sb0.5Te1.8Se1.2 crystals demonstrated a quite large Seebeck coefficient values reaching −400 μV/K at room temperature. | 10.1016-j.matchemphys.2017.12.035.xml |  |  |  |  | comma-level | Seebeck coefficient | Spin and electronic structure of the topological insulator Bi1.5Sb0.5Te1.8Se1.2 | Elsevier | 2018 | no
17076 | ['Bi1.5Sb0.5Te1.8Se1.2 crystals'] | Bi1.5Sb0.5Te1.8Se1.2 crystals | Seebeck | Seebeck |  | [295] | 295 | Kelvin^(1.0) |  | [-0.00039999999999999996] | -0.0004 | Kelvin^(-1.0) Volt^(1.0) |  |  | (The measured in-plane Seebeck coefficient of the Bi1.5Sb0.5Te1.8Se1.2 crystals demonstrated a rather high value, reaching approximately −400 μV/K at room temperature (RT), suggesting an n-type conductivity.) FROM: The measured in-plane Seebeck coefficient of the Bi1.5Sb0.5Te1.8Se1.2 crystals demonstrated a rather high value, reaching approximately −400 μV/K at room temperature (RT), suggesting an n-type conductivity. | 10.1016-j.matchemphys.2017.12.035.xml |  |  |  |  | comma-level | Seebeck coefficient | Spin and electronic structure of the topological insulator Bi1.5Sb0.5Te1.8Se1.2 | Elsevier | 2018 | no
17077 | ['Sr2MnMoO6'] | Sr2MnMoO6 | Seebeck | Seebeck |  | [295] | 295 | Kelvin^(1.0) |  | [0.00019999999999999998] | 0.0002 | Kelvin^(-1.0) Volt^(1.0) |  |  | (The absolute value of the Seebeck coefficient, ¦S¦, the value of Sr2MnMoO6, was found to be approximately 200 μV/K at room temperature.) FROM: The absolute value of the Seebeck coefficient, ¦S¦, the value of Sr2MnMoO6, was found to be approximately 200 μV/K at room temperature. | 10.1016-j.jascer.2013.06.006.xml |  |  |  |  | comma-level | Seebeck coefficient | La doped effects on structure and thermoelectric properties of Sr2MnMoO6 double-perovskite oxides | Elsevier | 2013 | yes
17078 | ['PEDOT : PSS films'] | PEDOT : PSS films | Seebeck | Seebeck |  | [295] | 295 | Kelvin^(1.0) |  | [9e-06, 1.2e-05] | 1.05e-05 | Kelvin^(-1.0) Volt^(1.0) |  |  | (The electrical conductivity and Seebeck coefficient of PEDOT:PSS films treated with H2O and DMSO were 0.8–80 S cm-1 μV/K and 9–12 μV/K at room temperature) FROM: The electrical conductivity and Seebeck coefficient of PEDOT:PSS films treated with H2O and DMSO were 0.8–80 S cm-1 μV/K and 9–12 μV/K at room temperature, respectively. | 10.1007-s10854-013-1391-z.txt |  | treated |  |  | comma-level | Seebeck coefficient | Improved thermoelectric performance of PEDOT:PSS films prepared by polar-solvent vapor annealing method | Springer | 2013 | no
17079 | ['pristine PEDOT : PSS film'] | pristine PEDOT : PSS film | Seebeck | Seebeck |  | [300.0] | 300 | Kelvin^(1.0) | [300.0] | [1.5199999999999998e-05] | 1.52e-05 | Kelvin^(-1.0) Volt^(1.0) |  |  | ({ at 300 K }: pristine PEDOT:PSS film revealed a Seebeck coefficient of 15.2 μV/K) FROM: At 300 K, pristine PEDOT:PSS film revealed a Seebeck coefficient of 15.2 μV/K, whereas that of PSVA-treated films with DMSO, EG, DMF, NMP, and H2O were 14.5, 12.2, 11.4, 14.2, and 12.5 μV/K, respectively. | 10.1007-s10854-013-1391-z.txt |  |  |  |  | comma-level | Seebeck coefficient | Improved thermoelectric performance of PEDOT:PSS films prepared by polar-solvent vapor annealing method | Springer | 2013 | no
17080 | ['CoMnTiAl'] | CoMnTiAl | Seebeck | Seebeck |  | [50.0] | 50 | Kelvin^(1.0) | [50.0] | [4.97e-06] | 4.97e-06 | Kelvin^(-1.0) Volt^(1.0) |  |  | (The absolute value of S for spin-up states in CoMnTiAl (FeMnTiAl) increases from 5 μV/K (4.97 μV/K) at 50 K linearly up) FROM: The absolute value of S for spin-up states in CoMnTiAl (FeMnTiAl) increases from 5 μV/K (4.97 μV/K) at 50 K linearly up to 600 K. | 10.1039-c6ra18934b.html |  | spin-up |  |  | comma-level | S | Robust thermoelectric performance and high spin polarisation in CoMnTiAl and FeMnTiAl compounds | RSC | 2016 | no
17081 | ['CoMnTiAl'] | CoMnTiAl | Seebeck | Seebeck |  | [50.0] | 50 | Kelvin^(1.0) | [50.0] | [0.0003] | 0.0003 | Kelvin^(-1.0) Volt^(1.0) |  |  | ( there is an abrupt decrease of ‘S’ in CoMnTiAl (FeMnTiAl) from a very high value of 2395 μV/K (300 μV/K) at 50 K and beyond this temperature S decreases gradually.) FROM: In spin-down states, there is an abrupt decrease of ‘S’ in CoMnTiAl (FeMnTiAl) from a very high value of 2395 μV/K (300 μV/K) at 50 K and beyond this temperature S decreases gradually. | 10.1039-c6ra18934b.html |  |  |  |  | comma-level | S | Robust thermoelectric performance and high spin polarisation in CoMnTiAl and FeMnTiAl compounds | RSC | 2016 | no
17082 | ['CoMnTiAl'] | CoMnTiAl | Seebeck | Seebeck |  | [295] | 295 | Kelvin^(1.0) | [300.0] | [1.9999999999999998e-05] | 2e-05 | Kelvin^(-1.0) Volt^(1.0) |  |  | (The absolute value of the calculated total S at room temperature (300 K) for CoMnTiAl (FeMnTiAl) is 31 μV/K (20 μV/K).) FROM: The absolute value of the calculated total S at room temperature (300 K) for CoMnTiAl (FeMnTiAl) is 31 μV/K (20 μV/K). | 10.1039-c6ra18934b.html |  |  |  |  | comma-level | S | Robust thermoelectric performance and high spin polarisation in CoMnTiAl and FeMnTiAl compounds | RSC | 2016 | no
17083 | ['CuO thin film'] | CuO thin film | Seebeck | Seebeck |  | [295] | 295 | Kelvin^(1.0) |  | [0.0005] | 0.0005 | Kelvin^(-1.0) Volt^(1.0) |  |  | ({ Seebeck coefficient at room temperature }: the values ∼0.5 mV/K and 1.002 mV/K reported for the CuO thin film (of thickness = 612 nm) synthesized by Muhibbullah et al. [] and N doped CuO thin film (of thickness = 920 nm) synthesized by Mondarte et al. []) FROM: The room temperature Seebeck coefficient of our CuO NPs is one order of magnitude higher than the values ∼0.5 mV/K and 1.002 mV/K reported for the CuO thin film (of thickness = 612 nm) synthesized by Muhibbullah et al. [] and N doped CuO thin film (of thickness = 920 nm) synthesized by Mondarte et al. [], respectively. | 10.1016-j.materresbull.2018.08.020.xml |  |  |  |  | comma-level | Seebeck coefficient | The synthesis of CuO and NiO nanoparticles by facile thermal decomposition of metal-Schiff base complexes and an examination of their electric, thermoelectric and magnetic Properties | Elsevier | 2018 | no
17084 | ['BaFeO3−δ'] | BaFeO3−δ | Seebeck | Seebeck |  | [673.0] | 673 | Kelvin^(1.0) | [400.0] | [2.4999999999999998e-05] | 2.5e-05 | Kelvin^(-1.0) Volt^(1.0) |  |  | ({ thermopower at 400 °C) }: that reported for BaFeO3−δ (25 μV/K ) FROM: As a point of comparison, the thermopower of Ba0.5Sr0.5FeO3−δ is comparable to that reported for BaFeO3−δ (25 μV/K compared to 10 μV/K at 400 °C) and SrFeO3−δ (35 μV/K compared to 45 μV/K at 600 °C) . | 10.1016-j.ssi.2010.06.033.xml |  |  |  |  | comma-level | thermopower | Oxygen stoichiometry, electrical conductivity, and thermopower measurements of BSCF (Ba0.5Sr0.5Co x Fe1 − x O3 − δ , 0≤ x ≤0.8) in air | Elsevier | 2010 | no
17085 | ['SrFeO3−δ'] | SrFeO3−δ | Seebeck | Seebeck |  | [673.0] | 673 | Kelvin^(1.0) | [400.0] | [9.999999999999999e-06] | 1e-05 | Kelvin^(-1.0) Volt^(1.0) |  |  | ({ thermopower }: 10 μV/K at 400 °C) and SrFeO3−δ (35 μV/K ) FROM: As a point of comparison, the thermopower of Ba0.5Sr0.5FeO3−δ is comparable to that reported for BaFeO3−δ (25 μV/K compared to 10 μV/K at 400 °C) and SrFeO3−δ (35 μV/K compared to 45 μV/K at 600 °C) . | 10.1016-j.ssi.2010.06.033.xml |  |  |  |  | comma-level | thermopower | Oxygen stoichiometry, electrical conductivity, and thermopower measurements of BSCF (Ba0.5Sr0.5Co x Fe1 − x O3 − δ , 0≤ x ≤0.8) in air | Elsevier | 2010 | no
17086 | ['Ca2Co2O5'] | Ca2Co2O5 | Seebeck | Seebeck |  | [750.0] | 750 | Kelvin^(1.0) | [750.0] | [0.00018199999999999998] | 0.000182 | Kelvin^(-1.0) Volt^(1.0) |  |  | (The Ca2Co2O5 annealed and as-sprayed TiO2-x presented Seebeck coefficient of 182 µV/K and 230 µV/K at 750 K) FROM: The Ca2Co2O5 annealed and as-sprayed TiO2-x presented Seebeck coefficient of 182 µV/K and 230 µV/K at 750 K, respectively. | 10.1007-s11666-020-01085-8.txt |  | annealed |  |  | comma-level | Seebeck coefficient | Optimization of All-Oxide 2D Layered Thermoelectric Device Fabricated by Plasma Spray | Springer | 2020 | no
17087 | ['n-type Cu / Bi-Te / Cu composites'] | n-type Cu / Bi-Te / Cu composites | Seebeck | Seebeck |  | [298.0] | 298 | Kelvin^(1.0) | [298.0] | [0.000263] | 0.000263 | Kelvin^(-1.0) Volt^(1.0) |  |  | ( the maximum resultant α of the p- and n-type Cu/Bi-Te/Cu composites welded with eutectic solder of Pb–Sn reached great values of 263 μV/K and -266 μV/K at 298 K) FROM: In addition, the maximum resultant α of the p- and n-type Cu/Bi-Te/Cu composites welded with eutectic solder of Pb–Sn reached great values of 263 μV/K and -266 μV/K at 298 K, respectively, at a relative thickness of 0.98 for a thermoelectric material, which are approximately 32% and 30% higher in absolute value than 202 and -205 μV/K of the intrinsic Bi–Te compounds. | 10.1007-s10853-006-0600-z.txt |  | welded |  |  | comma-level | α | Effect of the thickness of Bi–Te compound and Cu electrode on the resultant Seebeck coefficient in touching Cu/Bi–Te/Cu composites | Springer | 2007 | no
17088 | ['Bi–Te compounds'] | Bi–Te compounds | Seebeck | Seebeck |  | [298.0] | 298 | Kelvin^(1.0) | [298.0] | [-0.000205] | -0.000205 | Kelvin^(-1.0) Volt^(1.0) |  |  | ({ α at 298 K }: 202 and -205 μV/K of the intrinsic Bi–Te compounds.) FROM: In addition, the maximum resultant α of the p- and n-type Cu/Bi-Te/Cu composites welded with eutectic solder of Pb–Sn reached great values of 263 μV/K and -266 μV/K at 298 K, respectively, at a relative thickness of 0.98 for a thermoelectric material, which are approximately 32% and 30% higher in absolute value than 202 and -205 μV/K of the intrinsic Bi–Te compounds. | 10.1007-s10853-006-0600-z.txt |  |  |  |  | comma-level | α | Effect of the thickness of Bi–Te compound and Cu electrode on the resultant Seebeck coefficient in touching Cu/Bi–Te/Cu composites | Springer | 2007 | no
17089 | ['n-type Si0.7Ge0.3 alloy'] | n-type Si0.7Ge0.3 alloy | Seebeck | Seebeck |  | [300.0] | 300 | Kelvin^(1.0) | [300.0] | [-0.00047999999999999996] | -0.00048 | Kelvin^(-1.0) Volt^(1.0) |  |  | ({ α }: approximately 380 and -480 μV/K at 300 K for the p- and n-type Si0.7Ge0.3 alloy which have ρ values of 16.0 and 47.5 μΩm.) FROM: When a composite has a combination of tBi–Te = 0.1 mm and tCu = 0.3 mm, the maximum resultant α eventually reached extremely great values of 711 μV/K and -755 μV/K for the touching p- and n-type composites, respectively, which are 2.9 and X times larger in absolute value than the Seebeck coefficients of the intrinsic Bi–Te compounds and are much higher in absolute value than approximately 380 and -480 μV/K at 300 K for the p- and n-type Si0.7Ge0.3 alloy which have ρ values of 16.0 and 47.5 μΩm. | 10.1007-s10853-006-0600-z.txt |  |  |  |  | comma-level | α | Effect of the thickness of Bi–Te compound and Cu electrode on the resultant Seebeck coefficient in touching Cu/Bi–Te/Cu composites | Springer | 2007 | no
17090 | ['80 % acetylene black + 20 %'] | 80 % acetylene black + 20 % | Seebeck | Seebeck |  | [333.0] | 333 | Kelvin^(1.0) | [60.0] | [0.0179] | 0.0179 | Kelvin^(-1.0) Volt^(1.0) |  |  | ( 17.9 mV/K for 80% acetylene black + 20% Cu composite electrode and 20.9 mV/K for MWCNT electrode in 1 M potassium ferricyanide at temperature gradient of 60 °C proving the dependence of Seebeck coefficient on the thermodynamics of the redox couple as well as the thermal conductivity of the electrode material.) FROM: Seebeck coefficient of 7.35 mV/K was measured for the activated charcoal electrode, 17.9 mV/K for 80% acetylene black + 20% Cu composite electrode and 20.9 mV/K for MWCNT electrode in 1 M potassium ferricyanide at temperature gradient of 60 °C proving the dependence of Seebeck coefficient on the thermodynamics of the redox couple as well as the thermal conductivity of the electrode material. | 10.1016-j.jmrt.2013.01.005.xml |  |  |  |  | comma-level | Seebeck coefficient | Thermocells of carbon material electrodes and its performance characteristics | Elsevier | 2013 | no
17092 | ['MWCNTs'] | MWCNTs | Seebeck | Seebeck |  | [333.0] | 333 | Kelvin^(1.0) | [60.0] | [0.0014] | 0.0014 | Kelvin^(-1.0) Volt^(1.0) |  |  | ({ Seebeck coefficient }: the value of 1.4 mV/K reported by Hu et al. employing MWCNTs and 0.4 M potassium ferricyanide at ΔT = 60 °C) FROM: The Seebeck coefficient of 7.35 mV/K was measured for the activated charcoal electrode at 1 M potassium ferricyanide at ΔT = 6 °C and seven times higher than the value of 1.4 mV/K reported by Hu et al. employing MWCNTs and 0.4 M potassium ferricyanide at ΔT = 60 °C, proving the fact that the thermodynamics of the redox couple and electrode material governs the Seebeck coefficient. | 10.1016-j.jmrt.2013.01.005.xml |  |  |  |  | comma-level | Seebeck coefficient | Thermocells of carbon material electrodes and its performance characteristics | Elsevier | 2013 | no
17093 | ['two-dimensional SnS2 nanosheets'] | two-dimensional SnS2 nanosheets | Seebeck | Seebeck |  | [300.0] | 300 | Kelvin^(1.0) | [300.0] | [0.0347] | 0.0347 | Kelvin^(-1.0) Volt^(1.0) |  |  | (The Seebeck coefficient obtained for our two-dimensional SnS2 nanosheets was 34.7 mV/K for 16-nm-thick samples at 300 K.) FROM: The Seebeck coefficient obtained for our two-dimensional SnS2 nanosheets was 34.7 mV/K for 16-nm-thick samples at 300 K. | 10.1038-ncomms12011.txt |  |  |  |  | comma-level | Seebeck coefficient | Thermoelectric materials by using two-dimensional materials with negative correlation between electrical and thermal conductivity | Springer | 2016 | yes
17094 | ['two-phased PbTe / PbSe'] | two-phased PbTe / PbSe | Seebeck | Seebeck |  | [300.0, 600.0] | 450 | Kelvin^(1.0) | [300.0, 600.0] | [0.00041999999999999996] | 0.00042 | Kelvin^(-1.0) Volt^(1.0) |  |  | ({ at 300–600 K }: The samples with xPbSe = 0.05 show that the two-phased PbTe/PbSe is p-type with the highest Seebeck coefficient, S, of 420 μV/K in the temperature range 300–600 K.) FROM: The samples with xPbSe = 0.05 show that the two-phased PbTe/PbSe is p-type with the highest Seebeck coefficient, S, of 420 μV/K in the temperature range 300–600 K. | 10.1039-c2ce25137j.html |  |  |  |  | comma-level | highest Seebeck coefficient | Controllable synthesis and thermoelectric transport properties of binary-phased PbTe/PbSe nanocrystals | RSC | 2012 | no
17095 | ['IrMn-based'] | IrMn-based | Seebeck | Seebeck |  | [295] | 295 | Kelvin^(1.0) |  | [0.00039] | 0.00039 | Kelvin^(-1.0) Volt^(1.0) |  |  | ( the authors report high thermoelectric power value of 390 μV/K Seebeck coefficient in IrMn-based half magnetic tunnel junctions at room temperature.) FROM: Here, the authors report high thermoelectric power value of 390 μV/K Seebeck coefficient in IrMn-based half magnetic tunnel junctions at room temperature. | 10.1038-s41467-020-15797-6.txt |  |  |  |  | comma-level | thermoelectric power | Record thermopower found in an IrMn-based spintronic stack | Springer | 2020 | yes
17096 | ['IrMn'] | IrMn | Seebeck | Seebeck |  | [295] | 295 | Kelvin^(1.0) |  | [9.999999999999999e-06] | 1e-05 | Kelvin^(-1.0) Volt^(1.0) |  |  | (We report a record Seebeck coefficient of 390 (±10) μV/K at room temperature and a strong temperature dependence around the phase transition of IrMn) FROM: We report a record Seebeck coefficient of 390 (±10) μV/K at room temperature and a strong temperature dependence around the phase transition of IrMn, which depends on thickness. | 10.1038-s41467-020-15797-6.txt |  |  |  |  | comma-level | Seebeck coefficient | Record thermopower found in an IrMn-based spintronic stack | Springer | 2020 | yes
17097 | ['CoFeB'] | CoFeB | Seebeck | Seebeck |  | [295] | 295 | Kelvin^(1.0) |  | [3e-06] | 3e-06 | Kelvin^(-1.0) Volt^(1.0) |  |  | (A control sample withdrawing the CoFeB layer (Ta/IrMn(3.1)/MgO/Ta in Fig. 5) is measured and a Seebeck coefficient of 82 (±3) μV/K is found at room temperature) FROM: A control sample withdrawing the CoFeB layer (Ta/IrMn(3.1)/MgO/Ta in Fig. 5) is measured and a Seebeck coefficient of 82 (±3) μV/K is found at room temperature, which is considerably reduced in comparison with the full stack (Ta/IrMn(3.1)/CoFeB/MgO/Ta in Fig. 5) but still larger than other antiferromagnets such as Cr around phase transition. | 10.1038-s41467-020-15797-6.txt |  |  |  |  | comma-level | Seebeck coefficient | Record thermopower found in an IrMn-based spintronic stack | Springer | 2020 | yes
17098 | ['pure Sn1.03Te'] | pure Sn1.03Te | Seebeck | Seebeck |  | [295] | 295 | Kelvin^(1.0) | [823.0] | [2.99e-05] | 2.99e-05 | Kelvin^(-1.0) Volt^(1.0) |  |  | (For the pure Sn1.03Te, the Seebeck coefficient value is 29.9 μV/K at room temperature, and 129 μV/K at 823 K.) FROM: For the pure Sn1.03Te, the Seebeck coefficient value is 29.9 μV/K at room temperature, and 129 μV/K at 823 K. | 10.1016-j.nanoen.2020.104832.xml |  |  |  |  | comma-level | Seebeck coefficient | Realizing high thermoelectric performance in eco-friendly SnTe via synergistic resonance levels, band convergence and endotaxial nanostructuring with Cu2Te | Elsevier | 2020 | no
17099 | ['Sn0.91Ca0.09In0.03Te'] | Sn0.91Ca0.09In0.03Te | Seebeck | Seebeck |  | [295] | 295 | Kelvin^(1.0) | [823.0] | [7.3e-05] | 7.3e-05 | Kelvin^(-1.0) Volt^(1.0) |  |  | (For the sample Sn0.91Ca0.09In0.03Te, S of ~73 μV/K at room temperature and ~221 μV/K at 823 K are obtained.) FROM: For the sample Sn0.91Ca0.09In0.03Te, S of ~73 μV/K at room temperature and ~221 μV/K at 823 K are obtained. | 10.1016-j.nanoen.2020.104832.xml |  |  |  |  | comma-level | S | Realizing high thermoelectric performance in eco-friendly SnTe via synergistic resonance levels, band convergence and endotaxial nanostructuring with Cu2Te | Elsevier | 2020 | no
17100 | ['Ni81Fe19'] | Ni81Fe19 | Seebeck | Seebeck |  | [300.0] | 300 | Kelvin^(1.0) | [300.0] | [-2e-09] | -2e-09 | Kelvin^(-1.0) Volt^(1.0) |  |  | ( we estimate the spin Seebeck coefficient for Ni81Fe19 to be SS = -2 nV/K at 300 K) FROM: For V/ΔT = 0.25 μV/K, ηNiFe–Pt ≈ 0.2 and θPt = 0.0037 (ref.), we estimate the spin Seebeck coefficient for Ni81Fe19 to be SS = -2 nV/K at 300 K, which is different from the conventional Seebeck coefficient of -20 μV/K measured for the present Ni81Fe19 film. | 10.1038-nature07321.txt |  | spin |  |  | comma-level | Seebeck coefficient | Observation of the spin Seebeck effect | Springer | 2008 | no
17101 | ['Ni81Fe19 film'] | Ni81Fe19 film | Seebeck | Seebeck |  | [300.0] | 300 | Kelvin^(1.0) | [300.0] | [-1.9999999999999998e-05] | -2e-05 | Kelvin^(-1.0) Volt^(1.0) |  |  | ({ at 300 K }: which is different from the conventional Seebeck coefficient of -20 μV/K measured for the present Ni81Fe19 film.) FROM: For V/ΔT = 0.25 μV/K, ηNiFe–Pt ≈ 0.2 and θPt = 0.0037 (ref.), we estimate the spin Seebeck coefficient for Ni81Fe19 to be SS = -2 nV/K at 300 K, which is different from the conventional Seebeck coefficient of -20 μV/K measured for the present Ni81Fe19 film. | 10.1038-nature07321.txt |  |  |  |  | comma-level | Seebeck coefficient | Observation of the spin Seebeck effect | Springer | 2008 | no
17102 | ['YPdSb'] | YPdSb | Seebeck | Seebeck |  | [295] | 295 | Kelvin^(1.0) |  | [0.00019999999999999998] | 0.0002 | Kelvin^(-1.0) Volt^(1.0) |  |  | (The Seebeck coefficient and the maximum power factor are 200 μV/K and 3 μW cm−1 K−2 at room temperature, which makes YPdSb as a good candidate for thermoelectric application .) FROM: The Seebeck coefficient and the maximum power factor are 200 μV/K and 3 μW cm−1 K−2 at room temperature, which makes YPdSb as a good candidate for thermoelectric application . | 10.1016-j.jssc.2012.07.010.xml |  |  |  |  | comma-level | Seebeck coefficient | Thermoelectric and thermodynamic properties of half-Heulser alloy YPdSb from first principles calculations | Elsevier | 2012 | no
17103 | ['SS-MA'] | SS-MA | Seebeck | Seebeck |  | [300.0] | 300 | Kelvin^(1.0) | [300.0] | [-5.9999999999999995e-05] | -6e-05 | Kelvin^(-1.0) Volt^(1.0) |  |  | (This results in large increases in the thermopower (−60 μV/K to −92 μV/K at 300 K) of SS-MA samples) FROM: This results in large increases in the thermopower (−60 μV/K to −92 μV/K at 300 K) of SS-MA samples, which mitigates the drop in the electrical conductivity leading to large improvement of the figures of merit of mechanically alloyed Ti0.4Hf0.6Ni1+zSb0.975Sn0.025 samples. | 10.1039-c4ta00896k.html |  |  |  |  | comma-level | thermopower | Nanometer-scale interface engineering boosts the thermoelectric performance of n-type Ti0.4Hf0.6Ni1+zSn0.975Sb0.025 alloys | RSC | 2014 | no
17104 | ['SS-MA-0.005'] | SS-MA-0.005 | Seebeck | Seebeck |  | [300.0] | 300 | Kelvin^(1.0) | [300.0] | [-5.9999999999999995e-05] | -6e-05 | Kelvin^(-1.0) Volt^(1.0) |  |  | (Despite the large decrease in the electrical conductivity of the SS-MA-0.005 sample at 300 K, the thermopower remains unchanged (∼−60 μV/K) indicating that the observed drop in the electrical conductivity results from a large reduction in the carrier mobility due) FROM: Despite the large decrease in the electrical conductivity of the SS-MA-0.005 sample at 300 K, the thermopower remains unchanged (∼−60 μV/K) indicating that the observed drop in the electrical conductivity results from a large reduction in the carrier mobility due to the high density grain boundaries introduced by the mechanical alloying process. | 10.1039-c4ta00896k.html |  |  |  |  | comma-level | thermopower | Nanometer-scale interface engineering boosts the thermoelectric performance of n-type Ti0.4Hf0.6Ni1+zSn0.975Sb0.025 alloys | RSC | 2014 | no
17105 | ['SS-MA-0.005'] | SS-MA-0.005 | Seebeck | Seebeck |  | [775.0] | 775 | Kelvin^(1.0) | [775.0] | [-0.000102] | -0.000102 | Kelvin^(-1.0) Volt^(1.0) |  |  | (The thermopower of the SS-MA-0.005 sample increases with rising temperature reaching −102 μV/K at 775 K (Fig. 4D).) FROM: The thermopower of the SS-MA-0.005 sample increases with rising temperature reaching −102 μV/K at 775 K (Fig. 4D). | 10.1039-c4ta00896k.html |  |  |  |  | comma-level | thermopower | Nanometer-scale interface engineering boosts the thermoelectric performance of n-type Ti0.4Hf0.6Ni1+zSn0.975Sb0.025 alloys | RSC | 2014 | no
17106 | ['SS-MA-0.01'] | SS-MA-0.01 | Seebeck | Seebeck |  | [295] | 295 | Kelvin^(1.0) |  | [-7.8e-05] | -7.8e-05 | Kelvin^(-1.0) Volt^(1.0) |  |  | ({ at room temperature }: the room temperature values of the thermopower of SS-MA-0.01 and SS-MA-0.03 samples are −78 μV/K and −92 μV/K) FROM: Indeed, the room temperature values of the thermopower of SS-MA-0.01 and SS-MA-0.03 samples are −78 μV/K and −92 μV/K, respectively (Fig 4D). | 10.1039-c4ta00896k.html |  |  |  |  | comma-level | thermopower | Nanometer-scale interface engineering boosts the thermoelectric performance of n-type Ti0.4Hf0.6Ni1+zSn0.975Sb0.025 alloys | RSC | 2014 | no
17107 | ['Bi2Sr2Co2Oy'] | Bi2Sr2Co2Oy | Seebeck | Seebeck |  | [295] | 295 | Kelvin^(1.0) |  | [9.999999999999999e-05] | 0.0001 | Kelvin^(-1.0) Volt^(1.0) |  |  | ( Bi2Sr2Co2Oy (BSC) exhibits a rather large thermopower S (~100 μV/K) and the metallic transport behavior at room temperature) FROM: Particularly, Bi2Sr2Co2Oy (BSC) exhibits a rather large thermopower S (~100 μV/K) and the metallic transport behavior at room temperature, which makes BSC one of the promising TE materials from the viewpoint of potential application. | 10.1007-s10853-014-8166-7.txt |  |  |  |  | comma-level | thermopower | Enhancement of thermoelectric power in layered Bi2Sr2Co2-xIrxOy single crystals | Springer | 2014 | no
17108 | ['Ca2ZnN2 compound'] | Ca2ZnN2 compound | Seebeck | Seebeck |  | [250.0] | 250 | Kelvin^(1.0) | [250.0] | [0.000204] | 0.000204 | Kelvin^(-1.0) Volt^(1.0) |  |  | (At low temperature (250 K), the Ca2ZnN2 compound has the value of S at about 204 (μV/K) whereas, these values for the Sr2ZnN2 and Ba2ZnN2 compounds are about 171 and 179 (μV/K), respectively.) FROM: At low temperature (250 K), the Ca2ZnN2 compound has the value of S at about 204 (μV/K) whereas, these values for the Sr2ZnN2 and Ba2ZnN2 compounds are about 171 and 179 (μV/K), respectively. | 10.1016-j.mssp.2016.10.008.xml |  | low temperature |  |  | comma-level | S | Specific features investigation of the AE2ZnN2 (AE=Ca, Sr, Ba) compounds from indirect to direct band gap: DFT study | Elsevier | 2017 | no
17109 | ['Ca2ZnN2'] | Ca2ZnN2 | Seebeck | Seebeck |  | [800.0] | 800 | Kelvin^(1.0) | [800.0] | [0.000215] | 0.000215 | Kelvin^(-1.0) Volt^(1.0) |  |  | (Therefore, by moving from the Ca2ZnN2 to Sr2ZnN2 and Ba2ZnN2 compounds, the prominent S values at 800 K are about 215 (μV/K), 205 (μV/K) and 197 (μV/K), respectively.) FROM: Therefore, by moving from the Ca2ZnN2 to Sr2ZnN2 and Ba2ZnN2 compounds, the prominent S values at 800 K are about 215 (μV/K), 205 (μV/K) and 197 (μV/K), respectively. | 10.1016-j.mssp.2016.10.008.xml |  |  |  |  | comma-level | prominent S | Specific features investigation of the AE2ZnN2 (AE=Ca, Sr, Ba) compounds from indirect to direct band gap: DFT study | Elsevier | 2017 | no
17110 | ['pure GeTe'] | pure GeTe | Seebeck | Seebeck |  | [295] | 295 | Kelvin^(1.0) |  | [5.9e-05] | 5.9e-05 | Kelvin^(-1.0) Volt^(1.0) |  |  | (pure GeTe due to the distortion of DOS near the Fermi level; the room-temperature Seebeck coefficient of 1% In-doped GeTe sample is 59 μV/K) FROM: All the doped samples had higher Seebeck coefficients than pure GeTe due to the distortion of DOS near the Fermi level; the room-temperature Seebeck coefficient of 1% In-doped GeTe sample is 59 μV/K, which is higher than that of the undoped GeTe sample (28 μV/K). | 10.1016-j.jmrt.2020.02.037.xml |  |  |  |  | comma-level | Seebeck coefficient | Enhanced thermoelectric performance of In and Se co-doped GeTe compounds | Elsevier | 2020 | yes
17111 | ['undoped GeTe'] | undoped GeTe | Seebeck | Seebeck |  | [295] | 295 | Kelvin^(1.0) |  | [2.8e-05] | 2.8e-05 | Kelvin^(-1.0) Volt^(1.0) |  |  | ({ Seebeck coefficient at room - temperature }: that of the undoped GeTe sample (28 μV/K).) FROM: All the doped samples had higher Seebeck coefficients than pure GeTe due to the distortion of DOS near the Fermi level; the room-temperature Seebeck coefficient of 1% In-doped GeTe sample is 59 μV/K, which is higher than that of the undoped GeTe sample (28 μV/K). | 10.1016-j.jmrt.2020.02.037.xml |  |  |  |  | comma-level | Seebeck coefficient | Enhanced thermoelectric performance of In and Se co-doped GeTe compounds | Elsevier | 2020 | yes
17112 | ['Cu3SbSe4 thin film'] | Cu3SbSe4 thin film | Seebeck | Seebeck |  | [300.0] | 300 | Kelvin^(1.0) | [300.0] | [6.665999999999999e-05] | 6.666e-05 | Kelvin^(-1.0) Volt^(1.0) |  |  | (The Seebeck coefficient of the Cu3SbSe4 thin film was found to be 66.66 μV/K at 300 K.) FROM: The Seebeck coefficient of the Cu3SbSe4 thin film was found to be 66.66 μV/K at 300 K. | 10.1039-c5nj00686d.html |  |  |  |  | comma-level | Seebeck coefficient | Thermoelectric properties of nanocrystalline Cu3SbSe4 thin films deposited by a self-organized arrested precipitation technique | RSC | 2015 | no
17113 | ['single crystal Ca3Co4O9'] | single crystal Ca3Co4O9 | Seebeck | Seebeck |  | [300.0] | 300 | Kelvin^(1.0) | [300.0] | [0.000125] | 0.000125 | Kelvin^(-1.0) Volt^(1.0) |  |  | ( a large thermoelectric power of 125 μV/K at 300 K was reported in a single crystal Ca3Co4O9.) FROM: In addition, a large thermoelectric power of 125 μV/K at 300 K was reported in a single crystal Ca3Co4O9. | 10.1007-s11581-016-1943-3.txt |  |  |  |  | comma-level | thermoelectric power | Enhancement of electrochemical properties of Ca3Co4O9 as anode materials for lithium-ion batteries by transition metal doping | Springer | 2017 | no
17114 | ['Bi0.875Ba0.125Cu0.85Ni0.15SeO'] | Bi0.875Ba0.125Cu0.85Ni0.15SeO | Seebeck | Seebeck |  | [923.0] | 923 | Kelvin^(1.0) | [923.0] | [0.000403] | 0.000403 | Kelvin^(-1.0) Volt^(1.0) |  |  | (The maximum Seebeck coefficient is 403 μV/K for Bi0.875Ba0.125Cu0.85Ni0.15SeO at 923 K) FROM: The maximum Seebeck coefficient is 403 μV/K for Bi0.875Ba0.125Cu0.85Ni0.15SeO at 923 K, which is significantly larger than for other reported promising doped BiCuSeO formulations at the same temperature, as shown in Fig. 3a. | 10.1039-c7ta03659k.html |  |  |  |  | comma-level | maximum Seebeck coefficient | Enhanced thermoelectric performance of BiCuSeO by increasing Seebeck coefficient through magnetic ion incorporation | RSC | 2017 | no
17115 | ['Bi0.875Ba0.125CuSeO'] | Bi0.875Ba0.125CuSeO | Seebeck | Seebeck |  | [293.0] | 293 | Kelvin^(1.0) | [293.0] | [0.00011499999999999999] | 0.000115 | Kelvin^(-1.0) Volt^(1.0) |  |  | ({ at 293 K }: increase the Seebeck coefficient from 115 μV/K in Bi0.875Ba0.125CuSeO) FROM: We were able to increase the Seebeck coefficient from 115 μV/K in Bi0.875Ba0.125CuSeO, to 314 μV/K in Bi0.875Ba0.125Cu0.85Ni0.15SeO at 293 K. | 10.1039-c7ta03659k.html |  |  |  |  | comma-level | Seebeck coefficient | Enhanced thermoelectric performance of BiCuSeO by increasing Seebeck coefficient through magnetic ion incorporation | RSC | 2017 | no
17116 | ['Bi0.875Ba0.125Cu0.85Ni0.15SeO'] | Bi0.875Ba0.125Cu0.85Ni0.15SeO | Seebeck | Seebeck |  | [293.0] | 293 | Kelvin^(1.0) | [293.0] | [0.000314] | 0.000314 | Kelvin^(-1.0) Volt^(1.0) |  |  | ({ Seebeck coefficient }: 314 μV/K in Bi0.875Ba0.125Cu0.85Ni0.15SeO at 293 K.) FROM: We were able to increase the Seebeck coefficient from 115 μV/K in Bi0.875Ba0.125CuSeO, to 314 μV/K in Bi0.875Ba0.125Cu0.85Ni0.15SeO at 293 K. | 10.1039-c7ta03659k.html |  |  |  |  | comma-level | Seebeck coefficient | Enhanced thermoelectric performance of BiCuSeO by increasing Seebeck coefficient through magnetic ion incorporation | RSC | 2017 | no
17117 | ['Ca5Sn2As6'] | Ca5Sn2As6 | Seebeck | Seebeck |  | [390.0] | 390 | Kelvin^(1.0) | [390.0] | [0.000266] | 0.000266 | Kelvin^(-1.0) Volt^(1.0) |  |  | (S increases with the increasing of temperature, and reaches the maximum values of 266 (μV/K) at 390 K and 248 (μV/K) at 500 K for Ca5Sn2As6 and Sr5Sn2As6, respectively, and then decreases.) FROM: S increases with the increasing of temperature, and reaches the maximum values of 266 (μV/K) at 390 K and 248 (μV/K) at 500 K for Ca5Sn2As6 and Sr5Sn2As6, respectively, and then decreases. | 10.1039-c7ra00718c.html |  |  |  |  | comma-level | S | The driving force for forming As–As bonding and its effect on the electronic structures and the thermoelectric properties of Zintl Ca5M2As6 (M = Sn, Ga) | RSC | 2017 | yes
17118 | ['Ca5Ga2As6'] | Ca5Ga2As6 | Seebeck | Seebeck |  | [500.0] | 500 | Kelvin^(1.0) | [500.0] | [0.00020099999999999998] | 0.000201 | Kelvin^(-1.0) Volt^(1.0) |  |  | (Nevertheless, S of Ca5Ga2As6 decreases first with the increasing of temperature, and reaches the minimum value of 201 (μV/K) at 500 K, and then increases.) FROM: Nevertheless, S of Ca5Ga2As6 decreases first with the increasing of temperature, and reaches the minimum value of 201 (μV/K) at 500 K, and then increases. | 10.1039-c7ra00718c.html |  |  |  |  | comma-level | S | The driving force for forming As–As bonding and its effect on the electronic structures and the thermoelectric properties of Zintl Ca5M2As6 (M = Sn, Ga) | RSC | 2017 | yes
17119 | ['Cu3Sn1+xS4'] | Cu3Sn1+xS4 | Seebeck | Seebeck |  | [790.0] | 790 | Kelvin^(1.0) | [790.0] | [0.000178] | 0.000178 | Kelvin^(-1.0) Volt^(1.0) |  |  | ( the solid solution Cu3Sn1+xS4 (x = 0.2) has a moderate α (178.0 μV/K) at 790 K and a high nH (1.54 × 1021 cm−3) value.) FROM: As a result, the solid solution Cu3Sn1+xS4 (x = 0.2) has a moderate α (178.0 μV/K) at 790 K and a high nH (1.54 × 1021 cm−3) value. | 10.1039-c7ta05253g.html |  |  |  | ['x = 0.2'] | comma-level | α | Enhancing the thermoelectric performance of Cu3SnS4-based solid solutions through coordination of the Seebeck coefficient and carrier concentration | RSC | 2017 | no
17120 | ['Ca3Co4O9'] | Ca3Co4O9 | Seebeck | Seebeck |  | [295] | 295 | Kelvin^(1.0) |  | [9.999999999999999e-05] | 0.0001 | Kelvin^(-1.0) Volt^(1.0) |  |  | (Ca3Co4O9 (CCO) is one of the promising p-type thermoelectric oxides with a Seebeck coefficient of S ≥ 100 μV/K at room temperature that increases with temperature [].) FROM: Ca3Co4O9 (CCO) is one of the promising p-type thermoelectric oxides with a Seebeck coefficient of S ≥ 100 μV/K at room temperature that increases with temperature []. | 10.1016-j.jeurceramsoc.2019.03.036.xml |  |  |  |  | comma-level | Seebeck coefficient | Transverse thermoelectric multilayer generator with bismuth-substituted calcium cobaltite: Design optimization through variation of tilt angle | Elsevier | 2019 | no
17121 | ['Pb6Bi2Se9'] | Pb6Bi2Se9 | Seebeck | Seebeck |  | [295] | 295 | Kelvin^(1.0) | [250.0] | [-0.00015999999999999999] | -0.00016 | Kelvin^(-1.0) Volt^(1.0) |  |  | ( Pb6Bi2Se9, where S ranges from −160 μV/K at RT to −240 μV/K at 250 °C.) FROM: This trend is comparable with Pb6Bi2Se9, where S ranges from −160 μV/K at RT to −240 μV/K at 250 °C. | 10.1039-c8dt01895b.html |  |  |  |  | comma-level | S | Structure and thermoelectric properties of the silver lead bismuth selenides Ag5Pb9Bi19Se40 and AgPb3Bi7Se14 | RSC | 2018 | no
17122 | ['CsNbO3'] | CsNbO3 | Seebeck | Seebeck |  | [200.0] | 200 | Kelvin^(1.0) | [200.0] | [9.999999999999999e-05] | 0.0001 | Kelvin^(-1.0) Volt^(1.0) |  |  | (It can be seen that at 0k the observed value of Seebeck coefficient is about 100(μV/K) and a very sharp increase in S has been identified when temperature increases for both the compounds and achieve its maximum rate at 200K up to 210 (μV/K) for CsNbO3 and 170 (μV/K) for CsTaO3.) FROM: It can be seen that at 0k the observed value of Seebeck coefficient is about 100(μV/K) and a very sharp increase in S has been identified when temperature increases for both the compounds and achieve its maximum rate at 200K up to 210 (μV/K) for CsNbO3 and 170 (μV/K) for CsTaO3. | 10.1016-j.jmgm.2018.09.011.xml |  |  |  |  | comma-level | Seebeck coefficient | First principle study of electronic, mechanical, optical and thermoelectric properties of CsMO3 (M = Ta, Nb) compounds for optoelectronic devices | Elsevier | 2019 | no
17123 | ['K7.4Ga7.7Si38.9'] | K7.4Ga7.7Si38.9 | Seebeck | Seebeck |  | [300.0] | 300 | Kelvin^(1.0) | [300.0] | [0.00018999999999999998] | 0.00019 | Kelvin^(-1.0) Volt^(1.0) |  |  | ( the absolute value of S of K7.4Ga7.7Si38.9 (∼190 μV/K at 300 K) is significantly larger) FROM: In contrast, the absolute value of S of K7.4Ga7.7Si38.9 (∼190 μV/K at 300 K) is significantly larger than the previously reported value for K8Ga8Si38 (∼35 μV/K at 300 K) . | 10.1016-j.intermet.2016.11.006.xml |  |  |  |  | comma-level | S | Synthesis and thermoelectric properties of the quaternary type-I Si clathrates K8-δGa x Al y Si46-x-y | Elsevier | 2017 | no
17124 | ['BiSbTe2S'] | BiSbTe2S | Seebeck | Seebeck |  | [300.0] | 300 | Kelvin^(1.0) | [300.0] | [-0.00017999999999999998] | -0.00018 | Kelvin^(-1.0) Volt^(1.0) | substitution of Sn |  | ({ Seebeck coefficient }: −180 μV/K at 300 K. p-Type doping via substitution of Sn on the Sb site in BiSbTe2S) FROM: In the case of Bi1.44Sb0.5Te2.06S, n-type doping with Te on the Bi site improved the Seebeck coefficient slightly, from −170 to −180 μV/K at 300 K. p-Type doping via substitution of Sn on the Sb site in BiSbTe2S to make BiSb0.95Sn0.05Te2S and BiSb0.9Sn0.1Te2S also increased the p-type Seebeck coefficient, from +125 to +275 μV/K at 300 K. | 10.1016-j.materresbull.2009.05.002.xml |  |  |  |  | comma-level | Seebeck coefficient | Thermoelectric properties of the tetradymite-type Bi2Te2S–Sb2Te2S solid solution | Elsevier | 2009 | no
17125 | ['Ce0.2Sr0.8TiO3'] | Ce0.2Sr0.8TiO3 | Seebeck | Seebeck |  | [295] | 295 | Kelvin^(1.0) |  | [0.07] | 0.07 | Kelvin^(-1.0) Volt^(1.0) |  |  | ({ at room temperature }: For the Ce0.2Sr0.8TiO3 composition (x = 0.2), the room temperature values of S (Seebeck) and σ (conductivity) were 70 mV/K and 1.3 × 103 Ω−1 cm−1 respectively.) FROM: For the Ce0.2Sr0.8TiO3 composition (x = 0.2), the room temperature values of S (Seebeck) and σ (conductivity) were 70 mV/K and 1.3 × 103 Ω−1 cm−1 respectively. | 10.1039-c1cs15178a.html |  |  |  |  | comma-level | S | Inorganic thin-film combinatorial studies for rapidly optimising functional properties | RSC | 2012 | no
17126 | ['Fe3O4'] | Fe3O4 | Seebeck | Seebeck |  | [300.0] | 300 | Kelvin^(1.0) | [300.0] | [0.0009] | 0.0009 | Kelvin^(-1.0) Volt^(1.0) |  |  | ({ p - type Seebeck coefficient }: They insisted that the high p-type Seebeck coefficient, +900 μV/K at 300 K, originated from a p-type Si substrate as a result of the tunneling of energetic carriers from the Fe3O4 to the p-type Si.) FROM: They insisted that the high p-type Seebeck coefficient, +900 μV/K at 300 K, originated from a p-type Si substrate as a result of the tunneling of energetic carriers from the Fe3O4 to the p-type Si. | 10.1016-j.physb.2017.05.025.xml |  |  |  |  | comma-level | p - type Seebeck coefficient | Formation of Fe2SiO4 thin films on Si substrates and influence of substrate to its thermoelectric transport properties | Elsevier | 2018 | no
17127 | ['undoped LaCoO3'] | undoped LaCoO3 | Seebeck | Seebeck |  | [295] | 295 | Kelvin^(1.0) |  | [-0.000345] | -0.000345 | Kelvin^(-1.0) Volt^(1.0) |  |  | (The undoped LaCoO3 shows a large negative Seebeck coefficient (−345 μV/K) at room temperature) FROM: The undoped LaCoO3 shows a large negative Seebeck coefficient (−345 μV/K) at room temperature, most possibly due to a small amount of oxygen deficiency as the samples were prepared in air instead of oxygen. | 10.1016-j.solidstatesciences.2006.01.002.xml |  |  |  |  | comma-level | Seebeck coefficient | Thermoelectric properties of La 1 − x A x CoO 3 ( A = Pb , Na) | Elsevier | 2006 | no
17128 | ['CuCrS2'] | CuCrS2 | Seebeck | Seebeck |  | [295] | 295 | Kelvin^(1.0) | [300.0] | [0.000445] | 0.000445 | Kelvin^(-1.0) Volt^(1.0) |  |  | (Tewari et al. investigated recently thermoelectric properties of a CuCrS2 sample obtained by a specific quench method with c-axis orientation and found that the electrical conductivity and Seebeck coefficient at room temperature (300 K) were 1.67×103 S/cm and 445 μV/K) FROM: Tewari et al. investigated recently thermoelectric properties of a CuCrS2 sample obtained by a specific quench method with c-axis orientation and found that the electrical conductivity and Seebeck coefficient at room temperature (300 K) were 1.67×103 S/cm and 445 μV/K, respectively. | 10.1016-j.jssc.2011.11.040.xml |  | quench | c-axis |  | comma-level | Seebeck coefficient | Preparation and thermoelectric properties of ternary superionic conductor CuCrS2 | Elsevier | 2012 | no
17129 | ['pure ZnO'] | pure ZnO | Seebeck | Seebeck |  | [473.0] | 473 | Kelvin^(1.0) | [473.0] | [-0.00033] | -0.00033 | Kelvin^(-1.0) Volt^(1.0) |  |  | (The pure ZnO sample presented a high Seebeck coefficient of about −330 μV/K at 473 K) FROM: The pure ZnO sample presented a high Seebeck coefficient of about −330 μV/K at 473 K, which was 3–X times of the Al2O3-added samples, e.g. −80 μV/K at 473 K for 2 mol% Al-doped sample. | 10.1016-j.jpcs.2010.06.006.xml |  |  |  |  | comma-level | Seebeck coefficient | Microstructure and thermoelectric properties of Zn1−x Al x O ceramics fabricated by spark plasma sintering | Elsevier | 2010 | no
17130 | ['LaMnO3 / SrTiO3'] | LaMnO3 / SrTiO3 | Seebeck | Seebeck |  | [450.0] | 450 | Kelvin^(1.0) | [450.0] | [-0.00015199999999999998] | -0.000152 | Kelvin^(-1.0) Volt^(1.0) |  |  | ( the maximum spin-Seebeck coefficient of LaMnO3/SrTiO3 is −152 μV/K at 450 K along the cross-plane direction) FROM: Utilizing these characteristics, the maximum spin-Seebeck coefficient of LaMnO3/SrTiO3 is −152 μV/K at 450 K along the cross-plane direction, while LaCoO3/SrTiO3 reaches −247 μV/K under the same conditions. | 10.1039-c9cp02486g.html |  | spin | cross-plane direction |  | comma-level | Seebeck coefficient | Seeking large Seebeck effects in LaX(X = Mn and Co)O3/SrTiO3 superlattices by exploiting high spin-polarized effects | RSC | 2019 | no
17131 | ['LaCoO3 / SrTiO3'] | LaCoO3 / SrTiO3 | Seebeck | Seebeck |  | [450.0] | 450 | Kelvin^(1.0) | [450.0] | [-0.000247] | -0.000247 | Kelvin^(-1.0) Volt^(1.0) |  |  | ({ Seebeck coefficient at 450 K }: while LaCoO3/SrTiO3 reaches −247 μV/K under the same conditions.) FROM: Utilizing these characteristics, the maximum spin-Seebeck coefficient of LaMnO3/SrTiO3 is −152 μV/K at 450 K along the cross-plane direction, while LaCoO3/SrTiO3 reaches −247 μV/K under the same conditions. | 10.1039-c9cp02486g.html |  |  |  |  | comma-level | Seebeck coefficient | Seeking large Seebeck effects in LaX(X = Mn and Co)O3/SrTiO3 superlattices by exploiting high spin-polarized effects | RSC | 2019 | no
17132 | ['pure Fe'] | pure Fe | Seebeck | Seebeck |  | [450.0] | 450 | Kelvin^(1.0) | [450.0] | [2.4999999999999998e-05] | 2.5e-05 | Kelvin^(-1.0) Volt^(1.0) |  |  | ({ Seebeck coefficient at 450 K( }: pure Fe (<25 μV/K below T = 800 K)) FROM: The maximum peak shows a particularly large negative Seebeck coefficient of Seff and Sspin ≈ −152 μV/K at 450 K (Fig. 9(c) and (f)), which is larger than that widely reported for pure Co (<5 μV/K below T = 800 K), pure Fe (<25 μV/K below T = 800 K), Fe/MgO/Fe and Co/MgO/Co (<100 μV/K below T = 800 K), a thickness ratio of LMO/STO of 3:2 and 4:2, and pure CoO2–STO and LaO–TiO2 terminations (corresponding results are given in ESI).Fig. 9(i) and 9(l) show the spin- and effective-coefficients for the LCO/STO SL with ferromagnetic and paramagnetic configurations in both the in-plane and cross-plane directions. | 10.1039-c9cp02486g.html |  |  |  |  | comma-level | Seebeck coefficient | Seeking large Seebeck effects in LaX(X = Mn and Co)O3/SrTiO3 superlattices by exploiting high spin-polarized effects | RSC | 2019 | no
17133 | ['Fe / MgO / Fe'] | Fe / MgO / Fe | Seebeck | Seebeck |  | [450.0] | 450 | Kelvin^(1.0) | [450.0] | [9.999999999999999e-05] | 0.0001 | Kelvin^(-1.0) Volt^(1.0) |  |  | ({ Seebeck coefficient at 450 K( }: Fe/MgO/Fe and Co/MgO/Co (<100 μV/K below T = 800 K)) FROM: The maximum peak shows a particularly large negative Seebeck coefficient of Seff and Sspin ≈ −152 μV/K at 450 K (Fig. 9(c) and (f)), which is larger than that widely reported for pure Co (<5 μV/K below T = 800 K), pure Fe (<25 μV/K below T = 800 K), Fe/MgO/Fe and Co/MgO/Co (<100 μV/K below T = 800 K), a thickness ratio of LMO/STO of 3:2 and 4:2, and pure CoO2–STO and LaO–TiO2 terminations (corresponding results are given in ESI).Fig. 9(i) and 9(l) show the spin- and effective-coefficients for the LCO/STO SL with ferromagnetic and paramagnetic configurations in both the in-plane and cross-plane directions. | 10.1039-c9cp02486g.html |  |  |  |  | comma-level | Seebeck coefficient | Seeking large Seebeck effects in LaX(X = Mn and Co)O3/SrTiO3 superlattices by exploiting high spin-polarized effects | RSC | 2019 | no
17134 | ['Co2MnSi / MgO / Co2MnSi'] | Co2MnSi / MgO / Co2MnSi | Seebeck | Seebeck |  | [450.0] | 450 | Kelvin^(1.0) | [450.0] | [9.999999999999999e-05] | 0.0001 | Kelvin^(-1.0) Volt^(1.0) |  |  | (the spin-dependent Seebeck coefficient for the Co2MnSi/MgO/Co2MnSi heterostructure with a pure Co-terminated interface (∼100 μV/K at T = 450 K)) FROM: This value is much larger than the spin-dependent Seebeck coefficient for the Co2MnSi/MgO/Co2MnSi heterostructure with a pure Co-terminated interface (∼100 μV/K at T = 450 K), which could be ascribed to the large spin polarization of LCO/STO SL. | 10.1039-c9cp02486g.html |  | spin |  |  | comma-level | Seebeck coefficient | Seeking large Seebeck effects in LaX(X = Mn and Co)O3/SrTiO3 superlattices by exploiting high spin-polarized effects | RSC | 2019 | no
17135 | ['LaMnO3 / SrTiO3'] | LaMnO3 / SrTiO3 | Seebeck | Seebeck |  | [450.0] | 450 | Kelvin^(1.0) | [450.0] | [-0.00015199999999999998] | -0.000152 | Kelvin^(-1.0) Volt^(1.0) |  |  | (The maximum peak shows a particularly large negative Seebeck coefficient of Sspin ≈ −152 μV/K and −246 μV/K at T = 450 K for LaMnO3/SrTiO3 and LaCoO3/SrTiO3 SLs) FROM: The maximum peak shows a particularly large negative Seebeck coefficient of Sspin ≈ −152 μV/K and −246 μV/K at T = 450 K for LaMnO3/SrTiO3 and LaCoO3/SrTiO3 SLs, respectively. | 10.1039-c9cp02486g.html |  | Sspin |  |  | comma-level | Seebeck coefficient | Seeking large Seebeck effects in LaX(X = Mn and Co)O3/SrTiO3 superlattices by exploiting high spin-polarized effects | RSC | 2019 | no
17136 | ['Tetrabutylammonium tetrafluoroborate'] | Tetrabutylammonium tetrafluoroborate | Seebeck | Seebeck |  | [295] | 295 | Kelvin^(1.0) |  | [0.002] | 0.002 | Kelvin^(-1.0) Volt^(1.0) |  |  | (Tetrabutylammonium tetrafluoroborate (TBA-BF4) can have an ionic Seebeck coefficient up to about 2 mV/K at room temperature.) FROM: Tetrabutylammonium tetrafluoroborate (TBA-BF4) can have an ionic Seebeck coefficient up to about 2 mV/K at room temperature. | 10.1039-d0ta04100a.html |  |  |  |  | comma-level | Seebeck coefficient | Quasi-solid state nanoparticle/(ionic liquid) gels with significantly high ionic thermoelectric properties | RSC | 2020 | no
17137 | ['CeFe4As12'] | CeFe4As12 | Seebeck | Seebeck |  | [850.0] | 850 | Kelvin^(1.0) | [850.0] | [0.04] | 0.04 | Kelvin^(-1.0) Volt^(1.0) |  |  | ( the thermal transport properties of CeFe4As12 show the semi-metallic nature of the material with thermoelectric figure of merit of 0.4 at 850 K and Seebeck coefficient of 40 mV/K) FROM: However, the thermal transport properties of CeFe4As12 show the semi-metallic nature of the material with thermoelectric figure of merit of 0.4 at 850 K and Seebeck coefficient of 40 mV/K, which is in contrast with the reports of Hachemaoui et al.. | 10.1007-s10765-016-2112-7.txt |  |  |  |  | comma-level | Seebeck coefficient | Energy Bands and Thermoelectricity of Filled Skutterudite EuRu4As12\documentclass[12pt]{minimal} \usepackage{amsmath} \usepackage{wasysym} \usepackage{amsfonts} \usepackage{amssymb} \usepackage{amsbsy} \usepackage{mathrsfs} \usepackage{upgreek} \setlength{\oddsidemargin}{-69pt} \begin{document}$$\mathrm{EuRu}_{4}\mathrm{As}_{12}$$\end{document} | Springer | 2016 | no
17138 | ['pure BiCuSeO'] | pure BiCuSeO | Seebeck | Seebeck |  | [300.0] | 300 | Kelvin^(1.0) | [300.0] | [0.000496] | 0.000496 | Kelvin^(-1.0) Volt^(1.0) |  |  | ({ at 300 K }: the Seebeck coefficient for pure BiCuSeO is 496 μV/K which is consistent with the low electrical conductivity.) FROM: At 300 K, the Seebeck coefficient for pure BiCuSeO is 496 μV/K which is consistent with the low electrical conductivity. | 10.1016-j.jeurceramsoc.2014.09.015.xml |  |  |  |  | comma-level | Seebeck coefficient | Influence of Ag doping on thermoelectric properties of BiCuSeO | Elsevier | 2015 | no
17139 | ['Bi0.9Ag0.1CuSeO'] | Bi0.9Ag0.1CuSeO | Seebeck | Seebeck |  | [300.0] | 300 | Kelvin^(1.0) | [300.0] | [0.000153] | 0.000153 | Kelvin^(-1.0) Volt^(1.0) | Ag doping |  | (The Seebeck coefficient is decreased with increasing Ag doping contents over the whole temperature range and obtains the lowest value of 153 μV/K for Bi0.9Ag0.1CuSeO at 300 K.) FROM: The Seebeck coefficient is decreased with increasing Ag doping contents over the whole temperature range and obtains the lowest value of 153 μV/K for Bi0.9Ag0.1CuSeO at 300 K. | 10.1016-j.jeurceramsoc.2014.09.015.xml |  |  |  |  | comma-level | Seebeck coefficient | Influence of Ag doping on thermoelectric properties of BiCuSeO | Elsevier | 2015 | no
17141 | ['Ag9GaSe5.23Te0.75'] | Ag9GaSe5.23Te0.75 | Seebeck | Seebeck |  | [300.0] | 300 | Kelvin^(1.0) | [300.0] | [0.000128] | 0.000128 | Kelvin^(-1.0) Volt^(1.0) |  |  | (For Ag9GaSe5.23Te0.75, the absolute value of α is about 128 μV/K at 300 K, about 38% increment as ) FROM: For Ag9GaSe5.23Te0.75, the absolute value of α is about 128 μV/K at 300 K, about 38% increment as compared with the Ag9GaSe5.98. | 10.1016-j.mtphys.2018.05.001.xml |  |  |  |  | comma-level | α | Entropy optimized phase transitions and improved thermoelectric performance in n-type liquid-like Ag9GaSe6 materials | Elsevier | 2018 | no
17142 | ['pure SnTe'] | pure SnTe | Seebeck | Seebeck |  | [295] | 295 | Kelvin^(1.0) |  | [7.4e-06] | 7.4e-06 | Kelvin^(-1.0) Volt^(1.0) |  |  | ({ at room temperature }: the room temperature S significantly increases from ∼+7.4 μV/K for pure SnTe) FROM: Specifically, the room temperature S significantly increases from ∼+7.4 μV/K for pure SnTe to ∼+62.2 μV/K for x = 13% and slightly decreases to ∼+54.5 μV/K for x = 20%; at 900 K, S remarkably increases from ∼+155.8 μV/K for pure SnTe to ∼+213.9 μV/K for x = 9% and slightly returns to ∼+163.2 μV/K for x = 20%. | 10.1039-c5ee02423d.html |  |  |  |  | comma-level | S | Synergistically optimized electrical and thermal transport properties of SnTe via alloying high-solubility MnTe | RSC | 2015 | no
17143 | ['pure SnTe'] | pure SnTe | Seebeck | Seebeck |  | [295] | 295 | Kelvin^(1.0) |  | [0.0001558] | 0.0001558 | Kelvin^(-1.0) Volt^(1.0) |  |  | ({ at room temperature }: S remarkably increases from ∼+155.8 μV/K for pure SnTe) FROM: Specifically, the room temperature S significantly increases from ∼+7.4 μV/K for pure SnTe to ∼+62.2 μV/K for x = 13% and slightly decreases to ∼+54.5 μV/K for x = 20%; at 900 K, S remarkably increases from ∼+155.8 μV/K for pure SnTe to ∼+213.9 μV/K for x = 9% and slightly returns to ∼+163.2 μV/K for x = 20%. | 10.1039-c5ee02423d.html |  |  |  |  | comma-level | S | Synergistically optimized electrical and thermal transport properties of SnTe via alloying high-solubility MnTe | RSC | 2015 | no
17144 | ['doped BiCuSO'] | doped BiCuSO | Seebeck | Seebeck |  | [295] | 295 | Kelvin^(1.0) |  | [0.00072511] | 0.00072511 | Kelvin^(-1.0) Volt^(1.0) |  |  | (The Seebeck coefficient of lightly doped BiCuSO (x = 0.5%) is about 725.11 μV/K at room temperature) FROM: The Seebeck coefficient of lightly doped BiCuSO (x = 0.5%) is about 725.11 μV/K at room temperature, which is similar to that of BiCuSO with 5 mol% copper vacancies reported by Berthebaud []. | 10.1016-j.ssc.2018.04.013.xml |  |  |  | ['x = 0.5'] | comma-level | Seebeck coefficient | Thermoelectric properties of BiCuSO doped with Pb | Elsevier | 2018 | no
17145 | ['Cd4Sb3'] | Cd4Sb3 | Seebeck | Seebeck |  | [295] | 295 | Kelvin^(1.0) |  | [0.00019999999999999998] | 0.0002 | Kelvin^(-1.0) Volt^(1.0) |  |  | (Both the ordered and disordered polytypes of Cd4Sb3 show large thermopower approaching 200 μV/K at room temperature.) FROM: Both the ordered and disordered polytypes of Cd4Sb3 show large thermopower approaching 200 μV/K at room temperature. | 10.1039-b818290f.html |  |  |  |  | comma-level | thermopower | New compounds and structures in the solid state | RSC | 2009 | no
17146 | ['BiCuSeO'] | BiCuSeO | Seebeck | Seebeck |  | [300.0] | 300 | Kelvin^(1.0) | [300.0] | [0.00035299999999999996] | 0.000353 | Kelvin^(-1.0) Volt^(1.0) |  |  | (The Seebeck coefficient values of BiCuSeO are large, from +353 μV/K at 300 K) FROM: The Seebeck coefficient values of BiCuSeO are large, from +353 μV/K at 300 K to +420 μV/K at 923 K, and decrease with increasing Ba doping fractions, down to +69 μV/K at 300 K and +167 μV/K at 923 K for the Bi0.85Ba0.15CuSeO sample, which is consistent with the increased carrier concentration. | 10.1039-c2ee22622g.html |  |  |  |  | comma-level | Seebeck coefficient | A high thermoelectric figure of merit ZT > 1 in Ba heavily doped BiCuSeO oxyselenides | RSC | 2012 | no
17147 | ['Bi0.85Ba0.15CuSeO'] | Bi0.85Ba0.15CuSeO | Seebeck | Seebeck |  | [300.0] | 300 | Kelvin^(1.0) | [300.0] | [6.9e-05] | 6.9e-05 | Kelvin^(-1.0) Volt^(1.0) |  |  | ({ Seebeck coefficient }: +69 μV/K at 300 K and +167 μV/K at 923 K for the Bi0.85Ba0.15CuSeO sample) FROM: The Seebeck coefficient values of BiCuSeO are large, from +353 μV/K at 300 K to +420 μV/K at 923 K, and decrease with increasing Ba doping fractions, down to +69 μV/K at 300 K and +167 μV/K at 923 K for the Bi0.85Ba0.15CuSeO sample, which is consistent with the increased carrier concentration. | 10.1039-c2ee22622g.html |  |  |  |  | comma-level | Seebeck coefficient | A high thermoelectric figure of merit ZT > 1 in Ba heavily doped BiCuSeO oxyselenides | RSC | 2012 | no
17148 | ['SnAg0.1Te'] | SnAg0.1Te | Seebeck | Seebeck |  | [900.0] | 900 | Kelvin^(1.0) | [900.0] | [0.000157] | 0.000157 | Kelvin^(-1.0) Volt^(1.0) |  |  | ({ Seebeck coefficient }: with the SnAg0.1Te having the highest S value of ∼157 μV/K at 900 K among all the samples.) FROM: It is interesting to note that all the silver doped samples have an enhanced Seebeck coefficient at high temperatures, in contrast to the pure SnTe, with the SnAg0.1Te having the highest S value of ∼157 μV/K at 900 K among all the samples. | 10.1039-c9cp03534f.html |  |  |  |  | comma-level | Seebeck coefficient | High thermoelectric performance of Ag doped SnTe polycrystalline bulks via the synergistic manipulation of electrical and thermal transport | RSC | 2019 | no
17149 | ['Te0.98As0.02'] | Te0.98As0.02 | Seebeck | Seebeck |  | [295] | 295 | Kelvin^(1.0) |  | [0.00011999999999999999] | 0.00012 | Kelvin^(-1.0) Volt^(1.0) |  |  | ({ at room temperature }: b (ESI) show that all Te0.98As0.02 samples have a similar room temperature carrier concentration nH ∼2.1 × 1019 cm−3 and Seebeck coefficient S ∼120 μV/K) FROM: Fig. 2a and S2a, b (ESI) show that all Te0.98As0.02 samples have a similar room temperature carrier concentration nH ∼2.1 × 1019 cm−3 and Seebeck coefficient S ∼120 μV/K, indicating no change in the density-of-states effective mass mDOS with increasing the grain size d. | 10.1039-d0ta02660c.html |  |  |  |  | comma-level | Seebeck coefficient | Enhancing the average thermoelectric figure of merit of elemental Te by suppressing grain boundary scattering | RSC | 2020 | no
17150 | ['n-type bismuth telluride'] | n-type bismuth telluride | Seebeck | Seebeck |  | [295] | 295 | Kelvin^(1.0) |  | [0.00019999999999999998] | 0.0002 | Kelvin^(-1.0) Volt^(1.0) |  |  | (The high figure of merit at room temperature for n-type bismuth telluride (ZT~1) is attributed to a large thermopower (S~200 μV/K)) FROM: The high figure of merit at room temperature for n-type bismuth telluride (ZT~1) is attributed to a large thermopower (S~200 μV/K), high electrical conductivity (σ=1000 Ω−1 cm−1) and low thermal conductivity (κ=1.5 W m−1 K−1) . | 10.1016-j.msea.2013.09.044.xml |  |  |  |  | comma-level | thermopower | Texture development during deformation processing of the n-type bismuth telluride alloy Bi2Se0.3Te2.7 | Elsevier | 2013 | no
17151 | ['Sb2Te3'] | Sb2Te3 | Seebeck | Seebeck |  | [300.0, 600.0] | 450 | Kelvin^(1.0) | [300.0, 600.0] | [0.00014099999999999998] | 0.000141 | Kelvin^(-1.0) Volt^(1.0) |  |  | ({ at 300–600 K }: For the flower-like Sb2Te3, it shows a p-type semiconductor with the highest Seebeck coefficient, S, of 141 μV/K in the temperature range 300–600 K.) FROM: For the flower-like Sb2Te3, it shows a p-type semiconductor with the highest Seebeck coefficient, S, of 141 μV/K in the temperature range 300–600 K. | 10.1039-c2ce26136g.html |  |  |  |  | comma-level | highest Seebeck coefficient | Glucose assisted synthesis and growth mechanism of hierarchical antimony chalcogenides | RSC | 2012 | no
17152 | ['Bi2Te3 NWs'] | Bi2Te3 NWs | Seebeck | Seebeck |  | [300.0] | 300 | Kelvin^(1.0) | [300.0] | [-7e-05] | -7e-05 | Kelvin^(-1.0) Volt^(1.0) |  |  | ({ S }: the previous result (−70 μV/K at 300 K) for the electrodeposited Bi2Te3 NWs) FROM: At 300 K, the S (−70 μV/K) of TF NW is comparable to the previous result (−70 μV/K at 300 K) for the electrodeposited Bi2Te3 NWs, but lower than that of Bi2Te3 thin films (−240 μV/K) or bulk values (−250 μV/K). | 10.1039-c4nr00191e.html |  | electrodeposited |  |  | comma-level | S | Twin-driven thermoelectric figure-of-merit enhancement of Bi2Te3 nanowires | RSC | 2014 | no
17153 | ['Bi2Te3 thin films'] | Bi2Te3 thin films | Seebeck | Seebeck |  | [300.0] | 300 | Kelvin^(1.0) | [300.0] | [-0.00023999999999999998] | -0.00024 | Kelvin^(-1.0) Volt^(1.0) |  |  | ({ S at 300 K }: that of Bi2Te3 thin films (−240 μV/K) or bulk values (−250 μV/K).) FROM: At 300 K, the S (−70 μV/K) of TF NW is comparable to the previous result (−70 μV/K at 300 K) for the electrodeposited Bi2Te3 NWs, but lower than that of Bi2Te3 thin films (−240 μV/K) or bulk values (−250 μV/K). | 10.1039-c4nr00191e.html |  |  |  |  | comma-level | S | Twin-driven thermoelectric figure-of-merit enhancement of Bi2Te3 nanowires | RSC | 2014 | no
17154 | ['polyaniline-coated macroporous phenolic'] | polyaniline-coated macroporous phenolic | Seebeck | Seebeck |  | [473.0] | 473 | Kelvin^(1.0) | [473.0] | [0.00034199999999999996] | 0.000342 | Kelvin^(-1.0) Volt^(1.0) |  |  | (Jiang et al. reported measurements of the Seebeck coefficient of tellurium films grown by electrochemical deposition on polyaniline-coated macroporous phenolic foam which corresponded to a maximum thermopower value of 342 μV/K at 473K .) FROM: Jiang et al. reported measurements of the Seebeck coefficient of tellurium films grown by electrochemical deposition on polyaniline-coated macroporous phenolic foam which corresponded to a maximum thermopower value of 342 μV/K at 473K . | 10.1016-j.electacta.2015.04.063.xml |  | deposition |  |  | comma-level | Seebeck coefficient | Thermoelectric properties of electrodeposited tellurium films and the sodium lignosulfonate effect | Elsevier | 2015 | no
17155 | ['Pristine BiCuSeO'] | Pristine BiCuSeO | Seebeck | Seebeck |  | [323.0] | 323 | Kelvin^(1.0) | [323.0] | [0.000423] | 0.000423 | Kelvin^(-1.0) Volt^(1.0) |  |  | (Pristine BiCuSeO had a large Seebeck coefficient, from +423 μV/K at 323 K to +337 μV/K at 823 K owing to a unique natural superlattice and two-dimensional confinement effect.) FROM: Pristine BiCuSeO had a large Seebeck coefficient, from +423 μV/K at 323 K to +337 μV/K at 823 K owing to a unique natural superlattice and two-dimensional confinement effect. | 10.1016-j.materresbull.2020.110841.xml |  |  |  |  | comma-level | Seebeck coefficient | Enhanced thermoelectric performance of variable-valence element Sm-doped BiCuSeO oxyselenides | Elsevier | 2020 | no
17156 | ['Bi0.9Sm0.1CuSeO'] | Bi0.9Sm0.1CuSeO | Seebeck | Seebeck |  | [323.0] | 323 | Kelvin^(1.0) | [323.0] | [0.000121] | 0.000121 | Kelvin^(-1.0) Volt^(1.0) |  |  | ({ Seebeck coefficient }: down to +121 μV/K at 323 K and +204 μV/K at 823 K for the Bi0.9Sm0.1CuSeO sample.) FROM: The Seebeck coefficient decreased as the Sm doping content increased but remained at a high value over the entire temperature range, down to +121 μV/K at 323 K and +204 μV/K at 823 K for the Bi0.9Sm0.1CuSeO sample. | 10.1016-j.materresbull.2020.110841.xml |  |  |  |  | comma-level | Seebeck coefficient | Enhanced thermoelectric performance of variable-valence element Sm-doped BiCuSeO oxyselenides | Elsevier | 2020 | no
17157 | ['FeS2'] | FeS2 | Seebeck | Seebeck |  | [573.0] | 573 | Kelvin^(1.0) | [300.0] | [7e-05, 7.999999999999999e-05] | 7.5e-05 | Kelvin^(-1.0) Volt^(1.0) |  |  | (Films sulfurised at high temperatures (≥300°C) transform completely into FeS2 as indicated by their XRD patterns (c, d) and by α∼70–80 μV/K.) FROM: Films sulfurised at high temperatures (≥300°C) transform completely into FeS2 as indicated by their XRD patterns (c, d) and by α∼70–80 μV/K. | 10.1016-S0040-6090(00)01723-5.xml |  | high temperatures |  |  | comma-level | α | Growth of pyrite thin-films investigated by thermoelectric measurements | Elsevier | 2001 | no
17158 | ['ZnO'] | ZnO | Seebeck | Seebeck |  | [300.0] | 300 | Kelvin^(1.0) | [300.0] | [0.00033999999999999997] | 0.00034 | Kelvin^(-1.0) Volt^(1.0) |  |  | (ZnO attracted increasing attention as potential high-temperature TE material due to its wide-gap semiconductor (Eg~3.3 eV at 300 K), elevated electron mobility, and high Seebeck coefficient (~340 μV/K at 300 K) [].) FROM: ZnO attracted increasing attention as potential high-temperature TE material due to its wide-gap semiconductor (Eg~3.3 eV at 300 K), elevated electron mobility, and high Seebeck coefficient (~340 μV/K at 300 K) []. | 10.1016-j.ceramint.2020.07.115.xml |  | high - temperature |  |  | comma-level | Seebeck coefficient | Regulation of oxygen vacancy and reduction of lattice thermal conductivity in ZnO ceramic by high temperature and high pressure method | Elsevier | 2020 | no
17159 | ['bismuth selenide ( Bi2Se3 )'] | bismuth selenide ( Bi2Se3 ) | Seebeck | Seebeck |  | [300.0] | 300 | Kelvin^(1.0) | [300.0] | [-0.000121] | -0.000121 | Kelvin^(-1.0) Volt^(1.0) |  |  | ({ at 300 K }: the donor layers of bismuth selenide (Bi2Se3) and bismuth telluride (Bi2Te3) had an average Seebeck coefficient of -121±1 μV/K and -64±1 μV/K) FROM: Measuring at an average temperature of 300 K, the donor layers of bismuth selenide (Bi2Se3) and bismuth telluride (Bi2Te3) had an average Seebeck coefficient of -121±1 μV/K and -64±1 μV/K, respectively. | 10.1007-s00339-012-7491-4.txt | 1 |  |  |  | comma-level | average Seebeck coefficient | Laser-induced forward transfer of intact chalcogenide thin films: resultant morphology and thermoelectric properties | Springer | 2013 | no
17160 | ['TlInSe2'] | TlInSe2 | Seebeck | Seebeck |  | [1000.0] | 1000 | Kelvin^(1.0) | [1000.0] | [0.0002] | 0.0002 | Kelvin^(-1.0) Volt^(1.0) |  |  | (In TlInSe2 the Seebeck coefficient reaches a maximum of 2.01 × 10−4 V/K (2.00 × 10−4 V/K) at 1000 K for the calculations with the SO (WSO) interaction whereas the corresponding values for Tl0·5Li0·5InSe2 are 7.28 × 10−5 V/K (8.60 × 10−5 V/K) at 1000 K.) FROM: In TlInSe2 the Seebeck coefficient reaches a maximum of 2.01 × 10−4 V/K (2.00 × 10−4 V/K) at 1000 K for the calculations with the SO (WSO) interaction whereas the corresponding values for Tl0·5Li0·5InSe2 are 7.28 × 10−5 V/K (8.60 × 10−5 V/K) at 1000 K. | 10.1016-j.mtener.2018.12.005.xml |  |  |  |  | comma-level | Seebeck coefficient | Electronic structure and transport properties of TlInSe2 and Tl0·5Li0·5InSe2 | Elsevier | 2019 | no
17161 | ['La2NiO4+δ'] | La2NiO4+δ | Seebeck | Seebeck |  | [295] | 295 | Kelvin^(1.0) | [100.0] | [0.00025] | 0.00025 | Kelvin^(-1.0) Volt^(1.0) |  |  | (Thermopower as high as S= 250 μV/K at T= 100 K and low thermal conductivity values as low as 0.8 W m -1K-1 at room temperature have been obtained in La2NiO4+δ polycrystalline samples with δ= 0.094.) FROM: Thermopower as high as S= 250 μV/K at T= 100 K and low thermal conductivity values as low as 0.8 W m -1K-1 at room temperature have been obtained in La2NiO4+δ polycrystalline samples with δ= 0.094. | 10.1016-j.matpr.2017.12.266.xml |  |  |  |  | comma-level | Thermopower | Large Seebeck coefficients in La2NiO4+δ with tuned δ values | Elsevier | 2018 | no
17162 | ['Sn0.95Ag0.05Te0.95I0.05'] | Sn0.95Ag0.05Te0.95I0.05 | Seebeck | Seebeck |  | [295] | 295 | Kelvin^(1.0) | [856.0] | [2.9999999999999997e-05] | 3e-05 | Kelvin^(-1.0) Volt^(1.0) |  |  | ( the room temperature S value measured for Sn0.95Ag0.05Te0.95I0.05 is ~30 μV/K which increases to ~185 μV/K at 856 K.) FROM: Typically, the room temperature S value measured for Sn0.95Ag0.05Te0.95I0.05 is ~30 μV/K which increases to ~185 μV/K at 856 K. | 10.1016-j.jssc.2016.02.012.xml |  |  |  |  | comma-level | S | AgI alloying in SnTe boosts the thermoelectric performance via simultaneous valence band convergence and carrier concentration optimization | Elsevier | 2016 | no
17163 | ['Sn0.95Ag0.05Te0.95I0.05'] | Sn0.95Ag0.05Te0.95I0.05 | Seebeck | Seebeck |  | [856.0] | 856 | Kelvin^(1.0) | [856.0] | [0.000185] | 0.000185 | Kelvin^(-1.0) Volt^(1.0) |  |  | ({ at ~ 856 K) }: High temperature (~856 K) S values for Sn0.95Ag0.05Te0.95I0.05 and Sn0.97Ag0.03Te0.97I0.03 are 185 μV/K and 192 μV/K) FROM: High temperature (~856 K) S values for Sn0.95Ag0.05Te0.95I0.05 and Sn0.97Ag0.03Te0.97I0.03 are 185 μV/K and 192 μV/K, respectively. | 10.1016-j.jssc.2016.02.012.xml |  |  |  |  | comma-level | S | AgI alloying in SnTe boosts the thermoelectric performance via simultaneous valence band convergence and carrier concentration optimization | Elsevier | 2016 | no
17164 | ['Sn0.95Ag0.05Te'] | Sn0.95Ag0.05Te | Seebeck | Seebeck |  | [295] | 295 | Kelvin^(1.0) |  | [3.6e-05] | 3.6e-05 | Kelvin^(-1.0) Volt^(1.0) |  |  | (The Sn0.95Ag0.05Te sample possesses a Seebeck coefficient of ∼36 μV/K at room temperature.) FROM: The Sn0.95Ag0.05Te sample possesses a Seebeck coefficient of ∼36 μV/K at room temperature. | 10.1016-j.jssc.2016.02.012.xml |  |  |  |  | comma-level | Seebeck coefficient | AgI alloying in SnTe boosts the thermoelectric performance via simultaneous valence band convergence and carrier concentration optimization | Elsevier | 2016 | no
17165 | ['Co4Sb11.6Te0.2Se0.2'] | Co4Sb11.6Te0.2Se0.2 | Seebeck | Seebeck |  | [590.0] | 590 | Kelvin^(1.0) | [590.0] | [0.000299] | 0.000299 | Kelvin^(-1.0) Volt^(1.0) |  |  | ({ Seebeck coefficient }: and the highest absolute value is obtained as 299 μV/K at 590 K in specimen Co4Sb11.6Te0.2Se0.2.) FROM: The absolute value of Seebeck coefficient decreases with the increasing Ni doping fraction, due to the increase of carrier concentration , and the highest absolute value is obtained as 299 μV/K at 590 K in specimen Co4Sb11.6Te0.2Se0.2. | 10.1016-j.physb.2013.05.026.xml |  |  |  |  | comma-level | Seebeck coefficient | Thermoelectric transport properties of nickel-doped Co4−x Ni x Sb11.6Te0.2Se0.2 skutterudites | Elsevier | 2013 | no
17166 | ['n-type Bi1.04Cu1.05Se0.99Br0.01O'] | n-type Bi1.04Cu1.05Se0.99Br0.01O | Seebeck | Seebeck |  | [500.0] | 500 | Kelvin^(1.0) | [500.0] | [-0.0005] | -0.0005 | Kelvin^(-1.0) Volt^(1.0) |  |  | (Our previous work showed that n-type Bi1.04Cu1.05Se0.99Br0.01O could be successfully synthesized through Bi/Cu vacancy compensations and halogens doping [] and the maximum negative Seebeck coefficient in BiCuSeO ∼ – 500 μV/K can be realized at ∼ 500 K) FROM: Our previous work showed that n-type Bi1.04Cu1.05Se0.99Br0.01O could be successfully synthesized through Bi/Cu vacancy compensations and halogens doping [] and the maximum negative Seebeck coefficient in BiCuSeO ∼ – 500 μV/K can be realized at ∼ 500 K, however, the Seebeck coefficient experiences hole-like doping after ∼ 500 K that and goes back p-type conductor after 750 K. | 10.1016-j.ceramint.2019.04.231.xml |  |  |  |  | comma-level | Seebeck coefficient | Realizing n-type BiCuSeO through halogens doping | Elsevier | 2019 | no
17167 | ['Sb1.65Bi0.35Te3'] | Sb1.65Bi0.35Te3 | Seebeck | Seebeck |  | [295] | 295 | Kelvin^(1.0) |  | [0.0002] | 0.0002 | Kelvin^(-1.0) Volt^(1.0) |  |  | (The highest S was found at around 0.20 mV/K for Sb1.65Bi0.35Te3 near room temperature.) FROM: The highest S was found at around 0.20 mV/K for Sb1.65Bi0.35Te3 near room temperature. | 10.1016-j.jpcs.2019.109262.xml |  |  |  |  | comma-level | highest S | Enhanced thermoelectric figure of merit in Bi-containing Sb2Te3 bulk crystalline alloys | Elsevier | 2020 | no
17168 | ['Sr6Co5O15'] | Sr6Co5O15 | Seebeck | Seebeck |  | [300.0, 1120.0] | 710 | Kelvin^(1.0) | [300.0, 1120.0] | [9.999999999999999e-05] | 0.0001 | Kelvin^(-1.0) Volt^(1.0) |  |  | ({ at 300–1120 K }: Seebeck coefficient (S) of Sr6Co5O15 and Ca3Co2O6 were positive and more than 100 μV/K in 300–1120 K) FROM: Seebeck coefficient (S) of Sr6Co5O15 and Ca3Co2O6 were positive and more than 100 μV/K in 300–1120 K, and both compounds showed the different temperature dependences, respectively. | 10.1016-j.jallcom.2004.01.060.xml |  |  |  |  | comma-level | Seebeck coefficient | Electrical resistivity and Seebeck coefficient of Sr6Co5O15 | Elsevier | 2004 | no
17169 | ['Sr6Co5O15'] | Sr6Co5O15 | Seebeck | Seebeck |  | [300.0, 750.0] | 525 | Kelvin^(1.0) | [300.0, 750.0] | [0.00013, 0.00010999999999999999] | 0.00012 | Kelvin^(-1.0) Volt^(1.0) |  |  | (Seebeck coefficient of Sr6Co5O15 was positive, and decreased at 300–750 K (130–110 μV/K), increased at 750–1000 K (110–138 μV/K), and decreased at 1000–1120 K (138–129 μV/K) with increasing temperature.) FROM: Seebeck coefficient of Sr6Co5O15 was positive, and decreased at 300–750 K (130–110 μV/K), increased at 750–1000 K (110–138 μV/K), and decreased at 1000–1120 K (138–129 μV/K) with increasing temperature. | 10.1016-j.jallcom.2004.01.060.xml |  |  |  |  | comma-level | Seebeck coefficient | Electrical resistivity and Seebeck coefficient of Sr6Co5O15 | Elsevier | 2004 | no
17170 | ['Sr6Co5O15-SPS'] | Sr6Co5O15-SPS | Seebeck | Seebeck |  | [300.0, 1120.0] | 710 | Kelvin^(1.0) | [300.0, 1120.0] | [9.999999999999999e-05] | 0.0001 | Kelvin^(-1.0) Volt^(1.0) |  |  | (100 μV/K at 300–1120 K. Seebeck coefficient of Sr6Co5O15-SPS was similar to that of Sr6Co5O15) FROM: Seebeck coefficient of samples were positive and more than 100 μV/K at 300–1120 K. Seebeck coefficient of Sr6Co5O15-SPS was similar to that of Sr6Co5O15, however, Seebeck coefficient of Ca3Co2O6-SPS was smaller than that of Ca3Co2O6 in the lower temperature region and the difference was about 300 μV/K at 300 K. | 10.1016-j.jallcom.2004.01.060.xml |  |  |  |  | comma-level | Seebeck coefficient | Electrical resistivity and Seebeck coefficient of Sr6Co5O15 | Elsevier | 2004 | no
17171 | ['Ca3Co2O6'] | Ca3Co2O6 | Seebeck | Seebeck |  | [300.0] | 300 | Kelvin^(1.0) | [300.0] | [0.0003] | 0.0003 | Kelvin^(-1.0) Volt^(1.0) |  |  | ({ Seebeck coefficient }: that of Ca3Co2O6 in the lower temperature region and the difference was about 300 μV/K at 300 K.) FROM: Seebeck coefficient of samples were positive and more than 100 μV/K at 300–1120 K. Seebeck coefficient of Sr6Co5O15-SPS was similar to that of Sr6Co5O15, however, Seebeck coefficient of Ca3Co2O6-SPS was smaller than that of Ca3Co2O6 in the lower temperature region and the difference was about 300 μV/K at 300 K. | 10.1016-j.jallcom.2004.01.060.xml |  | lower temperature |  |  | comma-level | Seebeck coefficient | Electrical resistivity and Seebeck coefficient of Sr6Co5O15 | Elsevier | 2004 | no
17172 | ['CoSb3 thin film'] | CoSb3 thin film | Seebeck | Seebeck |  | [523.0] | 523 | Kelvin^(1.0) | [523.0] | [4.6899999999999995e-05] | 4.69e-05 | Kelvin^(-1.0) Volt^(1.0) |  |  | (The electrical conductivity of the CoSb3 thin film can reach to 2.33 × 10^4 Sm-1 at 523 K, while the Seebeck coefficient has a large value of 46.9 µV/K at 573 K.) FROM: The electrical conductivity of the CoSb3 thin film can reach to 2.33 × 10^4 Sm-1 at 523 K, while the Seebeck coefficient has a large value of 46.9 µV/K at 573 K. | 10.1007-s10854-017-7652-5.txt |  |  |  |  | comma-level | Seebeck coefficient | Optimization in fabricating skutterudite CoSb3 thermoelectric thin films | Springer | 2017 | no
17173 | ['NaCo2O4'] | NaCo2O4 | Seebeck | Seebeck |  | [300.0] | 300 | Kelvin^(1.0) | [300.0] | [9.999999999999999e-05] | 0.0001 | Kelvin^(-1.0) Volt^(1.0) |  |  | (NaCo2O4 exhibits a high thermopower (∼100 μV/K at 300 K) and a low resistivity (∼200 μ) FROM: NaCo2O4 exhibits a high thermopower (∼100 μV/K at 300 K) and a low resistivity (∼200 μ | 10.1016-j.solidstatesciences.2003.12.004.xml |  |  |  |  | comma-level | thermopower | A new thermoelectric misfit cobaltite: [Sr2CoO3][CoO2]1.8 | Elsevier | 2004 | no
17174 | ['Sr0.35CoO2'] | Sr0.35CoO2 | Seebeck | Seebeck |  | [295] | 295 | Kelvin^(1.0) |  | [7e-05] | 7e-05 | Kelvin^(-1.0) Volt^(1.0) |  |  | ({ thermoelectric power at room temperature }: that of 70 μV/K observed for Sr0.35CoO2 which contains similar [CoO2]α layers.) FROM: Furthermore, the thermoelectric power S of this strontium based phase, reaching 110 μV/K at room temperature, is much higher than that of 70 μV/K observed for Sr0.35CoO2 which contains similar [CoO2]α layers. | 10.1016-j.solidstatesciences.2003.12.004.xml |  |  |  |  | comma-level | thermoelectric power | A new thermoelectric misfit cobaltite: [Sr2CoO3][CoO2]1.8 | Elsevier | 2004 | no
17175 | ['PANI / CNT composite'] | PANI / CNT composite | Seebeck | Seebeck |  | [350.0] | 350 | Kelvin^(1.0) | [350.0] | [0.0286] | 0.0286 | Kelvin^(-1.0) Volt^(1.0) |  |  | (The PANI/CNT composite has shown enhanced S having a maximum value of 28.6 mV/K at 350 K as ) FROM: The PANI/CNT composite has shown enhanced S having a maximum value of 28.6 mV/K at 350 K as compared to the pristine polyaniline (2.74 mV/K) and neat CNT (12.2 mV/K) ( | 10.1016-j.rser.2015.09.004.xml |  |  |  |  | comma-level | S | Recent advances in CNT/graphene based thermoelectric polymer nanocomposite: A proficient move towards waste energy harvesting | Elsevier | 2016 | no
17176 | ['CNT'] | CNT | Seebeck | Seebeck |  | [350.0] | 350 | Kelvin^(1.0) | [350.0] | [0.0027400000000000002] | 0.00274 | Kelvin^(-1.0) Volt^(1.0) |  |  | ({ S at 350 K }: the pristine polyaniline (2.74 mV/K) and neat CNT (12.2 mV/K) () FROM: The PANI/CNT composite has shown enhanced S having a maximum value of 28.6 mV/K at 350 K as compared to the pristine polyaniline (2.74 mV/K) and neat CNT (12.2 mV/K) ( | 10.1016-j.rser.2015.09.004.xml |  |  |  |  | comma-level | S | Recent advances in CNT/graphene based thermoelectric polymer nanocomposite: A proficient move towards waste energy harvesting | Elsevier | 2016 | no
17177 | ['Bi2S3'] | Bi2S3 | Seebeck | Seebeck |  | [295] | 295 | Kelvin^(1.0) |  | [-0.00046199999999999995] | -0.000462 | Kelvin^(-1.0) Volt^(1.0) |  |  | (The maximum Seebeck coefficient is about - 462 µV/K for Bi2S3 sample at room temperature.) FROM: The maximum Seebeck coefficient is about - 462 µV/K for Bi2S3 sample at room temperature. | 10.1007-s13391-018-0072-8.txt |  |  |  |  | comma-level | maximum Seebeck coefficient | Enhancement of Thermoelectric Properties in Cold Pressed Nickel Doped Bismuth Sulfide Compounds | Springer | 2018 | no
17178 | ['Bi2Te3'] | Bi2Te3 | Seebeck | Seebeck |  | [295] | 295 | Kelvin^(1.0) |  | [-0.00019999999999999998, -0.00021999999999999998] | -0.00021 | Kelvin^(-1.0) Volt^(1.0) |  |  | ( Bi2Te3 is an n-type material and typically exhibits a Seebeck coefficient value near room temperature of -200 to -220 μV/K) FROM: In the nominal Bi2Te3/Sb2Te3 thermoelectric system, Bi2Te3 is an n-type material and typically exhibits a Seebeck coefficient value near room temperature of -200 to -220 μV/K, while Sb2Te3 is a p-type material with a typical room temperature Seebeck coefficient near +170 μV/K. | 10.1016-bs.aiht.2019.08.001.xml |  |  |  |  | comma-level | Seebeck coefficient | Chapter Five Thermoelectric generators: A case study in multi-scale thermal engineering design | Elsevier | 2019 | no
17179 | ['Sb2Te3'] | Sb2Te3 | Seebeck | Seebeck |  | [295] | 295 | Kelvin^(1.0) |  | [0.00016999999999999999] | 0.00017 | Kelvin^(-1.0) Volt^(1.0) |  |  | ( while Sb2Te3 is a p-type material with a typical room temperature Seebeck coefficient near +170 μV/K.) FROM: In the nominal Bi2Te3/Sb2Te3 thermoelectric system, Bi2Te3 is an n-type material and typically exhibits a Seebeck coefficient value near room temperature of -200 to -220 μV/K, while Sb2Te3 is a p-type material with a typical room temperature Seebeck coefficient near +170 μV/K. | 10.1016-bs.aiht.2019.08.001.xml |  |  |  |  | comma-level | Seebeck coefficient | Chapter Five Thermoelectric generators: A case study in multi-scale thermal engineering design | Elsevier | 2019 | no
17180 | ['Ca3Co4O9'] | Ca3Co4O9 | Seebeck | Seebeck |  | [898.0] | 898 | Kelvin^(1.0) | [625.0] | [0.00016999999999999999, 0.000175] | 0.0001725 | Kelvin^(-1.0) Volt^(1.0) |  |  | ({ maximum Seebeck coefficient }: the best values obtained for Ca3Co4O9 samples consolidated by spark plasma sintering (170–175 μV/K) at about 625 °C.) FROM: On the other hand, the maximum Seebeck coefficient value (~200 μV/K) obtained at 800 °C is significantly higher than the best values obtained for Ca3Co4O9 samples consolidated by spark plasma sintering (170–175 μV/K) at about 625 °C. | 10.1007-s10854-013-1094-5.txt |  | sparkplasmasintering |  |  | comma-level | maximum Seebeck coefficient | Effect of Cu by Co substitution on Ca3Co4O9 thermoelectric ceramics | Springer | 2013 | no
17181 | ['non-doped FeVSb film'] | non-doped FeVSb film | Seebeck | Seebeck |  | [300.0, 473.0] | 386.5 | Kelvin^(1.0) | [300.0, 473.0] | [-4.9e-05] | -4.9e-05 | Kelvin^(-1.0) Volt^(1.0) |  |  | ({ at 300–473 K }: The non-doped FeVSb film is an n-type semiconductor with an S of −42.3 to −49.0 μV/K within the temperature range of 300–473 K.) FROM: The non-doped FeVSb film is an n-type semiconductor with an S of −42.3 to −49.0 μV/K within the temperature range of 300–473 K. | 10.1039-c8ta03805h.html |  |  |  |  | comma-level | S | FeVSb-based amorphous films with ultra-low thermal conductivity and high ZT: a potential material for thermoelectric generators | RSC | 2018 | no
17182 | ['Sb2Te3'] | Sb2Te3 | Seebeck | Seebeck |  | [295] | 295 | Kelvin^(1.0) |  | [0.00018999999999999998] | 0.00019 | Kelvin^(-1.0) Volt^(1.0) |  |  | (Seebeck coefficient (up to 190 μV/K), in-plane electrical resistivity (8–15 μΩm), carrier concentration (1 × 1019–7 × 1019 cm−3) and Hall mobility (120–180 cm2V−1s−1) were measured at room temperature for the best Sb2Te3 thin-films.) FROM: Seebeck coefficient (up to 190 μV/K), in-plane electrical resistivity (8–15 μΩm), carrier concentration (1 × 1019–7 × 1019 cm−3) and Hall mobility (120–180 cm2V−1s−1) were measured at room temperature for the best Sb2Te3 thin-films. | 10.1016-j.tsf.2011.01.395.xml |  |  |  |  | comma-level | Seebeck coefficient | Thermal co-evaporation of Sb2Te3 thin-films optimized for thermoelectric applications | Elsevier | 2011 | no
17183 | ['PbTe'] | PbTe | Seebeck | Seebeck |  | [470.0] | 470 | Kelvin^(1.0) | [470.0] | [0.00010999999999999999] | 0.00011 | Kelvin^(-1.0) Volt^(1.0) |  |  | (It is clear seen that PbTe and AgPb10SbTe12 sample show a significantly enhanced Seebeck coefficient (+110 μV/K and +300 μV/K (p-type) at 470 K) FROM: It is clear seen that PbTe and AgPb10SbTe12 sample show a significantly enhanced Seebeck coefficient (+110 μV/K and +300 μV/K (p-type) at 470 K, −200 μV/K and −410 μV/K (n-type) at 660 K, respectively). | 10.1016-j.cej.2016.06.049.xml |  |  |  |  | comma-level | Seebeck coefficient | AgPbmSbTem+2 microspheres comprised of self-assembled nanoparticles driven by inhomogenous co-doping synergetic induced dipoles and their thermoelectric and electrochemical Li-storage properties | Elsevier | 2016 | no
17184 | ['FeS2'] | FeS2 | Seebeck | Seebeck |  | [295] | 295 | Kelvin^(1.0) |  | [7.999999999999999e-05] | 8e-05 | Kelvin^(-1.0) Volt^(1.0) |  |  | ( S of FeS2 increases linearly from 80 ± 10 μV/K at RT) FROM: For instance, S of FeS2 increases linearly from 80 ± 10 μV/K at RT to 110 ± 10 μV/K when T = 300 °C. | 10.1016-j.tsf.2016.01.002.xml | 10 |  |  |  | comma-level | S | Influence of temperature on thermoelectric properties of FexCo1−xS2 thin films: A semiconductor to semimetal conversion | Elsevier | 2016 | no
17185 | ['FeS2'] | FeS2 | Seebeck | Seebeck |  | [295] | 295 | Kelvin^(1.0) |  | [7.999999999999999e-05] | 8e-05 | Kelvin^(-1.0) Volt^(1.0) |  |  | (Co-doping leads to a semiconductor–semimetal conversion (from FeS2 to CoS2) observed in the Seebeck coefficient (decreasing from 80 μV/K to − 80 μV/K) and resistivity (decreasing from 8.4 ± 0.5 10− 2 to 4.2 ± 0.1 10− 4) evolution at RT.) FROM: Co-doping leads to a semiconductor–semimetal conversion (from FeS2 to CoS2) observed in the Seebeck coefficient (decreasing from 80 μV/K to − 80 μV/K) and resistivity (decreasing from 8.4 ± 0.5 10− 2 to 4.2 ± 0.1 10− 4) evolution at RT. | 10.1016-j.tsf.2016.01.002.xml |  |  |  |  | comma-level | Seebeck coefficient | Influence of temperature on thermoelectric properties of FexCo1−xS2 thin films: A semiconductor to semimetal conversion | Elsevier | 2016 | no
17186 | ['CeCu2Si2'] | CeCu2Si2 | Seebeck | Seebeck |  | [20.0] | 20 | Kelvin^(1.0) | [20.0] | [-2.9999999999999997e-05] | -3e-05 | Kelvin^(-1.0) Volt^(1.0) |  |  | (The thermopower of CeCu2Si2 depends on the exact composition of the measured sample, but it can attain S~-30μV/K at T~20 K.) FROM: The thermopower of CeCu2Si2 depends on the exact composition of the measured sample, but it can attain S~-30μV/K at T~20 K. | 10.1007-s10909-014-1262-x.txt |  |  |  |  | comma-level | thermopower | Low Temperature Thermoelectric Power of Ce(Pd1-x\documentclass[12pt]{minimal} \usepackage{amsmath} \usepackage{wasysym} \usepackage{amsfonts} \usepackage{amssymb} \usepackage{amsbsy} \usepackage{mathrsfs} \usepackage{upgreek} \setlength{\oddsidemargin}{-69pt} \begin{document}$$_{1-x}$$\end{document}Cux\documentclass[12pt]{minimal} \usepackage{amsmath} \usepackage{wasysym} \usepackage{amsfonts} \usepackage{amssymb} \usepackage{amsbsy} \usepackage{mathrsfs} \usepackage{upgreek} \setlength{\oddsidemargin}{-69pt} \begin{document}$$_x$$\end{document})2\documentclass[12pt]{minimal} \usepackage{amsmath} \usepackage{wasysym} \usepackage{amsfonts} \usepackage{amssymb} \usepackage{amsbsy} \usepackage{mathrsfs} \usepackage{upgreek} \setlength{\oddsidemargin}{-69pt} \begin{document}$$_2$$\end{document}Si2\documentclass[12pt]{minimal} \usepackage{amsmath} \usepackage{wasysym} \usepackage{amsfonts} \usepackage{amssymb} \usepackage{amsbsy} \usepackage{mathrsfs} \usepackage{upgreek} \setlength{\oddsidemargin}{-69pt} \begin{document}$$_2$$\end{document} | Springer | 2015 | no
17187 | ['Sr2TiMoO6'] | Sr2TiMoO6 | Seebeck | Seebeck |  | [295] | 295 | Kelvin^(1.0) | [550.0] | [2.2999999999999996e-06] | 2.3e-06 | Kelvin^(-1.0) Volt^(1.0) |  |  | (The Seebeck coefficient of Sr2TiMoO6 at room temperature is positive (2.3 μV/K) indicating p-type behavior and it becomes negative at temperature above 550 K suggesting p-type to n-type conduction switching.) FROM: The Seebeck coefficient of Sr2TiMoO6 at room temperature is positive (2.3 μV/K) indicating p-type behavior and it becomes negative at temperature above 550 K suggesting p-type to n-type conduction switching. | 10.1016-j.scriptamat.2016.11.033.xml |  |  |  |  | comma-level | Seebeck coefficient | Environmental friendly Sr2TiMoO6 double perovskite for high temperature thermoelectric applications | Elsevier | 2017 | no
17188 | ['Sr2TiMoO6'] | Sr2TiMoO6 | Seebeck | Seebeck |  | [1230.0] | 1230 | Kelvin^(1.0) | [1230.0] | [-1.05e-05] | -1.05e-05 | Kelvin^(-1.0) Volt^(1.0) |  |  | (The maximum value of Seebeck coefficient of Sr2TiMoO6 is about − 10.5 μV/K at 1230 K.) FROM: The maximum value of Seebeck coefficient of Sr2TiMoO6 is about − 10.5 μV/K at 1230 K. | 10.1016-j.scriptamat.2016.11.033.xml |  |  |  |  | comma-level | Seebeck coefficient | Environmental friendly Sr2TiMoO6 double perovskite for high temperature thermoelectric applications | Elsevier | 2017 | no
17189 | ['Cu10Co2Sb4S13'] | Cu10Co2Sb4S13 | Seebeck | Seebeck |  | [673.0] | 673 | Kelvin^(1.0) | [673.0] | [0.0003] | 0.0003 | Kelvin^(-1.0) Volt^(1.0) |  |  | ( and the maximum value of the Seebeck coefficient ∼300 μV/K at 673 K was observed for Cu10Co2Sb4S13.) FROM: The Seebeck coefficient of all samples increased with increasing temperature as reported, and the maximum value of the Seebeck coefficient ∼300 μV/K at 673 K was observed for Cu10Co2Sb4S13. | 10.1016-j.actamat.2015.08.040.xml |  |  |  |  | comma-level | Seebeck coefficient | Thermoelectric properties of Co substituted synthetic tetrahedrite | Elsevier | 2015 | no
17190 | ['Cu11.5Co0.5Sb4S13'] | Cu11.5Co0.5Sb4S13 | Seebeck | Seebeck |  | [673.0] | 673 | Kelvin^(1.0) | [673.0] | [0.000168] | 0.000168 | Kelvin^(-1.0) Volt^(1.0) |  |  | (The maximum power factor, 1.76 mWm−1 K−2 at 673 K, is obtained for Cu11.5Co0.5Sb4S13, due to the combined effect of low electrical resistivity (0.016 mΩ-m) and high Seebeck coefficient (168 μV/K).) FROM: The maximum power factor, 1.76 mWm−1 K−2 at 673 K, is obtained for Cu11.5Co0.5Sb4S13, due to the combined effect of low electrical resistivity (0.016 mΩ-m) and high Seebeck coefficient (168 μV/K). | 10.1016-j.actamat.2015.08.040.xml |  |  |  |  | comma-level | Seebeck coefficient | Thermoelectric properties of Co substituted synthetic tetrahedrite | Elsevier | 2015 | no
17191 | ['TiO2 nanotube'] | TiO2 nanotube | Seebeck | Seebeck |  | [303.0] | 303 | Kelvin^(1.0) | [30.0] | [0.000124] | 0.000124 | Kelvin^(-1.0) Volt^(1.0) |  |  | (The highest absolute value of the Seebeck coefficient for the TiO2 nanotube/polyaniline nanocomposites is 124 μV/K at 30 °C.) FROM: The highest absolute value of the Seebeck coefficient for the TiO2 nanotube/polyaniline nanocomposites is 124 μV/K at 30 °C. | 10.1016-j.compositesb.2011.07.015.xml |  |  |  |  | comma-level | Seebeck coefficient | Experimental study on synthesizing TiO2 nanotube/polyaniline (PANI) nanocomposites and their thermoelectric and photosensitive property characterization | Elsevier | 2012 | no
17192 | ['DyCo0.95Ni0.05O3'] | DyCo0.95Ni0.05O3 | Seebeck | Seebeck |  | [350.0] | 350 | Kelvin^(1.0) | [350.0] | [0.00045999999999999996] | 0.00046 | Kelvin^(-1.0) Volt^(1.0) |  |  | ( the Seebeck coefficient of DyCo0.95Ni0.05O3 is as high as 460 μV/K at 350 K .) FROM: For example, the Seebeck coefficient of DyCo0.95Ni0.05O3 is as high as 460 μV/K at 350 K . | 10.1016-j.compositesb.2011.07.015.xml |  |  |  |  | comma-level | Seebeck coefficient | Experimental study on synthesizing TiO2 nanotube/polyaniline (PANI) nanocomposites and their thermoelectric and photosensitive property characterization | Elsevier | 2012 | no
17193 | ['Yb0.26Co4Sb12 / 0.3GaSb'] | Yb0.26Co4Sb12 / 0.3GaSb | Seebeck | Seebeck |  | [850.0] | 850 | Kelvin^(1.0) | [850.0] | [-0.00021999999999999998] | -0.00022 | Kelvin^(-1.0) Volt^(1.0) |  |  | (The Seebeck coefficient of skutterudite Yb0.26Co4Sb12/0.3GaSb is about −220 μV/K at 850 K .) FROM: The Seebeck coefficient of skutterudite Yb0.26Co4Sb12/0.3GaSb is about −220 μV/K at 850 K . | 10.1016-j.compositesb.2011.07.015.xml |  |  |  |  | comma-level | Seebeck coefficient | Experimental study on synthesizing TiO2 nanotube/polyaniline (PANI) nanocomposites and their thermoelectric and photosensitive property characterization | Elsevier | 2012 | no
17194 | ['TiO2 nanotube'] | TiO2 nanotube | Seebeck | Seebeck |  | [303.0] | 303 | Kelvin^(1.0) | [30.0] | [0.00012375] | 0.00012375 | Kelvin^(-1.0) Volt^(1.0) |  |  | (The highest absolute Seebeck coefficient value is 123.75 μV/K for Specimen 10 at 30 °C which is the TiO2 nanotube/PANI nanocomposite because of the high charge concentration in PANI.) FROM: The highest absolute Seebeck coefficient value is 123.75 μV/K for Specimen 10 at 30 °C which is the TiO2 nanotube/PANI nanocomposite because of the high charge concentration in PANI. | 10.1016-j.compositesb.2011.07.015.xml |  |  |  |  | comma-level | Seebeck coefficient | Experimental study on synthesizing TiO2 nanotube/polyaniline (PANI) nanocomposites and their thermoelectric and photosensitive property characterization | Elsevier | 2012 | no
17195 | ['bulk Bi2Te3'] | bulk Bi2Te3 | Seebeck | Seebeck |  | [297.0] | 297 | Kelvin^(1.0) | [297.0] | [-8.3e-05] | -8.3e-05 | Kelvin^(-1.0) Volt^(1.0) |  |  | ({ at 297 K }: bulk Bi2Te3 has σ=1380 Ω−1 cm−1 and S=−83 μV/K) FROM: For example at 297 K, bulk Bi2Te3 has σ=1380 Ω−1 cm−1 and S=−83 μV/K, compared to the Bi2Te3/MWCNT composite with σ=825 Ω−1 cm−1 and S=−114 μV/K. | 10.1016-j.jssc.2015.02.016.xml |  |  |  |  | comma-level | S | Effects of additions of carbon nanotubes on the thermoelectric properties of Ni0.05Mo3Sb5.4Te1.6 | Elsevier | 2015 | no
17196 | ['Bi2Te3 / MWCNT composite'] | Bi2Te3 / MWCNT composite | Seebeck | Seebeck |  | [297.0] | 297 | Kelvin^(1.0) | [297.0] | [-0.00011399999999999999] | -0.000114 | Kelvin^(-1.0) Volt^(1.0) |  |  | ({ at 297 K }: the Bi2Te3/MWCNT composite with σ=825 Ω−1 cm−1 and S=−114 μV/K.) FROM: For example at 297 K, bulk Bi2Te3 has σ=1380 Ω−1 cm−1 and S=−83 μV/K, compared to the Bi2Te3/MWCNT composite with σ=825 Ω−1 cm−1 and S=−114 μV/K. | 10.1016-j.jssc.2015.02.016.xml |  |  |  |  | comma-level | S | Effects of additions of carbon nanotubes on the thermoelectric properties of Ni0.05Mo3Sb5.4Te1.6 | Elsevier | 2015 | no
17197 | ['MWCNT'] | MWCNT | Seebeck | Seebeck |  | [500.0] | 500 | Kelvin^(1.0) | [500.0] | [-9.2e-05] | -9.2e-05 | Kelvin^(-1.0) Volt^(1.0) | MWCNT addition |  | ({ at 500 K }: the Seebeck coefficient increases upon MWCNT addition from −92 μV/K) FROM: For the same material, the Seebeck coefficient increases upon MWCNT addition from −92 μV/K to −124 μV/K at 500 K mainly because of the decrease in carrier concentration from 8.1×1019 cm−3 to 1.4×1018 cm−3. | 10.1016-j.jssc.2015.02.016.xml |  |  |  |  | comma-level | Seebeck coefficient | Effects of additions of carbon nanotubes on the thermoelectric properties of Ni0.05Mo3Sb5.4Te1.6 | Elsevier | 2015 | no
17198 | ['bulk MoS2'] | bulk MoS2 | Seebeck | Seebeck |  | [295] | 295 | Kelvin^(1.0) |  | [0.0006] | 0.0006 | Kelvin^(-1.0) Volt^(1.0) |  |  | ({ Seebeck coefficient }: 600 μV/K at room temperature measured for bulk MoS2.) FROM: Also, a large Seebeck coefficient, 600 μV/K at room temperature measured for bulk MoS2. | 10.1007-s10853-018-2837-8.txt |  |  |  |  | comma-level | Seebeck coefficient | Thermoelectric properties in monolayer MoS2\documentclass[12pt]{minimal} \usepackage{amsmath} \usepackage{wasysym} \usepackage{amsfonts} \usepackage{amssymb} \usepackage{amsbsy} \usepackage{mathrsfs} \usepackage{upgreek} \setlength{\oddsidemargin}{-69pt} \begin{document}$$\hbox {MoS}_2$$\end{document} nanoribbons with Rashba spin–orbit interaction | Springer | 2019 | no
17199 | ['Ce2Ni3Ge5'] | Ce2Ni3Ge5 | Seebeck | Seebeck |  | [145.0] | 145 | Kelvin^(1.0) | [145.0] | [1.3e-05] | 1.3e-05 | Kelvin^(-1.0) Volt^(1.0) |  |  | ( S(T) of Ce2Ni3Ge5 displayed a broad maximum with a peak value of 13 μV/K at 145 K) FROM: As shown in (a), S(T) of Ce2Ni3Ge5 displayed a broad maximum with a peak value of 13 μV/K at 145 K, a sign change at 50 K, and a minimum with the negative value of the Seebeck coefficient equal to −9.6 μV/K at 20 K. | 10.1016-j.jallcom.2016.08.045.xml |  |  |  |  | comma-level | S | Thermal and electron transport properties of Ce2Ni3Ge5 and Ce3NiGe2: Example of Kondo behavior in the presence of the crystalline field effect | Elsevier | 2016 | no
17200 | ['Ce3NiGe2'] | Ce3NiGe2 | Seebeck | Seebeck |  | [350.0] | 350 | Kelvin^(1.0) | [350.0] | [-1.6e-05] | -1.6e-05 | Kelvin^(-1.0) Volt^(1.0) |  |  | (In contrast, for Ce3NiGe2, the total S(T) showed a negative character for the whole accessible temperature range, where at T = 350 K was attained at an absolute value of −16 μV/K.) FROM: In contrast, for Ce3NiGe2, the total S(T) showed a negative character for the whole accessible temperature range, where at T = 350 K was attained at an absolute value of −16 μV/K. | 10.1016-j.jallcom.2016.08.045.xml |  |  |  |  | comma-level | S | Thermal and electron transport properties of Ce2Ni3Ge5 and Ce3NiGe2: Example of Kondo behavior in the presence of the crystalline field effect | Elsevier | 2016 | no
17201 | ['CaMnO3−δ'] | CaMnO3−δ | Seebeck | Seebeck |  | [295] | 295 | Kelvin^(1.0) |  | [0.00039999999999999996] | 0.0004 | Kelvin^(-1.0) Volt^(1.0) |  |  | (According to the Seebeck coefficient of CaMnO3−δ (S360 K=400 μV/K) the pristine sample exhibits at room temperature only a minor oxygen deficiency) FROM: According to the Seebeck coefficient of CaMnO3−δ (S360 K=400 μV/K) the pristine sample exhibits at room temperature only a minor oxygen deficiency, but decreases according to TG measurements to 3−δCaMnO3=2.888 at T=1310 K. | 10.1016-j.jssc.2015.05.013.xml |  |  |  |  | comma-level | Seebeck coefficient | Enhancement of redox- and phase-stability of thermoelectric CaMnO3−δ by substitution | Elsevier | 2015 | no
17202 | ['Ca2Fe2O5.16'] | Ca2Fe2O5.16 | Seebeck | Seebeck |  | [250.0] | 250 | Kelvin^(1.0) | [250.0] | [-9.999999999999999e-06] | -1e-05 | Kelvin^(-1.0) Volt^(1.0) |  |  | (shows that the thermoelectric power α(T) for Ca2Fe2O5.16 is nearly temperature-independent above 250 K with a small negative value around −10 μV/K) FROM: shows that the thermoelectric power α(T) for Ca2Fe2O5.16 is nearly temperature-independent above 250 K with a small negative value around −10 μV/K; it drops sharply below 250 K with decreasing temperature. | 10.1016-j.jssc.2005.09.020.xml |  |  |  |  | comma-level | thermoelectric power | Electronic behavior of three oxygen non-stoichiometric Fe4+/Fe3+ oxoperovskites | Elsevier | 2005 | no
17203 | ['Ca2Fe2O5'] | Ca2Fe2O5 | Seebeck | Seebeck |  | [300.0] | 300 | Kelvin^(1.0) | [300.0] | [0.00031999999999999997] | 0.00032 | Kelvin^(-1.0) Volt^(1.0) |  |  | (The thermoelectric power of Ca2Fe2O5 shows typical semiconductor behavior with a large, positive value at 300 K of 320 μV/K.) FROM: The thermoelectric power of Ca2Fe2O5 shows typical semiconductor behavior with a large, positive value at 300 K of 320 μV/K. | 10.1016-j.jssc.2005.09.020.xml |  |  |  |  | comma-level | thermoelectric power | Electronic behavior of three oxygen non-stoichiometric Fe4+/Fe3+ oxoperovskites | Elsevier | 2005 | no
17204 | ['Bi2Te3'] | Bi2Te3 | Seebeck | Seebeck |  | [348.0] | 348 | Kelvin^(1.0) | [75.0] | [0.000175] | 0.000175 | Kelvin^(-1.0) Volt^(1.0) |  |  | ({ at 75 °C }: for a TE device made of Bi2Te3 and with a Seebeck coefficient of 175 μV/K) FROM: shows that, for a TE device made of Bi2Te3 and with a Seebeck coefficient of 175 μV/K, a maximum DT of 75 °C was achieved at COP = 0. | 10.1016-j.ijthermalsci.2020.106404.xml |  |  |  |  | comma-level | Seebeck coefficient | Maximum temperature difference in a single-stage thermoelectric device through distributed transport properties | Elsevier | 2020 | no
17205 | ['Sr2TiCo0.5Mo0.5O6'] | Sr2TiCo0.5Mo0.5O6 | Seebeck | Seebeck |  | [1150.0] | 1150 | Kelvin^(1.0) | [1150.0] | [-4.06e-05] | -4.06e-05 | Kelvin^(-1.0) Volt^(1.0) |  |  | (The highest value of Seebeck coefficient obtained in modified STC compounds is − 40.6 μV/K at 1150 K for Sr2TiCo0.5Mo0.5O6 ceramics.) FROM: The highest value of Seebeck coefficient obtained in modified STC compounds is − 40.6 μV/K at 1150 K for Sr2TiCo0.5Mo0.5O6 ceramics. | 10.1016-j.ceramint.2017.11.003.xml |  |  |  |  | comma-level | Seebeck coefficient | Compositional modification of Sr2TiCoO6 double perovskites by Mo and La for high temperature thermoelectric applications | Elsevier | 2018 | no
17206 | ['single crystalline FeSb2'] | single crystalline FeSb2 | Seebeck | Seebeck |  | [10.0] | 10 | Kelvin^(1.0) | [10.0] | [-0.045] | -0.045 | Kelvin^(-1.0) Volt^(1.0) |  |  | (For single crystalline FeSb2, a thermopower of α = −45000 μV/K at 10 K has been reported, resulting in the highest power factor (α2σ) reported so far.) FROM: For single crystalline FeSb2, a thermopower of α = −45000 μV/K at 10 K has been reported, resulting in the highest power factor (α2σ) reported so far. | 10.1039-c3dt51535d.html |  |  |  |  | comma-level | thermopower | Thermoelectric properties of spark-plasma sintered nanoparticular FeSb2 prepared via a solution chemistry approach | RSC | 2014 | no
17207 | ['Bi2Sr2Co2Oy films'] | Bi2Sr2Co2Oy films | Seebeck | Seebeck |  | [295] | 295 | Kelvin^(1.0) |  | [0.00011499999999999999] | 0.000115 | Kelvin^(-1.0) Volt^(1.0) |  |  | ({ at room temperature }: the epitaxial Bi2Sr2Co2Oy films exhibit a resistivity of about 2 mΩ cm and a seebeck coefficient of about 115 μV/K ) FROM: At room temperature, the epitaxial Bi2Sr2Co2Oy films exhibit a resistivity of about 2 mΩ cm and a seebeck coefficient of about 115 μV/K comparable to those of single crystals. | 10.1016-j.tsf.2010.06.060.xml |  |  |  |  | comma-level | seebeck coefficient | Growth and structure characterization of epitaxial Bi2Sr2Co2Oy thermoelectric thin films on LaAlO3 (001) | Elsevier | 2010 | no
17208 | ['BSCO'] | BSCO | Seebeck | Seebeck |  | [295] | 295 | Kelvin^(1.0) |  | [0.00013] | 0.00013 | Kelvin^(-1.0) Volt^(1.0) |  |  | (that of single crystals (~ 130 μV/K) , larger thermoelectric power factor S2 / ρ is obtained at room temperature owing to lower resistivity in BSCO epitaxial films.) FROM: Although seebeck coefficients in the present epitaxial films are a little lower than that of single crystals (~ 130 μV/K) , larger thermoelectric power factor S2 / ρ is obtained at room temperature owing to lower resistivity in BSCO epitaxial films. | 10.1016-j.tsf.2010.06.060.xml |  |  |  |  | comma-level | thermoelectric power | Growth and structure characterization of epitaxial Bi2Sr2Co2Oy thermoelectric thin films on LaAlO3 (001) | Elsevier | 2010 | no
17209 | ['pure BST'] | pure BST | Seebeck | Seebeck |  | [295] | 295 | Kelvin^(1.0) |  | [0.000184] | 0.000184 | Kelvin^(-1.0) Volt^(1.0) |  |  | (The Seebeck coefficient of pure BST at room temperature was ∼184 μV/K) FROM: The Seebeck coefficient of pure BST at room temperature was ∼184 μV/K, but after the dispersion of 1, 2 and 4 wt% Sb2O3 nanoparticles, the S value increased to 188, 196, and 205 μV/K respectively, that is a maximum of ∼11% enhancement at room temperature. | 10.1039-c8ta08238c.html |  |  |  |  | comma-level | Seebeck coefficient | Enhanced thermoelectric performance of Bi–Sb–Te/Sb2O3 nanocomposites by energy filtering effect | RSC | 2018 | no
17210 | ['Cu2Se0·7Te0.3'] | Cu2Se0·7Te0.3 | Seebeck | Seebeck |  | [500.0] | 500 | Kelvin^(1.0) | [500.0] | [0.000174] | 0.000174 | Kelvin^(-1.0) Volt^(1.0) |  |  | (The high figure of merit was obtained for Cu2Se0·7Te0.3 solid solution as 0.3 at 500 K due to the synergy of high Seebeck coefficient (174 μV/K at 500 K) and low thermal conductivity (1.16 Wm−1K−1 at 500 K).) FROM: The high figure of merit was obtained for Cu2Se0·7Te0.3 solid solution as 0.3 at 500 K due to the synergy of high Seebeck coefficient (174 μV/K at 500 K) and low thermal conductivity (1.16 Wm−1K−1 at 500 K). | 10.1016-j.jallcom.2020.155188.xml |  |  |  |  | comma-level | Seebeck coefficient | Enhanced seebeck coefficient and low thermal conductivity of Cu2SexTe1-x solid solutions via minority carrier blocking and interfacial effects | Elsevier | 2020 | no
17211 | ['Cu2Se0.7Te0.3'] | Cu2Se0.7Te0.3 | Seebeck | Seebeck |  | [500.0] | 500 | Kelvin^(1.0) | [500.0] | [0.000174] | 0.000174 | Kelvin^(-1.0) Volt^(1.0) |  |  | (The high figure of merit was obtained for Cu2Se0.7Te0.3 solid solution as 0.3 at 500 K due to the synergy of high Seebeck coefficient (174 µV/K at 500 K) and low thermal conductivity (1.16 Wm-1K -1 at 500 K).) FROM: The high figure of merit was obtained for Cu2Se0.7Te0.3 solid solution as 0.3 at 500 K due to the synergy of high Seebeck coefficient (174 µV/K at 500 K) and low thermal conductivity (1.16 Wm-1K -1 at 500 K). | 10.1016-j.jallcom.2020.155188.xml |  |  |  |  | comma-level | Seebeck coefficient | Enhanced seebeck coefficient and low thermal conductivity of Cu2SexTe1-x solid solutions via minority carrier blocking and interfacial effects | Elsevier | 2020 | no
17212 | ['Cu2Se0·7Te0.3'] | Cu2Se0·7Te0.3 | Seebeck | Seebeck |  | [500.0] | 500 | Kelvin^(1.0) | [500.0] | [0.000174] | 0.000174 | Kelvin^(-1.0) Volt^(1.0) |  |  | (It resulted that high zT as 0.3 at 500 K for Cu2Se0·7Te0.3 sample due to the synergy of high Seebeck coefficient (174 μV/K at 500 K) and the low thermal conductivity (1.16 Wm−1K−1 at 500 K).) FROM: It resulted that high zT as 0.3 at 500 K for Cu2Se0·7Te0.3 sample due to the synergy of high Seebeck coefficient (174 μV/K at 500 K) and the low thermal conductivity (1.16 Wm−1K−1 at 500 K). | 10.1016-j.jallcom.2020.155188.xml |  |  |  |  | comma-level | Seebeck coefficient | Enhanced seebeck coefficient and low thermal conductivity of Cu2SexTe1-x solid solutions via minority carrier blocking and interfacial effects | Elsevier | 2020 | no
17213 | ['Pd8In2Se'] | Pd8In2Se | Seebeck | Seebeck |  | [300.0] | 300 | Kelvin^(1.0) | [300.0] | [2.5e-05] | 2.5e-05 | Kelvin^(-1.0) Volt^(1.0) |  |  | (The calculated thermopower value of the Pd8In2Se at 300 K is −2.5 × 10−5V/K where this value is smaller) FROM: The calculated thermopower value of the Pd8In2Se at 300 K is −2.5 × 10−5V/K where this value is smaller than that of Pd5InSe, indicating that the latter compound possesses high carrier concentration. | 10.1016-j.jpcs.2019.109229.xml |  |  |  |  | comma-level | thermopower | Electronic, optical and thermoelectric properties of new metal-rich homological selenides with palladium–indium: Density functional theory and Boltzmann transport model | Elsevier | 2020 | no
17214 | ['BiSbTe'] | BiSbTe | Seebeck | Seebeck |  | [300.0] | 300 | Kelvin^(1.0) | [300.0] | [1.8e-05] | 1.8e-05 | Kelvin^(-1.0) Volt^(1.0) |  |  | (This increase of λ leads to ∼3, ∼7 and ∼18 μV/K rise at 300 K and ∼3, ∼15 and ∼26 μV/K rise at T = 443 K in S for samples 1#, 2# and 3#, respectively, as shown in Fig. 6(a), where the two lines are the Pisarenko relation of BiSbTe at T = 300 K and 443 K, respectively, which shows the dependence of S on p calculated by using formulae (5) and (6).) FROM: This increase of λ leads to ∼3, ∼7 and ∼18 μV/K rise at 300 K and ∼3, ∼15 and ∼26 μV/K rise at T = 443 K in S for samples 1#, 2# and 3#, respectively, as shown in Fig. 6(a), where the two lines are the Pisarenko relation of BiSbTe at T = 300 K and 443 K, respectively, which shows the dependence of S on p calculated by using formulae (5) and (6). | 10.1039-c5tc01318f.html |  |  |  |  | comma-level | S | Enhanced thermoelectric performance through carrier scattering at heterojunction potentials in BiSbTe based composites with Cu3SbSe4 nanoinclusions | RSC | 2015 | no
17215 | ['p-type Bi2Te3'] | p-type Bi2Te3 | Seebeck | Seebeck |  | [295] | 295 | Kelvin^(1.0) |  | [-0.00025] | -0.00025 | Kelvin^(-1.0) Volt^(1.0) |  |  | ({ at room temperature }: Typically, the room temperature carrier mobility and Seebeck coefficient of n-type and p-type Bi2Te3 are μn ∼ 270 cm2 V−1 s−1, S ∼ −250 μV/K, and μp ∼ 420 cm2 V−1 s−1, S ∼ 260 μV/K, respectively.) FROM: Typically, the room temperature carrier mobility and Seebeck coefficient of n-type and p-type Bi2Te3 are μn ∼ 270 cm2 V−1 s−1, S ∼ −250 μV/K, and μp ∼ 420 cm2 V−1 s−1, S ∼ 260 μV/K, respectively. | 10.1039-c5ra20688j.html |  |  |  |  | comma-level | Seebeck coefficient | Enhancement of the thermoelectric properties of MnSb2Se4 through Cu resonant doping | RSC | 2015 | no
17216 | ['MnSb2Se4'] | MnSb2Se4 | Seebeck | Seebeck |  | [300.0] | 300 | Kelvin^(1.0) | [300.0] | [0.000945] | 0.000945 | Kelvin^(-1.0) Volt^(1.0) |  |  | ({ at 300 K }: Recently MnSb2Se4 was reported to possess a large Seebeck coefficient (S = +945 μV/K)) FROM: Recently MnSb2Se4 was reported to possess a large Seebeck coefficient (S = +945 μV/K), high electrical resistivity (ρ ∼ 8.9 Ω m) and an intrinsically low thermal conductivity (κ = 1.4 W m−1 K−1) at 300 K. | 10.1039-c5ra20688j.html |  |  |  |  | comma-level | Seebeck coefficient | Enhancement of the thermoelectric properties of MnSb2Se4 through Cu resonant doping | RSC | 2015 | no
17217 | ['undoped MnSb2Se4'] | undoped MnSb2Se4 | Seebeck | Seebeck |  | [573.0] | 573 | Kelvin^(1.0) | [573.0] | [0.00065] | 0.00065 | Kelvin^(-1.0) Volt^(1.0) |  |  | (The S value of undoped MnSb2Se4 reaches 650 μV/K at 573 K) FROM: The S value of undoped MnSb2Se4 reaches 650 μV/K at 573 K, which is comparable to 945 μV/K at 300 K in the literature. | 10.1039-c5ra20688j.html |  |  |  |  | comma-level | S | Enhancement of the thermoelectric properties of MnSb2Se4 through Cu resonant doping | RSC | 2015 | no
17218 | ['Mn0.75Cu0.25Sb2Se4'] | Mn0.75Cu0.25Sb2Se4 | Seebeck | Seebeck |  | [295] | 295 | Kelvin^(1.0) |  | [0.000945] | 0.000945 | Kelvin^(-1.0) Volt^(1.0) |  |  | ({ at room temperature }: 2.5 × 1019 cm−3 for Mn0.75Cu0.25Sb2Se4, the Seebeck coefficient drops from 945 μV/K) FROM: As the room temperature carrier concentration increases from 2.16 × 1017 cm−3 for MnSb2Se4 to 2.5 × 1019 cm−3 for Mn0.75Cu0.25Sb2Se4, the Seebeck coefficient drops from 945 μV/K to 327 μV/K, while still being about X times higher than the estimated value based on the SPB model. | 10.1039-c5ra20688j.html |  |  |  |  | comma-level | Seebeck coefficient | Enhancement of the thermoelectric properties of MnSb2Se4 through Cu resonant doping | RSC | 2015 | no
17219 | ['HfSe2'] | HfSe2 | Seebeck | Seebeck |  | [300.0] | 300 | Kelvin^(1.0) | [300.0] | [4.37e-05] | 4.37e-05 | Kelvin^(-1.0) Volt^(1.0) |  |  | ({ peak S at 300 K }: and 43.7 (μV/K) for HfSe2) FROM: At 300 K, peak S values are 1070 (μV/K), 873 (μV/K), and 43.7 (μV/K) for HfSe2, ZrSe2, and TiSe2, respectively. | 10.1016-j.jpcs.2019.109322.xml |  |  |  |  | comma-level | peak S | First-principles investigation of low-dimension MSe 2 (M = Ti, Hf, Zr) configurations as promising thermoelectric materials | Elsevier | 2020 | no
17220 | ['Ce0.9CoFe3Sb12'] | Ce0.9CoFe3Sb12 | Seebeck | Seebeck |  | [295] | 295 | Kelvin^(1.0) | [300.0] | [9.999999999999999e-05] | 0.0001 | Kelvin^(-1.0) Volt^(1.0) |  |  | (The Seebeck coefficient (S) of Ce0.9CoFe3Sb12 at room temperature (300 K) is around 100 μV/K .) FROM: The Seebeck coefficient (S) of Ce0.9CoFe3Sb12 at room temperature (300 K) is around 100 μV/K . | 10.1016-j.ssc.2004.07.068.xml |  |  |  |  | comma-level | Seebeck coefficient | Electrical and structural properties of Ce0.9CoFe3Sb12 thermoelectric thin films | Elsevier | 2005 | no
17221 | ['β-As2Te3'] | β-As2Te3 | Seebeck | Seebeck |  | [70.0] | 70 | Kelvin^(1.0) | [70.0] | [0.00028199999999999997] | 0.000282 | Kelvin^(-1.0) Volt^(1.0) |  |  | (For β-As2Te3, the Seebeck coefficient shows maximum thermopower of 282 μV/K at 70 °K and then decreases slightly and reaches a constant value of 224 μV/K for temperatures >100 °K.) FROM: For β-As2Te3, the Seebeck coefficient shows maximum thermopower of 282 μV/K at 70 °K and then decreases slightly and reaches a constant value of 224 μV/K for temperatures >100 °K. | 10.1016-j.optmat.2011.01.020.xml |  |  |  |  | comma-level | Seebeck coefficient | First principles investigation of electronic, optical and transport properties of α- and β-phase of arsenic telluride | Elsevier | 2011 | no
17222 | ['Ti / HfOx / Pt'] | Ti / HfOx / Pt | Seebeck | Seebeck |  | [295] | 295 | Kelvin^(1.0) |  | [-7.999999999999999e-05] | -8e-05 | Kelvin^(-1.0) Volt^(1.0) |  |  | (The experimental results show that the measured S of Ti/HfOx/Pt sample almost keeps constant at -80 μV/K when 78 Ω<R<10^4 Ω, and then sharply decreases to about -160 μV/K for R~10^6 Ω at room temperature.) FROM: The experimental results show that the measured S of Ti/HfOx/Pt sample almost keeps constant at -80 μV/K when 78 Ω<R<10^4 Ω, and then sharply decreases to about -160 μV/K for R~10^6 Ω at room temperature. | 10.1038-ncomms5598.txt |  |  |  |  | comma-level | S | Thermoelectric Seebeck effect in oxide-based resistive switching memory | Springer | 2014 | no
17223 | ['ZrRhBi'] | ZrRhBi | Seebeck | Seebeck |  | [1300.0] | 1300 | Kelvin^(1.0) | [1300.0] | [0.00031989] | 0.00031989 | Kelvin^(-1.0) Volt^(1.0) |  |  | ({ Seebeck coefficient at 1300 K) }: On comparing the values of this coefficient with ZrRhBi (319.89 μV/K) FROM: On comparing the values of this coefficient with ZrRhBi (319.89 μV/K, at 1300 K) and ZrIrBi (255.9 μV/K, at 1300 K) , the calculations show a higher value of Seebeck coefficient for TaIrSn (490.09 μV/K, at 300 K). | 10.1016-j.physleta.2017.09.043.xml |  |  |  |  | comma-level | Seebeck coefficient | Giant thermoelectric performance of novel TaIrSn Half Heusler compound | Elsevier | 2017 | no
17224 | ['ZrIrBi'] | ZrIrBi | Seebeck | Seebeck |  | [1300.0] | 1300 | Kelvin^(1.0) | [1300.0] | [0.0002559] | 0.0002559 | Kelvin^(-1.0) Volt^(1.0) |  |  | ({ Seebeck coefficient }: at 1300 K) and ZrIrBi (255.9 μV/K) FROM: On comparing the values of this coefficient with ZrRhBi (319.89 μV/K, at 1300 K) and ZrIrBi (255.9 μV/K, at 1300 K) , the calculations show a higher value of Seebeck coefficient for TaIrSn (490.09 μV/K, at 300 K). | 10.1016-j.physleta.2017.09.043.xml |  |  |  |  | comma-level | Seebeck coefficient | Giant thermoelectric performance of novel TaIrSn Half Heusler compound | Elsevier | 2017 | no
17225 | ['TaIrSn'] | TaIrSn | Seebeck | Seebeck |  | [1300.0] | 1300 | Kelvin^(1.0) | [1300.0] | [0.00049009] | 0.00049009 | Kelvin^(-1.0) Volt^(1.0) |  |  | ({ at 1300 K) }: the calculations show a higher value of Seebeck coefficient for TaIrSn (490.09 μV/K) FROM: On comparing the values of this coefficient with ZrRhBi (319.89 μV/K, at 1300 K) and ZrIrBi (255.9 μV/K, at 1300 K) , the calculations show a higher value of Seebeck coefficient for TaIrSn (490.09 μV/K, at 300 K). | 10.1016-j.physleta.2017.09.043.xml |  |  |  |  | comma-level | Seebeck coefficient | Giant thermoelectric performance of novel TaIrSn Half Heusler compound | Elsevier | 2017 | no
17226 | ['Ag0.9Pb18SbTe20'] | Ag0.9Pb18SbTe20 | Seebeck | Seebeck |  | [373.0] | 373 | Kelvin^(1.0) | [373.0] | [0.000404] | 0.000404 | Kelvin^(-1.0) Volt^(1.0) |  |  | (The absolute value of the Seebeck coefficient of Ag0.9Pb18SbTe20 at 373 K is 404 μV/K) FROM: The absolute value of the Seebeck coefficient of Ag0.9Pb18SbTe20 at 373 K is 404 μV/K, which is twice as high as in state-of-the-art thermoelectric materials . | 10.1016-j.jallcom.2004.05.065.xml |  |  |  |  | comma-level | Seebeck coefficient | Electrical properties of Ag1−x Pb18SbTe20 (x = 0, 0.1, 0.3) | Elsevier | 2005 | no
17227 | ['Ag1 − xPb18SbTe20'] | Ag1 − xPb18SbTe20 | Seebeck | Seebeck |  | [373.0] | 373 | Kelvin^(1.0) | [373.0] | [0.00039999999999999996] | 0.0004 | Kelvin^(-1.0) Volt^(1.0) |  |  | (The values of the Seebeck coefficient for Ag1 − xPb18SbTe20 (x = 0.1, 0.3) are relatively high around 400 μV/K at 373 K.) FROM: The values of the Seebeck coefficient for Ag1 − xPb18SbTe20 (x = 0.1, 0.3) are relatively high around 400 μV/K at 373 K. | 10.1016-j.jallcom.2004.05.065.xml |  |  |  | ['x = 0.1 , 0.3'] | comma-level | Seebeck coefficient | Electrical properties of Ag1−x Pb18SbTe20 (x = 0, 0.1, 0.3) | Elsevier | 2005 | no
17228 | ['Mg2Si'] | Mg2Si | Seebeck | Seebeck |  | [623.0] | 623 | Kelvin^(1.0) | [350.0] | [0.000388] | 0.000388 | Kelvin^(-1.0) Volt^(1.0) |  |  | (The trend of the Mg2Si showcase the S values which are gradually increasing by dictating the higher intrinsic semiconducting phenomena at 350 °C with 388 μV/K.) FROM: The trend of the Mg2Si showcase the S values which are gradually increasing by dictating the higher intrinsic semiconducting phenomena at 350 °C with 388 μV/K. | 10.1016-j.matchemphys.2019.122407.xml |  |  |  |  | comma-level | S | Structural features and thermoelectric properties of spark plasma assisted combustion synthesised Magnesium silicide doped with Aluminium | Elsevier | 2020 | no
17229 | ['undoped Mg2Si'] | undoped Mg2Si | Seebeck | Seebeck |  | [823.0] | 823 | Kelvin^(1.0) | [550.0] | [0.00035] | 0.00035 | Kelvin^(-1.0) Volt^(1.0) |  |  | (The undoped Mg2Si shows the higher S value of 350 μV/K at 550 °C.) FROM: The undoped Mg2Si shows the higher S value of 350 μV/K at 550 °C. | 10.1016-j.matchemphys.2019.122407.xml |  |  |  |  | comma-level | S | Structural features and thermoelectric properties of spark plasma assisted combustion synthesised Magnesium silicide doped with Aluminium | Elsevier | 2020 | no
17230 | ['Mg2Si'] | Mg2Si | Seebeck | Seebeck |  | [823.0] | 823 | Kelvin^(1.0) | [550.0] | [0.00028] | 0.00028 | Kelvin^(-1.0) Volt^(1.0) |  |  | ( the S value of Mg2Si is lowered to 280 μV/K at 550 °C with an increase in the Al doping concentration to a maximum of 0.030 at.%.) FROM: Therefore, the S value of Mg2Si is lowered to 280 μV/K at 550 °C with an increase in the Al doping concentration to a maximum of 0.030 at.%. | 10.1016-j.matchemphys.2019.122407.xml |  |  |  |  | comma-level | S | Structural features and thermoelectric properties of spark plasma assisted combustion synthesised Magnesium silicide doped with Aluminium | Elsevier | 2020 | no
17231 | ['T = Ni'] | T = Ni | Seebeck | Seebeck |  | [200.0] | 200 | Kelvin^(1.0) | [200.0] | [-2.8e-05] | -2.8e-05 | Kelvin^(-1.0) Volt^(1.0) |  |  | (The significant features of the data for T = Ni are the deep minimum in S(T) of −28 μV/K at 200 K and the broad shoulder in ρ(T) at around 100 K.) FROM: The significant features of the data for T = Ni are the deep minimum in S(T) of −28 μV/K at 200 K and the broad shoulder in ρ(T) at around 100 K. | 10.1016-j.jallcom.2005.04.191.xml |  |  |  |  | comma-level | S | Magnetic and transport properties of layered Yb2TGe6 (T=Ni, Cu, Pd, Pt) | Elsevier | 2005 | no
17232 | ['layered silicide / silicon'] | layered silicide / silicon | Seebeck | Seebeck |  | [300.0] | 300 | Kelvin^(1.0) | [300.0] | [0.0002018] | 0.0002018 | Kelvin^(-1.0) Volt^(1.0) |  |  | ({ Seebeck coefficient at 300 K }: whereas the 12 layered silicide/silicon multi-layer structured device is evaluated as 201.8 ± 9.1 μV/K.) FROM: The Seebeck coefficient of bulk Si is evaluated as 195.8 ± 15.3 μV/K at 300 K, whereas the 12 layered silicide/silicon multi-layer structured device is evaluated as 201.8 ± 9.1 μV/K. | 10.1016-j.energy.2015.01.024.xml | 9.1 |  |  |  | comma-level | Seebeck coefficient | Thermoelectric characteristics of Pt-silicide/silicon multi-layer structured p-type silicon | Elsevier | 2015 | no
17233 | ['Ba8Cu6Si40'] | Ba8Cu6Si40 | Seebeck | Seebeck |  | [720.0] | 720 | Kelvin^(1.0) | [720.0] | [6.2e-05] | 6.2e-05 | Kelvin^(-1.0) Volt^(1.0) |  |  | (The Ba8Cu6Si40 sample always has larger S, and exhibits a maximum value of 62 μV/K at 720 K.) FROM: The Ba8Cu6Si40 sample always has larger S, and exhibits a maximum value of 62 μV/K at 720 K. | 10.1016-j.matchemphys.2017.10.073.xml |  |  |  |  | comma-level | S | The effect of europium on structure and thermoelectric properties of silicon clathrates by HPHT synthesis | Elsevier | 2018 | no
17234 | ['Cu1.8S bulk samples with PbS'] | Cu1.8S bulk samples with PbS | Seebeck | Seebeck |  | [773.0] | 773 | Kelvin^(1.0) | [773.0] | [0.00010499999999999999] | 0.000105 | Kelvin^(-1.0) Volt^(1.0) |  |  | (The increased S values of the Cu1.8S bulk samples with PbS are ascribed to the decreased major carrier concentration by interstitial doping and to the enhancement of carrier scattering by introducing complicated interfaces, especially for the sample with 2% PbS, which acquires the highest S value of 105 μV/K at 773 K.) FROM: The increased S values of the Cu1.8S bulk samples with PbS are ascribed to the decreased major carrier concentration by interstitial doping and to the enhancement of carrier scattering by introducing complicated interfaces, especially for the sample with 2% PbS, which acquires the highest S value of 105 μV/K at 773 K. | 10.1016-j.jallcom.2018.06.116.xml |  |  |  |  | comma-level | S | Highly enhanced thermoelectric properties of Cu1.8S by introducing PbS | Elsevier | 2018 | no
17235 | ['Mo3Te4'] | Mo3Te4 | Seebeck | Seebeck |  | [1000.0] | 1000 | Kelvin^(1.0) | [1000.0] | [2.4999999999999998e-05] | 2.5e-05 | Kelvin^(-1.0) Volt^(1.0) |  |  | ({ Seebeck coefficient }: and the maximum value is about 25 μV/K at 1000 K for Mo3Te4.) FROM: The Seebeck coefficient of Mo6Te8−xSx is not enhanced by sulfur substitution, and the maximum value is about 25 μV/K at 1000 K for Mo3Te4. | 10.1016-S0925-8388(02)01002-2.xml |  |  |  |  | comma-level | Seebeck coefficient | Thermoelectric properties of Chevrel phase Mo6Te8−x S x | Elsevier | 2003 | no
17236 | ['Ca3Co4O9 thin film'] | Ca3Co4O9 thin film | Seebeck | Seebeck |  | [973.0] | 973 | Kelvin^(1.0) | [700.0] | [0.00023999999999999998] | 0.00024 | Kelvin^(-1.0) Volt^(1.0) |  |  | (The Ca3Co4O9 thin film fabricated at a slower deposition rate was found to exhibit a low electrical resistivity of 9.4 mΩ cm and high Seebeck coefficient of 240 μV/K at about 700 °C) FROM: The Ca3Co4O9 thin film fabricated at a slower deposition rate was found to exhibit a low electrical resistivity of 9.4 mΩ cm and high Seebeck coefficient of 240 μV/K at about 700 °C, indicating a good quality film. | 10.1016-j.jcrysgro.2009.06.044.xml |  | fabricated |  |  | comma-level | Seebeck coefficient | Influence of pulsed laser deposition rate on the microstructure and thermoelectric properties of Ca3Co4O9 thin films | Elsevier | 2009 | no
17237 | ['Ca3Co4O9 thin films'] | Ca3Co4O9 thin films | Seebeck | Seebeck |  | [295] | 295 | Kelvin^(1.0) | [700.0] | [0.00010999999999999999, 0.00023999999999999998] | 0.000175 | Kelvin^(-1.0) Volt^(1.0) |  |  | ({ at room temperature }: Ca3Co4O9 thin films fabricated by 3 and 4 Hz laser repetition showed electrical resistivity varying from 4.6 to 9.4 mΩ cm and Seebeck coefficient varying from 110 to 240 μV/K over the investigated temperature ranging from room temperature to ~700 °C.) FROM: Ca3Co4O9 thin films fabricated by 3 and 4 Hz laser repetition showed electrical resistivity varying from 4.6 to 9.4 mΩ cm and Seebeck coefficient varying from 110 to 240 μV/K over the investigated temperature ranging from room temperature to ~700 °C. | 10.1016-j.jcrysgro.2009.06.044.xml |  | fabricated |  |  | comma-level | Seebeck coefficient | Influence of pulsed laser deposition rate on the microstructure and thermoelectric properties of Ca3Co4O9 thin films | Elsevier | 2009 | no
17238 | ['Bi0.4Sb1.6Te3 bulk material'] | Bi0.4Sb1.6Te3 bulk material | Seebeck | Seebeck |  | [295] | 295 | Kelvin^(1.0) |  | [0.00023999999999999998] | 0.00024 | Kelvin^(-1.0) Volt^(1.0) |  |  | (Bi0.4Sb1.6Te3 bulk material exhibited electrical conductivity at about 550 (Ω·cm)−1, the Seebeck coefficient at about 240 μV/K and thermal conductivity at about 1 W/m·K at room temperature .) FROM: Bi0.4Sb1.6Te3 bulk material exhibited electrical conductivity at about 550 (Ω·cm)−1, the Seebeck coefficient at about 240 μV/K and thermal conductivity at about 1 W/m·K at room temperature . | 10.1016-j.matpr.2020.01.557.xml |  |  |  |  | comma-level | Seebeck coefficient | Correlation between cross-section distribution of thermoelectric parameters of Sb2Te3-based material and its stress–strain state during hot extrusion | Elsevier | 2020 | no
17239 | ['Ca1.55Na0.45Co2O5'] | Ca1.55Na0.45Co2O5 | Seebeck | Seebeck |  | [950.0] | 950 | Kelvin^(1.0) | [950.0] | [0.000165] | 0.000165 | Kelvin^(-1.0) Volt^(1.0) |  |  | (For Ca1.55Na0.45Co2O5 specimen, the electrical conductivity and the thermoelectric power reached 68.9 S cm−1 μV/K and 165 μV/K at 950 K, respectively.) FROM: For Ca1.55Na0.45Co2O5 specimen, the electrical conductivity and the thermoelectric power reached 68.9 S cm−1 μV/K and 165 μV/K at 950 K, respectively. | 10.1016-j.physb.2007.10.010.xml |  |  |  |  | comma-level | thermoelectric power | Preparation and characterization of the new oxides Ca2− x Na x Co2O5 | Elsevier | 2008 | no
17240 | ['oxide NaCo2O4'] | oxide NaCo2O4 | Seebeck | Seebeck |  | [300.0] | 300 | Kelvin^(1.0) | [300.0] | [9.999999999999999e-05] | 0.0001 | Kelvin^(-1.0) Volt^(1.0) |  |  | ( since oxide NaCo2O4 was found to show large thermoelectric power and low resistivity (100 μV/K and 200 μΩ cm at 300 K) ) FROM: However, since oxide NaCo2O4 was found to show large thermoelectric power and low resistivity (100 μV/K and 200 μΩ cm at 300 K) , various cobalt oxides, such as Ca3Co4O9, Bi2Sr2Co2Oy and TlSr2Co2Oy, were found to exhibit intriguing thermoelectric properties. | 10.1016-j.physb.2007.10.010.xml |  |  |  |  | comma-level | thermoelectric power | Preparation and characterization of the new oxides Ca2− x Na x Co2O5 | Elsevier | 2008 | no
17241 | ['Bi85Sb13Nb2'] | Bi85Sb13Nb2 | Seebeck | Seebeck |  | [105.0] | 105 | Kelvin^(1.0) | [105.0] | [0.00016099999999999998] | 0.000161 | Kelvin^(-1.0) Volt^(1.0) |  |  | (The absolute value of Seebeck coefficient of Bi85Sb13Nb2 reaches a maximum of 161 μV/K at 105 K) FROM: The absolute value of Seebeck coefficient of Bi85Sb13Nb2 reaches a maximum of 161 μV/K at 105 K, which is 69% larger than that of Bi85Sb15 at the same temperature. | 10.1016-j.jpcs.2010.04.008.xml |  |  |  |  | comma-level | Seebeck coefficient | Low-temperature thermoelectric properties of Bi85Sb15−x Nb x alloys prepared by high-press sintering | Elsevier | 2010 | no
17242 | ['Bi85Sb13Nb2'] | Bi85Sb13Nb2 | Seebeck | Seebeck |  | [105.0] | 105 | Kelvin^(1.0) | [105.0] | [0.00016099999999999998] | 0.000161 | Kelvin^(-1.0) Volt^(1.0) |  |  | (The sample Bi85Sb13Nb2 has the largest absolute value of Seebeck coefficient (161 μV/K at about 105 K) among all samples) FROM: The sample Bi85Sb13Nb2 has the largest absolute value of Seebeck coefficient (161 μV/K at about 105 K) among all samples, which is 69% larger than that of Bi85Sb15 at the same temperature. | 10.1016-j.jpcs.2010.04.008.xml |  |  |  |  | comma-level | Seebeck coefficient | Low-temperature thermoelectric properties of Bi85Sb15−x Nb x alloys prepared by high-press sintering | Elsevier | 2010 | no
17243 | ['Bi85Sb13Nb2'] | Bi85Sb13Nb2 | Seebeck | Seebeck |  | [105.0] | 105 | Kelvin^(1.0) | [105.0] | [0.00016099999999999998] | 0.000161 | Kelvin^(-1.0) Volt^(1.0) |  |  | (The maximum absolute value of the Seebeck coefficient (161 μV/K) was found at 105 K in the sample Bi85Sb13Nb2) FROM: The maximum absolute value of the Seebeck coefficient (161 μV/K) was found at 105 K in the sample Bi85Sb13Nb2, which is 69% larger than that of Bi85Sb15. | 10.1016-j.jpcs.2010.04.008.xml |  |  |  |  | comma-level | Seebeck coefficient | Low-temperature thermoelectric properties of Bi85Sb15−x Nb x alloys prepared by high-press sintering | Elsevier | 2010 | no
17244 | ['Mn0.51Te0.49'] | Mn0.51Te0.49 | Seebeck | Seebeck |  | [773.0] | 773 | Kelvin^(1.0) | [773.0] | [0.000414] | 0.000414 | Kelvin^(-1.0) Volt^(1.0) |  |  | (Kim et al. reported the Seebeck coefficient about 414 μV/K with a ZT of 0.41 for a non-stoichiometric Mn0.51Te0.49 at 773 K prepared by spark plasma sintering [].) FROM: Kim et al. reported the Seebeck coefficient about 414 μV/K with a ZT of 0.41 for a non-stoichiometric Mn0.51Te0.49 at 773 K prepared by spark plasma sintering []. | 10.1016-j.jallcom.2018.11.066.xml |  | sparkplasmasintering |  |  | comma-level | Seebeck coefficient | Effect of Sn doping on thermoelectric properties of p-type manganese telluride | Elsevier | 2019 | no
17245 | ['Cu2Sn0.9Zn0.1S3'] | Cu2Sn0.9Zn0.1S3 | Seebeck | Seebeck |  | [723.0] | 723 | Kelvin^(1.0) | [723.0] | [0.00014769999999999999] | 0.0001477 | Kelvin^(-1.0) Volt^(1.0) |  |  | ( the S values of Cu2Sn0.9Zn0.1S3 (147.7 μV/K at 723 K) are quite smaller) FROM: The primary cause is that, the S values of Cu2Sn0.9Zn0.1S3 (147.7 μV/K at 723 K) are quite smaller than that of others with a similar level of σ (∼1000 Scm−1), e.g. MgSi0.5875Sn0.4Sb0.0125 (∼220 μV/K) and Sn0.655Mg0.04In0.005Pb0.3Te (∼240 μV/K). | 10.1016-j.jallcom.2017.08.227.xml |  |  |  |  | comma-level | S | Synergistic role of Ni-doping in electrical and phonon transport properties of Cu2Sn1-x Ni x S3 | Elsevier | 2017 | no
17246 | ['Cu2Sn0.9Ni0.1S3'] | Cu2Sn0.9Ni0.1S3 | Seebeck | Seebeck |  | [723.0] | 723 | Kelvin^(1.0) | [723.0] | [0.00016230000000000001] | 0.0001623 | Kelvin^(-1.0) Volt^(1.0) |  |  | ( the S value of Cu2Sn0.9Ni0.1S3 at 723 K is 162.3 μV/K) FROM: For example, the S value of Cu2Sn0.9Ni0.1S3 at 723 K is 162.3 μV/K, and is similar to Zn-doped CTS (∼150 μV/K) at 723 K. | 10.1016-j.jallcom.2017.08.227.xml |  |  |  |  | comma-level | S | Synergistic role of Ni-doping in electrical and phonon transport properties of Cu2Sn1-x Ni x S3 | Elsevier | 2017 | no
17247 | ['PEDOT : PSS'] | PEDOT : PSS | Seebeck | Seebeck |  | [523.0] | 523 | Kelvin^(1.0) | [523.0] | [0.000135] | 0.000135 | Kelvin^(-1.0) Volt^(1.0) |  |  | ({ at 523 K) }: The highest zT (zT=1.08) was found for PEDOT:PSS filled by Sb2Te3 (at 523K), resulting from an electrical conductivity of 110 S cm−1, Seebeck coefficient of 135 µV/K, PF of 337 µW m−1 K−1, and thermal conductivity of 0.14 W m−1 K−1.) FROM: The highest zT (zT=1.08) was found for PEDOT:PSS filled by Sb2Te3 (at 523K), resulting from an electrical conductivity of 110 S cm−1, Seebeck coefficient of 135 µV/K, PF of 337 µW m−1 K−1, and thermal conductivity of 0.14 W m−1 K−1. | 10.1016-B978-0-12-803581-8.10024-4.xml |  |  |  |  | comma-level | S | 6.14 Organic Thermoelectric Composites Materials | Elsevier | 2018 | no
17248 | ['zinc antimonide thin films'] | zinc antimonide thin films | Seebeck | Seebeck |  | [573.0] | 573 | Kelvin^(1.0) | [300.0] | [0.000188] | 0.000188 | Kelvin^(-1.0) Volt^(1.0) |  |  | (An optimal power factor of 1.29 × 10−3 W m−1 K−2 at the temperature of 300 °C was obtained at zinc antimonide thin films with the Zn content of 67%, which possesses a Seebeck coefficient of 188 μV/K and a resistivity of 2.75 × 10−5 Ω m.) FROM: An optimal power factor of 1.29 × 10−3 W m−1 K−2 at the temperature of 300 °C was obtained at zinc antimonide thin films with the Zn content of 67%, which possesses a Seebeck coefficient of 188 μV/K and a resistivity of 2.75 × 10−5 Ω m. | 10.1016-j.jallcom.2014.01.133.xml |  |  |  |  | comma-level | Seebeck coefficient | Zinc antimonide thin films prepared by ion beam sputtering deposition using ternary layers annealing method | Elsevier | 2014 | no
17249 | ['β-Zn4Sb3'] | β-Zn4Sb3 | Seebeck | Seebeck |  | [573.0] | 573 | Kelvin^(1.0) | [300.0] | [0.000188] | 0.000188 | Kelvin^(-1.0) Volt^(1.0) |  |  | (An optimal PF of 1.29 × 10−3 W m−1 K−2 with a β-Zn4Sb3 as secondary phase a high Seebeck coefficient of 188 μV/K and a resistivity of 2.75 × 10−5 Ω m is obtained at 300 °C.) FROM: An optimal PF of 1.29 × 10−3 W m−1 K−2 with a β-Zn4Sb3 as secondary phase a high Seebeck coefficient of 188 μV/K and a resistivity of 2.75 × 10−5 Ω m is obtained at 300 °C. | 10.1016-j.jallcom.2014.01.133.xml |  |  |  |  | comma-level | Seebeck coefficient | Zinc antimonide thin films prepared by ion beam sputtering deposition using ternary layers annealing method | Elsevier | 2014 | no
17250 | ['β-Zn4Sb3'] | β-Zn4Sb3 | Seebeck | Seebeck |  | [573.0] | 573 | Kelvin^(1.0) | [300.0] | [0.000188] | 0.000188 | Kelvin^(-1.0) Volt^(1.0) |  |  | (The thin film which has β-Zn4Sb3 as secondary phase has an enhanced power factor of 1.29 × 10−3 W m K2 with a high Seebeck coefficient of 188 μV/K and a low resistivity of 2.75 × 10−5 Ω m at 300 °C when the Zn content is 67%.) FROM: The thin film which has β-Zn4Sb3 as secondary phase has an enhanced power factor of 1.29 × 10−3 W m K2 with a high Seebeck coefficient of 188 μV/K and a low resistivity of 2.75 × 10−5 Ω m at 300 °C when the Zn content is 67%. | 10.1016-j.jallcom.2014.01.133.xml |  |  |  |  | comma-level | Seebeck coefficient | Zinc antimonide thin films prepared by ion beam sputtering deposition using ternary layers annealing method | Elsevier | 2014 | no
17251 | ['FeSb2 single crystals'] | FeSb2 single crystals | Seebeck | Seebeck |  | [12.0] | 12 | Kelvin^(1.0) | [12.0] | [-0.045] | -0.045 | Kelvin^(-1.0) Volt^(1.0) |  |  | (A colossal S ∼ −45,000 μV/K and a record high P ∼ 2300 μWK−2 cm−1 at 12 K were reported for FeSb2 single crystals .) FROM: A colossal S ∼ −45,000 μV/K and a record high P ∼ 2300 μWK−2 cm−1 at 12 K were reported for FeSb2 single crystals . | 10.1016-j.matchemphys.2011.03.079.xml |  |  |  |  | comma-level | S | Pulsed laser deposition growth of FeSb2 films for thermoelectric applications | Elsevier | 2011 | no
17252 | ['FeSb2'] | FeSb2 | Seebeck | Seebeck |  | [190.0] | 190 | Kelvin^(1.0) | [190.0] | [2.2e-05, 2.8e-05] | 2.5e-05 | Kelvin^(-1.0) Volt^(1.0) |  |  | (The S(T) values at T > ∼190 K increase with temperature and reach 22–28 μV/K at 300 K, which is similar to the reported results of thin films and single crystals of FeSb2.) FROM: The S(T) values at T > ∼190 K increase with temperature and reach 22–28 μV/K at 300 K, which is similar to the reported results of thin films and single crystals of FeSb2. | 10.1016-j.matchemphys.2011.03.079.xml |  |  |  |  | comma-level | S | Pulsed laser deposition growth of FeSb2 films for thermoelectric applications | Elsevier | 2011 | no
17253 | ['Cu1Ag4Se3 film'] | Cu1Ag4Se3 film | Seebeck | Seebeck |  | [295] | 295 | Kelvin^(1.0) |  | [-4.5499999999999995e-05] | -4.55e-05 | Kelvin^(-1.0) Volt^(1.0) |  |  | ( the Cu1Ag4Se3 film reaches a power factor of ∼2231.5 ± 123 μW m−1 K−2 at room temperature (with a Seebeck coefficient and electrical conductivity of −45.5 μV/K and 10770 S cm−1) FROM: As a consequence, the Cu1Ag4Se3 film reaches a power factor of ∼2231.5 ± 123 μW m−1 K−2 at room temperature (with a Seebeck coefficient and electrical conductivity of −45.5 μV/K and 10770 S cm−1, respectively), which is more than X times higher than that of our previously reported Ag2Se film. | 10.1039-c9ee01609k.html |  |  |  |  | comma-level | Seebeck coefficient | Ultrahigh power factor and flexible silver selenide-based composite film for thermoelectric devices | RSC | 2020 | no
17254 | ['( < 10 W.m− 1.K− 1 )'] | ( < 10 W.m− 1.K− 1 ) | Seebeck | Seebeck |  | [295] | 295 | Kelvin^(1.0) |  | [0.00045999999999999996] | 0.00046 | Kelvin^(-1.0) Volt^(1.0) |  |  | (Optimized Seebeck coefficient values of 460 μV/K and − 320 μV/K were achieved for p- and n-type films, respectively, with crystalline size in the range of 10 nm, leading to remarkable low thermal conductivity values (< 10 W.m− 1.K− 1) at room temperature.) FROM: Optimized Seebeck coefficient values of 460 μV/K and − 320 μV/K were achieved for p- and n-type films, respectively, with crystalline size in the range of 10 nm, leading to remarkable low thermal conductivity values (< 10 W.m− 1.K− 1) at room temperature. | 10.1016-j.tsf.2017.09.047.xml |  |  |  |  | comma-level | Seebeck coefficient | Improved thermoelectric properties of nanocrystalline hydrogenated silicon thin films by post-deposition thermal annealing | Elsevier | 2017 | no
17255 | ['Bi1.5Sb0.5Te3'] | Bi1.5Sb0.5Te3 | Seebeck | Seebeck |  | [295] | 295 | Kelvin^(1.0) |  | [0.00012638] | 0.00012638 | Kelvin^(-1.0) Volt^(1.0) |  |  | (The maximum absolute Seebeck coefficient value reaches 126.38 μV/K at room temperature from synthesized Bi1.5Sb0.5Te3 at 3 GPa by HPHT.) FROM: The maximum absolute Seebeck coefficient value reaches 126.38 μV/K at room temperature from synthesized Bi1.5Sb0.5Te3 at 3 GPa by HPHT. | 10.1016-j.cplett.2012.09.001.xml |  | at 3 GPa |  |  | comma-level | Seebeck coefficient | Double effects of high pressure and Sb doping content on thermoelectric properties of Bi2Te3-based alloys | Elsevier | 2012 | no
17256 | ['layered oxide'] | layered oxide | Seebeck | Seebeck |  | [300.0] | 300 | Kelvin^(1.0) | [300.0] | [9.999999999999999e-05] | 0.0001 | Kelvin^(-1.0) Volt^(1.0) |  |  | (In their work, a new layered oxide, single-crystal NaCo2O4, was found to exhibit a large thermopower of about 100 μV/K and a low resistivity of about 200 μΩ cm at 300 K.) FROM: In their work, a new layered oxide, single-crystal NaCo2O4, was found to exhibit a large thermopower of about 100 μV/K and a low resistivity of about 200 μΩ cm at 300 K. | 10.1016-j.jallcom.2005.08.081.xml |  |  |  |  | comma-level | thermopower | Influence of partial substitution of Cu for Co on the thermoelectric properties of NaCo2O4 | Elsevier | 2006 | no
17257 | ['FeVSb'] | FeVSb | Seebeck | Seebeck |  | [295] | 295 | Kelvin^(1.0) |  | [0.00010999999999999999] | 0.00011 | Kelvin^(-1.0) Volt^(1.0) |  |  | (The absolute value of the Seebeck coefficient ¦S¦ of the FeVSb system was measured at 110 μV/K, while the thermal conductivity value was obtained at 10.46 Wm−1K−1 near room temperature.) FROM: The absolute value of the Seebeck coefficient ¦S¦ of the FeVSb system was measured at 110 μV/K, while the thermal conductivity value was obtained at 10.46 Wm−1K−1 near room temperature. | 10.1016-j.jallcom.2019.153413.xml |  |  |  |  | comma-level | Seebeck coefficient | Transport and thermoelectric properties of Hf-doped FeVSb half-Heusler alloys | Elsevier | 2020 | no
17258 | ['FeVSb alloy'] | FeVSb alloy | Seebeck | Seebeck |  | [295] | 295 | Kelvin^(1.0) | [500.0] | [0.00010999999999999999] | 0.00011 | Kelvin^(-1.0) Volt^(1.0) |  |  | (The absolute Seebeck coefficient value ¦S¦ of the FeVSb alloy is 110 μV/K near room temperature and reached a maximum value of 133 μV/K at 500 K and then slightly decreases with increasing temperature due to the intrinsic excitation of minority carriers.) FROM: The absolute Seebeck coefficient value ¦S¦ of the FeVSb alloy is 110 μV/K near room temperature and reached a maximum value of 133 μV/K at 500 K and then slightly decreases with increasing temperature due to the intrinsic excitation of minority carriers. | 10.1016-j.jallcom.2019.153413.xml |  |  |  |  | comma-level | Seebeck coefficient | Transport and thermoelectric properties of Hf-doped FeVSb half-Heusler alloys | Elsevier | 2020 | no
17259 | ['Bi2Se3'] | Bi2Se3 | Seebeck | Seebeck |  | [300.0] | 300 | Kelvin^(1.0) | [300.0] | [-0.00011999999999999999] | -0.00012 | Kelvin^(-1.0) Volt^(1.0) |  |  | (The value of the Seebeck coefficient at 300 K for Bi2Se3 is −120 μV/K) FROM: The value of the Seebeck coefficient at 300 K for Bi2Se3 is −120 μV/K, and it decreases to −98 μV/K for the nanocomposite. | 10.1016-j.physb.2020.412275.xml |  |  |  |  | comma-level | Seebeck coefficient | Bi2Se3-PVDF composite: A flexible thermoelectric system | Elsevier | 2020 | no
17260 | ['CuAlO2'] | CuAlO2 | Seebeck | Seebeck |  | [1200.0] | 1200 | Kelvin^(1.0) | [1200.0] | [0.000325] | 0.000325 | Kelvin^(-1.0) Volt^(1.0) |  |  | (CuAlO2, a kind of p-type semiconductive materials, belonging to the delafossite group of ternary oxides, is viewed as a promising high temperature thermoelectric material for the temperature dependence thermoelectric properties along ab-plane of single crystal CuAlO2 for Seebeck coefficient, electrical conductivity, power factor reaching 325 μV/K, 1000 Sm−1, and 1 × 10−4 Wm−1 K−1 at 1200 K, respectively .) FROM: CuAlO2, a kind of p-type semiconductive materials, belonging to the delafossite group of ternary oxides, is viewed as a promising high temperature thermoelectric material for the temperature dependence thermoelectric properties along ab-plane of single crystal CuAlO2 for Seebeck coefficient, electrical conductivity, power factor reaching 325 μV/K, 1000 Sm−1, and 1 × 10−4 Wm−1 K−1 at 1200 K, respectively . | 10.1016-j.jallcom.2015.08.013.xml |  | high temperature |  |  | comma-level | Seebeck coefficient | Fabrication of thermoelectric CuAlO2 and performance enhancement by high density | Elsevier | 2015 | no
17261 | ['Cu12Sb4S13 / 4 % InSb'] | Cu12Sb4S13 / 4 % InSb | Seebeck | Seebeck |  | [723.0] | 723 | Kelvin^(1.0) | [723.0] | [0.0002278] | 0.0002278 | Kelvin^(-1.0) Volt^(1.0) |  |  | (It is worth mentioning that Seebeck coefficient reaches 227.8µV/K at ∼723 K for the composite sample Cu12Sb4S13/4%InSb.) FROM: It is worth mentioning that Seebeck coefficient reaches 227.8µV/K at ∼723 K for the composite sample Cu12Sb4S13/4%InSb. | 10.1016-j.mtla.2018.08.018.xml |  |  |  |  | comma-level | Seebeck coefficient | High thermoelectric performance of tetrahedrites through InSb inclusion | Elsevier | 2018 | no
17262 | ['La2PdGe6'] | La2PdGe6 | Seebeck | Seebeck |  | [150.0] | 150 | Kelvin^(1.0) | [150.0] | [-6e-07] | -6e-07 | Kelvin^(-1.0) Volt^(1.0) |  |  | (This quantity for La2PdGe6 is negative in the whole measured temperature range with almost linear dependence above 150 K. Contrastingly, S(T) for Dy2PdGe6 is positive, excluding a short temperature range below about TN, where S(T) changes its sign and then passes through a small negative minimum at Tmin = 10.7 K reaching a value Smin = − 0.6 μV/K.) FROM: This quantity for La2PdGe6 is negative in the whole measured temperature range with almost linear dependence above 150 K. Contrastingly, S(T) for Dy2PdGe6 is positive, excluding a short temperature range below about TN, where S(T) changes its sign and then passes through a small negative minimum at Tmin = 10.7 K reaching a value Smin = − 0.6 μV/K. | 10.1016-j.jallcom.2012.01.036.xml |  |  |  |  | comma-level | S | Physical properties of polycrystalline Dy2PdGe6 and La2PdGe6 | Elsevier | 2012 | no
17263 | ['Co2TiAl'] | Co2TiAl | Seebeck | Seebeck |  | [295] | 295 | Kelvin^(1.0) |  | [-0.0017] | -0.0017 | Kelvin^(-1.0) Volt^(1.0) |  |  | (It is obvious that S decreased as the temperature increased and as such, the Seebeck coefficients at ambient temperature stood at −1.70 mV/K and −1.97 mV/K for Co2TiAl and Co2VAl respectively.) FROM: It is obvious that S decreased as the temperature increased and as such, the Seebeck coefficients at ambient temperature stood at −1.70 mV/K and −1.97 mV/K for Co2TiAl and Co2VAl respectively. | 10.1016-j.mseb.2020.114739.xml |  |  |  |  | comma-level | S | DFT – GGA calculations of magnetic, elastic, thermodynamic and thermoelectric properties of Co2YAl (Y = Ti, V) full Heusler alloy systems | Elsevier | 2020 | no
17264 | ['TlSbTe2'] | TlSbTe2 | Seebeck | Seebeck |  | [666.0] | 666 | Kelvin^(1.0) | [666.0] | [0.000224] | 0.000224 | Kelvin^(-1.0) Volt^(1.0) |  |  | (The maximum absolute value of the Seebeck coefficient of TlSbTe2 is 224 μV/K at 666 K) FROM: The maximum absolute value of the Seebeck coefficient of TlSbTe2 is 224 μV/K at 666 K, which is comparable to that of state-of-the-art thermoelectric materials . | 10.1016-j.jallcom.2004.01.018.xml |  |  |  |  | comma-level | Seebeck coefficient | Thermoelectric properties of thallium antimony telluride | Elsevier | 2004 | no
17265 | ['TlSbTe2'] | TlSbTe2 | Seebeck | Seebeck |  | [666.0] | 666 | Kelvin^(1.0) | [666.0] | [0.000224] | 0.000224 | Kelvin^(-1.0) Volt^(1.0) |  |  | (The maximum absolute value of the Seebeck coefficient is 224 μV/K at 666 K. TlSbTe2 has relatively low thermal conductivity.) FROM: The maximum absolute value of the Seebeck coefficient is 224 μV/K at 666 K. TlSbTe2 has relatively low thermal conductivity. | 10.1016-j.jallcom.2004.01.018.xml |  |  |  |  | comma-level | Seebeck coefficient | Thermoelectric properties of thallium antimony telluride | Elsevier | 2004 | no
17266 | ['BaSnO3'] | BaSnO3 | Seebeck | Seebeck |  | [250.0] | 250 | Kelvin^(1.0) | [250.0] | [0.000106] | 0.000106 | Kelvin^(-1.0) Volt^(1.0) |  |  | ({ at 250 K }: The Seebeck coefficient values of BaSnO3 and SrSnO3 begins from 106 (μV/K) and 93 (μV/K) respectively) FROM: The Seebeck coefficient values of BaSnO3 and SrSnO3 begins from 106 (μV/K) and 93 (μV/K) respectively, and rises exponentially for both compounds, owing to the rise in temperature up to 250 K and then at higher temperature illustrates slightly constant rate. | 10.1016-j.cap.2017.04.019.xml |  |  |  |  | comma-level | Seebeck coefficient | Ground state opto-electronic and thermoelectric response of cubic XSnO3 (X = Ba, Sr) compounds | Elsevier | 2017 | no
17267 | ['BaSnO3'] | BaSnO3 | Seebeck | Seebeck |  | [800.0] | 800 | Kelvin^(1.0) | [800.0] | [0.000206] | 0.000206 | Kelvin^(-1.0) Volt^(1.0) |  |  | ({ at 800 K }: At 800 K, for both compounds BaSnO3 and SrSnO3, the maximum measured values of Seebeck coefficient are 206 (μV/K) and 202 (μV/K) respectively.) FROM: At 800 K, for both compounds BaSnO3 and SrSnO3, the maximum measured values of Seebeck coefficient are 206 (μV/K) and 202 (μV/K) respectively. | 10.1016-j.cap.2017.04.019.xml |  |  |  |  | comma-level | Seebeck coefficient | Ground state opto-electronic and thermoelectric response of cubic XSnO3 (X = Ba, Sr) compounds | Elsevier | 2017 | no
17268 | ['AgCoO2 film'] | AgCoO2 film | Seebeck | Seebeck |  | [295] | 295 | Kelvin^(1.0) |  | [0.00022999999999999998] | 0.00023 | Kelvin^(-1.0) Volt^(1.0) |  |  | (A sputter-deposited AgCoO2 film has a conductivity of 0.2 S/cm, a Seebeck coefficient of 230 μV/K and a band gap of 4.1 eV at room temperature.) FROM: A sputter-deposited AgCoO2 film has a conductivity of 0.2 S/cm, a Seebeck coefficient of 230 μV/K and a band gap of 4.1 eV at room temperature. | 10.1016-S0040-6090(02)00199-2.xml |  | -deposited |  |  | comma-level | S | p-Type oxides for use in transparent diodes | Elsevier | 2002 | no
17269 | ['Co–Sb thin films'] | Co–Sb thin films | Seebeck | Seebeck |  | [300.0, 400.0] | 350 | Kelvin^(1.0) | [300.0, 400.0] | [2e-06] | 2e-06 | Kelvin^(-1.0) Volt^(1.0) |  |  | ({ at 300 to 400 K }: Co–Sb thin films having a thickness of about 400–600 nm prepared by co-sputtering of Co and Sb showed that the thermoelectric power varies from 2 μV/K) FROM: Co–Sb thin films having a thickness of about 400–600 nm prepared by co-sputtering of Co and Sb showed that the thermoelectric power varies from 2 μV/K to 15 μV/K in the temperature range of 300 to 400 K for the films having Sb ∼65% (forming CoSb2 phase) and from 1 μV/K to 80 μV/K for films having Sb ∼76% (forming CoSb3 phase). | 10.1039-c7cp03527f.html |  |  |  |  | comma-level | thermoelectric power | Evolution of nanostructured single-phase CoSb3 thin films by low-energy ion beam induced mixing and their thermoelectric performance | RSC | 2017 | no
17270 | ['CoSb2'] | CoSb2 | Seebeck | Seebeck |  | [300.0, 400.0] | 350 | Kelvin^(1.0) | [300.0, 400.0] | [1e-06] | 1e-06 | Kelvin^(-1.0) Volt^(1.0) |  |  | ({ thermoelectric power at 300 to 400 K }: 400 K for the films having Sb ∼65% (forming CoSb2 phase) and from 1 μV/K) FROM: Co–Sb thin films having a thickness of about 400–600 nm prepared by co-sputtering of Co and Sb showed that the thermoelectric power varies from 2 μV/K to 15 μV/K in the temperature range of 300 to 400 K for the films having Sb ∼65% (forming CoSb2 phase) and from 1 μV/K to 80 μV/K for films having Sb ∼76% (forming CoSb3 phase). | 10.1039-c7cp03527f.html |  |  |  |  | comma-level | thermoelectric power | Evolution of nanostructured single-phase CoSb3 thin films by low-energy ion beam induced mixing and their thermoelectric performance | RSC | 2017 | no
17271 | ['CoSb3'] | CoSb3 | Seebeck | Seebeck |  | [300.0, 400.0] | 350 | Kelvin^(1.0) | [300.0, 400.0] | [7.999999999999999e-05] | 8e-05 | Kelvin^(-1.0) Volt^(1.0) |  |  | ({ thermoelectric power at 300 to 400 K }: 80 μV/K for films having Sb ∼76% (forming CoSb3 phase).) FROM: Co–Sb thin films having a thickness of about 400–600 nm prepared by co-sputtering of Co and Sb showed that the thermoelectric power varies from 2 μV/K to 15 μV/K in the temperature range of 300 to 400 K for the films having Sb ∼65% (forming CoSb2 phase) and from 1 μV/K to 80 μV/K for films having Sb ∼76% (forming CoSb3 phase). | 10.1039-c7cp03527f.html |  |  |  |  | comma-level | thermoelectric power | Evolution of nanostructured single-phase CoSb3 thin films by low-energy ion beam induced mixing and their thermoelectric performance | RSC | 2017 | no
17272 | ['bulk Bi2Te2.7Se0.3'] | bulk Bi2Te2.7Se0.3 | Seebeck | Seebeck |  | [300.0] | 300 | Kelvin^(1.0) | [300.0] | [0.00019999999999999998] | 0.0002 | Kelvin^(-1.0) Volt^(1.0) |  |  | (The Seebeck coefficient or thermopower (α) of the bulk Bi2Te2.7Se0.3 sample (Fig. 3c) exhibited a high negative value (~200 μV/K) at 300 K) FROM: The Seebeck coefficient or thermopower (α) of the bulk Bi2Te2.7Se0.3 sample (Fig. 3c) exhibited a high negative value (~200 μV/K) at 300 K, while α in the exfnh-SPS samples reduced to 130~170 μV/K (65~85% of the bulk value), which is consistent with the reduction of ρ due to increase in n, as α varies as n-2/3 shown in equation (1). | 10.1038-s41598-017-16479-y.txt |  |  |  |  | comma-level | Seebeck coefficient | A micro-Raman study of exfoliated few-layered n-type Bi2 Te2.7Se0.3 | Springer | 2017 | yes
17273 | ['Sn0.7Ge0.3Te'] | Sn0.7Ge0.3Te | Seebeck | Seebeck |  | [295] | 295 | Kelvin^(1.0) | [721.0] | [3.2e-05] | 3.2e-05 | Kelvin^(-1.0) Volt^(1.0) |  |  | ( the room temperature S value is ∼32 μV/K in Sn0.7Ge0.3Te which increases to ∼100 μV/K at 721 K.) FROM: Typically, the room temperature S value is ∼32 μV/K in Sn0.7Ge0.3Te which increases to ∼100 μV/K at 721 K. | 10.1039-c8ee03162b.html |  |  |  |  | comma-level | S | Engineering ferroelectric instability to achieve ultralow thermal conductivity and high thermoelectric performance in Sn1−xGexTe | RSC | 2019 | no
17274 | ['Sn0.57Sb0.13Ge0.3Te'] | Sn0.57Sb0.13Ge0.3Te | Seebeck | Seebeck |  | [295] | 295 | Kelvin^(1.0) | [721.0] | [6.8e-05] | 6.8e-05 | Kelvin^(-1.0) Volt^(1.0) |  |  | ( the room temperature S value of the SPS processed Sn0.57Sb0.13Ge0.3Te is ∼68 μV/K which reaches the maximum of ∼174 μV/K at 721 K.) FROM: Typically, the room temperature S value of the SPS processed Sn0.57Sb0.13Ge0.3Te is ∼68 μV/K which reaches the maximum of ∼174 μV/K at 721 K. | 10.1039-c8ee03162b.html |  | SPS |  |  | comma-level | S | Engineering ferroelectric instability to achieve ultralow thermal conductivity and high thermoelectric performance in Sn1−xGexTe | RSC | 2019 | no
17275 | ['Bi0.5Sb1.5Te3'] | Bi0.5Sb1.5Te3 | Seebeck | Seebeck |  | [323.0] | 323 | Kelvin^(1.0) | [323.0] | [0.000254] | 0.000254 | Kelvin^(-1.0) Volt^(1.0) |  |  | (The Seebeck coefficient shows a maximum value about 254 μV/K at 323 K and decreases with increasing temperature for the Bi0.5Sb1.5Te3.) FROM: The Seebeck coefficient shows a maximum value about 254 μV/K at 323 K and decreases with increasing temperature for the Bi0.5Sb1.5Te3. | 10.1016-j.intermet.2012.02.018.xml |  |  |  |  | comma-level | Seebeck coefficient | Thermoelectric properties of Cu y Bi x Sb2−x−y Te3 alloys fabricated by mechanical alloying and spark plasma sintering | Elsevier | 2012 | no
17276 | ['Bi2S3'] | Bi2S3 | Seebeck | Seebeck |  | [295] | 295 | Kelvin^(1.0) |  | [0.00039999999999999996] | 0.0004 | Kelvin^(-1.0) Volt^(1.0) |  |  | ({ at room temperature }: Chen et al. first reported the TE properties below room temperature of Bi2S3, which was proposed as a good TE material for its high Seebeck coefficient (about 400 μV/K) and low thermal conductivity (<1 W m−1 K−1), but a marginal figure of merit (ZT = 0.055) because of high electrical resistivity (0.05 Ωm).) FROM: Chen et al. first reported the TE properties below room temperature of Bi2S3, which was proposed as a good TE material for its high Seebeck coefficient (about 400 μV/K) and low thermal conductivity (<1 W m−1 K−1), but a marginal figure of merit (ZT = 0.055) because of high electrical resistivity (0.05 Ωm). | 10.1016-j.jallcom.2011.11.072.xml |  |  |  |  | comma-level | Seebeck coefficient | Fabrication and properties of Bi2−x Ag3x S3 thermoelectric polycrystals | Elsevier | 2012 | no
17277 | ['pure Bi2S3'] | pure Bi2S3 | Seebeck | Seebeck |  | [323.0] | 323 | Kelvin^(1.0) | [323.0] | [-0.00047999999999999996] | -0.00048 | Kelvin^(-1.0) Volt^(1.0) |  |  | (The pure Bi2S3 sample shows the peak value of α about −480 μV/K at 323 K) FROM: The pure Bi2S3 sample shows the peak value of α about −480 μV/K at 323 K, while the α values for Bi2−xAg3xS3 (x = 0.01–0.06) samples range from −150 μV/K to −300 μV/K, which is lower than that of pure Bi2S3 sample. | 10.1016-j.jallcom.2011.11.072.xml |  |  |  |  | comma-level | α | Fabrication and properties of Bi2−x Ag3x S3 thermoelectric polycrystals | Elsevier | 2012 | no
17278 | ['pure SnTe'] | pure SnTe | Seebeck | Seebeck |  | [823.0] | 823 | Kelvin^(1.0) | [823.0] | [0.000128] | 0.000128 | Kelvin^(-1.0) Volt^(1.0) |  |  | ( the S climbs from 128μV/K for the pure SnTe to 183μV/K for the Sn0.91Sb0.18Te1.18 alloys at 823K.) FROM: For instance, the S climbs from 128μV/K for the pure SnTe to 183μV/K for the Sn0.91Sb0.18Te1.18 alloys at 823K. | 10.1016-j.jallcom.2020.155568.xml |  |  |  |  | comma-level | S | Ultralow thermal conductivity and enhanced thermoelectric properties of SnTe based alloys prepared by melt spinning technique | Elsevier | 2020 | no
17279 | ['Bi2S3 doped with 1 mol % InCl3'] | Bi2S3 doped with 1 mol % InCl3 | Seebeck | Seebeck |  | [673.0] | 673 | Kelvin^(1.0) | [673.0] | [-0.000244] | -0.000244 | Kelvin^(-1.0) Volt^(1.0) |  |  | (Upon doping, the electrical conductivity of Bi2S3 doped with 1 mol% InCl3 reaches up to 62 Scm-1, and the Seebeck coefficient maintains a relatively large value of -244 μV/K at 673 K, which results in a maximum power factor of 363 μW m-1 K-2.) FROM: Upon doping, the electrical conductivity of Bi2S3 doped with 1 mol% InCl3 reaches up to 62 Scm-1, and the Seebeck coefficient maintains a relatively large value of -244 μV/K at 673 K, which results in a maximum power factor of 363 μW m-1 K-2. | 10.1007-s10853-019-04008-3.txt |  |  |  |  | comma-level | Seebeck coefficient | Achieving high thermoelectric properties of Bi2S3 via InCl3 doping | Springer | 2020 | no
17280 | ['Ba0.2Sr1.8TiFe0.5Mo0.5O6'] | Ba0.2Sr1.8TiFe0.5Mo0.5O6 | Seebeck | Seebeck |  | [1100.0] | 1100 | Kelvin^(1.0) | [1100.0] | [-7.8e-05] | -7.8e-05 | Kelvin^(-1.0) Volt^(1.0) |  |  | (Highest value of Seebeck coefficient around −78 μV/K was obtained in Ba0.2Sr1.8TiFe0.5Mo0.5O6 at 1100 K.) FROM: Highest value of Seebeck coefficient around −78 μV/K was obtained in Ba0.2Sr1.8TiFe0.5Mo0.5O6 at 1100 K. | 10.1016-j.scriptamat.2018.06.022.xml |  |  |  |  | comma-level | Seebeck coefficient | Evaluation of Ba doped Sr2TiFe0.5Mo0.5O6 double perovskites for high temperature thermoelectric power generation | Elsevier | 2018 | no
17281 | ['Ag2Te-Ag composite'] | Ag2Te-Ag composite | Seebeck | Seebeck |  | [300.0] | 300 | Kelvin^(1.0) | [300.0] | [-8.909999999999998e-05] | -8.91e-05 | Kelvin^(-1.0) Volt^(1.0) |  |  | (The thermopower of the Ag2Te-Ag composite is −89.1 μV/K at 300 K and also undergoes a behavioral change around the structural transition temperature.) FROM: The thermopower of the Ag2Te-Ag composite is −89.1 μV/K at 300 K and also undergoes a behavioral change around the structural transition temperature. | 10.1016-j.jallcom.2018.06.359.xml |  |  |  |  | comma-level | thermopower | The effects of Ag nanoparticles on the thermoelectric properties of Ag2Te-Ag composite fabricated using an energy-saving route | Elsevier | 2018 | no
17282 | ['TiCoSn0.05Sb0.95'] | TiCoSn0.05Sb0.95 | Seebeck | Seebeck |  | [988.0] | 988 | Kelvin^(1.0) | [988.0] | [0.000222] | 0.000222 | Kelvin^(-1.0) Volt^(1.0) |  |  | (The reported electrical resistivity of TiCoSn0.05Sb0.95 was one third of un-doped TiCoSb at 988 K, and it had a large positive Seebeck coefficient up to 222 μV/K at 850 K.) FROM: The reported electrical resistivity of TiCoSn0.05Sb0.95 was one third of un-doped TiCoSb at 988 K, and it had a large positive Seebeck coefficient up to 222 μV/K at 850 K. | 10.1016-j.jallcom.2007.12.055.xml |  |  |  |  | comma-level | Seebeck coefficient | Effects of Ge doping on the thermoelectric properties of TiCoSb-based p-type half-Heusler compounds | Elsevier | 2009 | no
17283 | ['PbS'] | PbS | Seebeck | Seebeck |  | [300.0] | 300 | Kelvin^(1.0) | [300.0] | [8.669999999999999e-05] | 8.67e-05 | Kelvin^(-1.0) Volt^(1.0) |  |  | (where Nv is the effective density of state in valence band (=6.47×10^17 at 300 K for PbS), A is a constant depending on scattering (=4 for impurity scattering), αth is the thermoelectric power, k is the Boltzmann constant (=86.7 μV/K), e is the electronic charge.) FROM: where Nv is the effective density of state in valence band (=6.47×10^17 at 300 K for PbS), A is a constant depending on scattering (=4 for impurity scattering), αth is the thermoelectric power, k is the Boltzmann constant (=86.7 μV/K), e is the electronic charge. | 10.1007-s00339-012-6974-7.txt |  |  |  |  | comma-level | thermoelectric power | Photoconducting nanocrystalline lead sulphide thin films obtained by chemical bath deposition | Springer | 2012 | no
17284 | ['(111)PbTe–Te'] | (111)PbTe–Te | Seebeck | Seebeck |  | [300.0] | 300 | Kelvin^(1.0) | [300.0] | [7.999999999999999e-05] | 8e-05 | Kelvin^(-1.0) Volt^(1.0) |  |  | (It was found that the (111)PbTe–Te and (111)PbSe0.98Te0.02–PbTe superlattices yield values of the Seebeck coefficient ¦S¦ (ranging from ¦S¦=80μV/K for n=4.0×1019cm−3 to ¦S¦=80μV/K for n=5.8×1018cm−3 at 300 K) that are larger) FROM: It was found that the (111)PbTe–Te and (111)PbSe0.98Te0.02–PbTe superlattices yield values of the Seebeck coefficient ¦S¦ (ranging from ¦S¦=80μV/K for n=4.0×1019cm−3 to ¦S¦=80μV/K for n=5.8×1018cm−3 at 300 K) that are larger than those for the corresponding bulk PbTe (¦ ¦S¦=22μV/K for n=4.0×1019cm−3 and ¦S¦=168μV/K for n=5.8×1018cm−3 at 300 K). | 10.1016-S0080-8784(01)80126-5.xml |  |  |  |  | comma-level | Seebeck coefficient | Chapter 1 Quantum Wells and Quantum Wires for Potential Thermoelectric Applications | Elsevier | 2001 | no
17285 | ['bulk PbTe'] | bulk PbTe | Seebeck | Seebeck |  | [300.0] | 300 | Kelvin^(1.0) | [300.0] | [2.2e-05] | 2.2e-05 | Kelvin^(-1.0) Volt^(1.0) |  |  | ({ Seebeck coefficient }: those for the corresponding bulk PbTe (¦ ¦S¦=22μV/K for n=4.0×1019cm−3 and ¦S¦=168μV/K for n=5.8×1018cm−3 at 300 K).) FROM: It was found that the (111)PbTe–Te and (111)PbSe0.98Te0.02–PbTe superlattices yield values of the Seebeck coefficient ¦S¦ (ranging from ¦S¦=80μV/K for n=4.0×1019cm−3 to ¦S¦=80μV/K for n=5.8×1018cm−3 at 300 K) that are larger than those for the corresponding bulk PbTe (¦ ¦S¦=22μV/K for n=4.0×1019cm−3 and ¦S¦=168μV/K for n=5.8×1018cm−3 at 300 K). | 10.1016-S0080-8784(01)80126-5.xml |  |  |  |  | comma-level | Seebeck coefficient | Chapter 1 Quantum Wells and Quantum Wires for Potential Thermoelectric Applications | Elsevier | 2001 | no
17286 | ['S > 200'] | S > 200 | Seebeck | Seebeck |  | [950.0] | 950 | Kelvin^(1.0) | [950.0] | [0.00019999999999999998] | 0.0002 | Kelvin^(-1.0) Volt^(1.0) |  |  | ({ at 950 K }: resulting from the high Seebeck coefficient (S > 200 (μV/K))) FROM: In particular, the hot-pressed p-type CuGaTe2, with a band gap of approximately 1.2eV, achieves a zT peak of 1.4 at 950 K, resulting from the high Seebeck coefficient (S > 200 (μV/K)), low electrical resistivity (ρ < 5 (mΩcm)) and moderate thermal conductivity (κ∼0.9 Wm-1K-1). | 10.1016-j.actamat.2016.07.060.xml |  |  |  |  | comma-level | Seebeck coefficient | Phase diagram of ternary Cu-Ga-Te system and thermoelectric properties of chalcopyrite CuGaTe2 materials | Elsevier | 2016 | no
17287 | ['( S ) of alloys # A- # F'] | ( S ) of alloys # A- # F | Seebeck | Seebeck |  | [300.0] | 300 | Kelvin^(1.0) | [300.0] | [4.9999999999999996e-05] | 5e-05 | Kelvin^(-1.0) Volt^(1.0) |  |  | ({ at 300 K }: (a) presents the Seebeck coefficients (S) of alloys #A-#F, which generally share a similar temperature-dependent trend and feature p-type semiconducting property with positive values ranging from S∼50 (μV/K) to S∼300 (μV/K), within the temperature window of 300 K) FROM: (a) presents the Seebeck coefficients (S) of alloys #A-#F, which generally share a similar temperature-dependent trend and feature p-type semiconducting property with positive values ranging from S∼50 (μV/K) to S∼300 (μV/K), within the temperature window of 300 K | 10.1016-j.actamat.2016.07.060.xml |  |  |  |  | comma-level | S | Phase diagram of ternary Cu-Ga-Te system and thermoelectric properties of chalcopyrite CuGaTe2 materials | Elsevier | 2016 | no
17288 | ['Bi0.5Sb1.5Te3 alloy'] | Bi0.5Sb1.5Te3 alloy | Seebeck | Seebeck |  | [295] | 295 | Kelvin^(1.0) |  | [0.000234] | 0.000234 | Kelvin^(-1.0) Volt^(1.0) |  |  | (The maximum Seebeck coefficient is about 234 μV/K for Bi0.5Sb1.5Te3 alloy obtained around room temperature.) FROM: The maximum Seebeck coefficient is about 234 μV/K for Bi0.5Sb1.5Te3 alloy obtained around room temperature. | 10.1016-j.jallcom.2013.05.228.xml |  |  |  |  | comma-level | maximum Seebeck coefficient | Microstructure and transport properties of copper-doped p-type BiSbTe alloy prepared by mechanical alloying and subsequent spark plasma sintering | Elsevier | 2013 | no
17289 | ['B4C'] | B4C | Seebeck | Seebeck |  | [773.0] | 773 | Kelvin^(1.0) | [500.0] | [0.00039999999999999996] | 0.0004 | Kelvin^(-1.0) Volt^(1.0) |  |  | ({ Seebeck coefficient }: that of the single-component materials B4C and SiC and reached 400 μV/K at 500°C.) FROM: The Seebeck coefficient of the composite was higher than that of the single-component materials B4C and SiC and reached 400 μV/K at 500°C. | 10.1007-s11664-010-1129-0.txt |  |  |  |  | comma-level | Seebeck coefficient | Preparation and Thermoelectric Characterization of SiC-B4C Composites | Springer | 2010 | no
17290 | ['Zn3.27Sb3'] | Zn3.27Sb3 | Seebeck | Seebeck |  | [473.0] | 473 | Kelvin^(1.0) | [200.0] | [0.000237] | 0.000237 | Kelvin^(-1.0) Volt^(1.0) |  |  | (The Seebeck coefficient of Zn3.27Sb3 first increases to 237 µV/K at 200 °C and then decreases when temperature further increases.) FROM: The Seebeck coefficient of Zn3.27Sb3 first increases to 237 µV/K at 200 °C and then decreases when temperature further increases. | 10.1016-j.nanoen.2013.04.010.xml |  |  |  |  | comma-level | Seebeck coefficient | The effect of secondary phase on thermoelectric properties of Zn4Sb3 compound | Elsevier | 2013 | no
17291 | ['Sn0.98Bi0.02Te'] | Sn0.98Bi0.02Te | Seebeck | Seebeck |  | [295] | 295 | Kelvin^(1.0) |  | [2.2100000000000002e-05] | 2.21e-05 | Kelvin^(-1.0) Volt^(1.0) |  |  | ({ Seebeck coefficient at room temperature }: from ∼22.1 μV/K for Sn0.98Bi0.02Te) FROM: Contrary to the behavior of the electrical conductivity, the room temperature Seebeck coefficient increases prominently with increasing amounts of HgTe, from ∼22.1 μV/K for Sn0.98Bi0.02Te to ∼66.8 μV/K for the sample with 4%HgTe despite the gradually increased hole density, Fig. 2(c). | 10.1039-c4ee01463d.html |  |  |  |  | comma-level | Seebeck coefficient | Extraordinary role of Hg in enhancing the thermoelectric performance of p-type SnTe | RSC | 2015 | no
17293 | ['2 % Cd-doped SnTe'] | 2 % Cd-doped SnTe | Seebeck | Seebeck |  | [295] | 295 | Kelvin^(1.0) |  | [3.87e-05] | 3.87e-05 | Kelvin^(-1.0) Volt^(1.0) |  |  | ({ at room temperature }: ∼38.7 μV/K) has a comparable Seebeck coefficient with that of 2% Cd-doped SnTe (6.85 × 1019 cm−3) FROM: Indeed, with similar hole densities, the Sn0.98Bi0.02Te with 0.5%HgTe (7.34 × 1019 cm−3, ∼38.7 μV/K) has a comparable Seebeck coefficient with that of 2% Cd-doped SnTe (6.85 × 1019 cm−3, ∼45.4 μV/K) at room temperature, suggesting their similarity in valence band structure. | 10.1039-c4ee01463d.html |  |  |  |  | comma-level | Seebeck coefficient | Extraordinary role of Hg in enhancing the thermoelectric performance of p-type SnTe | RSC | 2015 | no
17294 | ['Ba8Ga16Ge30'] | Ba8Ga16Ge30 | Seebeck | Seebeck |  | [800.0] | 800 | Kelvin^(1.0) | [800.0] | [0.0003] | 0.0003 | Kelvin^(-1.0) Volt^(1.0) |  |  | ({ at 800 K }: Good electrical conductivities between 500 and 2000 S/cm and low thermal conductivities below 2 Wm-1K-1 make the semiconductive Ba8Ga16Ge30 type-I clathrate compound with moderate absolute Seebeck coefficients up to 300 μV/K possess optimal dimensionless zT values ) FROM: Good electrical conductivities between 500 and 2000 S/cm and low thermal conductivities below 2 Wm-1K-1 make the semiconductive Ba8Ga16Ge30 type-I clathrate compound with moderate absolute Seebeck coefficients up to 300 μV/K possess optimal dimensionless zT values exceeding 1 above 800 K for both p-type and n-type . | 10.1016-j.jallcom.2017.06.110.xml |  |  |  |  | comma-level | S | Thermoelectric properties of p-type Ba8Ga16Ge30 type-I clathrate compounds prepared by the vertical Bridgman method | Elsevier | 2017 | no
17295 | ['thermoelectric devices due'] | thermoelectric devices due | Seebeck | Seebeck |  | [295] | 295 | Kelvin^(1.0) |  | [0.000335] | 0.000335 | Kelvin^(-1.0) Volt^(1.0) |  |  | ( BP has also been reported as a prospective materials for the production of thermoelectric devices due to its large Seebeck coefficient (335 μV/K at room temperature)) FROM: Moreover, BP has also been reported as a prospective materials for the production of thermoelectric devices due to its large Seebeck coefficient (335 μV/K at room temperature), high carrier mobility (1000 cm2 (Vs)-1 at room temperature), and moderate band gap (0.3–2.0 eV),. | 10.1007-s40820-020-0374-x.txt |  |  |  |  | comma-level | Seebeck coefficient | Recent Progress of Two-Dimensional Thermoelectric Materials | Springer | 2020 | yes
17296 | ['Sc2C(OH)2'] | Sc2C(OH)2 | Seebeck | Seebeck |  | [295] | 295 | Kelvin^(1.0) |  | [0.000372] | 0.000372 | Kelvin^(-1.0) Volt^(1.0) |  |  | ({ at room temperature }: The calculation results show that the Seebeck coefficient of Sc2C(OH)2 measures only 372 μV/K) FROM: The calculation results show that the Seebeck coefficient of Sc2C(OH)2 measures only 372 μV/K, while the Seebeck coefficient of Sc2CO2 and Sc2CF2 is above 1000 μV/K at room temperature. | 10.1007-s40820-020-0374-x.txt |  |  |  |  | comma-level | Seebeck coefficient | Recent Progress of Two-Dimensional Thermoelectric Materials | Springer | 2020 | yes
17297 | ['Sc2CO2'] | Sc2CO2 | Seebeck | Seebeck |  | [295] | 295 | Kelvin^(1.0) |  | [0.001] | 0.001 | Kelvin^(-1.0) Volt^(1.0) |  |  | ( while the Seebeck coefficient of Sc2CO2 and Sc2CF2 is above 1000 μV/K at room temperature.) FROM: The calculation results show that the Seebeck coefficient of Sc2C(OH)2 measures only 372 μV/K, while the Seebeck coefficient of Sc2CO2 and Sc2CF2 is above 1000 μV/K at room temperature. | 10.1007-s40820-020-0374-x.txt |  |  |  |  | comma-level | Seebeck coefficient | Recent Progress of Two-Dimensional Thermoelectric Materials | Springer | 2020 | yes
17298 | ['Mo2CF2'] | Mo2CF2 | Seebeck | Seebeck |  | [400.0] | 400 | Kelvin^(1.0) | [400.0] | [9.999999999999999e-05] | 0.0001 | Kelvin^(-1.0) Volt^(1.0) |  |  | ({ Seebeck coefficient }: 100 μV/K at 400 K and some of them (such as Mo2CF2) FROM: According to the calculations, almost all the semiconducting MXene shows a Seebeck coefficient larger than 100 μV/K at 400 K and some of them (such as Mo2CF2, Mo2C(OH)2, and Mo2CCl2) exhibit a high electrical conductivity. | 10.1007-s40820-020-0374-x.txt |  |  |  |  | comma-level | Seebeck coefficient | Recent Progress of Two-Dimensional Thermoelectric Materials | Springer | 2020 | yes
17299 | ['PEDOT : PSS'] | PEDOT : PSS | Seebeck | Seebeck |  | [295] | 295 | Kelvin^(1.0) |  | [2.9999999999999997e-05] | 3e-05 | Kelvin^(-1.0) Volt^(1.0) |  |  | ({ Seebeck coefficient at room temperature }: whereas for PEDOT:PSS is about 30 μV/K.) FROM: The Seebeck coefficient of pure SnSe at room temperature is higher than 520 μV/K, whereas for PEDOT:PSS is about 30 μV/K. | 10.1007-s40820-020-0374-x.txt |  |  |  |  | comma-level | Seebeck coefficient | Recent Progress of Two-Dimensional Thermoelectric Materials | Springer | 2020 | yes
17302 | ['SnBi2Te4'] | SnBi2Te4 | Seebeck | Seebeck |  | [295] | 295 | Kelvin^(1.0) |  | [8.4e-05] | 8.4e-05 | Kelvin^(-1.0) Volt^(1.0) |  |  | ({ at room temperature }: The room temperature Seebeck coefficient values of SnBi2Te4 and PbBi2Te4 are 84 µV/K and −61 µV/K respectively.) FROM: The room temperature Seebeck coefficient values of SnBi2Te4 and PbBi2Te4 are 84 µV/K and −61 µV/K respectively. | 10.1016-j.jssc.2014.12.016.xml |  |  |  |  | comma-level | Seebeck coefficient | Transport properties of the SnBi2Te4–PbBi2Te4 solid solution | Elsevier | 2015 | no
17303 | ['FeSb2'] | FeSb2 | Seebeck | Seebeck |  | [10.0] | 10 | Kelvin^(1.0) | [10.0] | [-0.045] | -0.045 | Kelvin^(-1.0) Volt^(1.0) |  |  | ({ at 10 K }: which is mainly because of its giant thermal conductivity (500 W m−1 K−1) despite the fact that the power factor and Seebeck coefficient of FeSb2 are as high as 2300 μW cm K−2 and −45000 μV/K.) FROM: Notably, FeSb2 also represents the only inorganic material capable of operation at a cryogenic temperature around 10 K that would enable solid-state cooling for high performance IR imaging systems; however, the ZT value of FeSb2 is only 0.005, which is mainly because of its giant thermal conductivity (500 W m−1 K−1) despite the fact that the power factor and Seebeck coefficient of FeSb2 are as high as 2300 μW cm K−2 and −45000 μV/K. | 10.1039-c1nr10555h.html |  |  |  |  | comma-level | Seebeck coefficient | Nanostructure-based thermoelectric conversion: an insight into the feasibility and sustainability for large-scale deployment | RSC | 2011 | no
17304 | ['Bi2Te2.85Se0.15'] | Bi2Te2.85Se0.15 | Seebeck | Seebeck |  | [600.0] | 600 | Kelvin^(1.0) | [600.0] | [-0.000108] | -0.000108 | Kelvin^(-1.0) Volt^(1.0) |  |  | (The Bi2Te2.85Se0.15 had the maximum absolute Seebeck coefficient, i.e., - 108 μV/K at 600 K.) FROM: The Bi2Te2.85Se0.15 had the maximum absolute Seebeck coefficient, i.e., - 108 μV/K at 600 K. | 10.1007-s10854-020-03611-4.txt |  |  |  |  | comma-level | Seebeck coefficient | Preparation, structural characteristics and optical parameters of the synthesized nano-crystalline sulphur-doped Bi2Te2.85Se0.15 thermoelectric materials | Springer | 2020 | no
17305 | ['silver selenide'] | silver selenide | Seebeck | Seebeck |  | [300.0] | 300 | Kelvin^(1.0) | [300.0] | [-0.00015] | -0.00015 | Kelvin^(-1.0) Volt^(1.0) |  |  | (The low temperature phase of silver selenide is also a promising candidate for thermoelectric applications because of its relatively high Seebeck coefficient (−150 μV/K at 300 K)) FROM: The low temperature phase of silver selenide is also a promising candidate for thermoelectric applications because of its relatively high Seebeck coefficient (−150 μV/K at 300 K), low thermal conductivity and high electrical conductivity . | 10.1016-j.materresbull.2015.01.030.xml |  | low temperature |  |  | comma-level | Seebeck coefficient | TOPO-capped silver selenide nanoparticles and their incorporation into polymer nanofibers using electrospinning technique | Elsevier | 2015 | no
17306 | ['Bi2S3'] | Bi2S3 | Seebeck | Seebeck |  | [423.0, 573.0] | 498 | Kelvin^(1.0) | [423.0, 573.0] | [0.0005] | 0.0005 | Kelvin^(-1.0) Volt^(1.0) |  |  | (The absolute values of Seebeck coefficient (¦α¦) for the Bi2S3 are around 500 μV/K at 423–573 K.) FROM: The absolute values of Seebeck coefficient (¦α¦) for the Bi2S3 are around 500 μV/K at 423–573 K. | 10.1016-j.matchemphys.2011.09.010.xml |  |  |  |  | comma-level | Seebeck coefficient | Thermoelectric properties of Ag-doped bismuth sulfide polycrystals prepared by mechanical alloying and spark plasma sintering | Elsevier | 2011 | no
17307 | ['CuAlO2 single crystal'] | CuAlO2 single crystal | Seebeck | Seebeck |  | [600.0] | 600 | Kelvin^(1.0) | [600.0] | [0.00017999999999999998] | 0.00018 | Kelvin^(-1.0) Volt^(1.0) |  |  | ( Koumoto et al. determined the Seebeck coefficient of CuAlO2 single crystal as well as polycrystal at 600 K around 180 μV/K and 150 μV/K) FROM: On the other hand, Koumoto et al. determined the Seebeck coefficient of CuAlO2 single crystal as well as polycrystal at 600 K around 180 μV/K and 150 μV/K, respectively. | 10.1016-j.tsf.2004.08.117.xml |  |  |  |  | comma-level | Seebeck coefficient | Thermoelectric properties and electrical characteristics of sputter-deposited p-CuAlO2 thin films | Elsevier | 2005 | no
17308 | ['Ca2CoO3+δ'] | Ca2CoO3+δ | Seebeck | Seebeck |  | [300.0] | 300 | Kelvin^(1.0) | [300.0] | [0.000125] | 0.000125 | Kelvin^(-1.0) Volt^(1.0) |  |  | (Among these compounds, the most promising is the [Ca2CoO3+δ), known as Ca3Co4O9 (CCO), which presents a Seebeck coefficient of ~125μV/K, a low electrical resistivity (ρ between 1−20 mΩcm at 300 K), and low thermal conductivity (k varying from 2 to 5 Wm−1 K−1 at 300 K) [].) FROM: Among these compounds, the most promising is the [Ca2CoO3+δ), known as Ca3Co4O9 (CCO), which presents a Seebeck coefficient of ~125μV/K, a low electrical resistivity (ρ between 1−20 mΩcm at 300 K), and low thermal conductivity (k varying from 2 to 5 Wm−1 K−1 at 300 K) []. | 10.1016-j.ceramint.2019.09.130.xml |  |  |  |  | comma-level | Seebeck coefficient | A new approach to obtain calcium cobalt oxide by microwave-assisted hydrothermal synthesis | Elsevier | 2020 | no
17309 | ['Mg–Sn films'] | Mg–Sn films | Seebeck | Seebeck |  | [523.0] | 523 | Kelvin^(1.0) | [523.0] | [0.00022999999999999998] | 0.00023 | Kelvin^(-1.0) Volt^(1.0) |  |  | ( the maximum S values of the Mg–Sn films deposited at Ts = 523 K and 573 K are ~230 μV/K at 519 K and ~218 μV/K at 379 K) FROM: However, the maximum S values of the Mg–Sn films deposited at Ts = 523 K and 573 K are ~230 μV/K at 519 K and ~218 μV/K at 379 K, respectively, which are much higher than those for the films deposited at Ts = RT–473 K. | 10.1016-j.tsf.2019.137601.xml |  | deposited |  |  | comma-level | maximum S | Thermoelectric properties of Mg2Sn thin films fabricated using radio frequency magnetron sputtering | Elsevier | 2019 | no
17310 | ['Na0.65CoO2 films'] | Na0.65CoO2 films | Seebeck | Seebeck |  | [295] | 295 | Kelvin^(1.0) |  | [5.4999999999999995e-05] | 5.5e-05 | Kelvin^(-1.0) Volt^(1.0) |  |  | (The Na0.65CoO2 films in the γ - phase produced by the sol–gel spin-coating method on (001)-oriented sapphire substrates are polycrystalline in nature, contain impurity phases, and reveal a moderate thermoelectric power S ≈ 55 μV/K at room temperature .) FROM: The Na0.65CoO2 films in the γ - phase produced by the sol–gel spin-coating method on (001)-oriented sapphire substrates are polycrystalline in nature, contain impurity phases, and reveal a moderate thermoelectric power S ≈ 55 μV/K at room temperature . | 10.1016-j.tsf.2013.08.072.xml |  | spin |  |  | comma-level | thermoelectric power | Epitaxial growth and control of the sodium content in Na x CoO2 thin films | Elsevier | 2013 | no
17311 | ['Cu2GeSe3'] | Cu2GeSe3 | Seebeck | Seebeck |  | [295] | 295 | Kelvin^(1.0) |  | [8.9e-05] | 8.9e-05 | Kelvin^(-1.0) Volt^(1.0) |  |  | ( the Seebeck coefficient at room temperature increases from 89 μV/K in Cu2GeSe3) FROM: With increase of Cu deficiency, the Seebeck coefficient at room temperature increases from 89 μV/K in Cu2GeSe3 to 223 μV/K in Cu1.8GeSe3, which is coincident with the decrease of electrical conductivity, since Seebeck coefficient and electrical conductivity has opposite dependence on the Hall carrier concentration. | 10.1016-j.jallcom.2017.06.133.xml |  |  |  |  | comma-level | Seebeck coefficient | Enhanced thermoelectric performance in copper-deficient Cu2GeSe3 | Elsevier | 2017 | no
17312 | ['Cu1.8GeSe3'] | Cu1.8GeSe3 | Seebeck | Seebeck |  | [295] | 295 | Kelvin^(1.0) |  | [0.000223] | 0.000223 | Kelvin^(-1.0) Volt^(1.0) |  |  | ({ Seebeck coefficient at room temperature }: 223 μV/K in Cu1.8GeSe3) FROM: With increase of Cu deficiency, the Seebeck coefficient at room temperature increases from 89 μV/K in Cu2GeSe3 to 223 μV/K in Cu1.8GeSe3, which is coincident with the decrease of electrical conductivity, since Seebeck coefficient and electrical conductivity has opposite dependence on the Hall carrier concentration. | 10.1016-j.jallcom.2017.06.133.xml |  |  |  |  | comma-level | Seebeck coefficient | Enhanced thermoelectric performance in copper-deficient Cu2GeSe3 | Elsevier | 2017 | no
17313 | ['Cu3SbSe4'] | Cu3SbSe4 | Seebeck | Seebeck |  | [300.0] | 300 | Kelvin^(1.0) | [300.0] | [0.00039999999999999996] | 0.0004 | Kelvin^(-1.0) Volt^(1.0) |  |  | (Cu3SbSe4 is a promising thermoelectric material due to high thermopower (>400μV/K) at 300 K and higher.) FROM: Cu3SbSe4 is a promising thermoelectric material due to high thermopower (>400μV/K) at 300 K and higher. | 10.1016-j.jallcom.2014.11.031.xml |  |  |  |  | comma-level | thermopower | Theoretical study of defects Cu3SbSe4: Search for optimum dopants for enhancing thermoelectric properties | Elsevier | 2015 | no
17314 | ['Se4'] | Se4 | Seebeck | Seebeck |  | [300.0] | 300 | Kelvin^(1.0) | [300.0] | [0.00039999999999999996] | 0.0004 | Kelvin^(-1.0) Volt^(1.0) |  |  | (In a recent study Skoug et al. have shown that Se4 as synthesized is a p-type TE with rather large S values (>400μV/K at T 300 K).) FROM: In a recent study Skoug et al. have shown that Se4 as synthesized is a p-type TE with rather large S values (>400μV/K at T 300 K). | 10.1016-j.jallcom.2014.11.031.xml |  |  |  |  | comma-level | S | Theoretical study of defects Cu3SbSe4: Search for optimum dopants for enhancing thermoelectric properties | Elsevier | 2015 | no
17315 | ['ordered ZrCoSb'] | ordered ZrCoSb | Seebeck | Seebeck |  | [350.0] | 350 | Kelvin^(1.0) | [350.0] | [-4.679999999999999e-05] | -4.68e-05 | Kelvin^(-1.0) Volt^(1.0) |  |  | (The calculated Seebeck coefficient (from DOS) at 350 K for ordered ZrCoSb and disordered Zr1.13Co0.87Sb is −50.5 and −46.8 μV/K) FROM: The calculated Seebeck coefficient (from DOS) at 350 K for ordered ZrCoSb and disordered Zr1.13Co0.87Sb is −50.5 and −46.8 μV/K, respectively. | 10.1016-j.jallcom.2013.09.097.xml |  |  |  |  | comma-level | Seebeck coefficient | Peculiarities of thermoelectric half-Heusler phase formation in Zr–Co–Sb ternary system | Elsevier | 2014 | no
17316 | ['Ba8Cu14Zn2P30'] | Ba8Cu14Zn2P30 | Seebeck | Seebeck |  | [295] | 295 | Kelvin^(1.0) |  | [7.999999999999999e-05] | 8e-05 | Kelvin^(-1.0) Volt^(1.0) |  |  | (The maximum Seebeck coefficient is observed around the expected semiconducting stoichiometry, Ba8Cu14Zn2P30, with a room temperature value of nearly 80 μV/K.) FROM: The maximum Seebeck coefficient is observed around the expected semiconducting stoichiometry, Ba8Cu14Zn2P30, with a room temperature value of nearly 80 μV/K. | 10.1039-c7sc00354d.html |  |  |  |  | comma-level | maximum Seebeck coefficient | Controlling superstructural ordering in the clathrate-I Ba8M16P30 (M = Cu, Zn) through the formation of metal–metal bonds | RSC | 2017 | yes
17317 | ['pure BiSbTe'] | pure BiSbTe | Seebeck | Seebeck |  | [325.0] | 325 | Kelvin^(1.0) | [325.0] | [0.00028789999999999995] | 0.0002879 | Kelvin^(-1.0) Volt^(1.0) |  |  | (The peak Seebeck coefficient is measured about 287.9 μV/K at 325 K which is >40% than pure BiSbTe at the same temperature.) FROM: The peak Seebeck coefficient is measured about 287.9 μV/K at 325 K which is >40% than pure BiSbTe at the same temperature. | 10.1016-j.matchemphys.2019.05.023.xml |  |  |  |  | comma-level | peak Seebeck coefficient | Reduction of thermal conductivity in Al2O3 dispersed p-type bismuth antimony telluride composites | Elsevier | 2019 | no
17318 | ['VB190'] | VB190 | Seebeck | Seebeck |  | [270.0] | 270 | Kelvin^(1.0) | [270.0] | [0.00045] | 0.00045 | Kelvin^(-1.0) Volt^(1.0) |  |  | ( e.g. VB190: S = 450 μV/K at 270 K) FROM: Very low V, Cr, and Ni contents evoke extraordinary high negative Seebeck coefficients at ambient conditions; e.g. VB190: S = 450 μV/K at 270 K, a shift of more than 1000 μV/K compared with pure boron. | 10.1016-j.solidstatesciences.2011.07.009.xml |  |  |  |  | comma-level | S | On the exceptional negative Seebeck effect in 3d-doped β-rhombohedral boron | Elsevier | 2011 | no
17319 | ['Sn0.995Ag0.005S'] | Sn0.995Ag0.005S | Seebeck | Seebeck |  | [295] | 295 | Kelvin^(1.0) |  | [0.00035019999999999995] | 0.0003502 | Kelvin^(-1.0) Volt^(1.0) |  |  | ({ at room - temperature }: For the Sn0.995Ag0.005S, Sn0.9925Ag0.005S, Sn0.99Ag0.005S and Sn0.9875Ag0.005S samples, the room-temperature S values are ∼350.2 μV/K, 344.3 μV/K, 339.4 μV/K and 334.3 μV/K, respectively.) FROM: For the Sn0.995Ag0.005S, Sn0.9925Ag0.005S, Sn0.99Ag0.005S and Sn0.9875Ag0.005S samples, the room-temperature S values are ∼350.2 μV/K, 344.3 μV/K, 339.4 μV/K and 334.3 μV/K, respectively. | 10.1016-j.jmat.2019.12.003.xml |  |  |  |  | comma-level | S | High thermoelectric figure of merit ZT > 1 in SnS polycrystals | Elsevier | 2020 | yes
17320 | ['Sn1.16Nb(Se0.9S0.1)3.16'] | Sn1.16Nb(Se0.9S0.1)3.16 | Seebeck | Seebeck |  | [295] | 295 | Kelvin^(1.0) |  | [1.6e-05] | 1.6e-05 | Kelvin^(-1.0) Volt^(1.0) |  |  | (The Sn1.16Nb(Se0.9S0.1)3.16 sample shows the highest S almost over the entire temperature range owing to its lower p with a value of ∼16 μV/K at room temperature) FROM: The Sn1.16Nb(Se0.9S0.1)3.16 sample shows the highest S almost over the entire temperature range owing to its lower p with a value of ∼16 μV/K at room temperature, peaking at 760 K to ∼30 μV/K, followed by pristine (SnSe)1.16NbSe2 sample with ∼14 μV/K at room temperature and ∼31 μV/K at 760 K, in out-of-plane direction (Fig. 3b). | 10.1039-c6ra20542a.html |  |  |  |  | comma-level | highest S | Effect of sulfur substitution on the thermoelectric properties of (SnSe)1.16NbSe2: charge transfer in a misfit layered structure | RSC | 2016 | yes
17321 | ['pristine (SnSe)1.16NbSe2'] | pristine (SnSe)1.16NbSe2 | Seebeck | Seebeck |  | [295] | 295 | Kelvin^(1.0) | [760.0] | [1.4e-05] | 1.4e-05 | Kelvin^(-1.0) Volt^(1.0) |  |  | ({ highest S }: followed by pristine (SnSe)1.16NbSe2 sample with ∼14 μV/K at room temperature and ∼31 μV/K at 760 K) FROM: The Sn1.16Nb(Se0.9S0.1)3.16 sample shows the highest S almost over the entire temperature range owing to its lower p with a value of ∼16 μV/K at room temperature, peaking at 760 K to ∼30 μV/K, followed by pristine (SnSe)1.16NbSe2 sample with ∼14 μV/K at room temperature and ∼31 μV/K at 760 K, in out-of-plane direction (Fig. 3b). | 10.1039-c6ra20542a.html |  |  |  |  | comma-level | highest S | Effect of sulfur substitution on the thermoelectric properties of (SnSe)1.16NbSe2: charge transfer in a misfit layered structure | RSC | 2016 | yes
17322 | ['pristine Ag8SnSe6'] | pristine Ag8SnSe6 | Seebeck | Seebeck |  | [715.0] | 715 | Kelvin^(1.0) | [715.0] | [-0.00028] | -0.00028 | Kelvin^(-1.0) Volt^(1.0) |  |  | ( the Seebeck coefficient is about −280 μV/K for the pristine Ag8SnSe6 at 715 K) FROM: For instance, the Seebeck coefficient is about −280 μV/K for the pristine Ag8SnSe6 at 715 K, and it is deceased to about −143 μV/K for Ag8Sn1.005Se6 at 715 K. | 10.1039-c9ce01367a.html |  |  |  |  | comma-level | Seebeck coefficient | Synergistically optimizing the thermoelectric properties of polycrystalline Ag8SnSe6 by introducing additional Sn | RSC | 2020 | no
17323 | ['Ag8Sn1.005Se6'] | Ag8Sn1.005Se6 | Seebeck | Seebeck |  | [715.0] | 715 | Kelvin^(1.0) | [715.0] | [-0.000143] | -0.000143 | Kelvin^(-1.0) Volt^(1.0) |  |  | ({ Seebeck coefficient }: and it is deceased to about −143 μV/K for Ag8Sn1.005Se6 at 715 K.) FROM: For instance, the Seebeck coefficient is about −280 μV/K for the pristine Ag8SnSe6 at 715 K, and it is deceased to about −143 μV/K for Ag8Sn1.005Se6 at 715 K. | 10.1039-c9ce01367a.html |  |  |  |  | comma-level | Seebeck coefficient | Synergistically optimizing the thermoelectric properties of polycrystalline Ag8SnSe6 by introducing additional Sn | RSC | 2020 | no
17324 | ['SiGe'] | SiGe | Seebeck | Seebeck |  | [373.0] | 373 | Kelvin^(1.0) | [100.0] | [0.000145] | 0.000145 | Kelvin^(-1.0) Volt^(1.0) |  |  | (The lower and higher S values of 145 μV/K and 294 μV/K are recorded for SiGe doped with B0.5 at temperatures 100 °C and 800 °C) FROM: The lower and higher S values of 145 μV/K and 294 μV/K are recorded for SiGe doped with B0.5 at temperatures 100 °C and 800 °C, respectively. | 10.1016-j.jallcom.2018.09.029.xml |  |  |  |  | comma-level | S | Simultaneous enhancement in thermoelectric performance and mechanical stability of p-type SiGe alloy doped with Boron prepared by mechanical alloying and spark plasma sintering | Elsevier | 2019 | no
17325 | ['SiGe'] | SiGe | Seebeck | Seebeck |  | [373.0] | 373 | Kelvin^(1.0) | [100.0] | [0.000101] | 0.000101 | Kelvin^(-1.0) Volt^(1.0) |  |  | (The lowest S values are recorded at temperatures 100 °C and 800 °C are 101 μV/K and 229 μV/K, respectively for the SiGe heavy doped with B of 2.0 at % concentration.) FROM: The lowest S values are recorded at temperatures 100 °C and 800 °C are 101 μV/K and 229 μV/K, respectively for the SiGe heavy doped with B of 2.0 at % concentration. | 10.1016-j.jallcom.2018.09.029.xml |  |  |  |  | comma-level | S | Simultaneous enhancement in thermoelectric performance and mechanical stability of p-type SiGe alloy doped with Boron prepared by mechanical alloying and spark plasma sintering | Elsevier | 2019 | no
17326 | ['SiGe'] | SiGe | Seebeck | Seebeck |  | [1073.0] | 1073 | Kelvin^(1.0) | [800.0] | [0.000294] | 0.000294 | Kelvin^(-1.0) Volt^(1.0) |  |  | ({ at 800 °C }: The SiGe doped with B0.5 and B2.0 at.% exhibits the higher and lower S values of 294 μV/K and 229 μV/K) FROM: The SiGe doped with B0.5 and B2.0 at.% exhibits the higher and lower S values of 294 μV/K and 229 μV/K, respectively at 800 °C. | 10.1016-j.jallcom.2018.09.029.xml |  |  |  |  | comma-level | S | Simultaneous enhancement in thermoelectric performance and mechanical stability of p-type SiGe alloy doped with Boron prepared by mechanical alloying and spark plasma sintering | Elsevier | 2019 | no
17327 | ['SnSe-30'] | SnSe-30 | Seebeck | Seebeck |  | [300.0] | 300 | Kelvin^(1.0) | [300.0] | [0.000184] | 0.000184 | Kelvin^(-1.0) Volt^(1.0) |  |  | (The S for SnSe-30 increases from 184 μV/K at 300 K) FROM: The S for SnSe-30 increases from 184 μV/K at 300 K to a maximum of 332 μV/K at 723 K before declining to 300 μV/K at 773 K due to bipolar effects. | 10.1039-d0tc02068k.html |  |  |  |  | comma-level | S | Facile microwave-assisted hydrothermal synthesis of SnSe: impurity removal and enhanced thermoelectric properties | RSC | 2020 | no
17328 | ['SnSe-0'] | SnSe-0 | Seebeck | Seebeck |  | [473.0] | 473 | Kelvin^(1.0) | [473.0] | [0.000296] | 0.000296 | Kelvin^(-1.0) Volt^(1.0) |  |  | (SnSe-0 behaves differently in terms of the variation of S, reaching a maximum value of 296 μV/K at a lower temperature of 473 K before declining to 245 μV/K at 773 K; this may be related to the inclusion of two impurity phases (n-type as reported).) FROM: SnSe-0 behaves differently in terms of the variation of S, reaching a maximum value of 296 μV/K at a lower temperature of 473 K before declining to 245 μV/K at 773 K; this may be related to the inclusion of two impurity phases (n-type as reported). | 10.1039-d0tc02068k.html |  | lower temperature |  |  | comma-level | S | Facile microwave-assisted hydrothermal synthesis of SnSe: impurity removal and enhanced thermoelectric properties | RSC | 2020 | no
17329 | ['NaCo2O4'] | NaCo2O4 | Seebeck | Seebeck |  | [300.0] | 300 | Kelvin^(1.0) | [300.0] | [9.999999999999999e-05] | 0.0001 | Kelvin^(-1.0) Volt^(1.0) |  |  | ( NaCo2O4 has a large Seebeck coefficient of 100 µV/K at 300 K ) FROM: Cobalt oxides are interesting in this field as they have good thermoelectric properties; for example, NaCo2O4 has a large Seebeck coefficient of 100 µV/K at 300 K , Ca2Co2O5 has ZT of about 1.2–2.7 at ≥873 K , and Bi2Sr2Co2Oy has ZT ≥1.1 at 973 K . | 10.1016-j.ceramint.2014.04.123.xml |  |  |  |  | comma-level | Seebeck coefficient | Thermoelectric properties of Sr and Mg double-substituted LaCoO3 at room temperature | Elsevier | 2014 | no
17330 | ['LaCoO3'] | LaCoO3 | Seebeck | Seebeck |  | [295] | 295 | Kelvin^(1.0) |  | [0.0006] | 0.0006 | Kelvin^(-1.0) Volt^(1.0) |  |  | (LaCoO3-related materials have been attractive in the thermoelectric field since LaCoO3 exhibits a high Seebeck coefficient of about 600 µV/K at room temperature .) FROM: LaCoO3-related materials have been attractive in the thermoelectric field since LaCoO3 exhibits a high Seebeck coefficient of about 600 µV/K at room temperature . | 10.1016-j.ceramint.2014.04.123.xml |  |  |  |  | comma-level | Seebeck coefficient | Thermoelectric properties of Sr and Mg double-substituted LaCoO3 at room temperature | Elsevier | 2014 | no
17331 | ['LaCo0.95Mg0.05O3'] | LaCo0.95Mg0.05O3 | Seebeck | Seebeck |  | [295] | 295 | Kelvin^(1.0) |  | [0.00039999999999999996] | 0.0004 | Kelvin^(-1.0) Volt^(1.0) | Mg doping |  | ( Mg doping is appealing as LaCo0.95Mg0.05O3 and showed a high Seebeck coefficient of 400 µV/K at room temperature .) FROM: On the other hand, Mg doping is appealing as LaCo0.95Mg0.05O3 and showed a high Seebeck coefficient of 400 µV/K at room temperature . | 10.1016-j.ceramint.2014.04.123.xml |  |  |  |  | comma-level | Seebeck coefficient | Thermoelectric properties of Sr and Mg double-substituted LaCoO3 at room temperature | Elsevier | 2014 | no
17332 | ['Pristine BiCuSeO'] | Pristine BiCuSeO | Seebeck | Seebeck |  | [923.0] | 923 | Kelvin^(1.0) | [923.0] | [0.3] | 0.3 | Kelvin^(-1.0) Volt^(1.0) |  |  | (Pristine BiCuSeO with satisfactory Seebeck coefficient (> 300 mV/K) and low thermal conductivity (< 1.0 Wm-1 K-1) has achieved a ZT of 0.5 at 923 K.) FROM: Pristine BiCuSeO with satisfactory Seebeck coefficient (> 300 mV/K) and low thermal conductivity (< 1.0 Wm-1 K-1) has achieved a ZT of 0.5 at 923 K. | 10.1007-s10854-020-04675-y.txt |  |  |  |  | comma-level | Seebeck coefficient | Effects of annealing process on thermoelectric performance for Pb-doped BiCuSeO | Springer | 2020 | no
17333 | ['FeV1+xSb'] | FeV1+xSb | Seebeck | Seebeck |  | [573.0] | 573 | Kelvin^(1.0) | [573.0] | [0.000175] | 0.000175 | Kelvin^(-1.0) Volt^(1.0) |  |  | (Zou et al. reported an increase in the Seebeck coefficient up to absolute value ~ 175 µV/K and simultaneous reduction of thermal conductivity via high energy ball milling process which allowed them to attain ZT ~ 0.31 at 573 K for samples x = 0.15 in FeV1+xSb series.) FROM: Zou et al. reported an increase in the Seebeck coefficient up to absolute value ~ 175 µV/K and simultaneous reduction of thermal conductivity via high energy ball milling process which allowed them to attain ZT ~ 0.31 at 573 K for samples x = 0.15 in FeV1+xSb series. | 10.1134-S1995078019040049.txt |  | ballmilling |  |  | comma-level | Seebeck coefficient | Current Research and Future Prospective of Iron-Based Heusler Alloys as Thermoelectric Materials | Springer | 2019 | no
17334 | ['Ni0.97Li0.03O'] | Ni0.97Li0.03O | Seebeck | Seebeck |  | [473.0] | 473 | Kelvin^(1.0) | [473.0] | [0.00016099999999999998] | 0.000161 | Kelvin^(-1.0) Volt^(1.0) |  |  | (The maximum α values of Ni0.97Li0.03O is 161 μV/K at 473 K) FROM: The maximum α values of Ni0.97Li0.03O is 161 μV/K at 473 K, while that of Ni0.91Li0.09O is only 71 μV/K. | 10.1016-j.ceramint.2012.02.099.xml |  |  |  |  | comma-level | maximum α | Synthesis and thermoelectric performance of Li-doped NiO ceramics | Elsevier | 2012 | no
17335 | ['Ni0.91Li0.09O'] | Ni0.91Li0.09O | Seebeck | Seebeck |  | [473.0] | 473 | Kelvin^(1.0) | [473.0] | [7.099999999999999e-05] | 7.1e-05 | Kelvin^(-1.0) Volt^(1.0) |  |  | ({ maximum α at 473 K }: while that of Ni0.91Li0.09O is only 71 μV/K.) FROM: The maximum α values of Ni0.97Li0.03O is 161 μV/K at 473 K, while that of Ni0.91Li0.09O is only 71 μV/K. | 10.1016-j.ceramint.2012.02.099.xml |  |  |  |  | comma-level | maximum α | Synthesis and thermoelectric performance of Li-doped NiO ceramics | Elsevier | 2012 | no
17336 | ['citrate acid'] | citrate acid | Seebeck | Seebeck |  | [1000.0] | 1000 | Kelvin^(1.0) | [727.0] | [0.000165] | 0.000165 | Kelvin^(-1.0) Volt^(1.0) |  |  | ({ Seebeck coefficient }: the one obtained for the 0.2 Ba-doped bulk samples, fabricated by a citrate acid sol–gel method and SPS processed, at ~727 °C (~165 μV/K).) FROM: On the other hand, the highest value of the Seebeck coefficient (~210 μV/K) obtained at 800 °C for the 0.01 Ba-substituted samples is significantly higher (27 %) than the one obtained for the 0.2 Ba-doped bulk samples, fabricated by a citrate acid sol–gel method and SPS processed, at ~727 °C (~165 μV/K). | 10.1007-s10854-015-2856-z.txt |  | fabricated |  |  | comma-level | Seebeck coefficient | Improvement of thermoelectric properties in Ca3Co4O9 ceramics by Ba doping | Springer | 2015 | no
17337 | ['PEDOT : PSS / CNTs composites'] | PEDOT : PSS / CNTs composites | Seebeck | Seebeck |  | [300.0] | 300 | Kelvin^(1.0) | [300.0] | [1.4999999999999999e-05, 2.9999999999999997e-05] | 2.25e-05 | Kelvin^(-1.0) Volt^(1.0) |  |  | ({ α at 300 K) }: that observed in case of PEDOT:PSS/CNTs composites i.e. 15–30 μV/K .) FROM: The α ∼30.6 μV/K (at 300 K) of PEDOT:PSS/paper films was found comparable to that observed in case of PEDOT:PSS/CNTs composites i.e. 15–30 μV/K . | 10.1016-j.pmatsci.2017.09.004.xml |  |  |  |  | comma-level | α | Conductive polymers for thermoelectric power generation | Elsevier | 2018 | no
17338 | ['Bi2Te3 / PEDOT composites'] | Bi2Te3 / PEDOT composites | Seebeck | Seebeck |  | [300.0] | 300 | Kelvin^(1.0) | [300.0] | [1.53e-05, 1.57e-05] | 1.55e-05 | Kelvin^(-1.0) Volt^(1.0) |  |  | ({ S at 300 K }: much low κ ∼0.169–0.179 W/m K (in comparison to 0.560 W/m K reported in case of other Bi2Te3/PEDOT composites ) and stable α ∼15.3–15.7 μV/K) FROM: Due to the high σ ∼403.5 S/cm, much low κ ∼0.169–0.179 W/m K (in comparison to 0.560 W/m K reported in case of other Bi2Te3/PEDOT composites ) and stable α ∼15.3–15.7 μV/K, these films demonstrated ZT value of 1.67 × 10−2 at 300 K. | 10.1016-j.pmatsci.2017.09.004.xml |  |  |  |  | comma-level | S | Conductive polymers for thermoelectric power generation | Elsevier | 2018 | no
17339 | ['Stretched P(MeOPV-co-PV) copolymers doped with Iodine'] | Stretched P(MeOPV-co-PV) copolymers doped with Iodine | Seebeck | Seebeck |  | [313.0] | 313 | Kelvin^(1.0) | [313.0] | [4.4e-05] | 4.4e-05 | Kelvin^(-1.0) Volt^(1.0) |  |  | (Stretched P(MeOPV-co-PV) copolymers doped with Iodine exhibited electrical conductivity ∼184 S/cm, Seebeck coefficient ∼44 µV/K and power factor ∼30 µW/m K2 at 313 K.) FROM: Stretched P(MeOPV-co-PV) copolymers doped with Iodine exhibited electrical conductivity ∼184 S/cm, Seebeck coefficient ∼44 µV/K and power factor ∼30 µW/m K2 at 313 K. | 10.1016-j.pmatsci.2017.09.004.xml |  |  |  |  | comma-level | S | Conductive polymers for thermoelectric power generation | Elsevier | 2018 | no
17340 | ['Ni3GaSb'] | Ni3GaSb | Seebeck | Seebeck |  | [1073.0] | 1073 | Kelvin^(1.0) | [1073.0] | [-2.2e-05] | -2.2e-05 | Kelvin^(-1.0) Volt^(1.0) |  |  | ( the S values of Ni3GaSb and Ni3InSb at 1073 K were −21 and −22 μV/K) FROM: The absolute S values were quite low like metals; the S values of Ni3GaSb and Ni3InSb at 1073 K were −21 and −22 μV/K, respectively. | 10.1016-j.jallcom.2011.01.006.xml |  |  |  |  | comma-level | S | Synthesis and high-temperature thermoelectric properties of Ni3GaSb and Ni3InSb | Elsevier | 2011 | no
17341 | ['BiAlO3'] | BiAlO3 | Seebeck | Seebeck |  | [800.0] | 800 | Kelvin^(1.0) | [800.0] | [0.000124] | 0.000124 | Kelvin^(-1.0) Volt^(1.0) |  |  | (At 800 K, maximum S is180 μV/Kfor BiAlO3, while at the reduced temperature (200 K), the S is 124 μV/K.) FROM: At 800 K, maximum S is180 μV/Kfor BiAlO3, while at the reduced temperature (200 K), the S is 124 μV/K. | 10.1016-j.materresbull.2017.09.039.xml |  |  |  |  | comma-level | maximum S | Systematic study of elastic, electronic, optical and thermoelectric properties of cubic BiBO3 and BiAlO3 compounds at different pressure by using ab-initio calculations | Elsevier | 2018 | no
17342 | ['layered cobalt oxide'] | layered cobalt oxide | Seebeck | Seebeck |  | [300.0] | 300 | Kelvin^(1.0) | [300.0] | [9.999999999999999e-05] | 0.0001 | Kelvin^(-1.0) Volt^(1.0) |  |  | (In their work, a layered cobalt oxide, NaCo2O4, is suggested as a potential p-type TE material with a large thermopower of about 100 μV/K and a low resisitivity of about 0.2 mΩ cm at 300 K.) FROM: In their work, a layered cobalt oxide, NaCo2O4, is suggested as a potential p-type TE material with a large thermopower of about 100 μV/K and a low resisitivity of about 0.2 mΩ cm at 300 K. | 10.1016-j.jallcom.2003.12.018.xml |  |  |  |  | comma-level | thermopower | Fabrication and thermoelectric properties of Ca3−x Dy x Co4O9+δ system | Elsevier | 2004 | no
17343 | ['Ca3Co4O9+δ'] | Ca3Co4O9+δ | Seebeck | Seebeck |  | [1000.0] | 1000 | Kelvin^(1.0) | [1000.0] | [0.00016999999999999999] | 0.00017 | Kelvin^(-1.0) Volt^(1.0) |  |  | ({ at 1000 K }: the thermopower value of Ca3Co4O9+δ is 170 μV/K) FROM: At 1000 K, the thermopower value of Ca3Co4O9+δ is 170 μV/K, while for the samples with x=0.15, 0.3, 0.45 Dy substitution, they reach 180, 190, 195 μV/K, respectively. | 10.1016-j.jallcom.2003.12.018.xml |  |  |  |  | comma-level | thermopower | Fabrication and thermoelectric properties of Ca3−x Dy x Co4O9+δ system | Elsevier | 2004 | no
17344 | ['Bi and Mn co-substituted Na0.66Bi0.15Co0.99Mn0.01O2'] | Bi and Mn co-substituted Na0.66Bi0.15Co0.99Mn0.01O2 | Seebeck | Seebeck |  | [781.0] | 781 | Kelvin^(1.0) | [781.0] | [0.00019025999999999998] | 0.00019026 | Kelvin^(-1.0) Volt^(1.0) |  |  | (The highest Seebeck coefficient value of 190.26 μV/K is achieved for Bi and Mn co-substituted Na0.66Bi0.15Co0.99Mn0.01O2 at 781 K.) FROM: The highest Seebeck coefficient value of 190.26 μV/K is achieved for Bi and Mn co-substituted Na0.66Bi0.15Co0.99Mn0.01O2 at 781 K. | 10.1016-j.jallcom.2015.11.084.xml |  |  |  |  | comma-level | highest Seebeck coefficient | Power factor enhancement induced by Bi and Mn co-substitution in NaxCoO2 thermoelectric materials | Elsevier | 2016 | no
17345 | ['β-FeSi2'] | β-FeSi2 | Seebeck | Seebeck |  | [370.0] | 370 | Kelvin^(1.0) | [370.0] | [-0.0005329999999999999] | -0.000533 | Kelvin^(-1.0) Volt^(1.0) |  |  | (The thermoelectric power of binary β-FeSi2 is −533 μV/K at 370 K) FROM: The thermoelectric power of binary β-FeSi2 is −533 μV/K at 370 K, and increases drastically with the increase in temperature to −47.2 μV/K at 940 K. | 10.1016-S0966-9795(03)00020-7.xml |  |  |  |  | comma-level | thermoelectric power | High temperature thermoelectric properties of p- and n-type β-FeSi2 with some dopants | Elsevier | 2003 | no
17346 | ['Bi2Te3'] | Bi2Te3 | Seebeck | Seebeck |  | [500.0] | 500 | Kelvin^(1.0) | [500.0] | [0.00013099999999999999] | 0.000131 | Kelvin^(-1.0) Volt^(1.0) |  |  | (The maximum power factor value obtained in this work is 1 mW m−1 K−2 at 500 K, which is achieved by the 3 h-milled Bi2Te3 sintered sample, owing to its large electrical conductivity of 580 S/cm and relatively high Seebeck coefficient of 131 μV/K.) FROM: The maximum power factor value obtained in this work is 1 mW m−1 K−2 at 500 K, which is achieved by the 3 h-milled Bi2Te3 sintered sample, owing to its large electrical conductivity of 580 S/cm and relatively high Seebeck coefficient of 131 μV/K. | 10.1016-j.jallcom.2010.02.171.xml |  | h-milled |  |  | comma-level | S | Thermoelectric transport properties of bismuth telluride bulk materials fabricated by ball milling and spark plasma sintering | Elsevier | 2010 | no
17347 | ['PbTe'] | PbTe | Seebeck | Seebeck |  | [300.0] | 300 | Kelvin^(1.0) | [300.0] | [-0.00022999999999999998] | -0.00023 | Kelvin^(-1.0) Volt^(1.0) |  |  | (No significant trend arises from the increase of the PbTe amount in the composites, and the values of S range between −200 and −230 μV/K at 300 K.) FROM: No significant trend arises from the increase of the PbTe amount in the composites, and the values of S range between −200 and −230 μV/K at 300 K. | 10.1016-j.intermet.2011.10.023.xml |  |  |  |  | comma-level | S | Low temperature thermoelectric properties of PbTe–CoSb3 composites | Elsevier | 2012 | no
17348 | ['pristine PEDOT : PSS'] | pristine PEDOT : PSS | Seebeck | Seebeck |  | [295] | 295 | Kelvin^(1.0) |  | [1.7899999999999998e-05] | 1.79e-05 | Kelvin^(-1.0) Volt^(1.0) |  |  | (The pristine PEDOT:PSS is a typical p-type semiconductor with the Seebeck coefficient of 17.9 µV/K and the electrical conductivity of 0.31 S cm-1 at room temperature.) FROM: The pristine PEDOT:PSS is a typical p-type semiconductor with the Seebeck coefficient of 17.9 µV/K and the electrical conductivity of 0.31 S cm-1 at room temperature. | 10.1007-s10853-017-1166-7.txt |  |  |  |  | comma-level | Seebeck coefficient | An effective dual-solvent treatment for improving the thermoelectric property of PEDOT:PSS with white graphene | Springer | 2017 | no
17349 | ['Bi0.5Sb1.5Te3 alloy'] | Bi0.5Sb1.5Te3 alloy | Seebeck | Seebeck |  | [295] | 295 | Kelvin^(1.0) |  | [9.999999999999999e-05] | 0.0001 | Kelvin^(-1.0) Volt^(1.0) |  |  | ({ Seebeck coefficient at room temperature }: about 100 μV/K with temperature for the reference sample Bi0.5Sb1.5Te3 alloy) FROM: The Seebeck coefficient decreases monotonously from 240 to about 100 μV/K with temperature for the reference sample Bi0.5Sb1.5Te3 alloy, but increases with temperature for the quaternary Cu–Bi–Sb–Te alloys in the range from room temperature to about 410–430 K, and then decreases with temperature. | 10.1016-j.jallcom.2005.04.217.xml |  |  |  |  | comma-level | Seebeck coefficient | Thermoelectric performance of quaternary Cu–Bi–Sb–Te alloys prepared by cold pressing | Elsevier | 2006 | no
17350 | ['Bi2Te3 nanowire'] | Bi2Te3 nanowire | Seebeck | Seebeck |  | [300.0] | 300 | Kelvin^(1.0) | [300.0] | [-5.3e-05] | -5.3e-05 | Kelvin^(-1.0) Volt^(1.0) |  |  | (We measured a Seebeck coefficient of −53 μV/K and electrical conductivity of 2.23 × 105 S/m for a single Bi2Te3 nanowire with a diameter of 70 nm at 300 K.) FROM: We measured a Seebeck coefficient of −53 μV/K and electrical conductivity of 2.23 × 105 S/m for a single Bi2Te3 nanowire with a diameter of 70 nm at 300 K. | 10.1016-j.measurement.2014.02.032.xml |  |  |  |  | comma-level | Seebeck coefficient | Thermopower detection of single nanowire using a MEMS device | Elsevier | 2014 | no
17351 | ['Pt / Ti electrode'] | Pt / Ti electrode | Seebeck | Seebeck |  | [300.0] | 300 | Kelvin^(1.0) | [300.0] | [-1.8e-06] | -1.8e-06 | Kelvin^(-1.0) Volt^(1.0) |  |  | (The Seebeck coefficient for the Pt NW on the Pt/Ti electrode system was determined to be −1.8 μV/K at 300 K from the corrected data.) FROM: The Seebeck coefficient for the Pt NW on the Pt/Ti electrode system was determined to be −1.8 μV/K at 300 K from the corrected data. | 10.1016-j.measurement.2014.02.032.xml |  |  |  |  | comma-level | Seebeck coefficient | Thermopower detection of single nanowire using a MEMS device | Elsevier | 2014 | no
17352 | ['SrS'] | SrS | Seebeck | Seebeck |  | [700.0] | 700 | Kelvin^(1.0) | [700.0] | [0.001121] | 0.001121 | Kelvin^(-1.0) Volt^(1.0) |  |  | ( the Seebeck coefficient of SrS increases up to 1121 μV/K at 700 K.) FROM: At the doping concentrations up to 8 × 1015 cm−3 for p-type, the Seebeck coefficient of SrS increases up to 1121 μV/K at 700 K. | 10.1016-j.ssc.2019.113755.xml |  |  |  |  | comma-level | Seebeck coefficient | Thermoelectric properties of strontium sulfide via first-principles calculations | Elsevier | 2020 | no
17353 | ['SrS'] | SrS | Seebeck | Seebeck |  | [700.0] | 700 | Kelvin^(1.0) | [700.0] | [0.0010249999999999999] | 0.001025 | Kelvin^(-1.0) Volt^(1.0) |  |  | ( the Seebeck coefficient's absolute value of SrS increases up to 1025 μV/K at 700 K.) FROM: At the doping concentrations up to 8 × 1015 cm−3 for n-type, the Seebeck coefficient's absolute value of SrS increases up to 1025 μV/K at 700 K. | 10.1016-j.ssc.2019.113755.xml |  |  |  |  | comma-level | Seebeck coefficient | Thermoelectric properties of strontium sulfide via first-principles calculations | Elsevier | 2020 | no
17354 | ['CeCoGe'] | CeCoGe | Seebeck | Seebeck |  | [10.0] | 10 | Kelvin^(1.0) | [10.0] | [-1.1e-05] | -1.1e-05 | Kelvin^(-1.0) Volt^(1.0) |  |  | (The Seebeck coefficient of CeCoGe ((b), right axis) is negative in the whole temperature range studied (with the minimal value of about −11 μV/K at about 10 K) and exhibits two broad maxima located at about 125 K and 40 K.) FROM: The Seebeck coefficient of CeCoGe ((b), right axis) is negative in the whole temperature range studied (with the minimal value of about −11 μV/K at about 10 K) and exhibits two broad maxima located at about 125 K and 40 K. | 10.1016-j.intermet.2014.03.021.xml |  |  |  |  | comma-level | Seebeck coefficient | Magnetic and related properties of Ce5CoGe2, CeCoGe and CeCo2Ge2 | Elsevier | 2014 | no
17355 | ['Ce5Co4Ge13'] | Ce5Co4Ge13 | Seebeck | Seebeck |  | [100.0] | 100 | Kelvin^(1.0) | [100.0] | [3.5e-05] | 3.5e-05 | Kelvin^(-1.0) Volt^(1.0) |  |  | ( Ce5Co4Ge13 and Ce2Co3Ge5 exhibit a metallic character of their electrical resistivity and a broad positive peak in their Seebeck coefficient (reaching values up to 35 μV/K) above 100 K.) FROM: The Ge-rich phases CeCoGe3, Ce5Co4Ge13 and Ce2Co3Ge5 exhibit a metallic character of their electrical resistivity and a broad positive peak in their Seebeck coefficient (reaching values up to 35 μV/K) above 100 K. | 10.1016-j.intermet.2014.03.021.xml |  |  |  |  | comma-level | Seebeck coefficient | Magnetic and related properties of Ce5CoGe2, CeCoGe and CeCo2Ge2 | Elsevier | 2014 | no
17356 | ['Ca3Co2O6'] | Ca3Co2O6 | Seebeck | Seebeck |  | [1000.0] | 1000 | Kelvin^(1.0) | [1000.0] | [0.00014] | 0.00014 | Kelvin^(-1.0) Volt^(1.0) |  |  | ({ Seebeck coefficient }: the values were almost the same as that of Ca3Co2O6 (around 140 μV/K) above 1000 K.) FROM: Seebeck coefficient (S) of the solid solutions were smaller than that of Ca3Co2O6 below 800 K, however, the values were almost the same as that of Ca3Co2O6 (around 140 μV/K) above 1000 K. | 10.1016-j.jpcs.2004.06.087.xml |  |  |  |  | comma-level | Seebeck coefficient | Influences of Bi and Cu substitutions on the power factor of Ca3Co2O6 | Elsevier | 2005 | no
17357 | ['Cu-326'] | Cu-326 | Seebeck | Seebeck |  | [350.0, 1170.0] | 760 | Kelvin^(1.0) | [350.0, 1170.0] | [0.00014] | 0.00014 | Kelvin^(-1.0) Volt^(1.0) |  |  | ( shows the temperature dependences of Seebeck coefficient (S) for Bi-326, Cu-326 and Bi,Cu-326 at 350–1170 K. Seebeck coefficient of Ca3Co2O6 is positive, and it decreases with increasing temperature (140 μV/K at 1170 K) as shown in .) FROM: shows the temperature dependences of Seebeck coefficient (S) for Bi-326, Cu-326 and Bi,Cu-326 at 350–1170 K. Seebeck coefficient of Ca3Co2O6 is positive, and it decreases with increasing temperature (140 μV/K at 1170 K) as shown in . | 10.1016-j.jpcs.2004.06.087.xml |  |  |  |  | comma-level | Seebeck coefficient | Influences of Bi and Cu substitutions on the power factor of Ca3Co2O6 | Elsevier | 2005 | no
17358 | ['CSA'] | CSA | Seebeck | Seebeck |  | [295] | 295 | Kelvin^(1.0) | [100.0] | [1.4e-05] | 1.4e-05 | Kelvin^(-1.0) Volt^(1.0) | CSA doping |  | (With CSA doping followed by drying and annealing at temperatures below ∼100 °C, the electrical conductivity was increased up to ∼5700 S/m with a thermopower value, ∼14 μV/K at room temperature.) FROM: With CSA doping followed by drying and annealing at temperatures below ∼100 °C, the electrical conductivity was increased up to ∼5700 S/m with a thermopower value, ∼14 μV/K at room temperature. | 10.1016-j.polymer.2012.12.038.xml |  | annealing |  |  | comma-level | S | Facile charge carrier adjustment for improving thermopower of doped polyaniline | Elsevier | 2013 | no
17359 | ['PANI–CSA films'] | PANI–CSA films | Seebeck | Seebeck |  | [295] | 295 | Kelvin^(1.0) |  | [0.00011499999999999999] | 0.000115 | Kelvin^(-1.0) Volt^(1.0) |  |  | (This thermopower of PANI–CSA films was monotonically improved in proportion to the time period of the ammonium hydroxide reaction, resulting in ∼115 μV/K at room temperature, which is 1.2–X times higher) FROM: This thermopower of PANI–CSA films was monotonically improved in proportion to the time period of the ammonium hydroxide reaction, resulting in ∼115 μV/K at room temperature, which is 1.2–X times higher than those of other doped PANI. | 10.1016-j.polymer.2012.12.038.xml |  |  |  |  | comma-level | thermopower | Facile charge carrier adjustment for improving thermopower of doped polyaniline | Elsevier | 2013 | no
17360 | ['doped PANI'] | doped PANI | Seebeck | Seebeck |  | [295] | 295 | Kelvin^(1.0) |  | [9.999999999999999e-06, 3.9999999999999996e-05] | 2.5e-05 | Kelvin^(-1.0) Volt^(1.0) |  |  | ( but the thermopower of doped PANI without stretching lies in the range of only 10–40 μV/K at room temperature even with various dopants and doping conditions .) FROM: For example, polyaniline (PANI) has been studied for thermoelectric applications, but the thermopower of doped PANI without stretching lies in the range of only 10–40 μV/K at room temperature even with various dopants and doping conditions . | 10.1016-j.polymer.2012.12.038.xml |  |  |  |  | comma-level | thermopower | Facile charge carrier adjustment for improving thermopower of doped polyaniline | Elsevier | 2013 | no
17361 | ['doped PANI'] | doped PANI | Seebeck | Seebeck |  | [295] | 295 | Kelvin^(1.0) |  | [0.00011499999999999999] | 0.000115 | Kelvin^(-1.0) Volt^(1.0) |  |  | (The highest thermopower was measured to be ∼115 μV/K at room temperature, which is the highest value from doped PANI without stretching to our best knowledge, with an ammonium hydroxide treatment for 48 h.) FROM: The highest thermopower was measured to be ∼115 μV/K at room temperature, which is the highest value from doped PANI without stretching to our best knowledge, with an ammonium hydroxide treatment for 48 h. | 10.1016-j.polymer.2012.12.038.xml |  | treatment |  |  | comma-level | highest thermopower | Facile charge carrier adjustment for improving thermopower of doped polyaniline | Elsevier | 2013 | no
17362 | ['ammonium hydroxide'] | ammonium hydroxide | Seebeck | Seebeck |  | [295] | 295 | Kelvin^(1.0) |  | [0.00011499999999999999] | 0.000115 | Kelvin^(-1.0) Volt^(1.0) |  |  | (The thermopower was monotonically increased as a function of the time period of the ammonium hydroxide reaction, resulting in ∼115 μV/K at room temperature, which is 1.2–X times higher) FROM: The thermopower was monotonically increased as a function of the time period of the ammonium hydroxide reaction, resulting in ∼115 μV/K at room temperature, which is 1.2–X times higher than those of other doped PANI. | 10.1016-j.polymer.2012.12.038.xml |  |  |  |  | comma-level | thermopower | Facile charge carrier adjustment for improving thermopower of doped polyaniline | Elsevier | 2013 | no
17363 | ['CuGaO2 thin films'] | CuGaO2 thin films | Seebeck | Seebeck |  | [295] | 295 | Kelvin^(1.0) |  | [7.999999999999999e-05] | 8e-05 | Kelvin^(-1.0) Volt^(1.0) |  |  | ({ at room temperature }: p-type conduction in CuGaO2 thin films was confirmed by room temperature thermoelectric power measurements with a Seebeck coefficient of ∼80 μV/K.) FROM: Like other delafossites, p-type conduction in CuGaO2 thin films was confirmed by room temperature thermoelectric power measurements with a Seebeck coefficient of ∼80 μV/K. | 10.1016-j.apsusc.2014.08.137.xml |  |  |  |  | comma-level | thermoelectric power | Band alignment studies of Al2O3/CuGaO2 and ZnO/CuGaO2 hetero-structures grown by pulsed laser deposition | Elsevier | 2014 | no
17364 | ['Bi2Te3'] | Bi2Te3 | Seebeck | Seebeck |  | [300.0] | 300 | Kelvin^(1.0) | [300.0] | [0.0003] | 0.0003 | Kelvin^(-1.0) Volt^(1.0) |  |  | ({ p - type Seebeck coefficient at 300 K }: that of Bi2Te3 (about 300 μV/K)) FROM: At 300 K, the optimum p-type Seebeck coefficient of NbAs (about 100 μV/K) is much weaker than that of Bi2Te3 (about 300 μV/K), which is due to the smaller energy gap. | 10.1039-c9cp02020a.html |  |  |  |  | comma-level | p - type Seebeck coefficient | Anisotropic thermoelectric properties of Weyl semimetal NbX (X = P and As): a potential thermoelectric material | RSC | 2019 | no
17365 | ['iron disilicide bulk'] | iron disilicide bulk | Seebeck | Seebeck |  | [295] | 295 | Kelvin^(1.0) |  | [2.4e-06] | 2.4e-06 | Kelvin^(-1.0) Volt^(1.0) |  |  | ({ at room temperature }: The uncertainty of the measured Seebeck coefficient is <10% for the T-PSM and is determined against the reference value of an iron disilicide bulk reference material [] with a certified uncertainty of the homogeneity of 2.4 μV/K) FROM: The uncertainty of the measured Seebeck coefficient is <10% for the T-PSM and is determined against the reference value of an iron disilicide bulk reference material [] with a certified uncertainty of the homogeneity of 2.4 μV/K, which corresponds to 1.4% of the expectation value at room temperature. | 10.1016-j.materresbull.2017.12.025.xml |  |  |  |  | comma-level | Seebeck coefficient | Computational and experimental analysis on Te-doped ZnSb thermoelectric material | Elsevier | 2018 | no
17366 | ['Ni-doped Cu2GeSe3'] | Ni-doped Cu2GeSe3 | Seebeck | Seebeck |  | [323.0] | 323 | Kelvin^(1.0) | [323.0] | [0.00045558999999999997] | 0.00045559 | Kelvin^(-1.0) Volt^(1.0) |  |  | (The S of Ni-doped Cu2GeSe3 samples exhibits a dramatic reduction, from ∼455.59 μV/K for pristine Cu2GeSe3 to ∼19.84 μV/K for Cu2Ge0.8Ni0.2Se3 at 323 K.) FROM: The S of Ni-doped Cu2GeSe3 samples exhibits a dramatic reduction, from ∼455.59 μV/K for pristine Cu2GeSe3 to ∼19.84 μV/K for Cu2Ge0.8Ni0.2Se3 at 323 K. | 10.1016-j.jeurceramsoc.2020.12.037.xml |  |  |  |  | comma-level | S | Magnetic Ni doping induced high power factor of Cu2GeSe3-based bulk materials | Elsevier | 2020 | no
17367 | ['p-type FeNbSb compound'] | p-type FeNbSb compound | Seebeck | Seebeck |  | [300.0] | 300 | Kelvin^(1.0) | [300.0] | [0.00019999999999999998] | 0.0002 | Kelvin^(-1.0) Volt^(1.0) |  |  | (the p-type FeNbSb compound possesses a high Seebeck coefficient (∼200 μV/K at 300 K)) FROM: the p-type FeNbSb compound possesses a high Seebeck coefficient (∼200 μV/K at 300 K), a large power factor (4.5 × 10−3 W m−1 K−2 at 300 K) and a high valence band degeneracy (NV = 8). | 10.1039-c8cp02071j.html |  |  |  |  | comma-level | Seebeck coefficient | Influence of defect distribution on the thermoelectric properties of FeNbSb based materials | RSC | 2018 | no
17368 | ['BiTeI'] | BiTeI | Seebeck | Seebeck |  | [300.0] | 300 | Kelvin^(1.0) | [300.0] | [-5.4999999999999995e-05] | -5.5e-05 | Kelvin^(-1.0) Volt^(1.0) |  |  | (Metal chalcoiodide BiTeI has received considerable attention as a potential thermoelectric material, the ingot of which displays electrical conductivity over 2000 S/cm and thermopower around −55 μV/K at 300 K .) FROM: Metal chalcoiodide BiTeI has received considerable attention as a potential thermoelectric material, the ingot of which displays electrical conductivity over 2000 S/cm and thermopower around −55 μV/K at 300 K . | 10.1016-j.jssc.2015.09.030.xml |  |  |  |  | comma-level | S | Syntheses, crystal Structures and electronic Structures of new metal chalcoiodides Bi2CuSe3I and Bi6Cu3S10I | Elsevier | 2016 | no
17369 | ['Bi2CuSe3I'] | Bi2CuSe3I | Seebeck | Seebeck |  | [300.0] | 300 | Kelvin^(1.0) | [300.0] | [0.0005] | 0.0005 | Kelvin^(-1.0) Volt^(1.0) |  |  | (The thermopower (S) values of Bi2CuSe3I (1) are 500 μV/K at 300 K and 460 μV/K at 425 K () FROM: The thermopower (S) values of Bi2CuSe3I (1) are 500 μV/K at 300 K and 460 μV/K at 425 K ( | 10.1016-j.jssc.2015.09.030.xml |  |  |  | ['1'] | comma-level | thermopower | Syntheses, crystal Structures and electronic Structures of new metal chalcoiodides Bi2CuSe3I and Bi6Cu3S10I | Elsevier | 2016 | no
17370 | ['CuGaTe2'] | CuGaTe2 | Seebeck | Seebeck |  | [295] | 295 | Kelvin^(1.0) |  | [0.00041299999999999996] | 0.000413 | Kelvin^(-1.0) Volt^(1.0) |  |  | ({ at room temperature }: room temperature S (Fig. 3b) decreases with the increase of Cu-deficiency with the values of 413 μV/K in CuGaTe2 and 129 μV/K in Cu0.98GaTe2.) FROM: Correspondingly, room temperature S (Fig. 3b) decreases with the increase of Cu-deficiency with the values of 413 μV/K in CuGaTe2 and 129 μV/K in Cu0.98GaTe2. | 10.1039-c5ta09584k.html |  |  |  |  | comma-level | S | Optimized thermoelectric properties in pseudocubic diamond-like CuGaTe2 compounds | RSC | 2016 | no
17371 | ['NaCuMnSe2'] | NaCuMnSe2 | Seebeck | Seebeck |  | [675.0] | 675 | Kelvin^(1.0) | [675.0] | [0.000297] | 0.000297 | Kelvin^(-1.0) Volt^(1.0) |  |  | (NaCuMnSe2 shows a maximum Seebeck coefficient value of 297 µV/K at 675 K.) FROM: NaCuMnSe2 shows a maximum Seebeck coefficient value of 297 µV/K at 675 K. | 10.1016-j.jssc.2014.01.016.xml |  |  |  |  | comma-level | maximum Seebeck coefficient | Synthesis and high temperature transport properties of new quaternary layered selenide NaCuMnSe2 | Elsevier | 2014 | no
17372 | ['p-type Na(Co0.95Ni0.05)2O4'] | p-type Na(Co0.95Ni0.05)2O4 | Seebeck | Seebeck |  | [695.0] | 695 | Kelvin^(1.0) | [422.0] | [0.0003341] | 0.0003341 | Kelvin^(-1.0) Volt^(1.0) |  |  | (The value of the Seebeck coefficient calculated from ΔE = 141 mV and ΔT = 422 °C is 334.1 μV/K, which is reasonably consistent with the average value (317 μV/K) of the Seebeck coefficients at 650 °C for the p-type Na(Co0.95Ni0.05)2O4 and n-type Zn0.99Sn0.01O.) FROM: The value of the Seebeck coefficient calculated from ΔE = 141 mV and ΔT = 422 °C is 334.1 μV/K, which is reasonably consistent with the average value (317 μV/K) of the Seebeck coefficients at 650 °C for the p-type Na(Co0.95Ni0.05)2O4 and n-type Zn0.99Sn0.01O. | 10.1016-j.jallcom.2009.07.058.xml |  |  |  |  | comma-level | Seebeck coefficient | Characteristics of thermoelectric power modules based on p-type Na(Co0.95Ni0.05)2O4 and n-type Zn0.99Sn0.01O | Elsevier | 2009 | no
17373 | ['p-type CoSb3 films'] | p-type CoSb3 films | Seebeck | Seebeck |  | [1023.0] | 1023 | Kelvin^(1.0) | [750.0] | [0.0006] | 0.0006 | Kelvin^(-1.0) Volt^(1.0) |  |  | (Anno et al. obtained a Seebeck coefficient of S = 600 μV/K for 71-nm-thick p-type CoSb3 films formed using radio frequency (RF) sputtering using alloy target and annealed at 750 °C.) FROM: Anno et al. obtained a Seebeck coefficient of S = 600 μV/K for 71-nm-thick p-type CoSb3 films formed using radio frequency (RF) sputtering using alloy target and annealed at 750 °C. | 10.1016-j.tsf.2015.01.037.xml |  | alloy |  |  | comma-level | Seebeck coefficient | Thermoelectric properties of cobalt–antimonide thin films prepared by radio frequency co-sputtering | Elsevier | 2015 | no
17374 | ['n-type CoSb3 films'] | n-type CoSb3 films | Seebeck | Seebeck |  | [473.0] | 473 | Kelvin^(1.0) | [200.0] | [-0.00025] | -0.00025 | Kelvin^(-1.0) Volt^(1.0) |  |  | (Savchuk et al. reported a Seebeck coefficient of S = − 250 μV/K for 190-nm-thick n-type CoSb3 films deposited using direct current (DC) sputtering and annealed at 200 °C and 350 °C.) FROM: Savchuk et al. reported a Seebeck coefficient of S = − 250 μV/K for 190-nm-thick n-type CoSb3 films deposited using direct current (DC) sputtering and annealed at 200 °C and 350 °C. | 10.1016-j.tsf.2015.01.037.xml |  | deposited |  |  | comma-level | Seebeck coefficient | Thermoelectric properties of cobalt–antimonide thin films prepared by radio frequency co-sputtering | Elsevier | 2015 | no
17375 | ['CoSb2 single crystals'] | CoSb2 single crystals | Seebeck | Seebeck |  | [573.0] | 573 | Kelvin^(1.0) | [300.0] | [-4.9999999999999996e-05] | -5e-05 | Kelvin^(-1.0) Volt^(1.0) |  |  | (While investigating CoSb2 single crystals, Caillat discovered that heavily doped semiconducting behavior was characterized by a large charge carrier mobility, leading to a large negative Seebeck coefficient of S = − 50 μV/K at 300 °C.) FROM: While investigating CoSb2 single crystals, Caillat discovered that heavily doped semiconducting behavior was characterized by a large charge carrier mobility, leading to a large negative Seebeck coefficient of S = − 50 μV/K at 300 °C. | 10.1016-j.tsf.2015.01.037.xml |  |  |  |  | comma-level | Seebeck coefficient | Thermoelectric properties of cobalt–antimonide thin films prepared by radio frequency co-sputtering | Elsevier | 2015 | no
17376 | ['CoSb2'] | CoSb2 | Seebeck | Seebeck |  | [856.0] | 856 | Kelvin^(1.0) | [856.0] | [-4.65e-05] | -4.65e-05 | Kelvin^(-1.0) Volt^(1.0) |  |  | (We find S = − 46.5 μV/K for the CoSb2-rich film (65% Sb) at 856 K.) FROM: We find S = − 46.5 μV/K for the CoSb2-rich film (65% Sb) at 856 K. | 10.1016-j.tsf.2015.01.037.xml |  |  |  |  | comma-level | S | Thermoelectric properties of cobalt–antimonide thin films prepared by radio frequency co-sputtering | Elsevier | 2015 | no
17377 | ['antimony oxide'] | antimony oxide | Seebeck | Seebeck |  | [310.0] | 310 | Kelvin^(1.0) | [310.0] | [-0.0006979999999999999] | -0.000698 | Kelvin^(-1.0) Volt^(1.0) |  |  | ({ S at 310 K }: which were ranged from (−591) to (−698) μV/K and show increasing trend with increasing of antimony oxide for all samples.) FROM: For these glassy systems, the variation trend of figure of merit (F) was obtained at typical temperatures 310 K, 370 K and 435 K, to elucidate the suitable candidate for thermoelectric applications; to do this, the Seebeck coefficients, S, (thermoelectric power) at mentioned temperatures was measured, which were ranged from (−591) to (−698) μV/K and show increasing trend with increasing of antimony oxide for all samples. | 10.1016-j.solener.2016.09.035.xml |  |  |  |  | comma-level | S | Suggestion for using the thermal stable thermoelectric glasses as a strategy for improvement of photovoltaic system efficiency: Seebeck coefficients of tellurite-vanadate glasses containing antimony oxide | Elsevier | 2016 | no
17378 | ['NaCo2O4'] | NaCo2O4 | Seebeck | Seebeck |  | [295] | 295 | Kelvin^(1.0) | [300.0] | [9.999999999999999e-05] | 0.0001 | Kelvin^(-1.0) Volt^(1.0) |  |  | (However, oxides do have so many advantages to serve as thermoelectric materials, such as non-toxic, low-cost, and good thermal stability, etc. Oxides thermoelectric materials have received much attention since the report of high-thermoelectric performance in NaCo2O4, which shows a large Seebeck coefficient (about 100 μV/K at 300 K) and a relatively high conductivity around 2 × 10^4 Scm-1 at room temperature.) FROM: However, oxides do have so many advantages to serve as thermoelectric materials, such as non-toxic, low-cost, and good thermal stability, etc. Oxides thermoelectric materials have received much attention since the report of high-thermoelectric performance in NaCo2O4, which shows a large Seebeck coefficient (about 100 μV/K at 300 K) and a relatively high conductivity around 2 × 10^4 Scm-1 at room temperature. | 10.1007-s10853-011-5466-z.txt |  |  |  |  | comma-level | Seebeck coefficient | Yttrium-doped effect on thermoelectric properties of La0.1Sr0.9TiO3 ceramics | Springer | 2011 | no
17379 | ['un-doped SnSe'] | un-doped SnSe | Seebeck | Seebeck |  | [773.0] | 773 | Kelvin^(1.0) | [773.0] | [0.000358] | 0.000358 | Kelvin^(-1.0) Volt^(1.0) |  |  | (Thermopower for un-doped SnSe varies with temperature from a value of 358 μV/K at 323 K–325 μV/K at 773 K.) FROM: Thermopower for un-doped SnSe varies with temperature from a value of 358 μV/K at 323 K–325 μV/K at 773 K. | 10.1016-j.jallcom.2016.01.190.xml |  |  |  |  | comma-level | Thermopower | The effect of doping on thermoelectric performance of p-type SnSe: Promising thermoelectric material | Elsevier | 2016 | no
17380 | ['PbTe'] | PbTe | Seebeck | Seebeck |  | [740.0] | 740 | Kelvin^(1.0) | [740.0] | [0.00021999999999999998] | 0.00022 | Kelvin^(-1.0) Volt^(1.0) |  |  | ( the temperature-dependent transport properties of 3-D flower-like crystal of PbTe specimen have been evaluated with an average thermoelectric power of 120 S cm−1 and electrical conductivity of 220 μV/K at 740 K.) FROM: Furthermore, the temperature-dependent transport properties of 3-D flower-like crystal of PbTe specimen have been evaluated with an average thermoelectric power of 120 S cm−1 and electrical conductivity of 220 μV/K at 740 K. | 10.1016-j.jpcs.2011.10.027.xml |  |  |  |  | comma-level | average thermoelectric power | Large-scale synthesis and growth habit of 3-D flower-like crystal of PbTe | Elsevier | 2012 | no
17381 | ['PbTe'] | PbTe | Seebeck | Seebeck |  | [740.0] | 740 | Kelvin^(1.0) | [740.0] | [0.00021999999999999998] | 0.00022 | Kelvin^(-1.0) Volt^(1.0) |  |  | (For 3-D flower-like crystal of PbTe specimen, the electrical conductivity and the thermoelectric power reach 120 S cm−1 μV/K and 220 μV/K at 740 K, respectively.) FROM: For 3-D flower-like crystal of PbTe specimen, the electrical conductivity and the thermoelectric power reach 120 S cm−1 μV/K and 220 μV/K at 740 K, respectively. | 10.1016-j.jpcs.2011.10.027.xml |  |  |  |  | comma-level | thermoelectric power | Large-scale synthesis and growth habit of 3-D flower-like crystal of PbTe | Elsevier | 2012 | no
17383 | ['NaOH ethanol'] | NaOH ethanol | Seebeck | Seebeck |  | [295] | 295 | Kelvin^(1.0) |  | [2.35e-05] | 2.35e-05 | Kelvin^(-1.0) Volt^(1.0) |  |  | (By varying the ratios between DMSO and NaOH ethanol solution, an optimized ZT of 0.057 at RT is obtained at the volume ratio of 10:12, a relatively high value for organic TE materials, simultaneously with the corresponding electrical conductivity, Seebeck coefficient and thermal conductivity being 598.2 S cm-1, 23.5 μV/K and 0.173 W m-1 K-1, respectively.) FROM: By varying the ratios between DMSO and NaOH ethanol solution, an optimized ZT of 0.057 at RT is obtained at the volume ratio of 10:12, a relatively high value for organic TE materials, simultaneously with the corresponding electrical conductivity, Seebeck coefficient and thermal conductivity being 598.2 S cm-1, 23.5 μV/K and 0.173 W m-1 K-1, respectively. | 10.1007-s10854-015-3523-0.txt |  |  |  |  | comma-level | Seebeck coefficient | Optimizing the thermoelectric properties of PEDOT:PSS films by combining organic co-solvents with inorganic base | Springer | 2015 | no
17384 | ['nanocrystalline Ba0.048CoSb3'] | nanocrystalline Ba0.048CoSb3 | Seebeck | Seebeck |  | [295] | 295 | Kelvin^(1.0) | [710.0] | [4.6e-05] | 4.6e-05 | Kelvin^(-1.0) Volt^(1.0) |  |  | (Typically, the room temperature S value is to be 46 μV/K, which increases to 145 μV/K at 710 K for nanocrystalline Ba0.048CoSb3 ((b)).) FROM: Typically, the room temperature S value is to be 46 μV/K, which increases to 145 μV/K at 710 K for nanocrystalline Ba0.048CoSb3 ((b)). | 10.1016-j.mssp.2014.07.052.xml |  |  |  |  | comma-level | S | Low-temperature soft-chemical synthesis and thermoelectric properties of barium-filled p-type skutterudite nanocrystals | Elsevier | 2014 | no
17385 | ['4N iron'] | 4N iron | Seebeck | Seebeck |  | [90.0] | 90 | Kelvin^(1.0) | [90.0] | [0.002] | 0.002 | Kelvin^(-1.0) Volt^(1.0) |  |  | (But in contrast to the samples grown with 4N iron, a large phonon drag effect was observed which yields maximal S(T) values of 2000 μV/K at approximately 90 K.) FROM: But in contrast to the samples grown with 4N iron, a large phonon drag effect was observed which yields maximal S(T) values of 2000 μV/K at approximately 90 K. | 10.1016-S0040-6090(00)01758-2.xml |  |  |  |  | comma-level | maximal S | Thermoelectric properties of β-FeSi2 single crystals and polycrystalline β-FeSi2+x thin films | Elsevier | 2001 | no
17386 | ['Sr1.9La0.1Nb2O7'] | Sr1.9La0.1Nb2O7 | Seebeck | Seebeck |  | [473.0] | 473 | Kelvin^(1.0) | [200.0] | [-3.073e-05] | -3.073e-05 | Kelvin^(-1.0) Volt^(1.0) |  |  | (S = –30.73 μV/K at 200°C and S = –60.75 μV/K at 500°C for Sr1.9La0.1Nb2O7 (SNL10).) FROM: S = –30.73 μV/K at 200°C and S = –60.75 μV/K at 500°C for Sr1.9La0.1Nb2O7 (SNL10). | 10.1007-s11664-015-4053-5.txt |  |  |  |  | comma-level | S | Effects of La Addition on Properties of Sr2Nb2O7 Thermoelectric Ceramics | Springer | 2015 | no
17387 | ['CaMnO3−δ'] | CaMnO3−δ | Seebeck | Seebeck |  | [300.0] | 300 | Kelvin^(1.0) | [300.0] | [-0.000319] | -0.000319 | Kelvin^(-1.0) Volt^(1.0) |  |  | (The nondoped sample CaMnO3−δ has a very large absolute value of thermopower, being about −319 μV/K at 300 K.) FROM: The nondoped sample CaMnO3−δ has a very large absolute value of thermopower, being about −319 μV/K at 300 K. | 10.1016-j.ceramint.2015.11.076.xml |  |  |  |  | comma-level | thermopower | Thermoelectric property and x-ray absorption near edge structure studies on Si-doped CaMnO3−δ | Elsevier | 2016 | no
17388 | ['Pb3Bi2S6'] | Pb3Bi2S6 | Seebeck | Seebeck |  | [715.0] | 715 | Kelvin^(1.0) | [715.0] | [-0.00019999999999999998] | -0.0002 | Kelvin^(-1.0) Volt^(1.0) |  |  | (For Pb3Bi2S6 at 715 K, the in-plane S (∼−200 μV/K) is slightly larger) FROM: For Pb3Bi2S6 at 715 K, the in-plane S (∼−200 μV/K) is slightly larger than the out-of-plane S value (∼−180 μV/K). | 10.1039-c4ta05135a.html |  |  |  |  | comma-level | S | Low lattice thermal conductivity in Pb5Bi6Se14, Pb3Bi2S6, and PbBi2S4: promising thermoelectric materials in the cannizzarite, lillianite, and galenobismuthite homologous series | RSC | 2014 | no
17389 | ['PbBi2S4'] | PbBi2S4 | Seebeck | Seebeck |  | [710.0] | 710 | Kelvin^(1.0) | [710.0] | [-0.00029] | -0.00029 | Kelvin^(-1.0) Volt^(1.0) |  |  | (For PbBi2S4 at 710 K, the in-plane S (∼−290 μV/K) is slightly larger) FROM: For PbBi2S4 at 710 K, the in-plane S (∼−290 μV/K) is slightly larger than the out-of-plane S value (∼−270 μV/K). | 10.1039-c4ta05135a.html |  |  |  |  | comma-level | S | Low lattice thermal conductivity in Pb5Bi6Se14, Pb3Bi2S6, and PbBi2S4: promising thermoelectric materials in the cannizzarite, lillianite, and galenobismuthite homologous series | RSC | 2014 | no
17390 | ['ZnO'] | ZnO | Seebeck | Seebeck |  | [358.0] | 358 | Kelvin^(1.0) | [85.0] | [-0.00035999999999999997] | -0.00036 | Kelvin^(-1.0) Volt^(1.0) |  |  | (ZnO exhibits a relatively high Seebeck coefficient (approximately −360 μV/K at 85 °C) which increases with temperature) FROM: ZnO exhibits a relatively high Seebeck coefficient (approximately −360 μV/K at 85 °C) which increases with temperature, a high electrical conductivity at elevated temperatures of above 300 °C (ZnO film resistance of 250 Ω at 300 °C) hence suitable for operation in thermopower wave sources), high thermal conductivity (15 W m−1 K−1 at 300 °C) and good chemical stability. | 10.1039-c2cc33146b.html |  |  |  |  | comma-level | Seebeck coefficient | ZnO based thermopower wave sources | RSC | 2012 | no
17391 | ['ZnO'] | ZnO | Seebeck | Seebeck |  | [358.0] | 358 | Kelvin^(1.0) | [85.0] | [-0.0003] | -0.0003 | Kelvin^(-1.0) Volt^(1.0) |  |  | ( it has been demonstrated that the Seebeck coefficient of ZnO is approximately −300 μV/K at 85 °C.) FROM: In their work, it has been demonstrated that the Seebeck coefficient of ZnO is approximately −300 μV/K at 85 °C. | 10.1039-c2cc33146b.html |  |  |  |  | comma-level | Seebeck coefficient | ZnO based thermopower wave sources | RSC | 2012 | no
17392 | ['ZnO'] | ZnO | Seebeck | Seebeck |  | [573.0] | 573 | Kelvin^(1.0) | [300.0] | [-0.00035999999999999997] | -0.00036 | Kelvin^(-1.0) Volt^(1.0) |  |  | ({ at 300 °C) }: We have demonstrated that ZnO is excellent for application as a core material for thermopower waves' based energy sources as it exhibits a high Seebeck coefficient (−360 μV/K)) FROM: We have demonstrated that ZnO is excellent for application as a core material for thermopower waves' based energy sources as it exhibits a high Seebeck coefficient (−360 μV/K), electrical conductivity (250 Ω resistance at 300 °C), and thermal conductivity (15 W m−1 K−1). | 10.1039-c2cc33146b.html |  |  |  |  | comma-level | thermopower | ZnO based thermopower wave sources | RSC | 2012 | no
17393 | ['BSC film on STO'] | BSC film on STO | Seebeck | Seebeck |  | [300.0] | 300 | Kelvin^(1.0) | [300.0] | [9.499999999999999e-05] | 9.5e-05 | Kelvin^(-1.0) Volt^(1.0) |  |  | (From the S–T results, it can be seen that the Seebeck coefficient at 300 K is 95 μV/K, 107 μV/K, and 123 μV/K for BSC film on STO (1 0 0), (1 1 0), and (1 1 1), respectively, which is close to the single crystal value of 130 μV/K and much higher) FROM: From the S–T results, it can be seen that the Seebeck coefficient at 300 K is 95 μV/K, 107 μV/K, and 123 μV/K for BSC film on STO (1 0 0), (1 1 0), and (1 1 1), respectively, which is close to the single crystal value of 130 μV/K and much higher than the 60 μV/K observed in bulk polycrystalline samples . | 10.1016-j.actamat.2010.04.021.xml |  |  |  |  | comma-level | S | (00l)-oriented Bi2Sr2Co2O y and Ca3Co4O9 films: Self-assembly orientation and growth mechanism by chemical solution deposition | Elsevier | 2010 | no
17394 | ['CCO films on STO'] | CCO films on STO | Seebeck | Seebeck |  | [300.0] | 300 | Kelvin^(1.0) | [300.0] | [9.499999999999999e-05] | 9.5e-05 | Kelvin^(-1.0) Volt^(1.0) |  |  | ({ Seebeck coefficient at 300 K }: and 95 μV/K for CCO films on STO (1 0 0)) FROM: It can be seen that the Seebeck coefficient at 300 K is 114 μV/K, 102 μV/K, and 95 μV/K for CCO films on STO (1 0 0), (1 1 0), and (1 1 1), respectively. | 10.1016-j.actamat.2010.04.021.xml |  |  |  |  | comma-level | Seebeck coefficient | (00l)-oriented Bi2Sr2Co2O y and Ca3Co4O9 films: Self-assembly orientation and growth mechanism by chemical solution deposition | Elsevier | 2010 | no
17395 | ['ZrNiPb'] | ZrNiPb | Seebeck | Seebeck |  | [295] | 295 | Kelvin^(1.0) |  | [-0.0001539] | -0.0001539 | Kelvin^(-1.0) Volt^(1.0) |  |  | ({ at room temperature }: the measured electron conductivity and Seebeck coefficient of ZrNiPb are 220.1 Ω−1 cm−1 and −153.9 μV/K) FROM: At room temperature, the measured electron conductivity and Seebeck coefficient of ZrNiPb are 220.1 Ω−1 cm−1 and −153.9 μV/K, respectively, which gives a power factor of 5.2 μW cm−1 K−2. | 10.1039-c6ra08461c.html |  |  |  |  | comma-level | Seebeck coefficient | Thermoelectric properties of half-Heusler ZrNiPb by using first principles calculations | RSC | 2016 | no
17396 | ['SnSe'] | SnSe | Seebeck | Seebeck |  | [295] | 295 | Kelvin^(1.0) |  | [0.00052] | 0.00052 | Kelvin^(-1.0) Volt^(1.0) |  |  | (SnSe is a promising material that has a great S value at nearly room temperature (∼520 μV/K)) FROM: SnSe is a promising material that has a great S value at nearly room temperature (∼520 μV/K), which is higher than the aforementioned reported values. | 10.1039-c9nr01345h.html |  |  |  |  | comma-level | S | Effect of polymer nanolayers on tin-chalcogenide nanosheet/conductive polymer flexible composite films and their enhanced thermoelectric performance | RSC | 2019 | no
17397 | ['CoSbS'] | CoSbS | Seebeck | Seebeck |  | [300.0] | 300 | Kelvin^(1.0) | [300.0] | [0.000155] | 0.000155 | Kelvin^(-1.0) Volt^(1.0) |  |  | ({ Seebeck coefficient at 300 K }: and the values were ∼155 µV/K and ∼145 µV/K for CoSbS) FROM: The calculated value of Seebeck coefficient for n-type CoAsS is ∼193 µV/K and for p-type, ∼154 µV/K, and the values were ∼155 µV/K and ∼145 µV/K for CoSbS, respectively, at 300 K temperature and 4 × 1020 cm−3 carrier concentration. | 10.1039-c7cp05170k.html |  |  |  |  | comma-level | Seebeck coefficient | Effect of alloying on thermal conductivity and thermoelectric properties of CoAsS and CoSbS | RSC | 2017 | no
17398 | ['YAl3C3'] | YAl3C3 | Seebeck | Seebeck |  | [1073.0] | 1073 | Kelvin^(1.0) | [1073.0] | [0.000112] | 0.000112 | Kelvin^(-1.0) Volt^(1.0) |  |  | (They observed the maximum value of S=112 μV/K and S2σ=1.96×10−4 W(m K2)−1 at 1073 K. Yashima et al. studied the structure and electronic properties of YAl3C3 using X-ray diffraction and DFT approach.) FROM: They observed the maximum value of S=112 μV/K and S2σ=1.96×10−4 W(m K2)−1 at 1073 K. Yashima et al. studied the structure and electronic properties of YAl3C3 using X-ray diffraction and DFT approach. | 10.1016-j.jssc.2016.02.029.xml |  |  |  |  | comma-level | S | Structure, electronic, mechanical and optical properties of ternary YAl3C3 carbide | Elsevier | 2016 | no
17399 | ['Bi2Te3'] | Bi2Te3 | Seebeck | Seebeck |  | [295] | 295 | Kelvin^(1.0) |  | [0.000236] | 0.000236 | Kelvin^(-1.0) Volt^(1.0) |  |  | ({ at room temperature }: high performance Bi2Te3 [] with S = 236 μV/K) FROM: For example, high performance Bi2Te3 [] with S = 236 μV/K, σTEG = 8.13 × 104 S/m and kTEG = 0.57 W/m/K has ZT ≈ 2.38 at room temperature. | 10.1016-j.renene.2017.12.063.xml |  |  |  |  | comma-level | S | A numerical study on the design trade-offs of a thin-film thermoelectric generator for large-area applications | Elsevier | 2018 | no
17400 | ['TiCoSb compound'] | TiCoSb compound | Seebeck | Seebeck |  | [80.0, 90.0] | 85 | Kelvin^(1.0) | [80.0, 90.0] | [7.75e-06] | 7.75e-06 | Kelvin^(-1.0) Volt^(1.0) |  |  | ({ at 80–90 K }: The TiCoSb compound is a p-type semiconductor (holes are the main carriers) in the temperature range 80–90 K and is characterized by positive values of Seebeck coefficient S80 K = 7.75 μV/K and S90 K = 0.71 μV/K.) FROM: The TiCoSb compound is a p-type semiconductor (holes are the main carriers) in the temperature range 80–90 K and is characterized by positive values of Seebeck coefficient S80 K = 7.75 μV/K and S90 K = 0.71 μV/K. | 10.1016-j.jallcom.2019.07.088.xml |  |  |  |  | comma-level | Seebeck coefficient | Synthesis, electrical transport, magnetic properties and electronic structure of Ti1-x Sc x CoSb semiconducting solid solution | Elsevier | 2019 | no
17401 | ['un-doped CdS'] | un-doped CdS | Seebeck | Seebeck |  | [200.0] | 200 | Kelvin^(1.0) | [200.0] | [0.00023999999999999998] | 0.00024 | Kelvin^(-1.0) Volt^(1.0) |  |  | (For the un-doped CdS, thermo-power, S, is about 240 μV/K at 200 K.) FROM: For the un-doped CdS, thermo-power, S, is about 240 μV/K at 200 K. | 10.1016-j.mseb.2018.12.006.xml |  |  |  |  | comma-level | S | First principles study of electronic structures of Cd0.9375Co0.0625X (X = S, Se, Te) for magnetic, optical and thermoelectric device applications | Elsevier | 2018 | no
17402 | ['un-doped CdSe / Te'] | un-doped CdSe / Te | Seebeck | Seebeck |  | [200.0] | 200 | Kelvin^(1.0) | [200.0] | [0.00025] | 0.00025 | Kelvin^(-1.0) Volt^(1.0) |  |  | ({ at 200 K }: both un-doped CdSe/Te have thermopower 250 μV/K and when temperature is increased) FROM: Figs. c and c illustrates that at 200 K, both un-doped CdSe/Te have thermopower 250 μV/K and when temperature is increased, thermo-power remains nearly constant up to 800 K. | 10.1016-j.mseb.2018.12.006.xml |  |  |  |  | comma-level | thermopower | First principles study of electronic structures of Cd0.9375Co0.0625X (X = S, Se, Te) for magnetic, optical and thermoelectric device applications | Elsevier | 2018 | no
17403 | ['CCO'] | CCO | Seebeck | Seebeck |  | [923.0] | 923 | Kelvin^(1.0) | [650.0] | [0.00018099999999999998] | 0.000181 | Kelvin^(-1.0) Volt^(1.0) |  |  | (The highest measured Seebeck coefficient 181 μV/K at 650 °C for CCO–Sr0.6 is about ## % change) FROM: The highest measured Seebeck coefficient 181 μV/K at 650 °C for CCO–Sr0.6 is about 2.3% higher than that of the undoped sample prepared in this work. | 10.1016-j.solidstatesciences.2020.106190.xml |  |  |  |  | comma-level | Seebeck coefficient | Enhanced thermoelectric properties of Ca3Co4O9+δ ceramics by Sr substitution | Elsevier | 2020 | no
17404 | ['Ca3AlSb3'] | Ca3AlSb3 | Seebeck | Seebeck |  | [295] | 295 | Kelvin^(1.0) |  | [0.00019999999999999998] | 0.0002 | Kelvin^(-1.0) Volt^(1.0) |  |  | (The other is Ca3AlSb3 which possesses the Seebeck coefficient almost 200 μV/K at room temperature.) FROM: The other is Ca3AlSb3 which possesses the Seebeck coefficient almost 200 μV/K at room temperature. | 10.1007-s10854-014-2309-0.txt |  |  |  |  | comma-level | Seebeck coefficient | Thermal and mechanical properties of La–Al–Sb alloys | Springer | 2014 | no
17405 | ['single crystalline Fe2TiO5'] | single crystalline Fe2TiO5 | Seebeck | Seebeck |  | [286.0, 1000.0] | 643 | Kelvin^(1.0) | [286.0, 1000.0] | [-9.999999999999999e-05] | -0.0001 | Kelvin^(-1.0) Volt^(1.0) |  |  | ({ at 286−1000 K }: Relatively high values of the Seebeck coefficient have been reported for single crystalline Fe2TiO5, −100 μV/K to −320 μV/K in the temperature range of 286 K − 1000 K .) FROM: Relatively high values of the Seebeck coefficient have been reported for single crystalline Fe2TiO5, −100 μV/K to −320 μV/K in the temperature range of 286 K − 1000 K . | 10.1016-j.jeurceramsoc.2017.06.027.xml |  |  |  |  | comma-level | Seebeck coefficient | Thermoelectric properties of Fe2(Ti1−xNbx)O5 pseudobrookite ceramics with low thermal conductivity | Elsevier | 2017 | no
17406 | ['Cd32Te32'] | Cd32Te32 | Seebeck | Seebeck |  | [300.0, 700.0] | 500 | Kelvin^(1.0) | [300.0, 700.0] | [0.000156] | 0.000156 | Kelvin^(-1.0) Volt^(1.0) | Sb dopings |  | (For the supercell Cd32Te32, when one N atom is doped into it, the maximal S and ZeT are only 156 μV/K and 0.76, respectively, but the ZeT values are much smaller at 300–700 K for P, As and Sb dopings.) FROM: For the supercell Cd32Te32, when one N atom is doped into it, the maximal S and ZeT are only 156 μV/K and 0.76, respectively, but the ZeT values are much smaller at 300–700 K for P, As and Sb dopings. | 10.1016-j.jallcom.2017.12.029.xml |  |  |  |  | comma-level | maximal S | Efficient enhancement of thermoelectric performance of CdTe via dilute hole doping together with heavy isoelectronic doping | Elsevier | 2018 | no
17407 | ['Cd28Sr4Te31M'] | Cd28Sr4Te31M | Seebeck | Seebeck |  | [1000.0] | 1000 | Kelvin^(1.0) | [1000.0] | [0.00027] | 0.00027 | Kelvin^(-1.0) Volt^(1.0) |  |  | ({ at 1000 K }: the S for Cd28Sr4Te31M attains ∼270 μV/K) FROM: At 1000 K, the S for Cd28Sr4Te31M attains ∼270 μV/K, while for Cd32Te31M the S is only 156 μV/K. | 10.1016-j.jallcom.2017.12.029.xml |  |  |  |  | comma-level | S | Efficient enhancement of thermoelectric performance of CdTe via dilute hole doping together with heavy isoelectronic doping | Elsevier | 2018 | no
17408 | ['Cd32Te31M'] | Cd32Te31M | Seebeck | Seebeck |  | [1000.0] | 1000 | Kelvin^(1.0) | [1000.0] | [0.000156] | 0.000156 | Kelvin^(-1.0) Volt^(1.0) |  |  | ({ at 1000 K }: while for Cd32Te31M the S is only 156 μV/K.) FROM: At 1000 K, the S for Cd28Sr4Te31M attains ∼270 μV/K, while for Cd32Te31M the S is only 156 μV/K. | 10.1016-j.jallcom.2017.12.029.xml |  |  |  |  | comma-level | S | Efficient enhancement of thermoelectric performance of CdTe via dilute hole doping together with heavy isoelectronic doping | Elsevier | 2018 | no
17409 | ['Cd24Sr8Te31N_1'] | Cd24Sr8Te31N_1 | Seebeck | Seebeck |  | [1000.0] | 1000 | Kelvin^(1.0) | [1000.0] | [242.0] | 242 | Kelvin^(-1.0) Volt^(1.0) |  |  | ( the S is 242 V/K and the ZeT is 1.5 at 1000 K with one Sr atom around the N atom (denoted as Cd24Sr8Te31N_1)) FROM: For example, in Cd24Sr8Te31N, the S is 242 V/K and the ZeT is 1.5 at 1000 K with one Sr atom around the N atom (denoted as Cd24Sr8Te31N_1), which is the case mentioned above. | 10.1016-j.jallcom.2017.12.029.xml |  |  |  |  | comma-level | S | Efficient enhancement of thermoelectric performance of CdTe via dilute hole doping together with heavy isoelectronic doping | Elsevier | 2018 | no
17410 | ['Cd28Sr4Te31N'] | Cd28Sr4Te31N | Seebeck | Seebeck |  | [800.0] | 800 | Kelvin^(1.0) | [800.0] | [0.000245] | 0.000245 | Kelvin^(-1.0) Volt^(1.0) |  |  | (But for Cd28Sr4Te31N, though the S still attains 245 μV/K at 800 K, ZeT is only 1.3.) FROM: But for Cd28Sr4Te31N, though the S still attains 245 μV/K at 800 K, ZeT is only 1.3. | 10.1016-j.jallcom.2017.12.029.xml |  |  |  |  | comma-level | S | Efficient enhancement of thermoelectric performance of CdTe via dilute hole doping together with heavy isoelectronic doping | Elsevier | 2018 | no
17411 | ['PbTe'] | PbTe | Seebeck | Seebeck |  | [300.0] | 300 | Kelvin^(1.0) | [300.0] | [0.00015] | 0.00015 | Kelvin^(-1.0) Volt^(1.0) |  |  | (The Seebeck coefficient of PbTe calculated with the similar approach is below 150 μV/K within the concentration range of 1019–1020/cm3 at 300 K .) FROM: The Seebeck coefficient of PbTe calculated with the similar approach is below 150 μV/K within the concentration range of 1019–1020/cm3 at 300 K . | 10.1016-j.jallcom.2014.10.025.xml |  |  |  |  | comma-level | Seebeck coefficient | First principles study of thermoelectric properties of Li-based half-Heusler alloys | Elsevier | 2015 | no
17412 | ['Ba2AuBi'] | Ba2AuBi | Seebeck | Seebeck |  | [300.0] | 300 | Kelvin^(1.0) | [300.0] | [0.000848301] | 0.000848301 | Kelvin^(-1.0) Volt^(1.0) |  |  | (Seebeck coefficient has the maximum values of about 848.301 µV/K corresponding to 0.00642 µeV and 1106.228 µV/K corresponding to −0.05428 µeV at 300 K for Ba2AuBi and Ba2AuSb respectively.) FROM: Seebeck coefficient has the maximum values of about 848.301 µV/K corresponding to 0.00642 µeV and 1106.228 µV/K corresponding to −0.05428 µeV at 300 K for Ba2AuBi and Ba2AuSb respectively. | 10.1016-j.cjph.2018.11.015.xml |  |  |  |  | comma-level | Seebeck coefficient | Rattling Heusler semiconductors' thermoelectric properties: First-principles prediction | Elsevier | 2019 | no
17413 | ['Mg3Sb2'] | Mg3Sb2 | Seebeck | Seebeck |  | [290.0] | 290 | Kelvin^(1.0) | [290.0] | [0.000363] | 0.000363 | Kelvin^(-1.0) Volt^(1.0) |  |  | (The Seebeck coefficient of 363 μV/K obtained for Mg3Sb2 at 290 K was significantly larger) FROM: The Seebeck coefficient of 363 μV/K obtained for Mg3Sb2 at 290 K was significantly larger than the values reported in literature, e.g. ∼250 μV/K at 330 K by Kajikawa et al. or ∼25 μV/K at ∼310 K by Condron et al. . | 10.1016-j.jssc.2007.06.011.xml |  |  |  |  | comma-level | Seebeck coefficient | Structural and physical properties of Mg3− x Zn x Sb2 (x=0–1.34) | Elsevier | 2007 | no
17414 | ['Mg3Sb2'] | Mg3Sb2 | Seebeck | Seebeck |  | [295] | 295 | Kelvin^(1.0) |  | [0.000363] | 0.000363 | Kelvin^(-1.0) Volt^(1.0) |  |  | ({ at room - temperature }: The room-temperature Seebeck coefficient of 363 μV/K for Mg3Sb2 is larger) FROM: The room-temperature Seebeck coefficient of 363 μV/K for Mg3Sb2 is larger than value of ∼250 μV/K reported by Kajikawa et al. for 330 K and is much larger than ∼25 μV/K reported by Condron et al. for ∼310 K. | 10.1016-j.jssc.2007.06.011.xml |  |  |  |  | comma-level | Seebeck coefficient | Structural and physical properties of Mg3− x Zn x Sb2 (x=0–1.34) | Elsevier | 2007 | no
17415 | ['SHeikes'] | SHeikes | Seebeck | Seebeck |  | [300.0] | 300 | Kelvin^(1.0) | [300.0] | [0.0002537] | 0.0002537 | Kelvin^(-1.0) Volt^(1.0) |  |  | (The Seebeck coefficient value derived from Heikes’ equation corresponds to SHeikes, (x=0.05) = +253.7 μV/K which is very close to the experimental value of Sexp, (x=0.05) = +251 μV/K for the La-compound at T = 300 K.) FROM: The Seebeck coefficient value derived from Heikes’ equation corresponds to SHeikes, (x=0.05) = +253.7 μV/K which is very close to the experimental value of Sexp, (x=0.05) = +251 μV/K for the La-compound at T = 300 K. | 10.1016-j.actamat.2007.05.020.xml |  |  |  | ['x = 0.05'] | comma-level | Seebeck coefficient | High-temperature thermoelectric properties of Ln(Co, Ni)O3 (Ln=La, Pr, Nd, Sm, Gd and Dy) compounds | Elsevier | 2007 | no
17416 | ['Bi2Te3'] | Bi2Te3 | Seebeck | Seebeck |  | [413.0] | 413 | Kelvin^(1.0) | [413.0] | [0.00023999999999999998] | 0.00024 | Kelvin^(-1.0) Volt^(1.0) |  |  | (These provide a moderate Seebeck coefficient of ~240 μV/K and strong channel for scattering of low/mid frequency phonons that showed smaller lattice thermal conductivity ~0.53 Wm-1K-1 (40% decrease with respect to Bi2Te3) for Bi2Te2S at 413 K.) FROM: These provide a moderate Seebeck coefficient of ~240 μV/K and strong channel for scattering of low/mid frequency phonons that showed smaller lattice thermal conductivity ~0.53 Wm-1K-1 (40% decrease with respect to Bi2Te3) for Bi2Te2S at 413 K. | 10.1016-j.matchemphys.2020.123598.xml |  |  |  |  | comma-level | Seebeck coefficient | Enhanced thermoelectric performance of n-type Bi2Te3 alloyed with low cost and highly abundant sulfur | Elsevier | 2020 | no
17417 | ['pristine Bi2Te3'] | pristine Bi2Te3 | Seebeck | Seebeck |  | [295] | 295 | Kelvin^(1.0) |  | [-0.00018999999999999998] | -0.00019 | Kelvin^(-1.0) Volt^(1.0) |  |  | (Highest Seebeck coefficient achieved at room temperature is around −190 μV/K for pristine Bi2Te3) FROM: Highest Seebeck coefficient achieved at room temperature is around −190 μV/K for pristine Bi2Te3, which further increases with temperature. | 10.1016-j.matchemphys.2020.123598.xml |  |  |  |  | comma-level | Seebeck coefficient | Enhanced thermoelectric performance of n-type Bi2Te3 alloyed with low cost and highly abundant sulfur | Elsevier | 2020 | no
17418 | ['Bi2Te2S'] | Bi2Te2S | Seebeck | Seebeck |  | [413.0] | 413 | Kelvin^(1.0) | [413.0] | [-0.00023999999999999998] | -0.00024 | Kelvin^(-1.0) Volt^(1.0) |  |  | (The maximum Seebeck coefficient achieved was −240 μV/K for Bi2Te2S at 413 K.) FROM: The maximum Seebeck coefficient achieved was −240 μV/K for Bi2Te2S at 413 K. | 10.1016-j.matchemphys.2020.123598.xml |  |  |  |  | comma-level | maximum Seebeck coefficient | Enhanced thermoelectric performance of n-type Bi2Te3 alloyed with low cost and highly abundant sulfur | Elsevier | 2020 | no
17419 | ['doped Bi2Te2S materials'] | doped Bi2Te2S materials | Seebeck | Seebeck |  | [413.0] | 413 | Kelvin^(1.0) | [413.0] | [0.00023999999999999998] | 0.00024 | Kelvin^(-1.0) Volt^(1.0) |  |  | (These lattice defects combined with bulk defects scatter the charge carriers and phonons to provide a moderate Seebeck coefficient of ~240 μV/K and low lattice thermal conductivity of ~0.53 W/m.K with a ZT of ~1.2 at 413 K for highly doped Bi2Te2S materials.) FROM: These lattice defects combined with bulk defects scatter the charge carriers and phonons to provide a moderate Seebeck coefficient of ~240 μV/K and low lattice thermal conductivity of ~0.53 W/m.K with a ZT of ~1.2 at 413 K for highly doped Bi2Te2S materials. | 10.1016-j.matchemphys.2020.123598.xml |  |  |  |  | comma-level | Seebeck coefficient | Enhanced thermoelectric performance of n-type Bi2Te3 alloyed with low cost and highly abundant sulfur | Elsevier | 2020 | no
17420 | ['Zr0.8)Ni1.1Sn'] | Zr0.8)Ni1.1Sn | Seebeck | Seebeck |  | [295] | 295 | Kelvin^(1.0) |  | [-0.00022899999999999998] | -0.000229 | Kelvin^(-1.0) Volt^(1.0) |  |  | ({ at room temperature }: At approximately room temperature, the magnitude of S for the (Ti0.2, Zr0.8)Ni1.1Sn in the 1st heating cycle was measured to be approximately −229 μV/K, which was ∼35% greater than that of the ZrNiSn (i.e., 170 μV/K) and ∼20% greater than the ZrNi1.1S (i.e., −208 μV/K).) FROM: At approximately room temperature, the magnitude of S for the (Ti0.2, Zr0.8)Ni1.1Sn in the 1st heating cycle was measured to be approximately −229 μV/K, which was ∼35% greater than that of the ZrNiSn (i.e., 170 μV/K) and ∼20% greater than the ZrNi1.1S (i.e., −208 μV/K). | 10.1016-j.jallcom.2015.12.098.xml |  |  |  |  | comma-level | S | The effect of an isoelectronic Ti–Zr substitution on Heusler nanoprecipitation and the thermoelectric properties of a (Ti0.2,Zr0.8)Ni1.1Sn half-Heusler alloy | Elsevier | 2016 | no
17421 | ['bulk black phosphorus'] | bulk black phosphorus | Seebeck | Seebeck |  | [295] | 295 | Kelvin^(1.0) |  | [335.0] | 335 | Kelvin^(-1.0) Volt^(1.0) |  |  | (Both bulk black phosphorus and phosphorene have a high Seebeck coefficient (S = 335 ± 10 V/K for p-type black phosphorus at room temperature) and comparable thermal conductivities.) FROM: Both bulk black phosphorus and phosphorene have a high Seebeck coefficient (S = 335 ± 10 V/K for p-type black phosphorus at room temperature) and comparable thermal conductivities. | 10.1038-natrevmats.2016.61.txt | 10 |  |  |  | comma-level | Seebeck coefficient | Phosphorene: from theory to applications | Springer | 2016 | no
17422 | ['CrSi2'] | CrSi2 | Seebeck | Seebeck |  | [550.0, 700.0] | 625 | Kelvin^(1.0) | [550.0, 700.0] | [0.000125, 0.00019999999999999998] | 0.0001625 | Kelvin^(-1.0) Volt^(1.0) |  |  | (There have been many studies on the thermoelectric properties of CrSi2 because of its large Seebeck coefficient (ca. +125–200 μV/K at 550–700 K) .) FROM: There have been many studies on the thermoelectric properties of CrSi2 because of its large Seebeck coefficient (ca. +125–200 μV/K at 550–700 K) . | 10.1016-j.intermet.2011.02.003.xml |  |  |  |  | comma-level | Seebeck coefficient | Crystal structure and thermoelectric properties of β-MoSi2 | Elsevier | 2011 | no
17423 | ['α-MoSi2'] | α-MoSi2 | Seebeck | Seebeck |  | [330.0, 725.0] | 527.5 | Kelvin^(1.0) | [330.0, 725.0] | [4.5e-06] | 4.5e-06 | Kelvin^(-1.0) Volt^(1.0) |  |  | ({ at 330–725 K }: The Seebeck coefficients (S) of the sintered α-MoSi2 sample were +0.8 to +4.5 μV/K in the temperature range of 330–725 K.) FROM: The Seebeck coefficients (S) of the sintered α-MoSi2 sample were +0.8 to +4.5 μV/K in the temperature range of 330–725 K. | 10.1016-j.intermet.2011.02.003.xml |  | sintered |  |  | comma-level | S | Crystal structure and thermoelectric properties of β-MoSi2 | Elsevier | 2011 | no
17424 | ['β-MoSi2'] | β-MoSi2 | Seebeck | Seebeck |  | [330.0] | 330 | Kelvin^(1.0) | [330.0] | [5.9999999999999995e-05] | 6e-05 | Kelvin^(-1.0) Volt^(1.0) |  |  | ( the S value of the sintered β-MoSi2 sample was 60 μV/K at 330 K) FROM: In contrast, the S value of the sintered β-MoSi2 sample was 60 μV/K at 330 K, and reached 89 μV/K at 725 K. | 10.1016-j.intermet.2011.02.003.xml |  | sintered |  |  | comma-level | S | Crystal structure and thermoelectric properties of β-MoSi2 | Elsevier | 2011 | no
17425 | ['CrSi2 single crystals'] | CrSi2 single crystals | Seebeck | Seebeck |  | [550.0, 700.0] | 625 | Kelvin^(1.0) | [550.0, 700.0] | [0.00019999999999999998] | 0.0002 | Kelvin^(-1.0) Volt^(1.0) |  |  | (It has also been reported that S of CrSi2 single crystals showed a maximum value of +125 to +200 μV/K at 550–700 K .) FROM: It has also been reported that S of CrSi2 single crystals showed a maximum value of +125 to +200 μV/K at 550–700 K . | 10.1016-j.intermet.2011.02.003.xml |  |  |  |  | comma-level | S | Crystal structure and thermoelectric properties of β-MoSi2 | Elsevier | 2011 | no
17426 | ['pristine SrTiO3'] | pristine SrTiO3 | Seebeck | Seebeck |  | [295] | 295 | Kelvin^(1.0) |  | [-0.00038112] | -0.00038112 | Kelvin^(-1.0) Volt^(1.0) |  |  | ({ at room temperature }: the S value (∼-381.12 μV/K room temperature) of pristine SrTiO3 is higher) FROM: Additionally, the S value (∼-381.12 μV/K room temperature) of pristine SrTiO3 is higher than that of pristine Ag [], and this difference also affects the reduction in S. | 10.1016-j.ceramint.2019.05.245.xml |  |  |  |  | comma-level | S | One-pot fabrication of Ag–SrTiO3 nanocomposite and its enhanced thermoelectric properties | Elsevier | 2019 | no
17427 | ['CuS'] | CuS | Seebeck | Seebeck |  | [295] | 295 | Kelvin^(1.0) |  | [1.2e-05] | 1.2e-05 | Kelvin^(-1.0) Volt^(1.0) |  |  | (Samples S3 and S4 (CuS) have produced about 12 μV/K of Seebeck coefficient at room temperature.) FROM: Samples S3 and S4 (CuS) have produced about 12 μV/K of Seebeck coefficient at room temperature. | 10.1016-j.ultsonch.2017.05.027.xml |  |  |  |  | comma-level | Seebeck coefficient | Large-scale synthesis of copper sulfide by using elemental sources via simple chemical route | Elsevier | 2017 | no
17428 | ['ZnO'] | ZnO | Seebeck | Seebeck |  | [373.0] | 373 | Kelvin^(1.0) | [100.0] | [6.5e-05, 7e-05] | 6.75e-05 | Kelvin^(-1.0) Volt^(1.0) |  |  | (In contrast, the Seebeck coefficient and electrical conductivity of ZnO-WS2 remained at about 65 ~ 70 µV/K and 3000 ~ 3700 S/m, respectively, while being thermally heated at 100 °C, and thus its thermoelectric power factor of 14–17 µW/K2 m was maintained as well.) FROM: In contrast, the Seebeck coefficient and electrical conductivity of ZnO-WS2 remained at about 65 ~ 70 µV/K and 3000 ~ 3700 S/m, respectively, while being thermally heated at 100 °C, and thus its thermoelectric power factor of 14–17 µW/K2 m was maintained as well. | 10.1016-j.nanoen.2018.11.009.xml |  |  |  |  | comma-level | Seebeck coefficient | Blocking of the 1T-to-2H phase transformation of chemically exfoliated transition metal disulfides by using a “lattice lock” | Elsevier | 2019 | no
17429 | ['Sb / Sn'] | Sb / Sn | Seebeck | Seebeck |  | [400.0] | 400 | Kelvin^(1.0) | [400.0] | [1.28e-05] | 1.28e-05 | Kelvin^(-1.0) Volt^(1.0) |  |  | ({ Seebeck coefficient }: to 12.8 μV/K was obtained at 400 K for the film deposited with y = [Sb/Sn] = 0.10.) FROM: The maximum of the Seebeck coefficient equal to 12.8 μV/K was obtained at 400 K for the film deposited with y = [Sb/Sn] = 0.10. | 10.1007-s10854-015-4026-8.txt |  | deposited |  |  | comma-level | Seebeck coefficient | Effect of very low to high Sb-doping on the structural, electrical, photo-conductive and thermoelectric properties of fluorine-doped SnO2 (FTO) thin films prepared by spray pyrolysis technique | Springer | 2016 | no
17431 | ['Bi)2Te3 NW'] | Bi)2Te3 NW | Seebeck | Seebeck |  | [473.0] | 473 | Kelvin^(1.0) | [200.0] | [0.00025499999999999996] | 0.000255 | Kelvin^(-1.0) Volt^(1.0) |  |  | (It shows that the highest Seebeck coefficient reaches to 255 μV/K for the (Sb, Bi)2Te3 NW array with a tilted angle of 45° at the temperature of 200 °C.) FROM: It shows that the highest Seebeck coefficient reaches to 255 μV/K for the (Sb, Bi)2Te3 NW array with a tilted angle of 45° at the temperature of 200 °C. | 10.1016-j.apsusc.2018.02.193.xml |  |  |  |  | comma-level | highest Seebeck coefficient | High thermoelectric properties of (Sb, Bi)2Te3 nanowire arrays by tilt-structure engineering | Elsevier | 2018 | no
17432 | ['CuFeS2'] | CuFeS2 | Seebeck | Seebeck |  | [295] | 295 | Kelvin^(1.0) |  | [-0.00047999999999999996] | -0.00048 | Kelvin^(-1.0) Volt^(1.0) |  |  | (A canonical example is the non-toxic and earth-abundant chalcopyrite compound CuFeS2, which possesses a high Seebeck coefficient (–480 μV/K at room temperature) and is considered a promising n-type thermoelectric material.) FROM: A canonical example is the non-toxic and earth-abundant chalcopyrite compound CuFeS2, which possesses a high Seebeck coefficient (–480 μV/K at room temperature) and is considered a promising n-type thermoelectric material. | 10.1038-am.2017.80.txt |  |  |  |  | comma-level | Seebeck coefficient | Thermoelectric performance of CuFeS2+2x composites prepared by rapid thermal explosion | Springer | 2017 | yes
17433 | ['Co3O4'] | Co3O4 | Seebeck | Seebeck |  | [1000.0] | 1000 | Kelvin^(1.0) | [1000.0] | [0.00018099999999999998] | 0.000181 | Kelvin^(-1.0) Volt^(1.0) |  |  | (that of Co3O4: indeed, at 1000 K the Seebeck coefficient tend to increase (S=181 µV/K and 193 µV/K at 1000 K for x=0 and 0.5 respectively) whereas the electrical conductivity is reduced (σ=9300 and 5160 Sm−1 at 1000 K for x=0 and 0.5 respectively), i.e. the resistivity increases.) FROM: This hypothesis is consistent with the results presented in this study as thermal expansion coefficient (dL/L0) of Ca3Co4O9 is higher than that of Co3O4: indeed, at 1000 K the Seebeck coefficient tend to increase (S=181 µV/K and 193 µV/K at 1000 K for x=0 and 0.5 respectively) whereas the electrical conductivity is reduced (σ=9300 and 5160 Sm−1 at 1000 K for x=0 and 0.5 respectively), i.e. the resistivity increases. | 10.1016-j.ceramint.2015.04.091.xml |  |  |  |  | comma-level | Seebeck coefficient | Thermoelectric properties of Ca3Co4O9–Co3O4 composites | Elsevier | 2015 | no
17434 | ['NaCoO2 bulk'] | NaCoO2 bulk | Seebeck | Seebeck |  | [295] | 295 | Kelvin^(1.0) | [1000.0] | [0.000128] | 0.000128 | Kelvin^(-1.0) Volt^(1.0) |  |  | (The average value of “S” was calculated to be 128 μV/K by Kishan et al., while Nagira et al. reported “S” values as 35 μV/K and 175 μV/K at room temperature and at a high temperature 1000 K, respectively, for NaCoO2 bulk ceramics.) FROM: The average value of “S” was calculated to be 128 μV/K by Kishan et al., while Nagira et al. reported “S” values as 35 μV/K and 175 μV/K at room temperature and at a high temperature 1000 K, respectively, for NaCoO2 bulk ceramics. | 10.1007-s00339-020-03580-9.txt |  | high temperature |  |  | comma-level | S | Space charge limited current conduction in thermoelectric electrospun NaCo2O4 nanofibers | Springer | 2020 | no
17435 | ['NaCo2O4 nanostructured materials'] | NaCo2O4 nanostructured materials | Seebeck | Seebeck |  | [300.0] | 300 | Kelvin^(1.0) | [300.0] | [7.999999999999999e-05, 9.999999999999999e-05] | 9e-05 | Kelvin^(-1.0) Volt^(1.0) |  |  | ({ at 300 K }: “S” values for NaCo2O4 nanostructured materials were reported to be between 80 and 100 μV/K via employing different sintering techniques.) FROM: At 300 K, “S” values for NaCo2O4 nanostructured materials were reported to be between 80 and 100 μV/K via employing different sintering techniques. | 10.1007-s00339-020-03580-9.txt |  | sintering |  |  | comma-level | S | Space charge limited current conduction in thermoelectric electrospun NaCo2O4 nanofibers | Springer | 2020 | no
17436 | ['NaCo2O4 nanofibers'] | NaCo2O4 nanofibers | Seebeck | Seebeck |  | [295] | 295 | Kelvin^(1.0) | [272.0, 282.0] | [0.00021799999999999999] | 0.000218 | Kelvin^(-1.0) Volt^(1.0) |  |  | (The value of Seebeck coefficient “S” of NaCo2O4 nanofibers was calculated to be 218 μV/K and 38.2 μV/K at temperature gradient (272–282 K) and near room temperature) FROM: The value of Seebeck coefficient “S” of NaCo2O4 nanofibers was calculated to be 218 μV/K and 38.2 μV/K at temperature gradient (272–282 K) and near room temperature, respectively. | 10.1007-s00339-020-03580-9.txt |  |  |  |  | comma-level | Seebeck coefficient | Space charge limited current conduction in thermoelectric electrospun NaCo2O4 nanofibers | Springer | 2020 | no
17437 | ['( 1 1 1 )-oriented γ-CuI films'] | ( 1 1 1 )-oriented γ-CuI films | Seebeck | Seebeck |  | [300.0] | 300 | Kelvin^(1.0) | [300.0] | [0.00017999999999999998, 0.00026] | 0.00022 | Kelvin^(-1.0) Volt^(1.0) |  |  | (Authors Yang et al. (2017) presented triangularly shaped grains of the (1 1 1)-oriented γ-CuI films deposited on glass and PET substrates by reactive sputtering, which achieved large thermoelectric figure of merit ZT ≈ 0.21, S from 180 to 260 µV/K, and σ from 15 to 160 Sm∙cm−1 at 300 K.) FROM: Authors Yang et al. (2017) presented triangularly shaped grains of the (1 1 1)-oriented γ-CuI films deposited on glass and PET substrates by reactive sputtering, which achieved large thermoelectric figure of merit ZT ≈ 0.21, S from 180 to 260 µV/K, and σ from 15 to 160 Sm∙cm−1 at 300 K. | 10.1016-j.solener.2020.10.081.xml |  | deposited |  |  | comma-level | S | Efficient biodegradable flexible hydrophobic thermoelectric material based on biomass-derived nanocellulose film and copper iodide thin nanostructured layer | Elsevier | 2020 | no
17438 | ['SrTiO3'] | SrTiO3 | Seebeck | Seebeck |  | [90.0] | 90 | Kelvin^(1.0) | [90.0] | [0.00085] | 0.00085 | Kelvin^(-1.0) Volt^(1.0) |  |  | ( which are both superior to the reported high Seebeck coefficient of SrTiO3 (850 µV/K near 90 K) .) FROM: Cr2CF2 and Mo2CF2 showed bandgaps endowing them with nearly identical Seebeck coefficients (about 1046 and 995 µV/K at 100 K), which are both superior to the reported high Seebeck coefficient of SrTiO3 (850 µV/K near 90 K) . | 10.1016-j.commatsci.2018.04.014.xml |  |  |  |  | comma-level | Seebeck coefficient | Energy storage properties of selectively functionalized Cr-group MXenes | Elsevier | 2018 | no
17439 | ['BiCuSeO'] | BiCuSeO | Seebeck | Seebeck |  | [295] | 295 | Kelvin^(1.0) |  | [0.00043] | 0.00043 | Kelvin^(-1.0) Volt^(1.0) |  |  | ({ at room temperature }: The room temperature value of the thermopower decreases from 430 μV/K in BiCuSeO) FROM: The room temperature value of the thermopower decreases from 430 μV/K in BiCuSeO to 166 μV/K in BiCuTeO, which is consistent with more dispersive bands in the latter compound (leading to a smaller effective mass and thus to a lower thermopower). | 10.1039-c2ta00818a.html |  |  |  |  | comma-level | thermopower | Influence of Te substitution on the structural and electronic properties of thermoelectric BiCuSeO | RSC | 2013 | no
17440 | ['BiCuTeO'] | BiCuTeO | Seebeck | Seebeck |  | [295] | 295 | Kelvin^(1.0) |  | [0.000166] | 0.000166 | Kelvin^(-1.0) Volt^(1.0) |  |  | ({ thermopower at room temperature }: 166 μV/K in BiCuTeO) FROM: The room temperature value of the thermopower decreases from 430 μV/K in BiCuSeO to 166 μV/K in BiCuTeO, which is consistent with more dispersive bands in the latter compound (leading to a smaller effective mass and thus to a lower thermopower). | 10.1039-c2ta00818a.html |  |  |  |  | comma-level | thermopower | Influence of Te substitution on the structural and electronic properties of thermoelectric BiCuSeO | RSC | 2013 | no
17441 | ['SnSe thin films'] | SnSe thin films | Seebeck | Seebeck |  | [600.0] | 600 | Kelvin^(1.0) | [600.0] | [0.0006277] | 0.0006277 | Kelvin^(-1.0) Volt^(1.0) |  |  | (As shown in Fig. 3(a), the maximal Seebeck coefficient of our SnSe thin films occurs at 600 K, which is 627.7 μV/K and ) FROM: As shown in Fig. 3(a), the maximal Seebeck coefficient of our SnSe thin films occurs at 600 K, which is 627.7 μV/K and comparable to those of high-quality SnSe crystalline bulks. | 10.1039-d0ra01203c.html |  |  |  |  | comma-level | maximal Seebeck coefficient | Rapid synthesis of thermoelectric SnSe thin films by MPCVD | RSC | 2020 | yes
17442 | ['CaMn1−xV xO3'] | CaMn1−xV xO3 | Seebeck | Seebeck |  | [300.0] | 300 | Kelvin^(1.0) | [300.0] | [-0.00015] | -0.00015 | Kelvin^(-1.0) Volt^(1.0) |  |  | (For CaMn1−xV xO3 samples (x=0.02, 0.04, 0.06 and 0.08), S ranges from −70 to −150 μV/K at 300 K as indicated in , which is close to that of CaMn0.94 (Nb5+,Re5+ or Ru5+)0.06O3, and far from that of Sn4+ doped CaMn0.94Sn4+0.06O3,−320 μV/K, so the valence of V is estimated to be +5.) FROM: For CaMn1−xV xO3 samples (x=0.02, 0.04, 0.06 and 0.08), S ranges from −70 to −150 μV/K at 300 K as indicated in , which is close to that of CaMn0.94 (Nb5+,Re5+ or Ru5+)0.06O3, and far from that of Sn4+ doped CaMn0.94Sn4+0.06O3,−320 μV/K, so the valence of V is estimated to be +5. | 10.1016-j.ssc.2006.09.020.xml |  |  |  |  | comma-level | S | Diamagnetism and relative Young’s modulus in the perovskite manganites CaMn1−x V x O3 (0≤x≤0.08) | Elsevier | 2006 | no
17443 | ['pure Cu2ZnSnS4 nanocrystals'] | pure Cu2ZnSnS4 nanocrystals | Seebeck | Seebeck |  | [295] | 295 | Kelvin^(1.0) |  | [0.000223] | 0.000223 | Kelvin^(-1.0) Volt^(1.0) |  |  | (The Seebeck coefficient for pure Cu2ZnSnS4 nanocrystals is 223 μV/K at room temperature) FROM: The Seebeck coefficient for pure Cu2ZnSnS4 nanocrystals is 223 μV/K at room temperature, and slightly increases to 250 μV/K at 700 K, which is similar to a previous report of this temperature dependent trend. | 10.1039-c3mh00091e.html |  |  |  |  | comma-level | Seebeck coefficient | Magnetic ions in wide band gap semiconductor nanocrystals for optimized thermoelectric properties | RSC | 2014 | no
17444 | ['Ni-doped Cu2ZnSnS4 nanocrystals'] | Ni-doped Cu2ZnSnS4 nanocrystals | Seebeck | Seebeck |  | [700.0] | 700 | Kelvin^(1.0) | [700.0] | [0.000213] | 0.000213 | Kelvin^(-1.0) Volt^(1.0) |  |  | ({ at 700 K }: For the Ni-doped Cu2ZnSnS4 nanocrystals, the Seebeck coefficient quickly increases from 213 μV/K) FROM: For the Ni-doped Cu2ZnSnS4 nanocrystals, the Seebeck coefficient quickly increases from 213 μV/K to 281 μV/K as the temperature increases to 700 K, showing a 12.4% enhancement compared to pure Cu2ZnSnS4 nanocrystals at the same temperature. | 10.1039-c3mh00091e.html |  |  |  |  | comma-level | Seebeck coefficient | Magnetic ions in wide band gap semiconductor nanocrystals for optimized thermoelectric properties | RSC | 2014 | no
17445 | ['single crystal NaCo2O4'] | single crystal NaCo2O4 | Seebeck | Seebeck |  | [300.0] | 300 | Kelvin^(1.0) | [300.0] | [9.999999999999999e-05] | 0.0001 | Kelvin^(-1.0) Volt^(1.0) |  |  | ( Terasaki et al. reported that the single crystal NaCo2O4 exhibited a good thermoelectric performance with thermopower S∼100 μV/K and resistivity ρ∼200 μΩ cm at 300 K.) FROM: In 1997, Terasaki et al. reported that the single crystal NaCo2O4 exhibited a good thermoelectric performance with thermopower S∼100 μV/K and resistivity ρ∼200 μΩ cm at 300 K. | 10.1016-j.ceramint.2013.03.095.xml |  |  |  |  | comma-level | thermopower | Effect of Sr substitution on electrical transport and thermoelectric properties of Y1−x Sr x CoO3 (0≤x≤0.2) prepared by sol–gel process | Elsevier | 2013 | no
17446 | ['YCoO3'] | YCoO3 | Seebeck | Seebeck |  | [295] | 295 | Kelvin^(1.0) |  | [0.001039] | 0.001039 | Kelvin^(-1.0) Volt^(1.0) |  |  | ({ at room temperature }: In last several years, our group , in addition to other authors , has also considered YCoO3 (a distorted perovskite structure with orthorhombic symmetry, space group Pbnm Z=4, where six oxygen atoms surround each cobalt ion) as a thermoelectric material and investigated it, because of its large thermopower S∼1039 μV/K and small thermal conductivity κ∼5.39 W/m K in the vicinity of room temperature, which are two preconditions for having good thermoelectric performance (i.e. large ZT value).) FROM: In last several years, our group , in addition to other authors , has also considered YCoO3 (a distorted perovskite structure with orthorhombic symmetry, space group Pbnm Z=4, where six oxygen atoms surround each cobalt ion) as a thermoelectric material and investigated it, because of its large thermopower S∼1039 μV/K and small thermal conductivity κ∼5.39 W/m K in the vicinity of room temperature, which are two preconditions for having good thermoelectric performance (i.e. large ZT value). | 10.1016-j.ceramint.2013.03.095.xml |  |  |  |  | comma-level | thermopower | Effect of Sr substitution on electrical transport and thermoelectric properties of Y1−x Sr x CoO3 (0≤x≤0.2) prepared by sol–gel process | Elsevier | 2013 | no
17447 | ['YCoO3'] | YCoO3 | Seebeck | Seebeck |  | [300.0] | 300 | Kelvin^(1.0) | [300.0] | [0.0010479999999999999] | 0.001048 | Kelvin^(-1.0) Volt^(1.0) |  |  | (With increasing temperature the Seebeck coefficient of YCoO3 decreases slowly from ∼1048 μV/K at 300 K) FROM: With increasing temperature the Seebeck coefficient of YCoO3 decreases slowly from ∼1048 μV/K at 300 K to ∼906 μV/K at 550 K; then it rapidly decreases to ∼191 μV/K at 760 K. | 10.1016-j.ceramint.2013.03.095.xml |  |  |  |  | comma-level | Seebeck coefficient | Effect of Sr substitution on electrical transport and thermoelectric properties of Y1−x Sr x CoO3 (0≤x≤0.2) prepared by sol–gel process | Elsevier | 2013 | no
17449 | ['Ca2Co2O5'] | Ca2Co2O5 | Seebeck | Seebeck |  | [983.0] | 983 | Kelvin^(1.0) | [983.0] | [0.000178] | 0.000178 | Kelvin^(-1.0) Volt^(1.0) |  |  | (Zhang et al. [] reported that the spark plasma sintered Ca2Co2O5 have electrical resistivity, Seebeck coefficient, thermal conductivity and ZT of 9.3 × 10-5 Ω m, 178 μV/K, 1.55 W m−1 K−1 and 0.21 at 983 K, respectively.) FROM: Zhang et al. [] reported that the spark plasma sintered Ca2Co2O5 have electrical resistivity, Seebeck coefficient, thermal conductivity and ZT of 9.3 × 10-5 Ω m, 178 μV/K, 1.55 W m−1 K−1 and 0.21 at 983 K, respectively. | 10.1016-j.jeurceramsoc.2019.05.008.xml |  | sparkplasmasintered |  |  | comma-level | Seebeck coefficient | Thermoelectric properties of plasma sprayed of calcium cobaltite (Ca2Co2O5) | Elsevier | 2019 | no
17450 | ['pure Ca2Co2O5'] | pure Ca2Co2O5 | Seebeck | Seebeck |  | [873.0] | 873 | Kelvin^(1.0) | [873.0] | [0.000183] | 0.000183 | Kelvin^(-1.0) Volt^(1.0) |  |  | ({ at 873 K }: Deposit with pure Ca2Co2O5 (Ann.1) phase showed Seebeck coefficient range from minimum 170 to maximum 183 μV/K) FROM: Deposit with pure Ca2Co2O5 (Ann.1) phase showed Seebeck coefficient range from minimum 170 to maximum 183 μV/K, and 180 μV/K at 873 K. | 10.1016-j.jeurceramsoc.2019.05.008.xml |  |  |  |  | comma-level | Seebeck coefficient | Thermoelectric properties of plasma sprayed of calcium cobaltite (Ca2Co2O5) | Elsevier | 2019 | no
17451 | ['Cu2Sn0.93Ag0.07Se3'] | Cu2Sn0.93Ag0.07Se3 | Seebeck | Seebeck |  | [773.0] | 773 | Kelvin^(1.0) | [773.0] | [0.000145] | 0.000145 | Kelvin^(-1.0) Volt^(1.0) |  |  | ( the Seebeck coefficient of Cu2Sn0.93Ag0.07Se3 reaches +145 μV/K at 773 K) FROM: Specifically, the Seebeck coefficient of Cu2Sn0.93Ag0.07Se3 reaches +145 μV/K at 773 K, which is 15 μV/K larger than the linear extrapolating value (shown as the red dashed line). | 10.1016-j.mtphys.2018.11.001.xml |  |  |  |  | comma-level | Seebeck coefficient | Investigations on electrical and thermal transport properties of Cu2SnSe3 with unusual coexisting nanophases | Elsevier | 2018 | no
17452 | ['BiCuSeO'] | BiCuSeO | Seebeck | Seebeck |  | [814.0] | 814 | Kelvin^(1.0) | [814.0] | [0.0003] | 0.0003 | Kelvin^(-1.0) Volt^(1.0) |  |  | (We can find that the sample BiCuSeO shows a lower electrical conductivity below 40 S cm−1 and a higher Seebeck coefficient above 300 μV/K in the range of the whole measured temperature because of its large effective mass, which induces a lower power factor of 338 μW m−1 K−2 at 814 K.) FROM: We can find that the sample BiCuSeO shows a lower electrical conductivity below 40 S cm−1 and a higher Seebeck coefficient above 300 μV/K in the range of the whole measured temperature because of its large effective mass, which induces a lower power factor of 338 μW m−1 K−2 at 814 K. | 10.1039-c8qi01402g.html |  |  |  |  | comma-level | S | Enhanced thermoelectric properties of polycrystalline BiCuSeO via dual-doping in Bi sites | RSC | 2019 | no
17453 | ['Bi0.94Pb0.06CuSeO'] | Bi0.94Pb0.06CuSeO | Seebeck | Seebeck |  | [327.0] | 327 | Kelvin^(1.0) | [327.0] | [0.00014099999999999998] | 0.000141 | Kelvin^(-1.0) Volt^(1.0) |  |  | ({ at 327 K }: It is also found that the La doping has an effect on the Seebeck coefficient which decreases from 141 μV/K for Bi0.94Pb0.06CuSeO) FROM: It is also found that the La doping has an effect on the Seebeck coefficient which decreases from 141 μV/K for Bi0.94Pb0.06CuSeO to 132 μV/K for Bi0.93Pb0.06La0.01CuSeO and further to 124 μV/K at 327 K as shown in Fig. 3(c). | 10.1039-c8qi01402g.html |  |  |  |  | comma-level | Seebeck coefficient | Enhanced thermoelectric properties of polycrystalline BiCuSeO via dual-doping in Bi sites | RSC | 2019 | no
17454 | ['Bi0.93Pb0.06La0.01CuSeO'] | Bi0.93Pb0.06La0.01CuSeO | Seebeck | Seebeck |  | [327.0] | 327 | Kelvin^(1.0) | [327.0] | [0.00013199999999999998] | 0.000132 | Kelvin^(-1.0) Volt^(1.0) |  |  | ({ Seebeck coefficient at 327 K }: 132 μV/K for Bi0.93Pb0.06La0.01CuSeO and further) FROM: It is also found that the La doping has an effect on the Seebeck coefficient which decreases from 141 μV/K for Bi0.94Pb0.06CuSeO to 132 μV/K for Bi0.93Pb0.06La0.01CuSeO and further to 124 μV/K at 327 K as shown in Fig. 3(c). | 10.1039-c8qi01402g.html |  |  |  |  | comma-level | Seebeck coefficient | Enhanced thermoelectric properties of polycrystalline BiCuSeO via dual-doping in Bi sites | RSC | 2019 | no
17455 | ['Undoped Ba2SnTe5'] | Undoped Ba2SnTe5 | Seebeck | Seebeck |  | [295] | 295 | Kelvin^(1.0) |  | [0.00056] | 0.00056 | Kelvin^(-1.0) Volt^(1.0) |  |  | (Undoped Ba2SnTe5 was reported to be a p-type semiconductor with a band gap of approximately 0.18 eV and a Seebeck coefficient of approximately 560 μV/K at room temperature.) FROM: Undoped Ba2SnTe5 was reported to be a p-type semiconductor with a band gap of approximately 0.18 eV and a Seebeck coefficient of approximately 560 μV/K at room temperature. | 10.1039-c7qi00219j.html |  |  |  |  | comma-level | Seebeck coefficient | Synthesis, crystal structures, and electronic properties of one dimensional Ba9Sn3(Te1−xSex)15 (x = 0–1) | RSC | 2017 | no
17456 | ['pristine GeTe'] | pristine GeTe | Seebeck | Seebeck |  | [700.0] | 700 | Kelvin^(1.0) | [700.0] | [0.00015] | 0.00015 | Kelvin^(-1.0) Volt^(1.0) |  |  | (The pristine GeTe shows moderate S with maxima of 150 μV/K at 700 K) FROM: The pristine GeTe shows moderate S with maxima of 150 μV/K at 700 K, while Ge0.97Ti0.03Te shows a slightly enhanced S by ~20% at 700 K. | 10.1016-j.nanoen.2020.104740.xml |  |  |  |  | comma-level | S | Crystal symmetry induced structure and bonding manipulation boosting thermoelectric performance of GeTe | Elsevier | 2020 | no
17457 | ['Ge0.89Ti0.03Sb0.08Te'] | Ge0.89Ti0.03Sb0.08Te | Seebeck | Seebeck |  | [525.0] | 525 | Kelvin^(1.0) | [525.0] | [0.00026] | 0.00026 | Kelvin^(-1.0) Volt^(1.0) |  |  | ( Ge0.89Ti0.03Sb0.08Te realizes a peak S of 260 μV/K at 525 K and maintains over 200 μV/K to 775 K. c shows temperature-dependent S2σ) FROM: Ultimately, Ge0.89Ti0.03Sb0.08Te realizes a peak S of 260 μV/K at 525 K and maintains over 200 μV/K to 775 K. c shows temperature-dependent S2σ, in which the pristine GeTe shows the highest S2σ value of 39 μWcm−1K−2 at 775 K among all samples. | 10.1016-j.nanoen.2020.104740.xml |  |  |  |  | comma-level | peak S | Crystal symmetry induced structure and bonding manipulation boosting thermoelectric performance of GeTe | Elsevier | 2020 | no
17458 | ['Bi2Te3'] | Bi2Te3 | Seebeck | Seebeck |  | [300.0] | 300 | Kelvin^(1.0) | [300.0] | [0.000226] | 0.000226 | Kelvin^(-1.0) Volt^(1.0) |  |  | ({ Seebeck coefficient at 300 K }: 226 μV/K by increasing the Bi2Te3 content from x=0) FROM: The Seebeck coefficient at 300 K increased from about 97 to 226 μV/K by increasing the Bi2Te3 content from x=0 to 0.26. | 10.1016-j.jcrysgro.2004.12.144.xml |  |  |  |  | comma-level | Seebeck coefficient | Thermoelectric properties of p-type (Bi2Te3) x (Sb2Te3)1− x crystals prepared via zone melting | Elsevier | 2005 | no
17459 | ['CaMnO3-δ'] | CaMnO3-δ | Seebeck | Seebeck |  | [300.0] | 300 | Kelvin^(1.0) | [300.0] | [-0.000319] | -0.000319 | Kelvin^(-1.0) Volt^(1.0) |  |  | (The parent sample (CaMnO3-δ) has a very large S, being about -319 μV/K at 300 K.) FROM: The parent sample (CaMnO3-δ) has a very large S, being about -319 μV/K at 300 K. | 10.1007-s10832-013-9811-2.txt |  |  |  |  | comma-level | S | Thermoelectric properties of n-type Ca1-xBixMnO3-δ (0.00, 0.02, and 0.05) system | Springer | 2013 | no
17460 | ['TbCuTe2'] | TbCuTe2 | Seebeck | Seebeck |  | [300.0] | 300 | Kelvin^(1.0) | [300.0] | [0.000116] | 0.000116 | Kelvin^(-1.0) Volt^(1.0) |  |  | ({ at 300 K }: S gradually decreases from 116 μV/K for TbCuTe2) FROM: At 300 K, S gradually decreases from 116 μV/K for TbCuTe2, to 69 μV/K for TmCuTe2. | 10.1039-c7qi00146k.html |  |  |  |  | comma-level | S | Syntheses, structures, and thermoelectric properties of ternary tellurides: RECuTe2 (RE = Tb–Er) | RSC | 2017 | no
17461 | ['K8Ga8Sn38'] | K8Ga8Sn38 | Seebeck | Seebeck |  | [490.0] | 490 | Kelvin^(1.0) | [490.0] | [-0.00026199999999999997] | -0.000262 | Kelvin^(-1.0) Volt^(1.0) |  |  | (The maximum dimensionless figure of merit ZT was estimated to be 0.27 at 490 K from the Seebeck coefficient of −262 μV/K and the electrical conductivity of 96 S cm−1 for the K8Ga8Sn38 sample with a carrier concentration of 2.9 × 1019 cm−3) FROM: The maximum dimensionless figure of merit ZT was estimated to be 0.27 at 490 K from the Seebeck coefficient of −262 μV/K and the electrical conductivity of 96 S cm−1 for the K8Ga8Sn38 sample with a carrier concentration of 2.9 × 1019 cm−3 | 10.1039-b914382c.html |  |  |  |  | comma-level | Seebeck coefficient | Preparation and thermoelectric properties of sintered type-I clathrates K8GaxSn46−x | RSC | 2010 | no
17462 | ['RENiSb'] | RENiSb | Seebeck | Seebeck |  | [300.0, 1000.0] | 650 | Kelvin^(1.0) | [300.0, 1000.0] | [3.9999999999999996e-05, 0.00015999999999999999] | 0.0001 | Kelvin^(-1.0) Volt^(1.0) |  |  | (Relatively small electrical resistivity (4–60 μΩm in 300–1000 K) combined with fairly high positive Seebeck coefficient (40–160 μV/K) yielded for the RENiSb ternaries rather large thermoelectric power factors at 750 K) FROM: Relatively small electrical resistivity (4–60 μΩm in 300–1000 K) combined with fairly high positive Seebeck coefficient (40–160 μV/K) yielded for the RENiSb ternaries rather large thermoelectric power factors at 750 K, namely 14 μW K−2cm−1 for ScNiSb and 11 μW K−2cm−1 for TmNiSb. | 10.1016-j.jallcom.2019.152596.xml |  |  |  |  | comma-level | Seebeck coefficient | High-temperature power factor of half-Heusler phases RENiSb (RE = Sc, Dy, Ho, Er, Tm, Lu) | Elsevier | 2020 | yes
17463 | ['ScNiSb'] | ScNiSb | Seebeck | Seebeck |  | [523.0] | 523 | Kelvin^(1.0) | [523.0] | [0.00015999999999999999] | 0.00016 | Kelvin^(-1.0) Volt^(1.0) |  |  | ({ thermopower }: and attains fairly large values up to 160 μV/K at 523 K for ScNiSb.) FROM: In each case, the thermopower is positive, and attains fairly large values up to 160 μV/K at 523 K for ScNiSb. | 10.1016-j.jallcom.2019.152596.xml |  |  |  |  | comma-level | thermopower | High-temperature power factor of half-Heusler phases RENiSb (RE = Sc, Dy, Ho, Er, Tm, Lu) | Elsevier | 2020 | yes
17464 | ['RbCdGeAs2'] | RbCdGeAs2 | Seebeck | Seebeck |  | [50.0] | 50 | Kelvin^(1.0) | [50.0] | [0.000155] | 0.000155 | Kelvin^(-1.0) Volt^(1.0) |  |  | ({ Seebeck coefficient at 50 K }: KCdGeAs2 and RbCdGeAs2 have 1.2 × 10−4 and 1.55 × 10−4 V/K values.) FROM: Our results show that substituting the K by Rb atom has an influence on the Seebeck coefficient i.e. at the (minimum temperature), 50 K, KCdGeAs2 and RbCdGeAs2 have 1.2 × 10−4 and 1.55 × 10−4 V/K values. | 10.1016-j.materresbull.2015.05.044.xml |  |  |  |  | comma-level | Seebeck coefficient | Revealing the optoelectronic and thermoelectric properties of the Zintl quaternary arsenides ACdGeAs2 (A=K, Rb) | Elsevier | 2015 | no
17465 | ['non-hydrated Na0.83RhO2'] | non-hydrated Na0.83RhO2 | Seebeck | Seebeck |  | [295] | 295 | Kelvin^(1.0) |  | [6.3e-05] | 6.3e-05 | Kelvin^(-1.0) Volt^(1.0) |  |  | ({ at room temperature }: We obtain room temperature values of S = 63 μV/K and S = 37 μV/K for non-hydrated Na0.83RhO2 and Na0.75RhO2) FROM: We obtain room temperature values of S = 63 μV/K and S = 37 μV/K for non-hydrated Na0.83RhO2 and Na0.75RhO2, respectively. | 10.1038-srep04390.txt |  |  |  |  | comma-level | S | Superior thermoelectric response in the 3R phases of hydrated NaxRhO2 | Springer | 2014 | no
17466 | ['Na0.75RhO2'] | Na0.75RhO2 | Seebeck | Seebeck |  | [300.0] | 300 | Kelvin^(1.0) | [300.0] | [3.7e-05] | 3.7e-05 | Kelvin^(-1.0) Volt^(1.0) |  |  | (For Na0.75RhO2 the Seebeck coefficient increases at 300 K from 37 μV/K) FROM: For Na0.75RhO2 the Seebeck coefficient increases at 300 K from 37 μV/K to 51 μV/K under hydration, where this increment of about 30% remains essentially constant over the whole temperature range. | 10.1038-srep04390.txt |  |  |  |  | comma-level | Seebeck coefficient | Superior thermoelectric response in the 3R phases of hydrated NaxRhO2 | Springer | 2014 | no
17467 | ['AgPb8SbTe10'] | AgPb8SbTe10 | Seebeck | Seebeck |  | [338.0] | 338 | Kelvin^(1.0) | [338.0] | [-0.00041968999999999996] | -0.00041969 | Kelvin^(-1.0) Volt^(1.0) |  |  | (The value of the S is –419.69 μV/K for AgPb8SbTe10 at 338 K.) FROM: The value of the S is –419.69 μV/K for AgPb8SbTe10 at 338 K. | 10.1016-j.ijhydene.2015.12.205.xml |  |  |  |  | comma-level | S | Structural, characterization and electrical properties of AgPbmSbTem+2 compounds synthesized through a solid-state microwave technique | Elsevier | 2016 | no
17468 | ['Cs2ReCl6'] | Cs2ReCl6 | Seebeck | Seebeck |  | [295] | 295 | Kelvin^(1.0) |  | [0.00015] | 0.00015 | Kelvin^(-1.0) Volt^(1.0) |  |  | ({ at room temperature }: the value of the Seebeck coefficient for Cs2ReCl6 is shown as 0.15 (mV/K) whereas the value of Seebeck for Cs2ReBr6 is 0.18 (mV/K).) FROM: At room temperature, the value of the Seebeck coefficient for Cs2ReCl6 is shown as 0.15 (mV/K) whereas the value of Seebeck for Cs2ReBr6 is 0.18 (mV/K). | 10.1140-epjp-s13360-020-00743-8.txt |  |  |  |  | comma-level | Seebeck coefficient | Role of 5d orbital of Re in ferromagnetism and thermoelectric characteristics of Cs2ReCl/Br6 double-perovskites: a density functional theory study | Springer | 2020 | no
17469 | ['n-type Cu / Bi–Te / Cu composites'] | n-type Cu / Bi–Te / Cu composites | Seebeck | Seebeck |  | [298.0] | 298 | Kelvin^(1.0) | [298.0] | [0.000263] | 0.000263 | Kelvin^(-1.0) Volt^(1.0) |  |  | ( the resultant maximum α of welded p- and n-type Cu/Bi–Te/Cu composites were 263 μV/K and -266 μV/K at 298 K) FROM: For example, the resultant maximum α of welded p- and n-type Cu/Bi–Te/Cu composites were 263 μV/K and -266 μV/K at 298 K, respectively, which are approximately 32% and 30% higher in absolute value than 202 and -205 μV/K of the intrinsic Bi–Te materials. | 10.1007-s10853-006-1334-7.txt |  | welded |  |  | comma-level | maximum α | Temperature dependence of the local Seebeck coefficient near the boundary in touching Cu/Bi–Te/Cu composites | Springer | 2007 | no
17470 | ['Bi–Te materials'] | Bi–Te materials | Seebeck | Seebeck |  | [298.0] | 298 | Kelvin^(1.0) | [298.0] | [-0.000205] | -0.000205 | Kelvin^(-1.0) Volt^(1.0) |  |  | ({ maximum α at 298 K }: 202 and -205 μV/K of the intrinsic Bi–Te materials.) FROM: For example, the resultant maximum α of welded p- and n-type Cu/Bi–Te/Cu composites were 263 μV/K and -266 μV/K at 298 K, respectively, which are approximately 32% and 30% higher in absolute value than 202 and -205 μV/K of the intrinsic Bi–Te materials. | 10.1007-s10853-006-1334-7.txt |  |  |  |  | comma-level | maximum α | Temperature dependence of the local Seebeck coefficient near the boundary in touching Cu/Bi–Te/Cu composites | Springer | 2007 | no
17471 | ['Ca3Co4O9'] | Ca3Co4O9 | Seebeck | Seebeck |  | [295] | 295 | Kelvin^(1.0) | [300.0] | [0.00013199999999999998] | 0.000132 | Kelvin^(-1.0) Volt^(1.0) |  |  | ({ S }: and Nong et al. have also reported that the undoped (Ca3Co4O9 + δ) sample exhibits a large room-temperature thermopower of 132 μV/K at 300 K.) FROM: The undoped sample exhibits a larger absolute S values 130 μV/K−1 at 300 K. Lin et al. , Chen et al. , and Nong et al. have also reported that the undoped (Ca3Co4O9 + δ) sample exhibits a large room-temperature thermopower of 132 μV/K at 300 K. | 10.1016-j.materresbull.2013.07.004.xml |  |  |  |  | comma-level | S | Thermoelectric and magnetic properties of Ca3Co4–x Cu x O9+ δ with x =0.00, 0.05, 0.07, 0.10 and 0.15 | Elsevier | 2013 | no
17472 | ['Tl9BiTe6'] | Tl9BiTe6 | Seebeck | Seebeck |  | [295] | 295 | Kelvin^(1.0) | [590.0] | [0.000235] | 0.000235 | Kelvin^(-1.0) Volt^(1.0) |  |  | (The maximum absolute value of the Seebeck coefficient is about 235 μV/K at 590 K. Tl9BiTe6 has an extremely low thermal conductivity (0.39 W m−1 K−1 at room temperature).) FROM: The maximum absolute value of the Seebeck coefficient is about 235 μV/K at 590 K. Tl9BiTe6 has an extremely low thermal conductivity (0.39 W m−1 K−1 at room temperature). | 10.1016-S0925-8388(02)01114-3.xml |  |  |  |  | comma-level | Seebeck coefficient | Thermoelectric properties of Tl9BiTe6 | Elsevier | 2003 | no
17473 | ['VRuSb'] | VRuSb | Seebeck | Seebeck |  | [300.0] | 300 | Kelvin^(1.0) | [300.0] | [0.00026267] | 0.00026267 | Kelvin^(-1.0) Volt^(1.0) | doping of VRuSb |  | ({ at 300 K }: The p-type doping of VRuSb obtained a high value for the Seebeck coefficient (+262.67 μV/K) ) FROM: The p-type doping of VRuSb obtained a high value for the Seebeck coefficient (+262.67 μV/K) compared with n-type doping (−100.22 μV/K) at 300 K. | 10.1016-j.jpcs.2017.05.006.xml |  |  |  |  | comma-level | Seebeck coefficient | On the possibility of thermoelectricity in half Heusler XRuSb (X = V, Nb, Ta) materials: A first principles prospective | Elsevier | 2017 | no
17474 | ['TaRuSb'] | TaRuSb | Seebeck | Seebeck |  | [300.0] | 300 | Kelvin^(1.0) | [300.0] | [0.00019988] | 0.00019988 | Kelvin^(-1.0) Volt^(1.0) |  |  | ( the value was 199.88 μV/K and that for TaRuSb was 181.52 μV/K at 300 K. VRuSb had a higher value for the Seebeck coefficient) FROM: For NbRuSb, the value was 199.88 μV/K and that for TaRuSb was 181.52 μV/K at 300 K. VRuSb had a higher value for the Seebeck coefficient than the other two materials because the valence band maxima reaches the Fermi level and band degeneracy occurs at the L-point in this material (band convergence, i.e., band degeneracy, can enhance the Seebeck coefficient) . | 10.1016-j.jpcs.2017.05.006.xml |  |  |  |  | comma-level | Seebeck coefficient | On the possibility of thermoelectricity in half Heusler XRuSb (X = V, Nb, Ta) materials: A first principles prospective | Elsevier | 2017 | no
17475 | ['CoFeCrSi'] | CoFeCrSi | Seebeck | Seebeck |  | [295] | 295 | Kelvin^(1.0) |  | [0.00079185] | 0.00079185 | Kelvin^(-1.0) Volt^(1.0) |  |  | (At room temperature around Fermi level, the maximum values of the Seebeck coefficient (S) are 791.85 μV/K and 849.17 μV/K, for CoFeCrSi and CoFeMnSi, respectively.) FROM: At room temperature around Fermi level, the maximum values of the Seebeck coefficient (S) are 791.85 μV/K and 849.17 μV/K, for CoFeCrSi and CoFeMnSi, respectively. | 10.1016-j.matpr.2020.04.374.xml |  |  |  |  | comma-level | Seebeck coefficient | Electronic, magnetic, elastic and transport properties of the quaternary Heusler compounds CoFeMSi (M = Cr, Mn) | Elsevier | 2020 | no
17476 | ['CoFeMSi'] | CoFeMSi | Seebeck | Seebeck |  | [295] | 295 | Kelvin^(1.0) |  | [0.00079185] | 0.00079185 | Kelvin^(-1.0) Volt^(1.0) |  |  | (The results show that for p-type and n-type at room temperature the absolute S is high, where it approached to 791.85 μV/K and 849.14 μV/K for CoFeMSi (M = Cr, Mn), respectively.) FROM: The results show that for p-type and n-type at room temperature the absolute S is high, where it approached to 791.85 μV/K and 849.14 μV/K for CoFeMSi (M = Cr, Mn), respectively. | 10.1016-j.matpr.2020.04.374.xml |  |  |  | ['M = Cr , Mn'] | comma-level | S | Electronic, magnetic, elastic and transport properties of the quaternary Heusler compounds CoFeMSi (M = Cr, Mn) | Elsevier | 2020 | no
17477 | ['MgB2'] | MgB2 | Seebeck | Seebeck |  | [40.0] | 40 | Kelvin^(1.0) | [40.0] | [8e-07] | 8e-07 | Kelvin^(-1.0) Volt^(1.0) |  |  | ({ at 40 K }: As an example, for the typical two-band superconductor MgB2, we have the conductivity σ(Tc) = 2.6 × 10^8 mho/m and the thermoelectric power S(Tc) = 8.0 × 10- 7 V/K with the critical temperature Tc ≈ 40 K.) FROM: As an example, for the typical two-band superconductor MgB2, we have the conductivity σ(Tc) = 2.6 × 10^8 mho/m and the thermoelectric power S(Tc) = 8.0 × 10- 7 V/K with the critical temperature Tc ≈ 40 K. | 10.1007-s10948-019-05229-y.txt |  |  |  |  | comma-level | thermoelectric power | Thermoelectric Effect in Two-Band Single-Junction Superconducting Rings | Springer | 2020 | no
17478 | ['PbTe0.997I0.003'] | PbTe0.997I0.003 | Seebeck | Seebeck |  | [295] | 295 | Kelvin^(1.0) |  | [-0.00010999999999999999] | -0.00011 | Kelvin^(-1.0) Volt^(1.0) |  |  | ({ at room temperature }: the Seebeck coefficient decreases from −110 μV/K for the PbTe0.997I0.003 to −51 μV/K for Pb0.995Sn0.005Te0.997I0.003) FROM: At room temperature, the Seebeck coefficient decreases from −110 μV/K for the PbTe0.997I0.003 to −51 μV/K for Pb0.995Sn0.005Te0.997I0.003, then slightly increases to −69 μV/K for the Pb0.996Sn0.04Te0.997I0.003. | 10.1016-j.jallcom.2017.06.296.xml |  |  |  |  | comma-level | Seebeck coefficient | Synergistically optimizing thermoelectric transport properties of n-type PbTe via Se and Sn co-alloying | Elsevier | 2017 | no
17479 | ['Pb0.996Sn0.04Te0.997I0.003'] | Pb0.996Sn0.04Te0.997I0.003 | Seebeck | Seebeck |  | [295] | 295 | Kelvin^(1.0) |  | [-6.9e-05] | -6.9e-05 | Kelvin^(-1.0) Volt^(1.0) |  |  | ({ Seebeck coefficient at room temperature }: then slightly increases to −69 μV/K for the Pb0.996Sn0.04Te0.997I0.003.) FROM: At room temperature, the Seebeck coefficient decreases from −110 μV/K for the PbTe0.997I0.003 to −51 μV/K for Pb0.995Sn0.005Te0.997I0.003, then slightly increases to −69 μV/K for the Pb0.996Sn0.04Te0.997I0.003. | 10.1016-j.jallcom.2017.06.296.xml |  |  |  |  | comma-level | Seebeck coefficient | Synergistically optimizing thermoelectric transport properties of n-type PbTe via Se and Sn co-alloying | Elsevier | 2017 | no
17480 | ['HfPtPb'] | HfPtPb | Seebeck | Seebeck |  | [295] | 295 | Kelvin^(1.0) |  | [9.499999999999999e-05] | 9.5e-05 | Kelvin^(-1.0) Volt^(1.0) |  |  | ({ Seebeck coefficient at room temperature }: previous results 95 (μV/K) for HfPtPb [] and 100 (μV/K) for HfNiPb and HfPdPb [].) FROM: The room temperature (RT) value of Seebeck coefficient in magnitude is ∼252 (μV/K) higher than previous results 95 (μV/K) for HfPtPb [] and 100 (μV/K) for HfNiPb and HfPdPb []. | 10.1016-j.jallcom.2018.06.034.xml |  |  |  |  | comma-level | Seebeck coefficient | A promising thermoelectric response of HfRhSb half Heusler compound at high temperature: A first principle study | Elsevier | 2018 | no
17481 | ['Fe0.2Co3.8Sb12'] | Fe0.2Co3.8Sb12 | Seebeck | Seebeck |  | [300.0] | 300 | Kelvin^(1.0) | [300.0] | [4.2999999999999995e-05] | 4.3e-05 | Kelvin^(-1.0) Volt^(1.0) |  |  | ( the Seebeck coefficient of Fe0.2Co3.8Sb12 was 43 μV/K at 300 K and 150 μV/K at 800 K) FROM: In this work, the Seebeck coefficient of Fe0.2Co3.8Sb12 was 43 μV/K at 300 K and 150 μV/K at 800 K, which is similar to the result of Park et al. for Fe1.2Co3.8Sb12 and for Fe0.5Co3.5Sb12, because the Fe substitution has generated an acceptor energy level and created holes. | 10.1016-j.actamat.2013.07.032.xml |  |  |  |  | comma-level | Seebeck coefficient | Thermoelectric properties of Fe0.2Co3.8Sb12− x Te x skutterudites | Elsevier | 2013 | no
17482 | ['Fe0.2Co3.8Sb11.8Te0.2'] | Fe0.2Co3.8Sb11.8Te0.2 | Seebeck | Seebeck |  | [300.0] | 300 | Kelvin^(1.0) | [300.0] | [-0.000309] | -0.000309 | Kelvin^(-1.0) Volt^(1.0) |  |  | (With an increase in Te content in Fe0.2Co3.8Sb11.8Te0.2, the minority carrier contribution was compensated by the majority carriers, and a high Seebeck coefficient −309 μV/K was obtained at 300 K, which decreased at 773 K to −223 μV/K.) FROM: With an increase in Te content in Fe0.2Co3.8Sb11.8Te0.2, the minority carrier contribution was compensated by the majority carriers, and a high Seebeck coefficient −309 μV/K was obtained at 300 K, which decreased at 773 K to −223 μV/K. | 10.1016-j.actamat.2013.07.032.xml |  |  |  |  | comma-level | Seebeck coefficient | Thermoelectric properties of Fe0.2Co3.8Sb12− x Te x skutterudites | Elsevier | 2013 | no
17483 | ['Fe0.2Co3.8Sb11.8Te0.2'] | Fe0.2Co3.8Sb11.8Te0.2 | Seebeck | Seebeck |  | [427.0] | 427 | Kelvin^(1.0) | [427.0] | [-0.00035299999999999996] | -0.000353 | Kelvin^(-1.0) Volt^(1.0) |  |  | ( an absolute maximum value of the Seebeck coefficient (−353 μV/K at 427 K) was obtained for Fe0.2Co3.8Sb11.8Te0.2.) FROM: Consequently, an absolute maximum value of the Seebeck coefficient (−353 μV/K at 427 K) was obtained for Fe0.2Co3.8Sb11.8Te0.2. | 10.1016-j.actamat.2013.07.032.xml |  |  |  |  | comma-level | Seebeck coefficient | Thermoelectric properties of Fe0.2Co3.8Sb12− x Te x skutterudites | Elsevier | 2013 | no
17484 | ['Fe0.2Co3.8Sb11.8Te0.2'] | Fe0.2Co3.8Sb11.8Te0.2 | Seebeck | Seebeck |  | [300.0] | 300 | Kelvin^(1.0) | [300.0] | [-0.000309] | -0.000309 | Kelvin^(-1.0) Volt^(1.0) |  |  | (With an increase in Te content as in Fe0.2Co3.8Sb11.8Te0.2, the minority carrier contribution was compensated with the majority carrier and a high Seebeck coefficient −309 μV/K was obtained at 300 K, which decreased at a high temperature (773 K) to −223 μV/K.) FROM: With an increase in Te content as in Fe0.2Co3.8Sb11.8Te0.2, the minority carrier contribution was compensated with the majority carrier and a high Seebeck coefficient −309 μV/K was obtained at 300 K, which decreased at a high temperature (773 K) to −223 μV/K. | 10.1016-j.actamat.2013.07.032.xml |  | high temperature |  |  | comma-level | Seebeck coefficient | Thermoelectric properties of Fe0.2Co3.8Sb12− x Te x skutterudites | Elsevier | 2013 | no
17485 | ['C60 / Al'] | C60 / Al | Seebeck | Seebeck |  | [373.0] | 373 | Kelvin^(1.0) | [100.0] | [-0.00039999999999999996] | -0.0004 | Kelvin^(-1.0) Volt^(1.0) |  |  | ({ at ∼ 100 °C }: while the ITO/C60/Al single-layer device exhibits a Seebeck coefficient of −400 μV/K.) FROM: At ∼100 °C, the TiOx and ZnO single-layer devices generate negative Seebeck coefficients of −358 μV/K and −292 μV/K, respectively, while the ITO/C60/Al single-layer device exhibits a Seebeck coefficient of −400 μV/K. | 10.1039-c7cp01736g.html |  |  |  |  | comma-level | Seebeck coefficient | Tuning the Seebeck effect in C60-based hybrid thermoelectric devices through temperature-dependent surface polarization and thermally-modulated interface dipoles | RSC | 2017 | no
17486 | ['TiOx'] | TiOx | Seebeck | Seebeck |  | [373.0] | 373 | Kelvin^(1.0) | [100.0] | [-0.0058] | -0.0058 | Kelvin^(-1.0) Volt^(1.0) |  |  | ( the Seebeck coefficient of the hybrid device with TiOx and ZnO layers reaches −5.8 mV/K and −2.08 mV/K at 100 °C) FROM: Compared with the Seebeck coefficient of the C60 single layer device of less than −400 μV/K, the Seebeck coefficient of the hybrid device with TiOx and ZnO layers reaches −5.8 mV/K and −2.08 mV/K at 100 °C, respectively. | 10.1039-c7cp01736g.html |  |  |  |  | comma-level | Seebeck coefficient | Tuning the Seebeck effect in C60-based hybrid thermoelectric devices through temperature-dependent surface polarization and thermally-modulated interface dipoles | RSC | 2017 | no
17487 | ['Mg2Si0.98Bi0.02'] | Mg2Si0.98Bi0.02 | Seebeck | Seebeck |  | [295] | 295 | Kelvin^(1.0) |  | [-9.4e-05] | -9.4e-05 | Kelvin^(-1.0) Volt^(1.0) |  |  | (Other examples include Mg2Si0.98Bi0.02 with α = -94 μV/K and Mg2Si0.677Ge0.3Bi0.023 with -100 μV/K at RT.) FROM: Other examples include Mg2Si0.98Bi0.02 with α = -94 μV/K and Mg2Si0.677Ge0.3Bi0.023 with -100 μV/K at RT. | 10.1007-s11837-016-2060-5.txt |  |  |  |  | comma-level | α | Mg2Si-Based Materials for the Thermoelectric Energy Conversion | Springer | 2016 | no
17488 | ['porous Sb-doped Mg2Si0.5Sn0.5'] | porous Sb-doped Mg2Si0.5Sn0.5 | Seebeck | Seebeck |  | [295] | 295 | Kelvin^(1.0) |  | [-0.000154] | -0.000154 | Kelvin^(-1.0) Volt^(1.0) |  |  | ( the porous Sb-doped Mg2Si0.5Sn0.5 exhibits a further enhanced Seebeck coefficient with α = –154 μV/K at RT) FROM: In addition, the porous Sb-doped Mg2Si0.5Sn0.5 exhibits a further enhanced Seebeck coefficient with α = –154 μV/K at RT, which was attributed to the band structure being modified by its unique microstructure. | 10.1007-s11837-016-2060-5.txt |  |  |  |  | comma-level | Seebeck coefficient | Mg2Si-Based Materials for the Thermoelectric Energy Conversion | Springer | 2016 | no
17490 | ['0.5 wt. % MWCNT'] | 0.5 wt. % MWCNT | Seebeck | Seebeck |  | [773.0] | 773 | Kelvin^(1.0) | [773.0] | [-0.00019999999999999998] | -0.0002 | Kelvin^(-1.0) Volt^(1.0) |  |  | ({ α }: -200 μV/K in case of 0.5 wt.% MWCNT at 773 K.) FROM: Similarly, α increased from -183 μV/K to -200 μV/K in case of 0.5 wt.% MWCNT at 773 K. | 10.1007-s11837-016-2060-5.txt |  |  |  |  | comma-level | α | Mg2Si-Based Materials for the Thermoelectric Energy Conversion | Springer | 2016 | no
17491 | ['CoSi'] | CoSi | Seebeck | Seebeck |  | [295] | 295 | Kelvin^(1.0) |  | [-7.999999999999999e-05] | -8e-05 | Kelvin^(-1.0) Volt^(1.0) |  |  | (Stoichiometric CoSi has a thermoelectric power of about –80 μV/K and a conductivity of up to 10^4 Ω cm–1 at room temperature.) FROM: Stoichiometric CoSi has a thermoelectric power of about –80 μV/K and a conductivity of up to 10^4 Ω cm–1 at room temperature. | 10.1134-S1063782619060149.txt |  |  |  |  | comma-level | thermoelectric power | Galvanomagnetic Properties of Cobalt Monosilicide and Alloys Based on It | Springer | 2019 | no
17492 | ['undoped CoSb3'] | undoped CoSb3 | Seebeck | Seebeck |  | [295] | 295 | Kelvin^(1.0) |  | [-0.000177] | -0.000177 | Kelvin^(-1.0) Volt^(1.0) |  |  | ( undoped CoSb3 displayed n-type conductivity at room temperature with the Seebeck coefficient attaining a large value of −177 μV/K) FROM: In this study, however, undoped CoSb3 displayed n-type conductivity at room temperature with the Seebeck coefficient attaining a large value of −177 μV/K, as shown in (a). | 10.1016-j.jallcom.2006.08.368.xml |  |  |  |  | comma-level | Seebeck coefficient | Thermoelectric properties of Sn-doped CoSb3 prepared by encapsulated induction melting | Elsevier | 2007 | no
17493 | ['Bi2Te2.7Se0.3'] | Bi2Te2.7Se0.3 | Seebeck | Seebeck |  | [295] | 295 | Kelvin^(1.0) |  | [0.00021999999999999998, 0.00027] | 0.000245 | Kelvin^(-1.0) Volt^(1.0) |  |  | ({ α at room temperature }: which agreed with those reported that the room temperature Seebeck coefficient of Bi2Te2.7Se0.3 without dopant was about 220–270 μV/K.) FROM: The positive value of α indicated that the conduction of 93 mol%Bi2Te3–7 mol%Bi2Se3 without TeI4 was p-type, α decreased monotonously and sharply from about 279 to 9 μV/K in the whole measurement temperature range, which agreed with those reported that the room temperature Seebeck coefficient of Bi2Te2.7Se0.3 without dopant was about 220–270 μV/K. | 10.1016-j.matchemphys.2004.12.028.xml |  |  |  |  | comma-level | α | Effect of TeI4 content on the thermoelectric properties of n-type Bi–Te–Se crystals prepared by zone melting | Elsevier | 2005 | no
17494 | ['YbAl3'] | YbAl3 | Seebeck | Seebeck |  | [240.0] | 240 | Kelvin^(1.0) | [240.0] | [7.999999999999999e-05] | 8e-05 | Kelvin^(-1.0) Volt^(1.0) |  |  | (YbAl3 exhibits a high absolute value of Seebeck coefficient (~80 μV/K around 240 K) as well as a low electrical resistivity.) FROM: YbAl3 exhibits a high absolute value of Seebeck coefficient (~80 μV/K around 240 K) as well as a low electrical resistivity. | 10.1007-s00339-016-0300-8.txt |  |  |  |  | comma-level | Seebeck coefficient | Thermoelectric and magnetic properties of Yb2MgSi2 prepared by spark plasma sintering method | Springer | 2016 | no
17495 | ['copper oxides'] | copper oxides | Seebeck | Seebeck |  | [295] | 295 | Kelvin^(1.0) |  | [0.015] | 0.015 | Kelvin^(-1.0) Volt^(1.0) |  |  | (It is known that for high-T, copper oxides, the temperature dependence of TEP, S versus T, shows a broad maximum below room temperature that can be characterized by a hump superposed on a weakly temperature dependent background to give a maximum of about 15 mV/K added contribution to the background S at some characteristic temperature.) FROM: It is known that for high-T, copper oxides, the temperature dependence of TEP, S versus T, shows a broad maximum below room temperature that can be characterized by a hump superposed on a weakly temperature dependent background to give a maximum of about 15 mV/K added contribution to the background S at some characteristic temperature. | 10.1016-S0375-9601(98)00692-6.xml |  |  |  |  | comma-level | S | Study of the transport properties of La1.85−x Sr0.15+x Cu1−x M x O y (M = Fe, Ga) | Elsevier | 1998 | no
17496 | ['SiO2'] | SiO2 | Seebeck | Seebeck |  | [295] | 295 | Kelvin^(1.0) |  | [4.9999999999999996e-05, 9.999999999999999e-05] | 7.5e-05 | Kelvin^(-1.0) Volt^(1.0) |  |  | ( Wei et al. reported a thermopower of 50–100 μV/K at room temperature for a graphene sample exfoliated onto a thin layer of SiO2.) FROM: For example, Wei et al. reported a thermopower of 50–100 μV/K at room temperature for a graphene sample exfoliated onto a thin layer of SiO2. | 10.1039-c9tc05710b.html |  |  |  |  | comma-level | thermopower | Realising the potential of thermoelectric technology: a Roadmap | RSC | 2020 | no
17497 | ['TlInSe2'] | TlInSe2 | Seebeck | Seebeck |  | [473.0] | 473 | Kelvin^(1.0) | [200.0] | [0.000107] | 0.000107 | Kelvin^(-1.0) Volt^(1.0) |  |  | (Down to below 200 °C and into the region where TlInSe2 might have been incommensurately distorted, a clear trend in Seebeck coefficient with temperature to hit the plank above 107 μV/°C has been observed.) FROM: Down to below 200 °C and into the region where TlInSe2 might have been incommensurately distorted, a clear trend in Seebeck coefficient with temperature to hit the plank above 107 μV/°C has been observed. | 10.1016-j.tsf.2005.07.203.xml |  |  |  |  | comma-level | Seebeck coefficient | Super thermoelectric power of one-dimensional TlInSe2 | Elsevier | 2006 | no
17498 | ['SiGe thin film'] | SiGe thin film | Seebeck | Seebeck |  | [532.0] | 532 | Kelvin^(1.0) | [259.0] | [7.2e-05] | 7.2e-05 | Kelvin^(-1.0) Volt^(1.0) |  |  | ({ at 259 °C }: Considering the Seebeck coefficient of the SiGe thin film (0.072 mV/K)) FROM: Considering the Seebeck coefficient of the SiGe thin film (0.072 mV/K), the real temperature difference is 259 °C. | 10.1016-j.snb.2007.07.080.xml |  |  |  |  | comma-level | Seebeck coefficient | Fabrication and performance of free-standing hydrogen gas sensors | Elsevier | 2008 | no
17499 | ['FeNb0.84Hf0.1Ti0.06Sb'] | FeNb0.84Hf0.1Ti0.06Sb | Seebeck | Seebeck |  | [295] | 295 | Kelvin^(1.0) | [1000.0] | [0.00019999999999999998] | 0.0002 | Kelvin^(-1.0) Volt^(1.0) |  |  | (The Seebeck coefficient for the FeNb0.84Hf0.1Ti0.06Sb sample reaches up to 200 μV/K at 1000 K and the corresponding room temperature carrier concentration is 2.8 × 1021 cm-3) FROM: The Seebeck coefficient for the FeNb0.84Hf0.1Ti0.06Sb sample reaches up to 200 μV/K at 1000 K and the corresponding room temperature carrier concentration is 2.8 × 1021 cm-3, which is a very high value compared with other thermoelectric materials . | 10.1016-j.ensm.2017.07.014.xml |  |  |  |  | comma-level | Seebeck coefficient | Enhancing thermoelectric performance of FeNbSb half-Heusler compound by Hf-Ti dual-doping | Elsevier | 2018 | no
17500 | ['Ru2NbGa'] | Ru2NbGa | Seebeck | Seebeck |  | [295] | 295 | Kelvin^(1.0) |  | [2.08e-05] | 2.08e-05 | Kelvin^(-1.0) Volt^(1.0) |  |  | ({ S at room temperature }: from 20.8 μV/K of Ru2NbGa) FROM: Besides, we have noted that absolute S value at room temperature decreases significantly with varying x, e.g., from 20.8 μV/K of Ru2NbGa to 2.7 μV/K of Ru1.90Nb1.10Ga. | 10.1016-j.jallcom.2020.156617.xml |  |  |  |  | comma-level | S | Thermoelectric properties of chemically substituted Heusler-type Ru2-x Nb1+x Ga and Ru2NbGa1-x M x (M = In, Ge, and Sn) alloys | Elsevier | 2020 | no
17501 | ['Ru1.90Nb1.10Ga'] | Ru1.90Nb1.10Ga | Seebeck | Seebeck |  | [295] | 295 | Kelvin^(1.0) |  | [2.7e-06] | 2.7e-06 | Kelvin^(-1.0) Volt^(1.0) |  |  | ({ S at room temperature }: 2.7 μV/K of Ru1.90Nb1.10Ga.) FROM: Besides, we have noted that absolute S value at room temperature decreases significantly with varying x, e.g., from 20.8 μV/K of Ru2NbGa to 2.7 μV/K of Ru1.90Nb1.10Ga. | 10.1016-j.jallcom.2020.156617.xml |  |  |  |  | comma-level | S | Thermoelectric properties of chemically substituted Heusler-type Ru2-x Nb1+x Ga and Ru2NbGa1-x M x (M = In, Ge, and Sn) alloys | Elsevier | 2020 | no
17502 | ['Ru2NbGa1-xInx'] | Ru2NbGa1-xInx | Seebeck | Seebeck |  | [300.0] | 300 | Kelvin^(1.0) | [300.0] | [3.35e-05] | 3.35e-05 | Kelvin^(-1.0) Volt^(1.0) |  |  | (For the Ru2NbGa1-xInx series, the absolute value of S at 300 K first increases to ∼33.5 μV/K for the x = 0.05 alloy, and then decreases with x to ∼11.6 μV/K for the x = 0.20 alloy, as illustrated in (b).) FROM: For the Ru2NbGa1-xInx series, the absolute value of S at 300 K first increases to ∼33.5 μV/K for the x = 0.05 alloy, and then decreases with x to ∼11.6 μV/K for the x = 0.20 alloy, as illustrated in (b). | 10.1016-j.jallcom.2020.156617.xml |  | alloy |  |  | comma-level | S | Thermoelectric properties of chemically substituted Heusler-type Ru2-x Nb1+x Ga and Ru2NbGa1-x M x (M = In, Ge, and Sn) alloys | Elsevier | 2020 | no
17503 | ['Ag0.365Sb0.558Te'] | Ag0.365Sb0.558Te | Seebeck | Seebeck |  | [500.0] | 500 | Kelvin^(1.0) | [500.0] | [0.000164] | 0.000164 | Kelvin^(-1.0) Volt^(1.0) |  |  | (The α value decreases regularly with Ag0.365Sb0.558Te content increasing in the measuring temperature region, the maximum α value reaches 164.0 μV/K for x=0.025 at about 500 K.) FROM: The α value decreases regularly with Ag0.365Sb0.558Te content increasing in the measuring temperature region, the maximum α value reaches 164.0 μV/K for x=0.025 at about 500 K. | 10.1016-j.jssc.2006.08.016.xml |  |  |  |  | comma-level | α | Thermoelectric properties of p-type pseudo-binary (Ag0.365Sb0.558Te) x –(Bi0.5Sb1.5Te3)1− x (x=0–1.0) alloys prepared by spark plasma sintering | Elsevier | 2006 | no
17504 | ['SWCNTs'] | SWCNTs | Seebeck | Seebeck |  | [295] | 295 | Kelvin^(1.0) | [298.0] | [4.15e-05] | 4.15e-05 | Kelvin^(-1.0) Volt^(1.0) |  |  | (S of the SWCNTs was 41.5 μV/K at room temperature (298 K)) FROM: S of the SWCNTs was 41.5 μV/K at room temperature (298 K), which was consistent with the literature. | 10.1039-c8ta08045c.html |  |  |  |  | comma-level | S | High-performance n-type thermoelectric composites of acridones with tethered tertiary amines and carbon nanotubes | RSC | 2018 | no
17505 | ['NaCo2O4'] | NaCo2O4 | Seebeck | Seebeck |  | [300.0] | 300 | Kelvin^(1.0) | [300.0] | [9.999999999999999e-05] | 0.0001 | Kelvin^(-1.0) Volt^(1.0) |  |  | (Terasaki et al. have shown that the layered compound NaCo2O4 at 300 K has thermoelectric power as large as 100μV/K.) FROM: Terasaki et al. have shown that the layered compound NaCo2O4 at 300 K has thermoelectric power as large as 100μV/K. | 10.1016-j.physb.2016.04.019.xml |  |  |  |  | comma-level | thermoelectric power | The thermoelectric power and the Lorenz number for the infinite U Hubbard model using orthofermion approach | Elsevier | 2016 | no
17506 | ['CaMnO3'] | CaMnO3 | Seebeck | Seebeck |  | [300.0] | 300 | Kelvin^(1.0) | [300.0] | [-0.0007999999999999999] | -0.0008 | Kelvin^(-1.0) Volt^(1.0) |  |  | (CaMnO3 is an antiferromagnetic insulator and exhibits large Seebeck coefficients, i.e. S=-800μV/K at 300 K .) FROM: CaMnO3 is an antiferromagnetic insulator and exhibits large Seebeck coefficients, i.e. S=-800μV/K at 300 K . | 10.1016-j.actamat.2009.07.062.xml |  |  |  |  | comma-level | S | High-temperature stability, structure and thermoelectric properties of CaMn 1 - x Nb x O 3 phases | Elsevier | 2009 | no
17507 | ['copper selenide nanostructures'] | copper selenide nanostructures | Seebeck | Seebeck |  | [323.0] | 323 | Kelvin^(1.0) | [323.0] | [3.2999999999999996e-05] | 3.3e-05 | Kelvin^(-1.0) Volt^(1.0) |  |  | (The S values are 33 μV/K and 87 μV/K at 323K and 753K respectively, which are higher in comparison to other copper selenide nanostructures [, 39 and 44]] and seems to be ) FROM: The S values are 33 μV/K and 87 μV/K at 323K and 753K respectively, which are higher in comparison to other copper selenide nanostructures [, 39 and 44]] and seems to be comparable to earlier values for the bulk material [, ]. | 10.1016-j.cap.2020.06.010.xml |  |  |  |  | comma-level | S | Structural, morphological and thermoelectric properties of self-decorated copper selenide nanosheets synthesized at room temperature | Elsevier | 2020 | no
17508 | ['Bi2Se3'] | Bi2Se3 | Seebeck | Seebeck |  | [300.0] | 300 | Kelvin^(1.0) | [300.0] | [0.000556] | 0.000556 | Kelvin^(-1.0) Volt^(1.0) |  |  | (Bi2Se3 exhibits smallest ‘S’, with ‘S’ ranging from 556 μV/K at 300 K and 775 μV/K at 500 K.) FROM: Bi2Se3 exhibits smallest ‘S’, with ‘S’ ranging from 556 μV/K at 300 K and 775 μV/K at 500 K. | 10.1016-j.matchemphys.2008.11.026.xml |  |  |  |  | comma-level | S | Effect of Sb doping on thermoelectric properties of chemically deposited bismuth selenide films | Elsevier | 2009 | no
17509 | ['β-SnSe'] | β-SnSe | Seebeck | Seebeck |  | [300.0] | 300 | Kelvin^(1.0) | [300.0] | [0.00039999999999999996] | 0.0004 | Kelvin^(-1.0) Volt^(1.0) |  |  | (The maximum S for β-SnSe and γ-SnSe reaches 400 μV/K at 300 K) FROM: The maximum S for β-SnSe and γ-SnSe reaches 400 μV/K at 300 K, which is much larger than that of the others. | 10.1039-c7nr04766e.html |  |  |  |  | comma-level | maximum S | High thermoelectric performances of monolayer SnSe allotropes | RSC | 2017 | no
17510 | ['Mo3Sb7'] | Mo3Sb7 | Seebeck | Seebeck |  | [295] | 295 | Kelvin^(1.0) |  | [1.7e-05] | 1.7e-05 | Kelvin^(-1.0) Volt^(1.0) |  |  | (The parent compound Mo3Sb7 possesses extremely high electrical conductivity (6.2 × 105 Sm−1) and a small Seebeck coefficient (17 μV/K) at room temperature) FROM: The parent compound Mo3Sb7 possesses extremely high electrical conductivity (6.2 × 105 Sm−1) and a small Seebeck coefficient (17 μV/K) at room temperature, which indicates that the Fermi level locates deep into the valence band. | 10.1039-c1ee01406d.html |  |  |  |  | comma-level | Seebeck coefficient | Optimized thermoelectric properties of Mo3Sb7−xTex with significant phonon scattering by electrons | RSC | 2011 | no
17511 | ['PANI-coated CNT'] | PANI-coated CNT | Seebeck | Seebeck |  | [295] | 295 | Kelvin^(1.0) |  | [1.3e-05] | 1.3e-05 | Kelvin^(-1.0) Volt^(1.0) |  |  | ({ Seebeck coefficient at room temperature }: that of a PANI-coated CNT sheet (∼13 μV/K with 30 wt% CNT) ) FROM: However, the Seebeck coefficient of the MWCNT/P3HT composite pellets at room temperature is lower than that of a PANI-coated CNT sheet (∼13 μV/K with 30 wt% CNT) , a SWCNT/PANI composite (∼15 μV/K with 30 wt% SWCNT) , a CNT/PEDOT:PSS composite (∼16–26 μV/K with 2.1–15 wt% CNT) or a CNT/poly(vinyl acetate) composite (∼40–50 μV/K with 0–20 wt% CNT) . | 10.1016-j.synthmet.2011.12.023.xml |  |  |  |  | comma-level | Seebeck coefficient | Preparation and characterization of multiwalled carbon nanotube/poly(3-hexylthiophene) thermoelectric composite materials | Elsevier | 2012 | no
17512 | ['SWCNT / PANI composite'] | SWCNT / PANI composite | Seebeck | Seebeck |  | [295] | 295 | Kelvin^(1.0) |  | [1.4999999999999999e-05] | 1.5e-05 | Kelvin^(-1.0) Volt^(1.0) |  |  | ({ Seebeck coefficient at room temperature }: a SWCNT/PANI composite (∼15 μV/K with 30 wt% SWCNT) ) FROM: However, the Seebeck coefficient of the MWCNT/P3HT composite pellets at room temperature is lower than that of a PANI-coated CNT sheet (∼13 μV/K with 30 wt% CNT) , a SWCNT/PANI composite (∼15 μV/K with 30 wt% SWCNT) , a CNT/PEDOT:PSS composite (∼16–26 μV/K with 2.1–15 wt% CNT) or a CNT/poly(vinyl acetate) composite (∼40–50 μV/K with 0–20 wt% CNT) . | 10.1016-j.synthmet.2011.12.023.xml |  |  |  |  | comma-level | Seebeck coefficient | Preparation and characterization of multiwalled carbon nanotube/poly(3-hexylthiophene) thermoelectric composite materials | Elsevier | 2012 | no
17513 | ['CNT / PEDOT : PSS composite'] | CNT / PEDOT : PSS composite | Seebeck | Seebeck |  | [295] | 295 | Kelvin^(1.0) |  | [1.6e-05, 2.6e-05] | 2.1e-05 | Kelvin^(-1.0) Volt^(1.0) |  |  | ({ Seebeck coefficient at room temperature }: a CNT/PEDOT:PSS composite (∼16–26 μV/K with 2.1–15 wt% CNT) or a CNT/poly(vinyl acetate) composite (∼40–50 μV/K with 0–20 wt% CNT) .) FROM: However, the Seebeck coefficient of the MWCNT/P3HT composite pellets at room temperature is lower than that of a PANI-coated CNT sheet (∼13 μV/K with 30 wt% CNT) , a SWCNT/PANI composite (∼15 μV/K with 30 wt% SWCNT) , a CNT/PEDOT:PSS composite (∼16–26 μV/K with 2.1–15 wt% CNT) or a CNT/poly(vinyl acetate) composite (∼40–50 μV/K with 0–20 wt% CNT) . | 10.1016-j.synthmet.2011.12.023.xml |  |  |  |  | comma-level | Seebeck coefficient | Preparation and characterization of multiwalled carbon nanotube/poly(3-hexylthiophene) thermoelectric composite materials | Elsevier | 2012 | no
17514 | ['nanostructured SiGe'] | nanostructured SiGe | Seebeck | Seebeck |  | [1173.0] | 1173 | Kelvin^(1.0) | [900.0] | [0.00022999999999999998] | 0.00023 | Kelvin^(-1.0) Volt^(1.0) |  |  | (The magnitude of α in our nanostructured SiGe samples was found to be ∼230 μV/K at 900 °C) FROM: The magnitude of α in our nanostructured SiGe samples was found to be ∼230 μV/K at 900 °C, which is ∼10% lower than the best reported value and ∼5% lower than that of the bulk RTG counterpart. | 10.1039-c5nr01786f.html |  |  |  |  | comma-level | α | The role of nanoscale defect features in enhancing the thermoelectric performance of p-type nanostructured SiGe alloys | RSC | 2015 | no
17515 | ['Mg2Sn compound'] | Mg2Sn compound | Seebeck | Seebeck |  | [295] | 295 | Kelvin^(1.0) |  | [0.000359] | 0.000359 | Kelvin^(-1.0) Volt^(1.0) |  |  | (Rather, in the case of Mg2Sn compound in cubic Laves phase MgCu2-type structure at pressure of 97.32 GPa which is stable with respect the cubic ant-fluorite CaF2-type structure at 0 GPa, we have observed in Fig. 5, a large value of thermopower ¦S¦ = 359 μV/K at room temperature.) FROM: Rather, in the case of Mg2Sn compound in cubic Laves phase MgCu2-type structure at pressure of 97.32 GPa which is stable with respect the cubic ant-fluorite CaF2-type structure at 0 GPa, we have observed in Fig. 5, a large value of thermopower ¦S¦ = 359 μV/K at room temperature. | 10.1007-s10765-020-02715-7.txt |  | pressure |  |  | comma-level | thermopower | Enhanced Thermoelectric Performances Driven by High-Pressure Phase Transition of Mg2Sn Compound | Springer | 2020 | no
17516 | ['Ca2.76Cu0.24Co4O9'] | Ca2.76Cu0.24Co4O9 | Seebeck | Seebeck |  | [1073.0] | 1073 | Kelvin^(1.0) | [800.0] | [0.00029299999999999997] | 0.000293 | Kelvin^(-1.0) Volt^(1.0) |  |  | (For the Ca2.76Cu0.24Co4O9 *process*, the value of the Seebeck coefficient is 293 μV/K at 800 °C.) FROM: For the Ca2.76Cu0.24Co4O9 sintered at 900 °C, the value of the Seebeck coefficient is 293 μV/K at 800 °C. | 10.1016-j.ceramint.2012.07.081.xml |  | sintered at 900 °C |  |  | comma-level | Seebeck coefficient | Electrical conductivity and thermoelectric power studies of solution-combustion-processed Ca2.76Cu0.24Co4O9 | Elsevier | 2013 | no
17517 | ['FeSi2'] | FeSi2 | Seebeck | Seebeck |  | [700.0] | 700 | Kelvin^(1.0) | [700.0] | [7.999999999999999e-05] | 8e-05 | Kelvin^(-1.0) Volt^(1.0) |  |  | ({ at 700 K }: The Seebeck coefficient values for porous and denser FeSi2 have been observed to be ∼120 and ∼80 μV/K) FROM: The Seebeck coefficient values for porous and denser FeSi2 have been observed to be ∼120 and ∼80 μV/K, at 700 K. | 10.1016-j.jallcom.2016.12.253.xml |  |  |  |  | comma-level | Seebeck coefficient | Influence of secondary phase dispersants and porosity on thermoelectric properties of β-Fe0.91Mn0.09Si2 | Elsevier | 2017 | no
17518 | ['Cu0.03Sn0.97Se'] | Cu0.03Sn0.97Se | Seebeck | Seebeck |  | [493.0] | 493 | Kelvin^(1.0) | [493.0] | [0.0006349999999999999] | 0.000635 | Kelvin^(-1.0) Volt^(1.0) |  |  | (And highest value of S is observed in Cu0.03Sn0.97Se that reaches 635 μV/K at 493 K.) FROM: And highest value of S is observed in Cu0.03Sn0.97Se that reaches 635 μV/K at 493 K. | 10.1016-j.scriptamat.2017.12.035.xml |  |  |  |  | comma-level | S | Extremely low thermal conductivity and enhanced thermoelectric performance of polycrystalline SnSe by Cu doping | Elsevier | 2018 | no
17519 | ['Nb-doped TiO2'] | Nb-doped TiO2 | Seebeck | Seebeck |  | [295] | 295 | Kelvin^(1.0) |  | [-5.9999999999999995e-05] | -6e-05 | Kelvin^(-1.0) Volt^(1.0) |  |  | (The previous reports on the thermoelectric properties of Nb-doped TiO2 have indicated a room-temperature Seebeck coefficient around −60 μV/K) FROM: The previous reports on the thermoelectric properties of Nb-doped TiO2 have indicated a room-temperature Seebeck coefficient around −60 μV/K, a reasonably high value that is accompanied by the very low resistivity to yield a considerably high power factor of S2/ρ = 14 μW (K2 cm)−1, close to that of bismuth telluride (37 μW (K2 cm)−1) peaking at 350 K. | 10.1039-c5tc01643f.html |  |  |  |  | comma-level | Seebeck coefficient | Inorganic–organic superlattice thin films for thermoelectrics | RSC | 2015 | no
17520 | ['Sb2Te3 nanoplatelets'] | Sb2Te3 nanoplatelets | Seebeck | Seebeck |  | [300.0, 575.0] | 437.5 | Kelvin^(1.0) | [300.0, 575.0] | [0.0003, 0.00035] | 0.000325 | Kelvin^(-1.0) Volt^(1.0) |  |  | ({ at 300–575 K. }: The nanoplates show the maximum Seebeck coefficient of (300–350 μV/K) with the electrical conductivity of (0.8–1.8 Scm−1) in the temperature range of 300–575 K. Yan et al. synthesized Sb2Te3 nanoplatelets in the thickness range of 10 nm–100 nm by solvothermal method and consolidated the samples using SPS [].) FROM: The nanoplates show the maximum Seebeck coefficient of (300–350 μV/K) with the electrical conductivity of (0.8–1.8 Scm−1) in the temperature range of 300–575 K. Yan et al. synthesized Sb2Te3 nanoplatelets in the thickness range of 10 nm–100 nm by solvothermal method and consolidated the samples using SPS []. | 10.1016-j.physb.2019.411795.xml |  | SPS |  |  | comma-level | maximum Seebeck coefficient | Enhanced thermoelectric power factor in wet chemical synthesized Sb2Te3 by the incorporation of (GO/r-GO) | Elsevier | 2020 | no
17521 | ['Sb2Te3'] | Sb2Te3 | Seebeck | Seebeck |  | [323.0] | 323 | Kelvin^(1.0) | [50.0] | [0.000214] | 0.000214 | Kelvin^(-1.0) Volt^(1.0) |  |  | ({ Seebeck coefficient }: 214 μV/K and 220 μV/K at 50 °C for bare Sb2Te3) FROM: The maximum value of Seebeck coefficient is 246 μV/K, 214 μV/K and 220 μV/K at 50 °C for bare Sb2Te3, Sb2Te3/GO and Sb2Te3/r-GO respectively. | 10.1016-j.physb.2019.411795.xml |  |  |  |  | comma-level | Seebeck coefficient | Enhanced thermoelectric power factor in wet chemical synthesized Sb2Te3 by the incorporation of (GO/r-GO) | Elsevier | 2020 | no
17522 | ['Fe0.05Mo3Sb5.4Te1.6'] | Fe0.05Mo3Sb5.4Te1.6 | Seebeck | Seebeck |  | [950.0] | 950 | Kelvin^(1.0) | [950.0] | [0.00016999999999999999] | 0.00017 | Kelvin^(-1.0) Volt^(1.0) |  |  | (S increases in all cases with increasing temperature, typical for samples with constant charge carrier concentration, reaching a maximum of +170 μV/K at 950 K in case of Fe0.05Mo3Sb5.4Te1.6.) FROM: S increases in all cases with increasing temperature, typical for samples with constant charge carrier concentration, reaching a maximum of +170 μV/K at 950 K in case of Fe0.05Mo3Sb5.4Te1.6. | 10.1016-j.jallcom.2010.05.124.xml |  |  |  |  | comma-level | S | Thermoelectric properties of A0.05Mo3Sb5.4Te1.6 (A=Mn, Fe, Co, Ni) | Elsevier | 2010 | no
17523 | ['Tl5AgTi6Se27'] | Tl5AgTi6Se27 | Seebeck | Seebeck |  | [300.0] | 300 | Kelvin^(1.0) | [300.0] | [-0.00082] | -0.00082 | Kelvin^(-1.0) Volt^(1.0) |  |  | ({ at 300 K) }: Tl5AgTi6Se27 shows σ = 8 × 10−5 Ω−1 cm−1 and S = −820 μV/K) FROM: There are only a few quaternary examples from DiSalvo et al. : Tl2Cu2Sn2Se6 and Tl2Au2Sn2Se6 have very low electrical conductivities, hence poor thermoelectric properties; Tl5AgTi6Se27 shows σ = 8 × 10−5 Ω−1 cm−1 and S = −820 μV/K, Tl3CuNb2Se12 shows σ = 4 × 10−5 Ω−1 cm−1 and S = +770 μV/K, and Tl11.5Sb11.5Cu8Se27σ = 4 Ω−1 cm−1 and S = +75 μV/K (all at 300 K). | 10.1016-j.solidstatesciences.2007.12.013.xml |  |  |  |  | comma-level | S | Crystal structure, electronic structure and physical properties of a new semiconducting thallium antimony selenide: Tl2.35Sb8.65Se14 | Elsevier | 2008 | no
17524 | ['Tl3CuNb2Se12'] | Tl3CuNb2Se12 | Seebeck | Seebeck |  | [300.0] | 300 | Kelvin^(1.0) | [300.0] | [0.00077] | 0.00077 | Kelvin^(-1.0) Volt^(1.0) |  |  | ({ at 300 K) }: Tl3CuNb2Se12 shows σ = 4 × 10−5 Ω−1 cm−1 and S = +770 μV/K) FROM: There are only a few quaternary examples from DiSalvo et al. : Tl2Cu2Sn2Se6 and Tl2Au2Sn2Se6 have very low electrical conductivities, hence poor thermoelectric properties; Tl5AgTi6Se27 shows σ = 8 × 10−5 Ω−1 cm−1 and S = −820 μV/K, Tl3CuNb2Se12 shows σ = 4 × 10−5 Ω−1 cm−1 and S = +770 μV/K, and Tl11.5Sb11.5Cu8Se27σ = 4 Ω−1 cm−1 and S = +75 μV/K (all at 300 K). | 10.1016-j.solidstatesciences.2007.12.013.xml |  |  |  |  | comma-level | S | Crystal structure, electronic structure and physical properties of a new semiconducting thallium antimony selenide: Tl2.35Sb8.65Se14 | Elsevier | 2008 | no
17525 | ['TlSbTe2'] | TlSbTe2 | Seebeck | Seebeck |  | [295] | 295 | Kelvin^(1.0) |  | [7.999999999999999e-05] | 8e-05 | Kelvin^(-1.0) Volt^(1.0) |  |  | (Compared with other tellurides like TlSbTe2, which shows outstanding thermoelectric performance with σ = 1 × 10+3 Ω−1 cm−1 and S = +80 μV/K at room temperature, higher electrical conductivity of thallium selenides is required for the thermoelectric applications, while the Seebeck coefficient is acceptable.) FROM: Compared with other tellurides like TlSbTe2, which shows outstanding thermoelectric performance with σ = 1 × 10+3 Ω−1 cm−1 and S = +80 μV/K at room temperature, higher electrical conductivity of thallium selenides is required for the thermoelectric applications, while the Seebeck coefficient is acceptable. | 10.1016-j.solidstatesciences.2007.12.013.xml |  |  |  |  | comma-level | S | Crystal structure, electronic structure and physical properties of a new semiconducting thallium antimony selenide: Tl2.35Sb8.65Se14 | Elsevier | 2008 | no
17526 | ['Tl2.35Sb8.65Se14'] | Tl2.35Sb8.65Se14 | Seebeck | Seebeck |  | [300.0] | 300 | Kelvin^(1.0) | [300.0] | [-0.000452] | -0.000452 | Kelvin^(-1.0) Volt^(1.0) |  |  | ( the Seebeck coefficient of Tl2.35Sb8.65Se14 increases from −452 μV/K at 300 K) FROM: Between 300 and 550 K, the Seebeck coefficient of Tl2.35Sb8.65Se14 increases from −452 μV/K at 300 K to a maximum of −762 μV/K at 430 K. | 10.1016-j.solidstatesciences.2007.12.013.xml |  |  |  |  | comma-level | Seebeck coefficient | Crystal structure, electronic structure and physical properties of a new semiconducting thallium antimony selenide: Tl2.35Sb8.65Se14 | Elsevier | 2008 | no
17527 | ['K2.5Bi8.5Se14'] | K2.5Bi8.5Se14 | Seebeck | Seebeck |  | [295] | 295 | Kelvin^(1.0) |  | [-9.999999999999999e-05] | -0.0001 | Kelvin^(-1.0) Volt^(1.0) |  |  | ( the isostructural K2.5Bi8.5Se14 was reported to be an n-type semiconductor with a Seebeck coefficient of −100 μV/K at room temperature.) FROM: Similarly, the isostructural K2.5Bi8.5Se14 was reported to be an n-type semiconductor with a Seebeck coefficient of −100 μV/K at room temperature. | 10.1016-j.solidstatesciences.2007.12.013.xml |  |  |  |  | comma-level | Seebeck coefficient | Crystal structure, electronic structure and physical properties of a new semiconducting thallium antimony selenide: Tl2.35Sb8.65Se14 | Elsevier | 2008 | no
17528 | ['BiCuSeO'] | BiCuSeO | Seebeck | Seebeck |  | [923.0] | 923 | Kelvin^(1.0) | [923.0] | [0.00045] | 0.00045 | Kelvin^(-1.0) Volt^(1.0) |  |  | ({ Seebeck coefficient at 923 K }: from about +450 μV/K for BiCuSeO) FROM: The Seebeck coefficient increases with increasing temperature and decreases with the increasing Na fraction, from about +450 μV/K for BiCuSeO to +310 μV/K for the sample with 2.0% Na doping at 923 K. | 10.1039-c3ta14532h.html |  |  |  |  | comma-level | Seebeck coefficient | The roles of Na doping in BiCuSeO oxyselenides as a thermoelectric material | RSC | 2014 | no
17529 | ['polycrystalline BaCu2As2'] | polycrystalline BaCu2As2 | Seebeck | Seebeck |  | [295] | 295 | Kelvin^(1.0) |  | [1.4999999999999999e-05] | 1.5e-05 | Kelvin^(-1.0) Volt^(1.0) |  |  | ({ at room temperature }: The room temperature thermal conductivity for polycrystalline BaCu2As2 is ≈ 2 W/(m K) and the Seebeck coefficient is ≈ 15 μV/K) FROM: The room temperature thermal conductivity for polycrystalline BaCu2As2 is ≈ 2 W/(m K) and the Seebeck coefficient is ≈ 15 μV/K, which result in a small (≈0.03) thermoelectric figure of merit. | 10.1016-j.jssc.2012.03.036.xml |  |  |  |  | comma-level | Seebeck coefficient | Metallic properties of Ba2Cu3P4 and BaCu2Pn2 (Pn=As, Sb) | Elsevier | 2012 | no
17530 | ['BaCu2As2'] | BaCu2As2 | Seebeck | Seebeck |  | [295] | 295 | Kelvin^(1.0) |  | [1.4999999999999999e-05] | 1.5e-05 | Kelvin^(-1.0) Volt^(1.0) |  |  | ({ at room temperature }: However, the room temperature Seebeck coefficient value of ≈15 μV/K is also quite low, and therefore, based on the results of transport studies, BaCu2As2 is not expected to have high thermoelectric efficiency.) FROM: However, the room temperature Seebeck coefficient value of ≈15 μV/K is also quite low, and therefore, based on the results of transport studies, BaCu2As2 is not expected to have high thermoelectric efficiency. | 10.1016-j.jssc.2012.03.036.xml |  |  |  |  | comma-level | Seebeck coefficient | Metallic properties of Ba2Cu3P4 and BaCu2Pn2 (Pn=As, Sb) | Elsevier | 2012 | no
17531 | ['pristine Bi2S3'] | pristine Bi2S3 | Seebeck | Seebeck |  | [773.0] | 773 | Kelvin^(1.0) | [500.0] | [0.0003, 0.00039999999999999996] | 0.00035 | Kelvin^(-1.0) Volt^(1.0) |  |  | (For pristine Bi2S3, so far the reported S value is as high as 300–400 μV/K, but the electric conductivity (σ) is less than 1500 S m−1, with the ZT value below 0.2 at 500 °C .) FROM: For pristine Bi2S3, so far the reported S value is as high as 300–400 μV/K, but the electric conductivity (σ) is less than 1500 S m−1, with the ZT value below 0.2 at 500 °C . | 10.1016-j.nanoen.2015.01.020.xml |  |  |  |  | comma-level | S | Thermoelectric property studies on Cu x Bi2SeS2 with nano-scale precipitates Bi2S3 | Elsevier | 2015 | no
17532 | ['BST-A'] | BST-A | Seebeck | Seebeck |  | [295] | 295 | Kelvin^(1.0) |  | [0.000247] | 0.000247 | Kelvin^(-1.0) Volt^(1.0) |  |  | (For the hot forged samples, the maximum α attain relatively higher values, which are 247 μV/K and 249 μV/K, at room temperature for the BST-A and BST-R, respectively, ) FROM: For the hot forged samples, the maximum α attain relatively higher values, which are 247 μV/K and 249 μV/K, at room temperature for the BST-A and BST-R, respectively, compared to 204 μV/K of the BST-O sample. | 10.1039-c0ee00012d.html |  | hotforged |  |  | comma-level | maximum α | Recrystallization induced in situnanostructures in bulk bismuthantimony tellurides: a simple top down route and improved thermoelectric properties | RSC | 2010 | no
17533 | ['BST-O'] | BST-O | Seebeck | Seebeck |  | [295] | 295 | Kelvin^(1.0) |  | [0.000204] | 0.000204 | Kelvin^(-1.0) Volt^(1.0) |  |  | ({ maximum α at room temperature }: 204 μV/K of the BST-O sample.) FROM: For the hot forged samples, the maximum α attain relatively higher values, which are 247 μV/K and 249 μV/K, at room temperature for the BST-A and BST-R, respectively, compared to 204 μV/K of the BST-O sample. | 10.1039-c0ee00012d.html |  |  |  |  | comma-level | maximum α | Recrystallization induced in situnanostructures in bulk bismuthantimony tellurides: a simple top down route and improved thermoelectric properties | RSC | 2010 | no
17534 | ['Ba5.19Nd8.54Ti18O54'] | Ba5.19Nd8.54Ti18O54 | Seebeck | Seebeck |  | [1000.0] | 1000 | Kelvin^(1.0) | [1000.0] | [0.00020999999999999998] | 0.00021 | Kelvin^(-1.0) Volt^(1.0) |  |  | ({ at 1000 K }: Ba5.19Nd8.54Ti18O54) exhibited a Seebeck coefficient of S1000K = 210 µV/K) FROM: The ceramics show promising n-type thermoelectric properties with relatively high Seebeck coefficient, moderate electrical conductivity, and temperature-stable, low thermal conductivity; For example, the composition with x = 0.27 (i.e., Ba5.19Nd8.54Ti18O54) exhibited a Seebeck coefficient of S1000K = 210 µV/K, electrical conductivity of σ1000K = 60 S/cm, and thermal conductivity of k1000K = 1.45 W/(m K), leading to a ZT value of 0.16 at 1000 K. | 10.1007-s11664-015-4275-6.txt |  |  |  |  | comma-level | Seebeck coefficient | Ba6-3xNd8+2xTi18O54 Tungsten Bronze: A New High-Temperature n-Type Oxide Thermoelectric | Springer | 2016 | yes
17535 | ['Sn0.92Bi0.04Zn0.04Te'] | Sn0.92Bi0.04Zn0.04Te | Seebeck | Seebeck |  | [300.0] | 300 | Kelvin^(1.0) | [300.0] | [0.000112] | 0.000112 | Kelvin^(-1.0) Volt^(1.0) |  |  | ( we obtain an ‘S’ value of 112 μV/K at 300 K and 205 μV/K at 840 K for Sn0.92Bi0.04Zn0.04Te.) FROM: Since this is directly proportional to ‘S’, we obtain an ‘S’ value of 112 μV/K at 300 K and 205 μV/K at 840 K for Sn0.92Bi0.04Zn0.04Te. | 10.1039-c9tc06490g.html |  |  |  |  | comma-level | S | Bi and Zn co-doped SnTe thermoelectrics: interplay of resonance levels and heavy hole band dominance leading to enhanced performance and a record high room temperature ZT | RSC | 2020 | no
17536 | ['NaCo2O4'] | NaCo2O4 | Seebeck | Seebeck |  | [1000.0] | 1000 | Kelvin^(1.0) | [1000.0] | [0.00011499999999999999] | 0.000115 | Kelvin^(-1.0) Volt^(1.0) |  |  | (According to earlier reports, the S values of NaCo2O4, Bi2Sr2Co2Oy and Ca3Co4O9 are 115 × 10−6 V/K, 100 × 10−6 V/K, and 175 × 10−6 V/K at 1000K, respectively [,,].) FROM: According to earlier reports, the S values of NaCo2O4, Bi2Sr2Co2Oy and Ca3Co4O9 are 115 × 10−6 V/K, 100 × 10−6 V/K, and 175 × 10−6 V/K at 1000K, respectively [,,]. | 10.1016-j.ceramint.2019.05.341.xml |  |  |  |  | comma-level | S | Enhanced thermoelectric properties of Bi2Sr2Co2Oy by alkali metal element doping and SiC dispersion | Elsevier | 2019 | no
17537 | ['bulk Cu1.8S'] | bulk Cu1.8S | Seebeck | Seebeck |  | [673.0] | 673 | Kelvin^(1.0) | [673.0] | [7.3e-05] | 7.3e-05 | Kelvin^(-1.0) Volt^(1.0) |  |  | (The fine-grain bulk Cu1.8S had a Seebeck coefficient of 73 μV/K and a thermal conductivity of 1.15 W m−1 K−1 at 673 K) FROM: The fine-grain bulk Cu1.8S had a Seebeck coefficient of 73 μV/K and a thermal conductivity of 1.15 W m−1 K−1 at 673 K, resulting in an enhanced ZT value of 0.49 at 673 K, which is the highest value for pristine Cu1.8S in the literature. | 10.1039-c9ce00936a.html |  |  |  |  | comma-level | Seebeck coefficient | Morphology and phase evolution from CuS to Cu1.8S in a hydrothermal process and thermoelectric properties of Cu1.8S bulk | RSC | 2019 | no
17538 | ['Bi2Te3 single crystals'] | Bi2Te3 single crystals | Seebeck | Seebeck |  | [498.0] | 498 | Kelvin^(1.0) | [225.0] | [5.4999999999999995e-05] | 5.5e-05 | Kelvin^(-1.0) Volt^(1.0) |  |  | ({ at 225 °C }: Around 225 °C, the absolute value of Seebeck coefficient has its maximum of ∼55 μV/K, which is about one fourth of those obtained on Bi2Te3 single crystals.) FROM: Around 225 °C, the absolute value of Seebeck coefficient has its maximum of ∼55 μV/K, which is about one fourth of those obtained on Bi2Te3 single crystals. | 10.1016-j.tsf.2005.12.306.xml |  |  |  |  | comma-level | Seebeck coefficient | Effect of deposition temperature on the structural and thermoelectric properties of bismuth telluride thin films grown by co-sputtering | Elsevier | 2006 | no
17539 | ['GeTe'] | GeTe | Seebeck | Seebeck |  | [300.0] | 300 | Kelvin^(1.0) | [300.0] | [3.4e-05] | 3.4e-05 | Kelvin^(-1.0) Volt^(1.0) |  |  | ({ at 300 K }: GeTe shows a low Seebeck coefficient value of ∼34 μV/K and a perversely high thermal conductivity of ∼8 W m−1 K−1) FROM: At 300 K, GeTe shows a low Seebeck coefficient value of ∼34 μV/K and a perversely high thermal conductivity of ∼8 W m−1 K−1, which is mainly dominated by electronic thermal conductivity due to the high p-type carrier concentration. | 10.1039-c6tc02501c.html |  |  |  |  | comma-level | Seebeck coefficient | High performance thermoelectric materials and devices based on GeTe | RSC | 2016 | no
17540 | ['(Pb0.9Yb0.1Te)0.15(GeTe)0.85'] | (Pb0.9Yb0.1Te)0.15(GeTe)0.85 | Seebeck | Seebeck |  | [723.0] | 723 | Kelvin^(1.0) | [723.0] | [0.00014099999999999998] | 0.000141 | Kelvin^(-1.0) Volt^(1.0) |  |  | ((Pb0.9Yb0.1Te)0.15(GeTe)0.85 shows a high Seebeck coefficient of ∼141 μV/K and a low thermal conductivity of ∼1.4 W m−1 K−1 both at 723 K.) FROM: (Pb0.9Yb0.1Te)0.15(GeTe)0.85 shows a high Seebeck coefficient of ∼141 μV/K and a low thermal conductivity of ∼1.4 W m−1 K−1 both at 723 K. | 10.1039-c6tc02501c.html |  |  |  |  | comma-level | Seebeck coefficient | High performance thermoelectric materials and devices based on GeTe | RSC | 2016 | no
17541 | ['CeNiAl4'] | CeNiAl4 | Seebeck | Seebeck |  | [40.0] | 40 | Kelvin^(1.0) | [40.0] | [4.2e-05] | 4.2e-05 | Kelvin^(-1.0) Volt^(1.0) |  |  | (The value of S(T) for CeNiAl4 is increasing with the gradual decrease of temperature reaching a relatively high value of ~42 μV/K at Tmax=40 K) FROM: The value of S(T) for CeNiAl4 is increasing with the gradual decrease of temperature reaching a relatively high value of ~42 μV/K at Tmax=40 K, i.e., at temperature close to the maximum in the magnetic resistivity ρmag(T) . | 10.1016-j.jmmm.2015.05.052.xml |  |  |  |  | comma-level | S | Effect of La substitution on thermopower in Kondo lattice CeNiAl 4 | Elsevier | 2015 | no
17542 | ['Bi0.35Sb1.65Te3'] | Bi0.35Sb1.65Te3 | Seebeck | Seebeck |  | [395.0] | 395 | Kelvin^(1.0) | [395.0] | [0.00035] | 0.00035 | Kelvin^(-1.0) Volt^(1.0) |  |  | (An additional sample prepared under the same conditions, with nominal composition Bi0.35Sb1.65Te3 (determined composition Bi0.51(1)Sb1.49(1)Te3), showed a maximum value of S = 350 μV/K at 395 K (Fig. 6b).) FROM: An additional sample prepared under the same conditions, with nominal composition Bi0.35Sb1.65Te3 (determined composition Bi0.51(1)Sb1.49(1)Te3), showed a maximum value of S = 350 μV/K at 395 K (Fig. 6b). | 10.1038-s41598-017-05428-4.txt |  |  |  |  | comma-level | S | Enhanced figure of merit in nanostructured (Bi,Sb)2Te3 with optimized composition, prepared by a straightforward arc-melting procedure | Springer | 2017 | yes
17543 | ['Bi0.35Sb1.65Te3'] | Bi0.35Sb1.65Te3 | Seebeck | Seebeck |  | [395.0] | 395 | Kelvin^(1.0) | [395.0] | [0.00035] | 0.00035 | Kelvin^(-1.0) Volt^(1.0) |  |  | ( we obtained a thermoelectric figure of merit of ZT > 1.1 for an optimized nominal composition (Bi0.35Sb1.65Te3) with an exceptional Seebeck coefficient of S = 350 μV/K at 395 K.) FROM: Furthermore, we obtained a thermoelectric figure of merit of ZT > 1.1 for an optimized nominal composition (Bi0.35Sb1.65Te3) with an exceptional Seebeck coefficient of S = 350 μV/K at 395 K. | 10.1038-s41598-017-05428-4.txt |  |  |  |  | comma-level | Seebeck coefficient | Enhanced figure of merit in nanostructured (Bi,Sb)2Te3 with optimized composition, prepared by a straightforward arc-melting procedure | Springer | 2017 | yes
17544 | ['ReTe2'] | ReTe2 | Seebeck | Seebeck |  | [295] | 295 | Kelvin^(1.0) |  | [0.00049] | 0.00049 | Kelvin^(-1.0) Volt^(1.0) |  |  | ({ at room temperature }: Johnston et al. reported the room temperature thermoelectric power of about +490 μV/K and resistivity >1 Ω m for a phase with composition ReTe2.) FROM: Johnston et al. reported the room temperature thermoelectric power of about +490 μV/K and resistivity >1 Ω m for a phase with composition ReTe2. | 10.1016-S0167-577X(98)00087-1.xml |  |  |  |  | comma-level | thermoelectric power | Thermoelectric properties of Re6Te15 and Re6Se8Te7 cluster compounds | Elsevier | 1998 | no
17545 | ['Re6Te15'] | Re6Te15 | Seebeck | Seebeck |  | [295] | 295 | Kelvin^(1.0) |  | [0.00048699999999999997] | 0.000487 | Kelvin^(-1.0) Volt^(1.0) |  |  | (The room temperature values of the thermoelectric power, α0, were measured to be around 487 μV/K and 612 μV/K for Re6Te15 and Re6Se8Te7, respectively.) FROM: The room temperature values of the thermoelectric power, α0, were measured to be around 487 μV/K and 612 μV/K for Re6Te15 and Re6Se8Te7, respectively. | 10.1016-S0167-577X(98)00087-1.xml |  |  |  |  | comma-level | thermoelectric power | Thermoelectric properties of Re6Te15 and Re6Se8Te7 cluster compounds | Elsevier | 1998 | no
17546 | ['Sb2Te3'] | Sb2Te3 | Seebeck | Seebeck |  | [492.0] | 492 | Kelvin^(1.0) | [492.0] | [0.000135] | 0.000135 | Kelvin^(-1.0) Volt^(1.0) |  |  | ({ α }: those of the present Sb2Te3, and the maximum value reaches 135.0 (μV/K) at 492 K.) FROM: After Ge-doping the α values of Sb100GeTe150 are systematically higher than those of the present Sb2Te3, and the maximum value reaches 135.0 (μV/K) at 492 K. | 10.1016-j.cap.2009.01.016.xml |  |  |  |  | comma-level | α | Thermoelectric properties in p-type nanostructured Ge-doped Sb100GeTe150 alloy | Elsevier | 2009 | no
17547 | ['4 wt. % Te-doped B0.4Sb1.6Te3 alloys'] | 4 wt. % Te-doped B0.4Sb1.6Te3 alloys | Seebeck | Seebeck |  | [283.0] | 283 | Kelvin^(1.0) | [283.0] | [0.00023061999999999998] | 0.00023062 | Kelvin^(-1.0) Volt^(1.0) |  |  | ( the electrical resistivity and Seebeck coefficient of the 4 wt.% Te-doped B0.4Sb1.6Te3 alloys in the extrusion direction are 1.430 × 10−5 Ω m and 230.62 μV/K at testing temperature 283 K) FROM: For example, the electrical resistivity and Seebeck coefficient of the 4 wt.% Te-doped B0.4Sb1.6Te3 alloys in the extrusion direction are 1.430 × 10−5 Ω m and 230.62 μV/K at testing temperature 283 K, respectively. | 10.1016-j.jallcom.2007.07.007.xml |  | extrusion |  |  | comma-level | Seebeck coefficient | Preferential orientation and thermoelectric properties of p-type Bi0.4Sb1.6Te3 system alloys by mechanical alloying and equal channel angular extrusion | Elsevier | 2008 | no
17548 | ['Pure Cu1.8Se0.1S0.9'] | Pure Cu1.8Se0.1S0.9 | Seebeck | Seebeck |  | [750.0] | 750 | Kelvin^(1.0) | [750.0] | [0.00010999999999999999] | 0.00011 | Kelvin^(-1.0) Volt^(1.0) |  |  | (Pure Cu1.8Se0.1S0.9 sample has the highest Seebeck coefficient of 110 μV/K at 750 K. Cu1.8Se has the lowest Seebeck coefficient) FROM: Pure Cu1.8Se0.1S0.9 sample has the highest Seebeck coefficient of 110 μV/K at 750 K. Cu1.8Se has the lowest Seebeck coefficient, which ranges from 17 to 65 μV/K through the whole measuring temperature. | 10.1016-j.jallcom.2016.04.140.xml |  |  |  |  | comma-level | highest Seebeck coefficient | Enhanced thermoelectric properties of Cu1.8Se1−x S x alloys prepared by mechanical alloying and spark plasma sintering | Elsevier | 2016 | no
17549 | ['Cu0.99InSe2.05'] | Cu0.99InSe2.05 | Seebeck | Seebeck |  | [620.0] | 620 | Kelvin^(1.0) | [620.0] | [0.68] | 0.68 | Kelvin^(-1.0) Volt^(1.0) |  |  | (Cu0.99InSe2.05 sample has the highest Seebeck coefficient of 680 mV/K at 620 K.) FROM: Cu0.99InSe2.05 sample has the highest Seebeck coefficient of 680 mV/K at 620 K. | 10.1016-j.scriptamat.2018.02.023.xml |  |  |  |  | comma-level | highest Seebeck coefficient | Highly enhanced thermoelectric properties of p-type CuInSe2 alloys by the Vacancy Doping | Elsevier | 2018 | no
17550 | ['sodium-cobalt oxide'] | sodium-cobalt oxide | Seebeck | Seebeck |  | [300.0] | 300 | Kelvin^(1.0) | [300.0] | [9.999999999999999e-05] | 0.0001 | Kelvin^(-1.0) Volt^(1.0) |  |  | (In 1997, Terasaki et al. reported that the sodium-cobalt oxide, NaxCoO2+δ (x≈0.5, i.e. NaCo2O4), showed both large Seebeck coefficient (100 μV/K at 300 K) and high electrical conductivity (2×104 S/m at 300 K).) FROM: In 1997, Terasaki et al. reported that the sodium-cobalt oxide, NaxCoO2+δ (x≈0.5, i.e. NaCo2O4), showed both large Seebeck coefficient (100 μV/K at 300 K) and high electrical conductivity (2×104 S/m at 300 K). | 10.1016-j.physb.2010.11.043.xml |  |  |  |  | comma-level | Seebeck coefficient | High temperature transport and thermoelectric properties of Ca3−x Er x Co4O9+δ | Elsevier | 2011 | no
17551 | ['ZnO'] | ZnO | Seebeck | Seebeck |  | [358.0] | 358 | Kelvin^(1.0) | [85.0] | [-0.00035999999999999997] | -0.00036 | Kelvin^(-1.0) Volt^(1.0) |  |  | (The ZnO has a relatively high S (−360 μV/ K at 85 °C).) FROM: The ZnO has a relatively high S (−360 μV/ K at 85 °C). | 10.1016-j.matdes.2018.05.019.xml |  |  |  |  | comma-level | S | Joint improvement of conductivity and Seebeck coefficient in the ZnO:Al thermoelectric films by tuning the diffusion of Au layer | Elsevier | 2018 | no
17552 | ['ZnO : AuAl film'] | ZnO : AuAl film | Seebeck | Seebeck |  | [295] | 295 | Kelvin^(1.0) | [240.0] | [2.95e-05] | 2.95e-05 | Kelvin^(-1.0) Volt^(1.0) |  |  | (The S absolute value of the RT-ZnO:AuAl film is the highest (29.5 μV/K at 240 °C).) FROM: The S absolute value of the RT-ZnO:AuAl film is the highest (29.5 μV/K at 240 °C). | 10.1016-j.matdes.2018.05.019.xml |  |  |  |  | comma-level | S | Joint improvement of conductivity and Seebeck coefficient in the ZnO:Al thermoelectric films by tuning the diffusion of Au layer | Elsevier | 2018 | no
17553 | ['polycrystalline TiS2'] | polycrystalline TiS2 | Seebeck | Seebeck |  | [300.0] | 300 | Kelvin^(1.0) | [300.0] | [-0.000232] | -0.000232 | Kelvin^(-1.0) Volt^(1.0) |  |  | (The Seebeck coefficient (Fig. 9) determined here for polycrystalline TiS2 at 300 K is in good agreement with the measurements by Imai et al. on single crystals: The value of S = −232 μV/K in the present study for the in-plane direction compares favourably that of S = −251 μV/K at 300 K within the ab plane in single crystals.) FROM: The Seebeck coefficient (Fig. 9) determined here for polycrystalline TiS2 at 300 K is in good agreement with the measurements by Imai et al. on single crystals: The value of S = −232 μV/K in the present study for the in-plane direction compares favourably that of S = −251 μV/K at 300 K within the ab plane in single crystals. | 10.1039-c5tc04217h.html |  |  | in-plane direction |  | comma-level | Seebeck coefficient | The impact of charge transfer and structural disorder on the thermoelectric properties of cobalt intercalated TiS2 | RSC | 2016 | yes
17554 | ['Na0.8ZnxCo1−xO2'] | Na0.8ZnxCo1−xO2 | Seebeck | Seebeck |  | [720.0] | 720 | Kelvin^(1.0) | [720.0] | [0.0003] | 0.0003 | Kelvin^(-1.0) Volt^(1.0) |  |  | (An earlier study on Na0.8ZnxCo1−xO2 found that a large thermopower S (∼300 μV/K at 720 K) was achieved at the maximum solubility of x* ∼ 0.05 while a new phase) FROM: An earlier study on Na0.8ZnxCo1−xO2 found that a large thermopower S (∼300 μV/K at 720 K) was achieved at the maximum solubility of x* ∼ 0.05 while a new phase, Na2Zn2O3, appeared when x > 0.05 . | 10.1016-j.jallcom.2011.02.045.xml |  |  |  |  | comma-level | thermopower | Power factor enhancement in Zn-doped Na0.8CoO2 | Elsevier | 2011 | no
17555 | ['Bi2Te3 based bulk materials'] | Bi2Te3 based bulk materials | Seebeck | Seebeck |  | [295] | 295 | Kelvin^(1.0) | [300.0] | [0.00019999999999999998] | 0.0002 | Kelvin^(-1.0) Volt^(1.0) |  |  | (For thermoelectric application at room temperature, Bi2Te3 based bulk materials are the best choice due to their high thermoelectric figure of merit ZT = (S2σ/λ) T ≈ 1 at T = 300 K, which is calculated from the thermopower (S≈ ± 200 μV/K), the electrical conductivity (σ ≈ 1000 S cm−1), and the thermal conductivity (λ ≈ 1.5 W m−1 K−1) .) FROM: For thermoelectric application at room temperature, Bi2Te3 based bulk materials are the best choice due to their high thermoelectric figure of merit ZT = (S2σ/λ) T ≈ 1 at T = 300 K, which is calculated from the thermopower (S≈ ± 200 μV/K), the electrical conductivity (σ ≈ 1000 S cm−1), and the thermal conductivity (λ ≈ 1.5 W m−1 K−1) . | 10.1016-j.jallcom.2012.01.108.xml |  |  |  |  | comma-level | thermopower | Room-temperature MBE deposition, thermoelectric properties, and advanced structural characterization of binary Bi2Te3 and Sb2Te3 thin films | Elsevier | 2012 | no
17556 | ['Ni1−xCrx–H alloy'] | Ni1−xCrx–H alloy | Seebeck | Seebeck |  | [300.0] | 300 | Kelvin^(1.0) | [300.0] | [-4.9999999999999996e-06] | -5e-06 | Kelvin^(-1.0) Volt^(1.0) |  |  | (The TEP value obtained by a simple extrapolation of the S(T) relationship, corresponding to run 1, to 300 K (ca. −5 μV/K) fits well the S(x)-trend observed in the Ni1−xCrx–H alloy system at 1 GPa, 298 K (see ).) FROM: The TEP value obtained by a simple extrapolation of the S(T) relationship, corresponding to run 1, to 300 K (ca. −5 μV/K) fits well the S(x)-trend observed in the Ni1−xCrx–H alloy system at 1 GPa, 298 K (see ). | 10.1016-S0925-8388(02)00048-8.xml |  | at 1 GPa |  |  | comma-level | S | Effect of dissolved hydrogen on electron transport in nickel–chromium alloys | Elsevier | 2002 | no
17557 | ['CuCr'] | CuCr | Seebeck | Seebeck |  | [280.0] | 280 | Kelvin^(1.0) | [280.0] | [1e-06] | 1e-06 | Kelvin^(-1.0) Volt^(1.0) |  |  | (The thermoelectric power of very dilute CuCr is positive (+1 μV/K at 280 K for 0.08 at.% Cr ) with a tendency to decrease with the increase of the chromium content.) FROM: The thermoelectric power of very dilute CuCr is positive (+1 μV/K at 280 K for 0.08 at.% Cr ) with a tendency to decrease with the increase of the chromium content. | 10.1016-S0925-8388(02)00048-8.xml |  |  |  |  | comma-level | thermoelectric power | Effect of dissolved hydrogen on electron transport in nickel–chromium alloys | Elsevier | 2002 | no
17558 | ['TiO2-doped Zn1−xTixO'] | TiO2-doped Zn1−xTixO | Seebeck | Seebeck |  | [1073.0] | 1073 | Kelvin^(1.0) | [1073.0] | [0.000104, 0.000164] | 0.000134 | Kelvin^(-1.0) Volt^(1.0) |  |  | (In spite of the decrease in the Seebeck coefficient, owing to an increase in the electron concentration, the absolute value of the Seebeck coefficient for the TiO2-doped Zn1−xTixO samples is still moderate, as high as 104–164 μV/K at 1073 K.) FROM: In spite of the decrease in the Seebeck coefficient, owing to an increase in the electron concentration, the absolute value of the Seebeck coefficient for the TiO2-doped Zn1−xTixO samples is still moderate, as high as 104–164 μV/K at 1073 K. | 10.1016-j.jallcom.2006.04.065.xml |  |  |  |  | comma-level | Seebeck coefficient | Effect of TiO2 on high-temperature thermoelectric properties of ZnO | Elsevier | 2007 | no
17559 | ['bismuth telluride'] | bismuth telluride | Seebeck | Seebeck |  | [295] | 295 | Kelvin^(1.0) |  | [0.00010999999999999999, 0.00016999999999999999] | 0.00014 | Kelvin^(-1.0) Volt^(1.0) |  |  | ({ at room temperature }: it has been shown by Jin et al. [] that direct deposition of bismuth telluride (Bi2Te3) by cosputtering technique on the scaffold prepared using single-walled CNT bundles allows materials with both high thermoelectric ability (Seebeck coefficient of 110–170 μV/K and power factor [PF] > 1) FROM: Recently, it has been shown by Jin et al. [] that direct deposition of bismuth telluride (Bi2Te3) by cosputtering technique on the scaffold prepared using single-walled CNT bundles allows materials with both high thermoelectric ability (Seebeck coefficient of 110–170 μV/K and power factor [PF] > 1,500 μWm-1K-12 at room temperature) and good flexibility to be obtained. | 10.1016-j.mtener.2020.100526.xml |  | deposition |  |  | comma-level | Seebeck coefficient | Growth mechanisms and related thermoelectric properties of innovative hybrid networks fabricated by direct deposition of Bi2Se3 and Sb2Te3 on multiwalled carbon nanotubes | Elsevier | 2020 | no
17560 | ['bulk Sb2Te3'] | bulk Sb2Te3 | Seebeck | Seebeck |  | [295] | 295 | Kelvin^(1.0) |  | [7.999999999999999e-05] | 8e-05 | Kelvin^(-1.0) Volt^(1.0) |  |  | ({ at room - temperature }: the measured value of the Seebeck coefficient of 80 μV/K is consistent with the room-temperature Seebeck coefficients reported for the bulk Sb2Te3 (79 μV/K) []) FROM: While reported by different research groups, values of Seebeck coefficients of nanostructured and bulk Sb2Te3 are significantly scattered from ~200 μV/K [] to ~70 μV/K [], the measured value of the Seebeck coefficient of 80 μV/K is consistent with the room-temperature Seebeck coefficients reported for the bulk Sb2Te3 (79 μV/K) [], single Sb2Te3 crystals grown using the Bridgman method (~70 μV/K) [], and self-assembled nanostructured Sb2Te3 thin films grown by catalyst-free vapor transport (~75 μV/K) [,]. | 10.1016-j.mtener.2020.100526.xml |  |  |  |  | comma-level | Seebeck coefficient | Growth mechanisms and related thermoelectric properties of innovative hybrid networks fabricated by direct deposition of Bi2Se3 and Sb2Te3 on multiwalled carbon nanotubes | Elsevier | 2020 | no
17561 | ['Sb2Te3 crystals'] | Sb2Te3 crystals | Seebeck | Seebeck |  | [295] | 295 | Kelvin^(1.0) |  | [7e-05] | 7e-05 | Kelvin^(-1.0) Volt^(1.0) |  |  | ({ Seebeck coefficient at room - temperature }: single Sb2Te3 crystals grown using the Bridgman method (~70 μV/K) []) FROM: While reported by different research groups, values of Seebeck coefficients of nanostructured and bulk Sb2Te3 are significantly scattered from ~200 μV/K [] to ~70 μV/K [], the measured value of the Seebeck coefficient of 80 μV/K is consistent with the room-temperature Seebeck coefficients reported for the bulk Sb2Te3 (79 μV/K) [], single Sb2Te3 crystals grown using the Bridgman method (~70 μV/K) [], and self-assembled nanostructured Sb2Te3 thin films grown by catalyst-free vapor transport (~75 μV/K) [,]. | 10.1016-j.mtener.2020.100526.xml |  |  |  |  | comma-level | Seebeck coefficient | Growth mechanisms and related thermoelectric properties of innovative hybrid networks fabricated by direct deposition of Bi2Se3 and Sb2Te3 on multiwalled carbon nanotubes | Elsevier | 2020 | no
17562 | ['nanostructured Sb2Te3 thin films'] | nanostructured Sb2Te3 thin films | Seebeck | Seebeck |  | [295] | 295 | Kelvin^(1.0) |  | [7.5e-05] | 7.5e-05 | Kelvin^(-1.0) Volt^(1.0) |  |  | ({ Seebeck coefficient at room - temperature }: and self-assembled nanostructured Sb2Te3 thin films grown by catalyst-free vapor transport (~75 μV/K) [) FROM: While reported by different research groups, values of Seebeck coefficients of nanostructured and bulk Sb2Te3 are significantly scattered from ~200 μV/K [] to ~70 μV/K [], the measured value of the Seebeck coefficient of 80 μV/K is consistent with the room-temperature Seebeck coefficients reported for the bulk Sb2Te3 (79 μV/K) [], single Sb2Te3 crystals grown using the Bridgman method (~70 μV/K) [], and self-assembled nanostructured Sb2Te3 thin films grown by catalyst-free vapor transport (~75 μV/K) [,]. | 10.1016-j.mtener.2020.100526.xml |  |  |  |  | comma-level | Seebeck coefficient | Growth mechanisms and related thermoelectric properties of innovative hybrid networks fabricated by direct deposition of Bi2Se3 and Sb2Te3 on multiwalled carbon nanotubes | Elsevier | 2020 | no
17563 | ['MnTe'] | MnTe | Seebeck | Seebeck |  | [300.0, 723.0] | 511.5 | Kelvin^(1.0) | [300.0, 723.0] | [0.00037999999999999997, 0.00056] | 0.00047 | Kelvin^(-1.0) Volt^(1.0) |  |  | ({ at 300 to 723 K }: measured in this work, indicate that large Seebeck coefficient, from 380 to 560 μV/K, and quite low thermal conductivity, from 1.3 to 0.7 W m−1 K−1, in the compound MnTe in temperature range from 300 to 723 K.) FROM: measured in this work, indicate that large Seebeck coefficient, from 380 to 560 μV/K, and quite low thermal conductivity, from 1.3 to 0.7 W m−1 K−1, in the compound MnTe in temperature range from 300 to 723 K. | 10.1016-j.jallcom.2014.09.198.xml |  |  |  |  | comma-level | Seebeck coefficient | Effects of Mn substitution on the phases and thermoelectric properties of Ge0.8Pb0.2Te alloy | Elsevier | 2015 | no
17564 | ['Ge0.8Pb0.2Te'] | Ge0.8Pb0.2Te | Seebeck | Seebeck |  | [573.0] | 573 | Kelvin^(1.0) | [573.0] | [4.12e-05] | 4.12e-05 | Kelvin^(-1.0) Volt^(1.0) |  |  | ( showing the increases of the Seebeck coefficient with Mn content x increasing at 300 and 573 K: from 41.2 μV/K for Mn-free alloy Ge0.8Pb0.2Te) FROM: The compositional dependence of Seebeck coefficient S with x at 300, 573 and 723 K is shown in the insert figure of (b), showing the increases of the Seebeck coefficient with Mn content x increasing at 300 and 573 K: from 41.2 μV/K for Mn-free alloy Ge0.8Pb0.2Te, to 43.5 μV/K for x = 0.03, 51.8 μV/K for x = 0.05, 61.5 μV/K for x = 0.08, 68.5 μV/K for x = 0.10, 75.2 μV/K for x = 0.13 and 108.8 μV/K for x = 0.18 at 300 K; from 105.0 μV/K for Mn-free alloy Ge0.8Pb0.2Te, to 117.8 μV/K for x = 0.03, 125.0 μV/K for x = 0.05, 133.5 μV/K for x = 0.08, 135.8 μV/K for x = 0.10, 137.3 μV/K for x = 0.13 and 173.5 μV/K for x = 0.18 at 573 K. | 10.1016-j.jallcom.2014.09.198.xml |  | alloy |  |  | comma-level | Seebeck coefficient | Effects of Mn substitution on the phases and thermoelectric properties of Ge0.8Pb0.2Te alloy | Elsevier | 2015 | no
17565 | ['Ge0.8Pb0.2Te'] | Ge0.8Pb0.2Te | Seebeck | Seebeck |  | [723.0] | 723 | Kelvin^(1.0) | [723.0] | [0.00010499999999999999] | 0.000105 | Kelvin^(-1.0) Volt^(1.0) |  |  | ({ Seebeck coefficient at 723 K }: from 105.0 μV/K for Mn-free alloy Ge0.8Pb0.2Te) FROM: The compositional dependence of Seebeck coefficient S with x at 300, 573 and 723 K is shown in the insert figure of (b), showing the increases of the Seebeck coefficient with Mn content x increasing at 300 and 573 K: from 41.2 μV/K for Mn-free alloy Ge0.8Pb0.2Te, to 43.5 μV/K for x = 0.03, 51.8 μV/K for x = 0.05, 61.5 μV/K for x = 0.08, 68.5 μV/K for x = 0.10, 75.2 μV/K for x = 0.13 and 108.8 μV/K for x = 0.18 at 300 K; from 105.0 μV/K for Mn-free alloy Ge0.8Pb0.2Te, to 117.8 μV/K for x = 0.03, 125.0 μV/K for x = 0.05, 133.5 μV/K for x = 0.08, 135.8 μV/K for x = 0.10, 137.3 μV/K for x = 0.13 and 173.5 μV/K for x = 0.18 at 573 K. | 10.1016-j.jallcom.2014.09.198.xml |  | alloy |  |  | comma-level | Seebeck coefficient | Effects of Mn substitution on the phases and thermoelectric properties of Ge0.8Pb0.2Te alloy | Elsevier | 2015 | no
17566 | ['Ca2.7Ce0.3Co3.9Ni0.1O9+δ'] | Ca2.7Ce0.3Co3.9Ni0.1O9+δ | Seebeck | Seebeck |  | [350.0] | 350 | Kelvin^(1.0) | [350.0] | [0.00013749999999999998] | 0.0001375 | Kelvin^(-1.0) Volt^(1.0) |  |  | (A thermopower as high as 137.5 µV/K was obtained at 350 K from Ca2.7Ce0.3Co3.9Ni0.1O9+δ.) FROM: A thermopower as high as 137.5 µV/K was obtained at 350 K from Ca2.7Ce0.3Co3.9Ni0.1O9+δ. | 10.1016-j.ceramint.2015.02.021.xml |  |  |  |  | comma-level | thermopower | Enhanced thermoelectric properties of Ca3Co4O9+δ by Ni, Ce co-doping | Elsevier | 2015 | no
17567 | ['pure Mg2.16Si0.4Sn0.6'] | pure Mg2.16Si0.4Sn0.6 | Seebeck | Seebeck |  | [400.0] | 400 | Kelvin^(1.0) | [400.0] | [-0.0005] | -0.0005 | Kelvin^(-1.0) Volt^(1.0) |  |  | (While the Seebeck coefficient of pure Mg2.16Si0.4Sn0.6 initially increases and peaks near 400 K with a very large value of about −500 μV/K and then rapidly decreases) FROM: While the Seebeck coefficient of pure Mg2.16Si0.4Sn0.6 initially increases and peaks near 400 K with a very large value of about −500 μV/K and then rapidly decreases, the Seebeck coefficient of Bi-doped solid solutions shows a monotonically rising trend with temperature except at the highest temperatures where intrinsic excitations cause bending of the curves. | 10.1016-j.jssc.2013.04.041.xml |  |  |  |  | comma-level | Seebeck coefficient | High figure of merit and thermoelectric properties of Bi-doped Mg2Si0.4Sn0.6 solid solutions | Elsevier | 2013 | no
17568 | ['ErNi2'] | ErNi2 | Seebeck | Seebeck |  | [800.0] | 800 | Kelvin^(1.0) | [800.0] | [4.8e-05] | 4.8e-05 | Kelvin^(-1.0) Volt^(1.0) |  |  | (For spin up channel of ErNi2 ((c)), the highest Seebeck coefficient for p-type conduction is 48 µV/K around µ-EF = −0.4 eV and for n-type conduction it is about −79 µV/K around µ-EF = −1.6 eV at 800 K. while in spin down configuration ((c)), the high value of p-type conduction is 75 µV/K around µ-EF = −0.3 eV and for n–type conduction it is about −65 µV/K in µ-EF = −1.6 eV at 800 K.) FROM: For spin up channel of ErNi2 ((c)), the highest Seebeck coefficient for p-type conduction is 48 µV/K around µ-EF = −0.4 eV and for n-type conduction it is about −79 µV/K around µ-EF = −1.6 eV at 800 K. while in spin down configuration ((c)), the high value of p-type conduction is 75 µV/K around µ-EF = −0.3 eV and for n–type conduction it is about −65 µV/K in µ-EF = −1.6 eV at 800 K. | 10.1016-j.jmmm.2018.07.085.xml |  | spin |  |  | comma-level | highest Seebeck coefficient | Thermoelectric properties of rare-earth based RENi2 (RE = Dy, Ho and Er) Laves phase compounds | Elsevier | 2018 | no
17569 | ['n-type doped Bi2S3'] | n-type doped Bi2S3 | Seebeck | Seebeck |  | [300.0] | 300 | Kelvin^(1.0) | [300.0] | [-0.000473] | -0.000473 | Kelvin^(-1.0) Volt^(1.0) |  |  | ({ at 300 K }: For n-type doped Bi2S3, carrier concentration n = 1017 cm−3, when T = 300 K, 400 K, 500 K, the Seebeck coefficient is −473 μV/K, −516 μV/K, −555 μV/K, respectively, which agree well with experimental results .) FROM: For n-type doped Bi2S3, carrier concentration n = 1017 cm−3, when T = 300 K, 400 K, 500 K, the Seebeck coefficient is −473 μV/K, −516 μV/K, −555 μV/K, respectively, which agree well with experimental results . | 10.1016-j.materresbull.2013.02.004.xml |  |  |  |  | comma-level | Seebeck coefficient | First-principles study on doping and temperature dependence of thermoelectric property of Bi2S3 thermoelectric material | Elsevier | 2013 | no
17570 | ['CoSb2.95Se0.05'] | CoSb2.95Se0.05 | Seebeck | Seebeck |  | [471.0] | 471 | Kelvin^(1.0) | [471.0] | [-0.000332] | -0.000332 | Kelvin^(-1.0) Volt^(1.0) |  |  | (The maximum S is −332 μV/K at 471 K for CoSb2.95Se0.05 and is −258 μV/K at 593 K for CoSb2.7Se0.3.) FROM: The maximum S is −332 μV/K at 471 K for CoSb2.95Se0.05 and is −258 μV/K at 593 K for CoSb2.7Se0.3. | 10.1016-j.jallcom.2015.05.171.xml |  |  |  |  | comma-level | maximum S | Structure and thermoelectric properties of Se- and Se/Te-doped CoSb3 skutterudites synthesized by high-pressure technique | Elsevier | 2015 | no
17571 | ['CoSb2.8Te0.15Se0.05'] | CoSb2.8Te0.15Se0.05 | Seebeck | Seebeck |  | [760.0] | 760 | Kelvin^(1.0) | [760.0] | [0.00023799999999999998] | 0.000238 | Kelvin^(-1.0) Volt^(1.0) |  |  | (S reaches the highest value of 238 μV/K at 760 K for CoSb2.8Te0.15Se0.05.) FROM: S reaches the highest value of 238 μV/K at 760 K for CoSb2.8Te0.15Se0.05. | 10.1016-j.jallcom.2015.05.171.xml |  |  |  |  | comma-level | S | Structure and thermoelectric properties of Se- and Se/Te-doped CoSb3 skutterudites synthesized by high-pressure technique | Elsevier | 2015 | no
17572 | ['CaMnO3−δ'] | CaMnO3−δ | Seebeck | Seebeck |  | [300.0] | 300 | Kelvin^(1.0) | [300.0] | [-0.000319] | -0.000319 | Kelvin^(-1.0) Volt^(1.0) |  |  | (The CaMnO3−δ has a very large S value, being about −319 μV/K at 300 K.) FROM: The CaMnO3−δ has a very large S value, being about −319 μV/K at 300 K. | 10.1016-j.jallcom.2012.10.078.xml |  |  |  |  | comma-level | S | Thermoelectric properties of n-type Ca1− x Bi x Mn1− y Si y O3− δ (x = y =0.00, 0.02, 0.03, 0.04, and 0.05) system | Elsevier | 2013 | no
17573 | ['antimony telluride'] | antimony telluride | Seebeck | Seebeck |  | [314.0] | 314 | Kelvin^(1.0) | [314.0] | [0.00023999999999999998] | 0.00024 | Kelvin^(-1.0) Volt^(1.0) |  |  | ({ at 314 K }: The Seebeck coefficient for antimony telluride and bismuth telluride sputtered thin films was 240 μV/K and -37 μV/K) FROM: The Seebeck coefficient for antimony telluride and bismuth telluride sputtered thin films was 240 μV/K and -37 μV/K, respectively at 314 K. | 10.1007-s13204-012-0139-z.txt |  |  |  |  | comma-level | Seebeck coefficient | Power generation from thermoelectric system-embedded Plexiglas for green building technology | Springer | 2013 | no
17574 | ['Ba0.1Eu0.9TiO3−δ'] | Ba0.1Eu0.9TiO3−δ | Seebeck | Seebeck |  | [323.0] | 323 | Kelvin^(1.0) | [323.0] | [0.00085] | 0.00085 | Kelvin^(-1.0) Volt^(1.0) |  |  | (The S of Ba0.1Eu0.9TiO3−δ is around 850 μV/K at 323 K and the absolute value ¦S¦ decreases with increasing temperature) FROM: The S of Ba0.1Eu0.9TiO3−δ is around 850 μV/K at 323 K and the absolute value ¦S¦ decreases with increasing temperature, which is in accordance with the reported data for pristine EuTiO3−δ (dashed line with open circles in Fig. 6). | 10.1039-c7cp00020k.html |  |  |  |  | comma-level | S | Tailoring the structure and thermoelectric properties of BaTiO3via Eu2+ substitution | RSC | 2017 | no
17576 | ['TiS2'] | TiS2 | Seebeck | Seebeck |  | [300.0] | 300 | Kelvin^(1.0) | [300.0] | [-0.00025] | -0.00025 | Kelvin^(-1.0) Volt^(1.0) |  |  | ( Imai et al. reported a large value of the Seebeck coefficient in TiS2 (S = −250 μV/K at 300 K) combined with a relatively low and metal-like resistivity (ρ = 1.7 mΩ cm at 300 K).) FROM: In the 2000's, Imai et al. reported a large value of the Seebeck coefficient in TiS2 (S = −250 μV/K at 300 K) combined with a relatively low and metal-like resistivity (ρ = 1.7 mΩ cm at 300 K). | 10.1039-c5cp01795e.html |  |  |  |  | comma-level | Seebeck coefficient | On the effects of substitution, intercalation, non-stoichiometry and block layer concept in TiS2 based thermoelectrics | RSC | 2015 | no
17577 | ['PEDOT : PSS nanofilms'] | PEDOT : PSS nanofilms | Seebeck | Seebeck |  | [295] | 295 | Kelvin^(1.0) |  | [1.9999999999999998e-05] | 2e-05 | Kelvin^(-1.0) Volt^(1.0) |  |  | ({ at room temperature }: the power factor of PEDOT:PSS nanofilms still suffers from a much lower Seebeck coefficient (below 20 μV/K)) FROM: Although recent progress in PEDOT:PSS nanofilms has shown remarkably enhanced power factors by chemically or electrochemically controlling their oxidation levels and changing their physical structures with the addition of dopants and solvents, the power factor of PEDOT:PSS nanofilms still suffers from a much lower Seebeck coefficient (below 20 μV/K) than inorganic and composite thermoelectric materials, resulting in a low ZT value at room temperature. | 10.1039-c3ta14960a.html |  |  |  |  | comma-level | Seebeck coefficient | Enhanced thermoelectric properties of PEDOT:PSS nanofilms by a chemical dedoping process | RSC | 2014 | no
17578 | ['OO-AuBr2'] | OO-AuBr2 | Seebeck | Seebeck |  | [300.0] | 300 | Kelvin^(1.0) | [300.0] | [-8.4e-05] | -8.4e-05 | Kelvin^(-1.0) Volt^(1.0) |  |  | (The absolute values of ρ, S and κ of OO-AuBr2 at 300 K are 33 m Ω cm, −84μV/K and 0.63 W K−1 m−1, respectively.) FROM: The absolute values of ρ, S and κ of OO-AuBr2 at 300 K are 33 m Ω cm, −84μV/K and 0.63 W K−1 m−1, respectively. | 10.1016-j.synthmet.2009.08.030.xml |  |  |  |  | comma-level | S | Thermoelectric figure of merit of τ -(EDO-S,S-DMEDT-TTF)2(AuBr2)1+y , ( y ≤ 0.875 ) and (TMTSF)2PF6 | Elsevier | 2009 | no
17579 | ['ZrNiPb'] | ZrNiPb | Seebeck | Seebeck |  | [295] | 295 | Kelvin^(1.0) |  | [-0.0001539] | -0.0001539 | Kelvin^(-1.0) Volt^(1.0) |  |  | ({ at room temperature }: They found the thermopower and power factor of ZrNiPb are −153.9 μV/K and 5.2 μW cm−2 K−1) FROM: They found the thermopower and power factor of ZrNiPb are −153.9 μV/K and 5.2 μW cm−2 K−1, at room temperature. | 10.1016-j.jallcom.2016.05.013.xml |  |  |  |  | comma-level | thermopower | Electronic structure and thermoelectric properties of Pb-based half-Heusler compounds: ABPb (A = Hf, Zr; B = Ni, Pd) | Elsevier | 2016 | no
17580 | ['pure ZrNiPb'] | pure ZrNiPb | Seebeck | Seebeck |  | [295] | 295 | Kelvin^(1.0) |  | [-0.0001539] | -0.0001539 | Kelvin^(-1.0) Volt^(1.0) |  |  | (The reported experimental Seebeck coefficient and power factor of pure ZrNiPb are −153.9 μV/K and 5.2 μW K−2 cm−1 at room temperature .) FROM: The reported experimental Seebeck coefficient and power factor of pure ZrNiPb are −153.9 μV/K and 5.2 μW K−2 cm−1 at room temperature . | 10.1016-j.jallcom.2016.05.013.xml |  |  |  |  | comma-level | Seebeck coefficient | Electronic structure and thermoelectric properties of Pb-based half-Heusler compounds: ABPb (A = Hf, Zr; B = Ni, Pd) | Elsevier | 2016 | no
17581 | ['Eu5In2Sb6'] | Eu5In2Sb6 | Seebeck | Seebeck |  | [295] | 295 | Kelvin^(1.0) |  | [5.1e-05] | 5.1e-05 | Kelvin^(-1.0) Volt^(1.0) |  |  | (Polycrystalline ingots of Eu5In2Sb6 and Eu5In2−xZnxSb6 showed electrical conductivity of ∼36 S cm−1, ∼146 S cm−1 and Seebeck coefficient of ∼76 µV/Kand ∼51 µV/K at room temperature, respectively.) FROM: Polycrystalline ingots of Eu5In2Sb6 and Eu5In2−xZnxSb6 showed electrical conductivity of ∼36 S cm−1, ∼146 S cm−1 and Seebeck coefficient of ∼76 µV/Kand ∼51 µV/K at room temperature, respectively. | 10.1039-b106812a.html |  |  |  |  | comma-level | S | Eu5In2Sb6, Eu5In2−xZnxSb6: rare earth zintl phases with narrow band gaps | RSC | 2002 | no
17582 | ['Eu5In2Sb6'] | Eu5In2Sb6 | Seebeck | Seebeck |  | [295] | 295 | Kelvin^(1.0) |  | [7.599999999999999e-05] | 7.6e-05 | Kelvin^(-1.0) Volt^(1.0) |  |  | (Electric conductivity of polycrystalline ingots of Eu5In2Sb6 was ∼36 S cm−1 and the Seebeck coefficient was ∼76 µV/K at room temperature.) FROM: Electric conductivity of polycrystalline ingots of Eu5In2Sb6 was ∼36 S cm−1 and the Seebeck coefficient was ∼76 µV/K at room temperature. | 10.1039-b106812a.html |  |  |  |  | comma-level | S | Eu5In2Sb6, Eu5In2−xZnxSb6: rare earth zintl phases with narrow band gaps | RSC | 2002 | no
17583 | ['Eu5In1.5Zn0.5Sb6'] | Eu5In1.5Zn0.5Sb6 | Seebeck | Seebeck |  | [295] | 295 | Kelvin^(1.0) |  | [5.1e-05] | 5.1e-05 | Kelvin^(-1.0) Volt^(1.0) |  |  | (The result showed that the conductivity of Eu5In1.5Zn0.5Sb6 was increased to ∼146 S cm−1 and the Seebeck coefficient was ∼51 µV/K at room temperature.) FROM: The result showed that the conductivity of Eu5In1.5Zn0.5Sb6 was increased to ∼146 S cm−1 and the Seebeck coefficient was ∼51 µV/K at room temperature. | 10.1039-b106812a.html |  |  |  |  | comma-level | S | Eu5In2Sb6, Eu5In2−xZnxSb6: rare earth zintl phases with narrow band gaps | RSC | 2002 | no
17584 | ['Cu2.8Ag0.2Sb0.95Sn0.05Se4'] | Cu2.8Ag0.2Sb0.95Sn0.05Se4 | Seebeck | Seebeck |  | [623.0] | 623 | Kelvin^(1.0) | [623.0] | [0.000235] | 0.000235 | Kelvin^(-1.0) Volt^(1.0) |  |  | ( the Cu2.8Ag0.2Sb0.95Sn0.05Se4 sample demonstrates a Seebeck coefficient of 235 μV/K at 623 K.) FROM: For example, the Cu2.8Ag0.2Sb0.95Sn0.05Se4 sample demonstrates a Seebeck coefficient of 235 μV/K at 623 K. | 10.1039-c8nr03550d.html |  |  |  |  | comma-level | Seebeck coefficient | High thermoelectric performance of Cu3SbSe4 nanocrystals with Cu2−xSe in situ inclusions synthesized by a microwave-assisted solvothermal method | RSC | 2018 | no
17585 | ['Co / Sb films'] | Co / Sb films | Seebeck | Seebeck |  | [420.0] | 420 | Kelvin^(1.0) | [420.0] | [9.499999999999999e-06] | 9.5e-06 | Kelvin^(-1.0) Volt^(1.0) |  |  | (The measured thermoelectric power values at 420 K for the P, A400 and IA400 Co/Sb films are ∼6, ∼7 and ∼9.5 μV/K, respectively (with an error of ±0.5 μV/K).) FROM: The measured thermoelectric power values at 420 K for the P, A400 and IA400 Co/Sb films are ∼6, ∼7 and ∼9.5 μV/K, respectively (with an error of ±0.5 μV/K). | 10.1039-c5cp03360h.html |  |  |  |  | comma-level | thermoelectric power | Phase evolution and electrical properties of Co–Sb alloys fabricated from Co/Sb bilayers by thermal annealing and ion beam mixing | RSC | 2015 | no
17586 | ['CoSb2'] | CoSb2 | Seebeck | Seebeck |  | [300.0, 400.0] | 350 | Kelvin^(1.0) | [300.0, 400.0] | [2e-06, 1.4999999999999999e-05] | 8.5e-06 | Kelvin^(-1.0) Volt^(1.0) |  |  | ({ at 300 to 400 K }: the thermoelectric power ranges from 2 μV/K to 15 μV/K for Sb ∼65% forming CoSb2 phase and 1 μV/K to 80 μV/K for Sb ∼76% forming CoSb3 phase in the temperature range of 300 to 400 K.) FROM: When one compares these values with the studies of Co–Sb thin films (400 to 600 nm) prepared by co-sputtering of Co and Sb, the thermoelectric power ranges from 2 μV/K to 15 μV/K for Sb ∼65% forming CoSb2 phase and 1 μV/K to 80 μV/K for Sb ∼76% forming CoSb3 phase in the temperature range of 300 to 400 K. | 10.1039-c5cp03360h.html |  |  |  |  | comma-level | thermoelectric power | Phase evolution and electrical properties of Co–Sb alloys fabricated from Co/Sb bilayers by thermal annealing and ion beam mixing | RSC | 2015 | no
17587 | ['Cu1−xPtxFeO2 sample'] | Cu1−xPtxFeO2 sample | Seebeck | Seebeck |  | [300.0] | 300 | Kelvin^(1.0) | [300.0] | [0.00023999999999999998] | 0.00024 | Kelvin^(-1.0) Volt^(1.0) |  |  | ( the lowest value at 300 K for the Seebeck coefficient of Cu1−xPtxFeO2 sample for x = 0.05 is 240 μV/K which approximately reduces 8% comparing with the CuFeO2 sample (261 μV/K).) FROM: According to (a), the lowest value at 300 K for the Seebeck coefficient of Cu1−xPtxFeO2 sample for x = 0.05 is 240 μV/K which approximately reduces 8% comparing with the CuFeO2 sample (261 μV/K). | 10.1016-j.jallcom.2011.01.113.xml |  |  |  | ['x = 0.05'] | comma-level | Seebeck coefficient | Thermoelectric properties of Cu1−x Pt x FeO2 (0.0≤ x ≤0.05) delafossite-type transition oxide | Elsevier | 2011 | no
17588 | ['p-type Bi2Te3 materials'] | p-type Bi2Te3 materials | Seebeck | Seebeck |  | [295] | 295 | Kelvin^(1.0) |  | [0.00015999999999999999] | 0.00016 | Kelvin^(-1.0) Volt^(1.0) |  |  | ({ S at room temperature }: is in good agreement with the reported values of 160 μV/K and 0.7 mΩ cm on regular p-type Bi2Te3 materials.) FROM: For example, our sample with room temperature S and ρ values of 166 μV/K and 1 mΩ cm, respectively, is in good agreement with the reported values of 160 μV/K and 0.7 mΩ cm on regular p-type Bi2Te3 materials. | 10.1557-jmr.2018.390.txt |  |  |  |  | comma-level | S | Laser additive manufacturing of powdered bismuth telluride | Springer | 2018 | no
17589 | ['K2CO3'] | K2CO3 | Seebeck | Seebeck |  | [1073.0] | 1073 | Kelvin^(1.0) | [800.0] | [0.00022999999999999998] | 0.00023 | Kelvin^(-1.0) Volt^(1.0) | K2CO3 addition |  | (Surprisingly, the largest S at higher temperatures was observed for samples with K2CO3 addition, reaching ∼230 μV/K at 800 °C.) FROM: Surprisingly, the largest S at higher temperatures was observed for samples with K2CO3 addition, reaching ∼230 μV/K at 800 °C. | 10.1016-j.jeurceramsoc.2015.11.024.xml |  | higher temperatures |  |  | comma-level | S | Tailoring Ca3Co4O9 microstructure and performances using a transient liquid phase sintering additive | Elsevier | 2016 | no
17590 | ['AgBO2'] | AgBO2 | Seebeck | Seebeck |  | [295] | 295 | Kelvin^(1.0) |  | [5.21e-05] | 5.21e-05 | Kelvin^(-1.0) Volt^(1.0) |  |  | ({ at room temperature }: the value of S was 52.1 μV/°K for AgBO2 and 67.3 μV/°K for AgAlO2.) FROM: At room temperature, the value of S was 52.1 μV/°K for AgBO2 and 67.3 μV/°K for AgAlO2. | 10.1016-j.ijleo.2019.164158.xml |  |  |  |  | comma-level | S | Optoelectronic, thermoelectric and thermodynamic properties of AgBO2 delafossite structure: An ab initio comparative study with AgAlO2 | Elsevier | 2020 | no
17591 | ['carbon dioxide'] | carbon dioxide | Seebeck | Seebeck |  | [650.0] | 650 | Kelvin^(1.0) | [650.0] | [0.0009000000000000001] | 0.0009 | Kelvin^(-1.0) Volt^(1.0) |  |  | ( Børset et al. and Kang et al. reported very high Seebeck coefficients (0.9 mV/K < α < 1.3 mV/K) using molten carbonate cells reversible to carbon dioxide and oxygen for the temperature range above 650 K.) FROM: Recently, Børset et al. and Kang et al. reported very high Seebeck coefficients (0.9 mV/K < α < 1.3 mV/K) using molten carbonate cells reversible to carbon dioxide and oxygen for the temperature range above 650 K. | 10.1016-j.energy.2016.10.109.xml |  |  |  |  | comma-level | α | Exploring the potential for waste heat recovery during metal casting with thermoelectric generators: On-site experiments and mathematical modeling | Elsevier | 2017 | yes
17592 | ['TlCrS2'] | TlCrS2 | Seebeck | Seebeck |  | [80.0, 190.0] | 135 | Kelvin^(1.0) | [80.0, 190.0] | [-1.3e-05] | -1.3e-05 | Kelvin^(-1.0) Volt^(1.0) |  |  | ({ at 80–190 K) }: Abstract: The low-temperature (80–190 K) thermoelectric power of TlCrS2 has been shown to follow the relation α(T) = (0.2T – 13) μV/K) FROM: Abstract: The low-temperature (80–190 K) thermoelectric power of TlCrS2 has been shown to follow the relation α(T) = (0.2T – 13) μV/K, characteristic of charge transport through localized states in the band gap. | 10.1134-S0020168520040093.txt |  | low - temperature |  |  | comma-level | thermoelectric power | Hopping Thermoelectric Power in TlCrS2 | Springer | 2020 | no
17593 | ['Bi1.985Sn0.015Te3'] | Bi1.985Sn0.015Te3 | Seebeck | Seebeck |  | [300.0] | 300 | Kelvin^(1.0) | [300.0] | [0.00025] | 0.00025 | Kelvin^(-1.0) Volt^(1.0) |  |  | ( the Seebeck coefficient of Bi1.985Sn0.015Te3 is increased to 250 μV/K at 300 K .) FROM: For example, with 1.5% Sn doping, the Seebeck coefficient of Bi1.985Sn0.015Te3 is increased to 250 μV/K at 300 K . | 10.1016-j.scriptamat.2015.06.031.xml |  |  |  |  | comma-level | Seebeck coefficient | Towards higher thermoelectric performance of Bi2Te3 via defect engineering | Elsevier | 2016 | no
17594 | ['NaCo2O4 single crystal'] | NaCo2O4 single crystal | Seebeck | Seebeck |  | [300.0] | 300 | Kelvin^(1.0) | [300.0] | [9.999999999999999e-05] | 0.0001 | Kelvin^(-1.0) Volt^(1.0) |  |  | (In 1997, Terasaki et al. discovered that NaCo2O4 single crystal, which is characterized by a CoO2 triangular-lattice layer consisting of edge-shared CoO6 octahedra, displays high thermoelectric power of 100 μV/K and low resistivity of 200 μΩ cm at 300 K , indicating a potential thermoelectric material.) FROM: In 1997, Terasaki et al. discovered that NaCo2O4 single crystal, which is characterized by a CoO2 triangular-lattice layer consisting of edge-shared CoO6 octahedra, displays high thermoelectric power of 100 μV/K and low resistivity of 200 μΩ cm at 300 K , indicating a potential thermoelectric material. | 10.1016-j.jallcom.2005.06.020.xml |  |  |  |  | comma-level | thermoelectric power | Fabrication and thermoelectric properties of highly textured NaCo2O4 ceramic | Elsevier | 2006 | no
17595 | ['SmCoO3 oxide'] | SmCoO3 oxide | Seebeck | Seebeck |  | [295] | 295 | Kelvin^(1.0) |  | [0.001] | 0.001 | Kelvin^(-1.0) Volt^(1.0) |  |  | (The SmCoO3 oxide is characterized by the positive thermopower over the entire investigated range with a sharp growth in the low-temperature region, attaining the maximum value (S ≈ 1000 μV/K) near room temperature, and a further decrease.) FROM: The SmCoO3 oxide is characterized by the positive thermopower over the entire investigated range with a sharp growth in the low-temperature region, attaining the maximum value (S ≈ 1000 μV/K) near room temperature, and a further decrease. | 10.1016-j.ceramint.2020.04.113.xml |  | low - temperature |  |  | comma-level | thermopower | Thermoelectric properties of the SmCoO3 and NdCoO3 cobalt oxides | Elsevier | 2020 | no
17596 | ['SmCoO3'] | SmCoO3 | Seebeck | Seebeck |  | [275.0] | 275 | Kelvin^(1.0) | [275.0] | [-0.00020999999999999998] | -0.00021 | Kelvin^(-1.0) Volt^(1.0) |  |  | (The deviation from the zero value is observed a bit earlier than in the case of SmCoO3, but the thermopower passes to the negative region and has a minimum of −210 μV/K at Т = 275 K, which points out the dominance of the n-type conductivity in this temperature range.) FROM: The deviation from the zero value is observed a bit earlier than in the case of SmCoO3, but the thermopower passes to the negative region and has a minimum of −210 μV/K at Т = 275 K, which points out the dominance of the n-type conductivity in this temperature range. | 10.1016-j.ceramint.2020.04.113.xml |  |  |  |  | comma-level | thermopower | Thermoelectric properties of the SmCoO3 and NdCoO3 cobalt oxides | Elsevier | 2020 | no
17597 | ['SmCoO3 compound'] | SmCoO3 compound | Seebeck | Seebeck |  | [295] | 295 | Kelvin^(1.0) |  | [0.001] | 0.001 | Kelvin^(-1.0) Volt^(1.0) |  |  | (The SmCoO3 compound is characterized by the positive thermopower over the entire temperature range with a sharp increase in the low-temperature region, formation of a maximum (S ≈ 1000 μV/K) near room temperature, and a further drop.) FROM: The SmCoO3 compound is characterized by the positive thermopower over the entire temperature range with a sharp increase in the low-temperature region, formation of a maximum (S ≈ 1000 μV/K) near room temperature, and a further drop. | 10.1016-j.ceramint.2020.04.113.xml |  | low - temperature |  |  | comma-level | thermopower | Thermoelectric properties of the SmCoO3 and NdCoO3 cobalt oxides | Elsevier | 2020 | no
17598 | ['Ce2Ni3Si5'] | Ce2Ni3Si5 | Seebeck | Seebeck |  | [295] | 295 | Kelvin^(1.0) | [40.0] | [3.2e-05] | 3.2e-05 | Kelvin^(-1.0) Volt^(1.0) |  |  | (The thermopower of Ce2Ni3Si5 is 32 μV/K at room temperature and increases to 60 μV/K at 40 K.) FROM: The thermopower of Ce2Ni3Si5 is 32 μV/K at room temperature and increases to 60 μV/K at 40 K. | 10.1016-S0925-8388(99)00483-1.xml |  |  |  |  | comma-level | thermopower | Thermoelectric properties of the intermediate valent cerium intermetallic Ce2Ni3Si5 doped with Pd, Co, and Cu | Elsevier | 1999 | no
17599 | ['Ag2Se nanoparticles'] | Ag2Se nanoparticles | Seebeck | Seebeck |  | [295] | 295 | Kelvin^(1.0) |  | [0.00015219999999999999] | 0.0001522 | Kelvin^(-1.0) Volt^(1.0) |  |  | ( Ag2Se nanoparticles with a larger absolute S value can reach upto 152.2 μV/K at room temperature) FROM: Comparing the measured Seebeck coefficients of the two samples, Ag2Se nanoparticles with a larger absolute S value can reach upto 152.2 μV/K at room temperature, decreasing to 133.2 μV/K at a temperature of 410 K, while dendrite-like Ag2Se has a maximum of 146.8 μV/K that decreases to 122.1 μV/K over the same temperature range. | 10.1039-c2nj40641a.html |  |  |  |  | comma-level | S | Rapid synthesis of Ag2Se dendrites with enhanced electrical performance by microwave-assisted solution method | RSC | 2013 | no
17600 | ['Ca3Co3.7Cr0.3O9'] | Ca3Co3.7Cr0.3O9 | Seebeck | Seebeck |  | [295] | 295 | Kelvin^(1.0) |  | [0.00014] | 0.00014 | Kelvin^(-1.0) Volt^(1.0) |  |  | ({ at room - temperature }: The room-temperature thermopower of Ca3Co3.7Cr0.3O9 reaches up to 140 μV/K.) FROM: The room-temperature thermopower of Ca3Co3.7Cr0.3O9 reaches up to 140 μV/K. | 10.1016-j.jallcom.2014.05.220.xml |  |  |  |  | comma-level | thermopower | Cr6+ ion doping effects in layered Ca3Co4O9 system | Elsevier | 2014 | no
17601 | ['Co / Cu NW'] | Co / Cu NW | Seebeck | Seebeck |  | [295] | 295 | Kelvin^(1.0) |  | [-2.55e-05] | -2.55e-05 | Kelvin^(-1.0) Volt^(1.0) |  |  | ({ at RT }: the measured RT thermopower on the Co/Cu NW network in the saturated state (S ≈−25.5 μV/K) is only slightly smaller) FROM: Besides, the measured RT thermopower on the Co/Cu NW network in the saturated state (S ≈−25.5 μV/K) is only slightly smaller than the value found in pure cobalt material. | 10.1016-B978-0-08-102832-2.00027-X.xml |  |  |  |  | comma-level | thermopower | 27 3D magnetic nanowire networks | Elsevier | 2020 | no
17602 | ['pristine BiCuSeO'] | pristine BiCuSeO | Seebeck | Seebeck |  | [873.0] | 873 | Kelvin^(1.0) | [873.0] | [0.00033] | 0.00033 | Kelvin^(-1.0) Volt^(1.0) | Yb - doping |  | ({ at 873 K }: The S of the samples decreases with the increase in Yb-doping content from +330 μV/K for pristine BiCuSeO) FROM: The S of the samples decreases with the increase in Yb-doping content from +330 μV/K for pristine BiCuSeO to +218 μV/K for Bi0.7Yb0.3CuSeO at 873 K. | 10.1039-c8tc02700e.html |  |  |  |  | comma-level | S | Optimizing the thermoelectric transport properties of BiCuSeO via doping with the rare-earth variable-valence element Yb | RSC | 2018 | no
17603 | ['YMn4Al8'] | YMn4Al8 | Seebeck | Seebeck |  | [295] | 295 | Kelvin^(1.0) |  | [-6e-06] | -6e-06 | Kelvin^(-1.0) Volt^(1.0) |  |  | ({ S at room - temperature }: about − 6 μV/K for YMn4Al8 and 1 μV/K for YCu4Al8.) FROM: The room-temperature S values were found to be opposite in sign, about − 6 μV/K for YMn4Al8 and 1 μV/K for YCu4Al8. | 10.1016-j.tsf.2011.03.060.xml |  |  |  |  | comma-level | S | Transport properties of intermetallic compounds YT 4Al8 (T =Mn and Cu) | Elsevier | 2011 | no
17604 | ['Cr22Zn72Sn24'] | Cr22Zn72Sn24 | Seebeck | Seebeck |  | [320.0] | 320 | Kelvin^(1.0) | [320.0] | [9.999999999999999e-06] | 1e-05 | Kelvin^(-1.0) Volt^(1.0) |  |  | ({ at ∼ 320 K }: The S(T) values of Cr22Zn72Sn24 are small (<10 μV/K) and positive for temperatures below ∼320 K) FROM: The S(T) values of Cr22Zn72Sn24 are small (<10 μV/K) and positive for temperatures below ∼320 K, and the value increases monotonically from S(∼0 K) ∼ 0 μV/KS(300 K) = 6.8 μV/K. | 10.1039-c7tc01967j.html |  |  |  |  | comma-level | S | Packing of Russian doll clusters to form a nanometer-scale CsCl-type compound in a Cr–Zn–Sn complex metallic alloy | RSC | 2017 | no
17605 | ['hole-doped SnSe'] | hole-doped SnSe | Seebeck | Seebeck |  | [300.0] | 300 | Kelvin^(1.0) | [300.0] | [0.00015999999999999999] | 0.00016 | Kelvin^(-1.0) Volt^(1.0) |  |  | (For hole-doped SnSe, the Seebeck coefficient is ∼+160 μV/K at 300 K, and increases to ∼+300 μV/K at 773 K.) FROM: For hole-doped SnSe, the Seebeck coefficient is ∼+160 μV/K at 300 K, and increases to ∼+300 μV/K at 773 K. | 10.1039-c6ee01755j.html |  |  |  |  | comma-level | Seebeck coefficient | SnSe: a remarkable new thermoelectric material | RSC | 2016 | no
17606 | ['Ca0.85La0.15Ag0.89Sb'] | Ca0.85La0.15Ag0.89Sb | Seebeck | Seebeck |  | [860.0] | 860 | Kelvin^(1.0) | [860.0] | [0.000122] | 0.000122 | Kelvin^(-1.0) Volt^(1.0) |  |  | (A specific material with the composition of Ca0.85La0.15Ag0.89Sb shows the highest resistivity and Seebeck coefficient, which approaches a maximum value of 1.87 mΩ cm and 122 μV/K at 860 K, respectively.) FROM: A specific material with the composition of Ca0.85La0.15Ag0.89Sb shows the highest resistivity and Seebeck coefficient, which approaches a maximum value of 1.87 mΩ cm and 122 μV/K at 860 K, respectively. | 10.1039-c8qi00293b.html |  |  |  |  | comma-level | Seebeck coefficient | Structure transformation in Ca1−x−δSrδLaxAg1−ySb (0 ≤ δ ≤ 0.7) and related thermoelectric properties | RSC | 2018 | no
17607 | ['graphene oxide films'] | graphene oxide films | Seebeck | Seebeck |  | [473.0] | 473 | Kelvin^(1.0) | [200.0] | [3.9999999999999996e-05] | 4e-05 | Kelvin^(-1.0) Volt^(1.0) |  |  | (The Seebeck coefficient of graphene oxide films changes from about 40 μV/K to −30 μV/K after an annealing of three hours at 200 °C.) FROM: The Seebeck coefficient of graphene oxide films changes from about 40 μV/K to −30 μV/K after an annealing of three hours at 200 °C. | 10.1016-j.optmat.2016.07.010.xml |  | annealing |  |  | comma-level | Seebeck coefficient | Electrical and optical properties of reduced graphene oxide and multi-walled carbon nanotubes based nanocomposites: A comparative study | Elsevier | 2016 | no
17608 | ['bulk chromium disilicide'] | bulk chromium disilicide | Seebeck | Seebeck |  | [295] | 295 | Kelvin^(1.0) |  | [9.6e-05] | 9.6e-05 | Kelvin^(-1.0) Volt^(1.0) |  |  | (A Seebeck coefficient (S) of ~ 96 μV/K, an electrical resistivity of order 10− 3 Ω cm, and a thermal conductivity κ value at room temperature of ~ 10 W/m K have been reported for bulk chromium disilicide (CrSi2) .) FROM: A Seebeck coefficient (S) of ~ 96 μV/K, an electrical resistivity of order 10− 3 Ω cm, and a thermal conductivity κ value at room temperature of ~ 10 W/m K have been reported for bulk chromium disilicide (CrSi2) . | 10.1016-j.tsf.2013.07.040.xml |  |  |  |  | comma-level | Seebeck coefficient | Structural, electrical, and thermoelectric properties of CrSi2 thin films | Elsevier | 2013 | no
17609 | ['p-type single crystal SnSe'] | p-type single crystal SnSe | Seebeck | Seebeck |  | [300.0, 400.0] | 350 | Kelvin^(1.0) | [300.0, 400.0] | [0.0005, 0.0005499999999999999] | 0.000525 | Kelvin^(-1.0) Volt^(1.0) |  |  | ({ at 300–400 K }: Zhao et al. published results on p-type single crystal SnSe which presents Seebeck coefficient between 500 and 550 μV/K in the temperature range 300–400 K for all the crystallographic directions.) FROM: Zhao et al. published results on p-type single crystal SnSe which presents Seebeck coefficient between 500 and 550 μV/K in the temperature range 300–400 K for all the crystallographic directions. | 10.1038-srep26774.txt |  |  | crystallographic directions |  | comma-level | Seebeck coefficient | Giant Seebeck effect in Ge-doped SnSe | Springer | 2016 | yes
17610 | ['CT2'] | CT2 | Seebeck | Seebeck |  | [573.0] | 573 | Kelvin^(1.0) | [573.0] | [2.95e-05] | 2.95e-05 | Kelvin^(-1.0) Volt^(1.0) |  |  | (The sample CT2 has a higher S (29.5 μV/K at 573 K) and a lower σ (2513 S cm−1 at 573 K) due to a lower carrier (hole) concentration ) FROM: The sample CT2 has a higher S (29.5 μV/K at 573 K) and a lower σ (2513 S cm−1 at 573 K) due to a lower carrier (hole) concentration compared to the other two samples. | 10.1039-c8dt04351e.html |  |  |  |  | comma-level | S | Investigation on the structure and thermoelectric properties of CuxTe binary compounds | RSC | 2019 | no
17611 | ['CT2'] | CT2 | Seebeck | Seebeck |  | [524.0] | 524 | Kelvin^(1.0) | [524.0] | [2.6859999999999997e-05] | 2.686e-05 | Kelvin^(-1.0) Volt^(1.0) |  |  | (The sample CT2 has the highest Seebeck coefficient (26.86 μV/K at 524 K) among the other two samples.) FROM: The sample CT2 has the highest Seebeck coefficient (26.86 μV/K at 524 K) among the other two samples. | 10.1039-c8dt04351e.html |  |  |  |  | comma-level | highest Seebeck coefficient | Investigation on the structure and thermoelectric properties of CuxTe binary compounds | RSC | 2019 | no
17612 | ['Cu3SbSe4'] | Cu3SbSe4 | Seebeck | Seebeck |  | [295] | 295 | Kelvin^(1.0) |  | [0.0005] | 0.0005 | Kelvin^(-1.0) Volt^(1.0) |  |  | ({ at room temperature }: The large unit cell of Cu3SbSe4 results in a low room temperature thermal conductivity (~3.0 W/m*K) and its large hole effective mass produces a Seebeck coefficient approaching 500 μV/K in the undoped compound.) FROM: The large unit cell of Cu3SbSe4 results in a low room temperature thermal conductivity (~3.0 W/m*K) and its large hole effective mass produces a Seebeck coefficient approaching 500 μV/K in the undoped compound. | 10.1557-opl.2011.266.txt |  |  |  |  | comma-level | Seebeck coefficient | Thermoelectric Properties of Ge-doped Cu3SbSe4 | Springer | 2011 | no
17613 | ['PrFe4P12'] | PrFe4P12 | Seebeck | Seebeck |  | [5.0] | 5 | Kelvin^(1.0) | [5.0] | [-0.00013] | -0.00013 | Kelvin^(-1.0) Volt^(1.0) |  |  | (The density of states in PrFe4P12 is remarkably sharp in energy as evidenced by a two order of magnitude change in the Hall coefficient below 5 K and a huge value for S at 5 K of −130 μV/K.) FROM: The density of states in PrFe4P12 is remarkably sharp in energy as evidenced by a two order of magnitude change in the Hall coefficient below 5 K and a huge value for S at 5 K of −130 μV/K. | 10.1016-S0168-1273(02)33001-0.xml |  |  |  |  | comma-level | S | Filled Skutterudites | Elsevier | 2003 | no
17614 | ['Sn2Pb5Bi4Se13'] | Sn2Pb5Bi4Se13 | Seebeck | Seebeck |  | [308.0] | 308 | Kelvin^(1.0) | [308.0] | [-7.999999999999999e-05] | -8e-05 | Kelvin^(-1.0) Volt^(1.0) |  |  | (The thermopower of Sn2Pb5Bi4Se13 is negative and decreases linearly from ∼−80 μV/K at 308 K) FROM: The thermopower of Sn2Pb5Bi4Se13 is negative and decreases linearly from ∼−80 μV/K at 308 K to −184 μV/K at 680 K, whereas the thermopower of Sn8.65Pb0.35Bi4Se15 shows a positive Seebeck coefficient ∼179 μV/K for the entire range of temperature. | 10.1016-j.solidstatesciences.2009.05.033.xml |  |  |  |  | comma-level | thermopower | Synthesis and characterization of quaternary selenides Sn2Pb5Bi4Se13 and Sn8.65Pb0.35Bi4Se15 | Elsevier | 2009 | no
17615 | ['Sn8.65Pb0.35Bi4Se15'] | Sn8.65Pb0.35Bi4Se15 | Seebeck | Seebeck |  | [308.0] | 308 | Kelvin^(1.0) | [308.0] | [0.000179] | 0.000179 | Kelvin^(-1.0) Volt^(1.0) |  |  | ({ at 308 K }: whereas the thermopower of Sn8.65Pb0.35Bi4Se15 shows a positive Seebeck coefficient ∼179 μV/K for the entire range of temperature.) FROM: The thermopower of Sn2Pb5Bi4Se13 is negative and decreases linearly from ∼−80 μV/K at 308 K to −184 μV/K at 680 K, whereas the thermopower of Sn8.65Pb0.35Bi4Se15 shows a positive Seebeck coefficient ∼179 μV/K for the entire range of temperature. | 10.1016-j.solidstatesciences.2009.05.033.xml |  |  |  |  | comma-level | thermopower | Synthesis and characterization of quaternary selenides Sn2Pb5Bi4Se13 and Sn8.65Pb0.35Bi4Se15 | Elsevier | 2009 | no
17616 | ['polycrystal Sr8Ga16Si30'] | polycrystal Sr8Ga16Si30 | Seebeck | Seebeck |  | [295] | 295 | Kelvin^(1.0) |  | [0.00031999999999999997] | 0.00032 | Kelvin^(-1.0) Volt^(1.0) |  |  | (Thermoelectric properties of Ge, Si, and Sn clathrate have been reported., Nolas synthesized polycrystal Sr8Ga16Si30 and Ba8Ga16Sn30 clathrates, which had the high Seebeck coefficient, 320 μV/K and 145 μV/K at room temperature, respectively.) FROM: Thermoelectric properties of Ge, Si, and Sn clathrate have been reported., Nolas synthesized polycrystal Sr8Ga16Si30 and Ba8Ga16Sn30 clathrates, which had the high Seebeck coefficient, 320 μV/K and 145 μV/K at room temperature, respectively. | 10.1557-jmr.2011.193.txt |  |  |  |  | comma-level | Seebeck coefficient | Single crystallization of Ba8AlxSi46-x clathrate for improvement of thermoelectric properties | Springer | 2011 | no
17617 | ['Ba8Al14Si31'] | Ba8Al14Si31 | Seebeck | Seebeck |  | [295] | 295 | Kelvin^(1.0) |  | [2.6199999999999996e-05] | 2.62e-05 | Kelvin^(-1.0) Volt^(1.0) |  |  | (The Seebeck coefficient of the single-crystal sample at room temperature with 26.2 μV/K was almost the same as that of the Ba8Al14Si31 with 25 μV/K reported by Kauzlarich and coworkers.) FROM: The Seebeck coefficient of the single-crystal sample at room temperature with 26.2 μV/K was almost the same as that of the Ba8Al14Si31 with 25 μV/K reported by Kauzlarich and coworkers. | 10.1557-jmr.2011.193.txt |  |  |  |  | comma-level | Seebeck coefficient | Single crystallization of Ba8AlxSi46-x clathrate for improvement of thermoelectric properties | Springer | 2011 | no
17618 | ['p-doped RbCuO2'] | p-doped RbCuO2 | Seebeck | Seebeck |  | [300.0] | 300 | Kelvin^(1.0) | [300.0] | [0.000248] | 0.000248 | Kelvin^(-1.0) Volt^(1.0) |  |  | (Meanwhile, our obtained Seebeck coefficient (S) values are found to be 248 μV/K, 110 μV/K and 91 μV/K for p-doped KCuO2, p-doped RbCuO2 and p-doped CsCuO2 respectively at 300 K along the b-direction.) FROM: Meanwhile, our obtained Seebeck coefficient (S) values are found to be 248 μV/K, 110 μV/K and 91 μV/K for p-doped KCuO2, p-doped RbCuO2 and p-doped CsCuO2 respectively at 300 K along the b-direction. | 10.1140-epjb-e2020-100614-2.txt |  |  | b-direction |  | comma-level | Seebeck coefficient | Theoretical investigation of the thermoelectric properties of ACuO2(A = K, Rb and Cs) | Springer | 2020 | no
17619 | ['Bi2Te3'] | Bi2Te3 | Seebeck | Seebeck |  | [300.0] | 300 | Kelvin^(1.0) | [300.0] | [0.00019999999999999998] | 0.0002 | Kelvin^(-1.0) Volt^(1.0) |  |  | ( Bi2Te3 (with S of 200 μV/K at 300 K) and the recently discovered metal oxide TE material) FROM: These S values are found to be of the same order of magnitude with that of well known thermoelectric (TE) material, Bi2Te3 (with S of 200 μV/K at 300 K) and the recently discovered metal oxide TE material, NaCo2O4 (with S of 100 μV/K at 300 K). | 10.1140-epjb-e2020-100614-2.txt |  |  |  |  | comma-level | S | Theoretical investigation of the thermoelectric properties of ACuO2(A = K, Rb and Cs) | Springer | 2020 | no
17620 | ['NaCo2O4'] | NaCo2O4 | Seebeck | Seebeck |  | [300.0] | 300 | Kelvin^(1.0) | [300.0] | [9.999999999999999e-05] | 0.0001 | Kelvin^(-1.0) Volt^(1.0) |  |  | ( NaCo2O4 (with S of 100 μV/K at 300 K).) FROM: These S values are found to be of the same order of magnitude with that of well known thermoelectric (TE) material, Bi2Te3 (with S of 200 μV/K at 300 K) and the recently discovered metal oxide TE material, NaCo2O4 (with S of 100 μV/K at 300 K). | 10.1140-epjb-e2020-100614-2.txt |  |  |  |  | comma-level | S | Theoretical investigation of the thermoelectric properties of ACuO2(A = K, Rb and Cs) | Springer | 2020 | no
17621 | ['(±)-10-camphorsulfonic acid'] | (±)-10-camphorsulfonic acid | Seebeck | Seebeck |  | [300.0] | 300 | Kelvin^(1.0) | [300.0] | [8e-06, 1.2e-05] | 1e-05 | Kelvin^(-1.0) Volt^(1.0) |  |  | (In (±)-10-camphorsulfonic acid (CSA) doped PANI or blends of PANI-CSA with poly(methyl methacrylate) (PANI-CSA/PMMA) , a Seebeck coefficient (300 K) of 8–12 μV/K was reported and found to be linearly dependent upon temperature even at low volume fractions (as low as 1%) indicating that microscopic transport is through the diffusion of charge carriers in extended electronic states with relatively narrow bandwidth.) FROM: In (±)-10-camphorsulfonic acid (CSA) doped PANI or blends of PANI-CSA with poly(methyl methacrylate) (PANI-CSA/PMMA) , a Seebeck coefficient (300 K) of 8–12 μV/K was reported and found to be linearly dependent upon temperature even at low volume fractions (as low as 1%) indicating that microscopic transport is through the diffusion of charge carriers in extended electronic states with relatively narrow bandwidth. | 10.1016-j.progpolymsci.2011.11.003.xml |  |  |  |  | comma-level | Seebeck coefficient | Research progress on polymer–inorganic thermoelectric nanocomposite materials | Elsevier | 2012 | no
17622 | ['PANI / Bi2Te3 composites'] | PANI / Bi2Te3 composites | Seebeck | Seebeck |  | [300.0] | 300 | Kelvin^(1.0) | [300.0] | [-4.9999999999999996e-05] | -5e-05 | Kelvin^(-1.0) Volt^(1.0) |  |  | ( the PANI/Bi2Te3 composites prepared by mechanical blending had a Seebeck coefficient ∼−50 μV/K at 300 K being similar to that of Bi2Te3) FROM: Most recently, the PANI/Bi2Te3 composites prepared by mechanical blending had a Seebeck coefficient ∼−50 μV/K at 300 K being similar to that of Bi2Te3, while the electrical conductivity of the composites was almost the same as PANI (∼2 S/cm). | 10.1016-j.progpolymsci.2011.11.003.xml |  |  |  |  | comma-level | Seebeck coefficient | Research progress on polymer–inorganic thermoelectric nanocomposite materials | Elsevier | 2012 | no
17623 | ['FeCl3'] | FeCl3 | Seebeck | Seebeck |  | [295] | 295 | Kelvin^(1.0) |  | [0.00029] | 0.00029 | Kelvin^(-1.0) Volt^(1.0) |  |  | (The resultant polymer had a good Seebeck coefficient (αmax ∼290 μV/K at RT, doped with FeCl3) but its electrical conductivity remained low.) FROM: The resultant polymer had a good Seebeck coefficient (αmax ∼290 μV/K at RT, doped with FeCl3) but its electrical conductivity remained low. | 10.1016-j.progpolymsci.2011.11.003.xml |  |  |  |  | comma-level | Seebeck coefficient | Research progress on polymer–inorganic thermoelectric nanocomposite materials | Elsevier | 2012 | no
17624 | ['Pure RuGa2'] | Pure RuGa2 | Seebeck | Seebeck |  | [300.0] | 300 | Kelvin^(1.0) | [300.0] | [0.000145] | 0.000145 | Kelvin^(-1.0) Volt^(1.0) |  |  | (Pure RuGa2 is a p-type compound with α reaching the highest value of ~145 μV/K at 300 K.) FROM: Pure RuGa2 is a p-type compound with α reaching the highest value of ~145 μV/K at 300 K. | 10.1557-jmr.2011.126.txt |  |  |  |  | comma-level | α | Influence of p- and n-type doping on the transport properties of the Nowotny chimney-ladder compounds RuAl2 and RuGa2 | Springer | 2011 | no
17625 | ['Ba0.25Sr1.75TiFeO6'] | Ba0.25Sr1.75TiFeO6 | Seebeck | Seebeck |  | [1100.0] | 1100 | Kelvin^(1.0) | [1100.0] | [0.0007999999999999999] | 0.0008 | Kelvin^(-1.0) Volt^(1.0) |  |  | (Very large S value ~800 µV/K at 1100 K was obtained in the Ba0.25Sr1.75TiFeO6 double perovskite.) FROM: Very large S value ~800 µV/K at 1100 K was obtained in the Ba0.25Sr1.75TiFeO6 double perovskite. | 10.1557-jmr.2018.376.txt |  |  |  |  | comma-level | S | Double perovskite (Sr2B′B″O6) oxides for high-temperature thermoelectric power generation—A review | Springer | 2019 | yes
17626 | ['Iron silicide, FeSi'] | Iron silicide, FeSi | Seebeck | Seebeck |  | [50.0] | 50 | Kelvin^(1.0) | [50.0] | [0.0005] | 0.0005 | Kelvin^(-1.0) Volt^(1.0) |  |  | (Iron silicide, FeSi, is a small gap semiconductor , which shows large thermopower values (S ∼ 500 μV/K at 50 K) in combination with low resistivity and thermal conductivity, making it a good candidate for thermoelectric material.) FROM: Iron silicide, FeSi, is a small gap semiconductor , which shows large thermopower values (S ∼ 500 μV/K at 50 K) in combination with low resistivity and thermal conductivity, making it a good candidate for thermoelectric material. | 10.1016-j.jallcom.2006.10.176.xml |  |  |  |  | comma-level | thermopower | Thermoelectric properties of ternary compounds from the U–Fe–Si system | Elsevier | 2007 | no
17627 | ['0.3 vol % Al2O3 / Bi–Sb–Te'] | 0.3 vol % Al2O3 / Bi–Sb–Te | Seebeck | Seebeck |  | [373.0] | 373 | Kelvin^(1.0) | [373.0] | [0.000235] | 0.000235 | Kelvin^(-1.0) Volt^(1.0) |  |  | (The maximum Seebeck coefficient enriches 235 µV/K for 0.3 vol % Al2O3/Bi–Sb–Te at 373 K.) FROM: The maximum Seebeck coefficient enriches 235 µV/K for 0.3 vol % Al2O3/Bi–Sb–Te at 373 K. | 10.1134-S1995078019040098.txt |  |  |  |  | comma-level | maximum Seebeck coefficient | Nanostructuring and Creation of Nanocomposites as a Promising Way to Increase Thermoelectric Efficiency | Springer | 2019 | no
17629 | ['SnSe'] | SnSe | Seebeck | Seebeck |  | [295] | 295 | Kelvin^(1.0) |  | [0.00019999999999999998] | 0.0002 | Kelvin^(-1.0) Volt^(1.0) |  |  | ({ p - type Seebeck coefficient at room temperature }: that of good thermoelectric material such as SnSe (∼200 μV/K) .) FROM: At room temperature we see from (c) that the p-type Seebeck coefficient can reach 188 μV/K at carrier concentration of 8.2×1019 cm−3 (corresponding to the maximum power factor discussed later), which is comparable with that of good thermoelectric material such as SnSe (∼200 μV/K) . | 10.1016-j.physleta.2019.126044.xml |  |  |  |  | comma-level | p - type Seebeck coefficient | High thermoelectric performance can be achieved in two-dimensional (PbTe)2 layer | Elsevier | 2020 | no
17630 | ['Mn-doped Bi2Se3'] | Mn-doped Bi2Se3 | Seebeck | Seebeck |  | [295] | 295 | Kelvin^(1.0) |  | [0.0009477] | 0.0009477 | Kelvin^(-1.0) Volt^(1.0) |  |  | (The thermopowers of Mn-doped Bi2Se3 and Sb2Se3 at room temperature were S=-90.21 and S=+947.7μV/K respectively.) FROM: The thermopowers of Mn-doped Bi2Se3 and Sb2Se3 at room temperature were S=-90.21 and S=+947.7μV/K respectively. | 10.1016-j.jmmm.2006.02.041.xml |  |  |  |  | comma-level | S | Magnetic and transport properties of Mn-doped Bi2Se3 and Sb2Se3 | Elsevier | 2006 | no
17631 | ['NaCo2O4'] | NaCo2O4 | Seebeck | Seebeck |  | [300.0] | 300 | Kelvin^(1.0) | [27.0] | [9.999999999999999e-05] | 0.0001 | Kelvin^(-1.0) Volt^(1.0) |  |  | (In 1997, Terasaki et al. reported a new thermoelectric material, NaCo2O4, which has a high Z (8.8 × 10−4 K−1) and a large α (100 μV/K) at 27 °C.) FROM: In 1997, Terasaki et al. reported a new thermoelectric material, NaCo2O4, which has a high Z (8.8 × 10−4 K−1) and a large α (100 μV/K) at 27 °C. | 10.1016-j.jeurceramsoc.2007.02.030.xml |  |  |  |  | comma-level | α | Microstructure and high-temperature thermoelectric properties of polycrystalline CuAl1−x Mg x O2 ceramics | Elsevier | 2007 | no
17632 | ['Sodium cobalt oxide'] | Sodium cobalt oxide | Seebeck | Seebeck |  | [300.0] | 300 | Kelvin^(1.0) | [300.0] | [0.0001] | 0.0001 | Kelvin^(-1.0) Volt^(1.0) |  |  | (Sodium cobalt oxide (NaxCo2O4) has been recognized to be the best p-type candidate for a thermoelectric material to date since the first report by Terasaki et al. on the thermoelectric properties of a single crystal of this oxide, i.e., large Seebeck coefficient (S) of 0.1 mV/K and low electrical resistivity (ρ) of 0.2 mΩ cm, at 300 K .) FROM: Sodium cobalt oxide (NaxCo2O4) has been recognized to be the best p-type candidate for a thermoelectric material to date since the first report by Terasaki et al. on the thermoelectric properties of a single crystal of this oxide, i.e., large Seebeck coefficient (S) of 0.1 mV/K and low electrical resistivity (ρ) of 0.2 mΩ cm, at 300 K . | 10.1016-j.jallcom.2005.08.035.xml |  |  |  |  | comma-level | Seebeck coefficient | Effect of sintering temperature on the thermoelectric properties of Na x Co2O4 | Elsevier | 2006 | no
17633 | ['polycrystalline oxide'] | polycrystalline oxide | Seebeck | Seebeck |  | [300.0] | 300 | Kelvin^(1.0) | [300.0] | [8.2e-05] | 8.2e-05 | Kelvin^(-1.0) Volt^(1.0) |  |  | (The thermoelectric properties of the polycrystalline oxide show that the electrical resistivity and Seebeck coefficient are 3 mΩ cm and 82 μV/K at 300 K) FROM: The thermoelectric properties of the polycrystalline oxide show that the electrical resistivity and Seebeck coefficient are 3 mΩ cm and 82 μV/K at 300 K, which are consistent with earlier work . | 10.1016-j.jallcom.2005.08.035.xml |  |  |  |  | comma-level | Seebeck coefficient | Effect of sintering temperature on the thermoelectric properties of Na x Co2O4 | Elsevier | 2006 | no
17634 | ['layered oxide'] | layered oxide | Seebeck | Seebeck |  | [300.0] | 300 | Kelvin^(1.0) | [300.0] | [9.999999999999999e-05] | 0.0001 | Kelvin^(-1.0) Volt^(1.0) |  |  | (In their work, a new layered oxide, single-crystal NaCo2O4, was found to exhibit a large thermopower of about 100 μV/K and a low resistivity of about 200 μΩ cm at 300 K.) FROM: In their work, a new layered oxide, single-crystal NaCo2O4, was found to exhibit a large thermopower of about 100 μV/K and a low resistivity of about 200 μΩ cm at 300 K. | 10.1016-j.ssc.2003.11.045.xml |  |  |  |  | comma-level | thermopower | High-temperature thermoelectric properties of Ca3Co4O9+δ with Eu substitution | Elsevier | 2004 | no
17635 | ['Ca3Co4O9+δ'] | Ca3Co4O9+δ | Seebeck | Seebeck |  | [1000.0] | 1000 | Kelvin^(1.0) | [1000.0] | [0.00016999999999999999] | 0.00017 | Kelvin^(-1.0) Volt^(1.0) |  |  | ({ at 1000 K }: the thermopower value of Ca3Co4O9+δ is 170 μV/K) FROM: At 1000 K, the thermopower value of Ca3Co4O9+δ is 170 μV/K, while for the samples with x=0.15, 0.3, 0.45 Eu substitution, it reaches 182, 194, 198 μV/K, respectively. | 10.1016-j.ssc.2003.11.045.xml |  |  |  |  | comma-level | thermopower | High-temperature thermoelectric properties of Ca3Co4O9+δ with Eu substitution | Elsevier | 2004 | no
17636 | ['Ba12Fe28Ti15O84 quaternary ferrite'] | Ba12Fe28Ti15O84 quaternary ferrite | Seebeck | Seebeck |  | [295] | 295 | Kelvin^(1.0) |  | [-0.00039999999999999996] | -0.0004 | Kelvin^(-1.0) Volt^(1.0) |  |  | (Four different functional properties at room temperature were found in Ba12Fe28Ti15O84 quaternary ferrite ceramics: a thermoelectric character with a prominent Seebeck coefficient of -400 μV/K) FROM: Four different functional properties at room temperature were found in Ba12Fe28Ti15O84 quaternary ferrite ceramics: a thermoelectric character with a prominent Seebeck coefficient of -400 μV/K, a strong ferrimagnetic character and weak magnetoresistivity, non-linear dielectric character (tunability) and ferro/piezoelectric response. | 10.1016-j.ceramint.2020.08.021.xml |  |  |  |  | comma-level | prominent Seebeck coefficient | Four-fold multifunctional properties in self-organized layered ferrite | Elsevier | 2020 | no
17637 | ['MWNTs'] | MWNTs | Seebeck | Seebeck |  | [295] | 295 | Kelvin^(1.0) |  | [7e-05] | 7e-05 | Kelvin^(-1.0) Volt^(1.0) |  |  | (Replacing MWNTs with DWNTs in the composite system increased the conductivity by a full order of magnitude (96000 S/m), doubled the Seebeck coefficient (70 μV/K), and enhanced the power factor (~500 μW/m-K2) at room temperature () FROM: Replacing MWNTs with DWNTs in the composite system increased the conductivity by a full order of magnitude (96000 S/m), doubled the Seebeck coefficient (70 μV/K), and enhanced the power factor (~500 μW/m-K2) at room temperature ( | 10.1016-j.nanoen.2020.105186.xml |  |  |  |  | comma-level | S | Polymer based thermoelectric nanocomposite materials and devices: Fabrication and characteristics | Elsevier | 2020 | no
17638 | ['PANI / SWCNT ( 65 wt % ) composite films'] | PANI / SWCNT ( 65 wt % ) composite films | Seebeck | Seebeck |  | [295] | 295 | Kelvin^(1.0) |  | [3.9e-05] | 3.9e-05 | Kelvin^(-1.0) Volt^(1.0) |  |  | (The PANI/SWCNT (65 wt%) composite films (10 μm thickness) exhibited an electrical conductivity, Seebeck coefficient, and power factor of 1.44 × 103 S/cm, 39 μV/K and 217 μW/m-K2 respectively at room temperature.) FROM: The PANI/SWCNT (65 wt%) composite films (10 μm thickness) exhibited an electrical conductivity, Seebeck coefficient, and power factor of 1.44 × 103 S/cm, 39 μV/K and 217 μW/m-K2 respectively at room temperature. | 10.1016-j.nanoen.2020.105186.xml |  |  |  |  | comma-level | Seebeck coefficient | Polymer based thermoelectric nanocomposite materials and devices: Fabrication and characteristics | Elsevier | 2020 | no
17639 | ['bilayered DWCNT-polyethyleneimine'] | bilayered DWCNT-polyethyleneimine | Seebeck | Seebeck |  | [295] | 295 | Kelvin^(1.0) |  | [-7.999999999999999e-05] | -8e-05 | Kelvin^(-1.0) Volt^(1.0) |  |  | (A composite film consisting of 80 bilayered DWCNT-polyethyleneimine (PEI)/graphene-polyvinylpyrrolidone (PVP) displayed σ of 300 S/cm, S of −80 μV/K and P.F. of 190 μW/m-K2 at room temperature.) FROM: A composite film consisting of 80 bilayered DWCNT-polyethyleneimine (PEI)/graphene-polyvinylpyrrolidone (PVP) displayed σ of 300 S/cm, S of −80 μV/K and P.F. of 190 μW/m-K2 at room temperature. | 10.1016-j.nanoen.2020.105186.xml |  |  |  |  | comma-level | S | Polymer based thermoelectric nanocomposite materials and devices: Fabrication and characteristics | Elsevier | 2020 | no
17640 | ['SnSe'] | SnSe | Seebeck | Seebeck |  | [295] | 295 | Kelvin^(1.0) |  | [0.0005099999999999999] | 0.00051 | Kelvin^(-1.0) Volt^(1.0) |  |  | (Telluride- and selenide-based materials are very promising filler materials for polymers to enhance the P.F. considering their high S. SnSe is one such prospective material with a high S (~510 μV/K) [] near room temperature) FROM: Telluride- and selenide-based materials are very promising filler materials for polymers to enhance the P.F. considering their high S. SnSe is one such prospective material with a high S (~510 μV/K) [] near room temperature, that is higher than those reported for PbTe (~370 μV/K) [], Bi2Te3 (~180 μV/K) [], and Sb2Te3 (~125 μV/K) []. | 10.1016-j.nanoen.2020.105186.xml |  |  |  |  | comma-level | S | Polymer based thermoelectric nanocomposite materials and devices: Fabrication and characteristics | Elsevier | 2020 | no
17641 | ['PbTe'] | PbTe | Seebeck | Seebeck |  | [295] | 295 | Kelvin^(1.0) |  | [0.00037] | 0.00037 | Kelvin^(-1.0) Volt^(1.0) |  |  | ({ S at room temperature }: those reported for PbTe (~370 μV/K) []) FROM: Telluride- and selenide-based materials are very promising filler materials for polymers to enhance the P.F. considering their high S. SnSe is one such prospective material with a high S (~510 μV/K) [] near room temperature, that is higher than those reported for PbTe (~370 μV/K) [], Bi2Te3 (~180 μV/K) [], and Sb2Te3 (~125 μV/K) []. | 10.1016-j.nanoen.2020.105186.xml |  |  |  |  | comma-level | S | Polymer based thermoelectric nanocomposite materials and devices: Fabrication and characteristics | Elsevier | 2020 | no
17642 | ['Bi2Te3'] | Bi2Te3 | Seebeck | Seebeck |  | [295] | 295 | Kelvin^(1.0) |  | [0.00017999999999999998] | 0.00018 | Kelvin^(-1.0) Volt^(1.0) |  |  | ({ S at room temperature }: Bi2Te3 (~180 μV/K) []) FROM: Telluride- and selenide-based materials are very promising filler materials for polymers to enhance the P.F. considering their high S. SnSe is one such prospective material with a high S (~510 μV/K) [] near room temperature, that is higher than those reported for PbTe (~370 μV/K) [], Bi2Te3 (~180 μV/K) [], and Sb2Te3 (~125 μV/K) []. | 10.1016-j.nanoen.2020.105186.xml |  |  |  |  | comma-level | S | Polymer based thermoelectric nanocomposite materials and devices: Fabrication and characteristics | Elsevier | 2020 | no
17643 | ['Bi2Te2.8Se0.2'] | Bi2Te2.8Se0.2 | Seebeck | Seebeck |  | [473.0] | 473 | Kelvin^(1.0) | [473.0] | [-0.00014] | -0.00014 | Kelvin^(-1.0) Volt^(1.0) |  |  | ({ at 473 K }: The electrical conductivity and thermopower of Bi2Te2.8Se0.2 were ≈ 2–3 × 104 1/Ω-m and −140 μV/K) FROM: The electrical conductivity and thermopower of Bi2Te2.8Se0.2 were ≈ 2–3 × 104 1/Ω-m and −140 μV/K, respectively at 473 K and the thermal conductivity was approximately 0.6 W/m-K. | 10.1016-j.nanoen.2020.105186.xml |  |  |  |  | comma-level | thermopower | Polymer based thermoelectric nanocomposite materials and devices: Fabrication and characteristics | Elsevier | 2020 | no
17644 | ['CeLiSn'] | CeLiSn | Seebeck | Seebeck |  | [295] | 295 | Kelvin^(1.0) |  | [4.2999999999999995e-05] | 4.3e-05 | Kelvin^(-1.0) Volt^(1.0) |  |  | ({ at room temperature }: The temperature variation of the Seebeck coefficient shows the p-type behavior with room temperature values of 27 μV/K (43 μV/K) for CeLiSn (NdLiSn).) FROM: The temperature variation of the Seebeck coefficient shows the p-type behavior with room temperature values of 27 μV/K (43 μV/K) for CeLiSn (NdLiSn). | 10.1007-s10948-018-4907-1.txt |  |  |  |  | comma-level | Seebeck coefficient | Investigation of Electronic, Magnetic, Thermodynamic, and Thermoelectric Properties of Half-Metallic XLiSn (X = Ce, Nd) Alloys | Springer | 2019 | no
17645 | ['CeLiSn'] | CeLiSn | Seebeck | Seebeck |  | [300.0] | 300 | Kelvin^(1.0) | [300.0] | [2.7e-05] | 2.7e-05 | Kelvin^(-1.0) Volt^(1.0) |  |  | (The calculated value of total S at 300 K is 27 μV/K for CeLiSn and 43 μV/K for NdLiSn) FROM: The calculated value of total S at 300 K is 27 μV/K for CeLiSn and 43 μV/K for NdLiSn, suggesting that holes are majority charge carriers in both the materials or they have p-type nature. | 10.1007-s10948-018-4907-1.txt |  |  |  |  | comma-level | S | Investigation of Electronic, Magnetic, Thermodynamic, and Thermoelectric Properties of Half-Metallic XLiSn (X = Ce, Nd) Alloys | Springer | 2019 | no
17646 | ['0.2 mol % Ni-doped CoSi'] | 0.2 mol % Ni-doped CoSi | Seebeck | Seebeck |  | [300.0] | 300 | Kelvin^(1.0) | [300.0] | [8.599999999999999e-05] | 8.6e-05 | Kelvin^(-1.0) Volt^(1.0) |  |  | (In fact, the PECS samples only show a carrier concentration similar to the 0.2 mol% Ni-doped CoSi, which has a much larger absolute Seebeck coefficient of 86 μV/K at 300 K.) FROM: In fact, the PECS samples only show a carrier concentration similar to the 0.2 mol% Ni-doped CoSi, which has a much larger absolute Seebeck coefficient of 86 μV/K at 300 K. | 10.1007-s10853-017-1045-2.txt |  |  |  |  | comma-level | Seebeck coefficient | Detrimental effect of powder processing on the thermoelectric properties of CoSi | Springer | 2017 | no
17647 | ['Cu2Se0.8S0.2'] | Cu2Se0.8S0.2 | Seebeck | Seebeck |  | [295] | 295 | Kelvin^(1.0) |  | [0.00054] | 0.00054 | Kelvin^(-1.0) Volt^(1.0) |  |  | ({ at room temperature }: the α of Cu2Se0.8S0.2 is as high as 540 μV/K) FROM: At room temperature, the α of Cu2Se0.8S0.2 is as high as 540 μV/K, about six times of that of Cu2Se. | 10.1039-c7ta05788a.html |  |  |  |  | comma-level | α | Extremely low thermal conductivity and high thermoelectric performance in liquid-like Cu2Se1−xSx polymorphic materials | RSC | 2017 | no
17648 | ['Sb2Te3–Te'] | Sb2Te3–Te | Seebeck | Seebeck |  | [295] | 295 | Kelvin^(1.0) |  | [0.0001481] | 0.0001481 | Kelvin^(-1.0) Volt^(1.0) |  |  | ({ at room - temperature }: The obtained Sb2Te3–Te heterogeneous nanostructures have a room-temperature electrical conductivity and Seebeck coefficient of 150.2 S cm−1 μV/K and 148.1 μV/K) FROM: The obtained Sb2Te3–Te heterogeneous nanostructures have a room-temperature electrical conductivity and Seebeck coefficient of 150.2 S cm−1 μV/K and 148.1 μV/K, respectively, and a maximum power factor of 1.02 mW K−2 m−1 can be obtained at 550 K. | 10.1039-c3ce27010f.html |  |  |  |  | comma-level | Seebeck coefficient | Hydrothermal synthesis and thermoelectric transport properties of Sb2Te3–Te heterogeneous nanostructures | RSC | 2013 | no
17649 | ['Sb2Te3–Te'] | Sb2Te3–Te | Seebeck | Seebeck |  | [300.0, 550.0] | 425 | Kelvin^(1.0) | [300.0, 550.0] | [0.0001502, 0.00024069999999999997] | 0.00019545 | Kelvin^(-1.0) Volt^(1.0) |  |  | ({ at 300–550 K }: Thermoelectric characterization of samples shows that Sb2Te3–Te HNs have a Seebeck coefficient of 150.2–240.7 μV/K in the temperature range 300–550 K.) FROM: Thermoelectric characterization of samples shows that Sb2Te3–Te HNs have a Seebeck coefficient of 150.2–240.7 μV/K in the temperature range 300–550 K. | 10.1039-c3ce27010f.html |  |  |  |  | comma-level | Seebeck coefficient | Hydrothermal synthesis and thermoelectric transport properties of Sb2Te3–Te heterogeneous nanostructures | RSC | 2013 | no
17650 | ['Sb2Te3–Te'] | Sb2Te3–Te | Seebeck | Seebeck |  | [300.0] | 300 | Kelvin^(1.0) | [300.0] | [7.3e-05] | 7.3e-05 | Kelvin^(-1.0) Volt^(1.0) |  |  | ( the Seebeck coefficient of Sb2Te3–Te HNs at 300 K is as high as ca. two times over that of the undoped bulk Sb2Te3 single crystals (73 μV/K).) FROM: In our case, the Seebeck coefficient of Sb2Te3–Te HNs at 300 K is as high as ca. two times over that of the undoped bulk Sb2Te3 single crystals (73 μV/K). | 10.1039-c3ce27010f.html |  |  |  |  | comma-level | Seebeck coefficient | Hydrothermal synthesis and thermoelectric transport properties of Sb2Te3–Te heterogeneous nanostructures | RSC | 2013 | no
17651 | ['Sb2Te3–Te'] | Sb2Te3–Te | Seebeck | Seebeck |  | [300.0] | 300 | Kelvin^(1.0) | [300.0] | [0.0001481] | 0.0001481 | Kelvin^(-1.0) Volt^(1.0) |  |  | (The Sb2Te3–Te HNs exhibit a promisingly high Seebeck coefficient of 148.1 μV/K at 300 K) FROM: The Sb2Te3–Te HNs exhibit a promisingly high Seebeck coefficient of 148.1 μV/K at 300 K, which is higher than that of bulk Sb2Te3 crystals or reported pure Sb2Te3 nanoplates. | 10.1039-c3ce27010f.html |  |  |  |  | comma-level | Seebeck coefficient | Hydrothermal synthesis and thermoelectric transport properties of Sb2Te3–Te heterogeneous nanostructures | RSC | 2013 | no
17652 | ['niobium-doped strontium titanate'] | niobium-doped strontium titanate | Seebeck | Seebeck |  | [1000.0] | 1000 | Kelvin^(1.0) | [1000.0] | [-0.00025] | -0.00025 | Kelvin^(-1.0) Volt^(1.0) |  |  | (After reduction, niobium-doped strontium titanate can reach an electrical conductivity of 15,000 S/m at 1,000 K and preserve a Seebeck coefficient of -250 μV/K, so that, at similar thermal conductivity, the figure of merit is dramatically increased to ZT = 0.25 (1,000 K).) FROM: After reduction, niobium-doped strontium titanate can reach an electrical conductivity of 15,000 S/m at 1,000 K and preserve a Seebeck coefficient of -250 μV/K, so that, at similar thermal conductivity, the figure of merit is dramatically increased to ZT = 0.25 (1,000 K). | 10.1007-s00339-014-8515-z.txt |  |  |  |  | comma-level | S | Semiconducting large bandgap oxides as potential thermoelectric materials for high-temperature power generation? | Springer | 2014 | no
17653 | ['TiO1.94'] | TiO1.94 | Seebeck | Seebeck |  | [343.0] | 343 | Kelvin^(1.0) | [70.0] | [-0.0005] | -0.0005 | Kelvin^(-1.0) Volt^(1.0) |  |  | (Early work on Magnéli phases TiO1.94–1.86 (fabricated from anatase powder by reduction in H2 at high temperature and subsequent cold pressing) advanced the hypothesis of ZT(350 K) = 0.2 and, based on experimental Seebeck coefficient of -0.5 mV/K at 70 °C and extremely optimistic assumptions (not measured) on the thermal conductivity, possibly much better high-temperature values.) FROM: Early work on Magnéli phases TiO1.94–1.86 (fabricated from anatase powder by reduction in H2 at high temperature and subsequent cold pressing) advanced the hypothesis of ZT(350 K) = 0.2 and, based on experimental Seebeck coefficient of -0.5 mV/K at 70 °C and extremely optimistic assumptions (not measured) on the thermal conductivity, possibly much better high-temperature values. | 10.1007-s00339-014-8515-z.txt |  | fabricated |  |  | comma-level | Seebeck coefficient | Semiconducting large bandgap oxides as potential thermoelectric materials for high-temperature power generation? | Springer | 2014 | no
17654 | ['Ti4O7'] | Ti4O7 | Seebeck | Seebeck |  | [1000.0] | 1000 | Kelvin^(1.0) | [1000.0] | [-9.999999999999999e-05] | -0.0001 | Kelvin^(-1.0) Volt^(1.0) |  |  | (At 1,000 K, Ti4O7 reached electrical conductivities in the range of 60,000 S/m at a Seebeck coefficient of -100 μV/K.) FROM: At 1,000 K, Ti4O7 reached electrical conductivities in the range of 60,000 S/m at a Seebeck coefficient of -100 μV/K. | 10.1007-s00339-014-8515-z.txt |  |  |  |  | comma-level | S | Semiconducting large bandgap oxides as potential thermoelectric materials for high-temperature power generation? | Springer | 2014 | no
17655 | ['NbO'] | NbO | Seebeck | Seebeck |  | [1000.0] | 1000 | Kelvin^(1.0) | [1000.0] | [9.999999999999999e-06, 1.4999999999999999e-05] | 1.25e-05 | Kelvin^(-1.0) Volt^(1.0) |  |  | (Experimental data for NbO (made from sintered, oxidized niobium powder) showed very small thermoelectric power (10–15 μV/K at 1,000 K) and electrical conductivity below 1 S/m (1,000 K).) FROM: Experimental data for NbO (made from sintered, oxidized niobium powder) showed very small thermoelectric power (10–15 μV/K at 1,000 K) and electrical conductivity below 1 S/m (1,000 K). | 10.1007-s00339-014-8515-z.txt |  | sintered |  |  | comma-level | thermoelectric power | Semiconducting large bandgap oxides as potential thermoelectric materials for high-temperature power generation? | Springer | 2014 | no
17656 | ['Pure Nb2O5 materials'] | Pure Nb2O5 materials | Seebeck | Seebeck |  | [1000.0] | 1000 | Kelvin^(1.0) | [1000.0] | [0.00021999999999999998] | 0.00022 | Kelvin^(-1.0) Volt^(1.0) |  |  | (Pure Nb2O5 materials exhibited the low electrical conductivity of an insulator (2,600 S/m at 1,000 K) with Seebeck coefficient (220 μV/K), so that reduction was needed to achieve good thermoelectric performance.) FROM: Pure Nb2O5 materials exhibited the low electrical conductivity of an insulator (2,600 S/m at 1,000 K) with Seebeck coefficient (220 μV/K), so that reduction was needed to achieve good thermoelectric performance. | 10.1007-s00339-014-8515-z.txt |  |  |  |  | comma-level | S | Semiconducting large bandgap oxides as potential thermoelectric materials for high-temperature power generation? | Springer | 2014 | no
17657 | ['Nb2O5-type'] | Nb2O5-type | Seebeck | Seebeck |  | [1000.0] | 1000 | Kelvin^(1.0) | [1000.0] | [-0.00015, -0.0003] | -0.000225 | Kelvin^(-1.0) Volt^(1.0) |  |  | (Compositions with Nb2O5-type structures clustered in one group with low electrical conductivity (<5,000 S/m at 1,000 K) with negative temperature dependency and a moderate Seebeck coefficient (-150 to -300 μV/K at 1,000 K) that improved with temperature.) FROM: Compositions with Nb2O5-type structures clustered in one group with low electrical conductivity (<5,000 S/m at 1,000 K) with negative temperature dependency and a moderate Seebeck coefficient (-150 to -300 μV/K at 1,000 K) that improved with temperature. | 10.1007-s00339-014-8515-z.txt |  |  |  |  | comma-level | S | Semiconducting large bandgap oxides as potential thermoelectric materials for high-temperature power generation? | Springer | 2014 | no
17658 | ['Nb12O29'] | Nb12O29 | Seebeck | Seebeck |  | [1000.0] | 1000 | Kelvin^(1.0) | [1000.0] | [-9.999999999999999e-05] | -0.0001 | Kelvin^(-1.0) Volt^(1.0) |  |  | (Compositions in the range from Nb12O29 to NbO2+x formed a second group of materials with semiconductor-type electrical conductivity and reached about 30,000 S/m at 1,000 K with smaller Seebeck coefficients around -100 μV/K at 1,000 K.) FROM: Compositions in the range from Nb12O29 to NbO2+x formed a second group of materials with semiconductor-type electrical conductivity and reached about 30,000 S/m at 1,000 K with smaller Seebeck coefficients around -100 μV/K at 1,000 K. | 10.1007-s00339-014-8515-z.txt |  |  |  |  | comma-level | S | Semiconducting large bandgap oxides as potential thermoelectric materials for high-temperature power generation? | Springer | 2014 | no
17659 | ['Yb14MnSb11'] | Yb14MnSb11 | Seebeck | Seebeck |  | [1275.0] | 1275 | Kelvin^(1.0) | [1275.0] | [0.000185] | 0.000185 | Kelvin^(-1.0) Volt^(1.0) |  |  | ( Yb14MnSb11 has revealed a promising increase of both ZT (185 µV/K at 1275 K) and Seebeck’s coefficient (S) (1.0 at 1275 K)) FROM: For example, Yb14MnSb11 has revealed a promising increase of both ZT (185 µV/K at 1275 K) and Seebeck’s coefficient (S) (1.0 at 1275 K), the latter having twice the value obtained from Si-Ge alloys. | 10.1038-s41528-018-0045-x.txt |  |  |  |  | comma-level | S | Energy autonomous electronic skin | Springer | 2019 | yes
17660 | ['Ba8Ga16Ge30 alloy'] | Ba8Ga16Ge30 alloy | Seebeck | Seebeck |  | [900.0] | 900 | Kelvin^(1.0) | [900.0] | [4.4999999999999996e-05] | 4.5e-05 | Kelvin^(-1.0) Volt^(1.0) |  |  | (Following this approach, Ba8Ga16Ge30 alloy has been shown to have ZT of 1.35 at 900 K, and an extrapolated ZT up to 1.63 at 1100 K is predicted, with S of 45 μV/K and 300 μV/K measured at 300 and 900 K, respectively.) FROM: Following this approach, Ba8Ga16Ge30 alloy has been shown to have ZT of 1.35 at 900 K, and an extrapolated ZT up to 1.63 at 1100 K is predicted, with S of 45 μV/K and 300 μV/K measured at 300 and 900 K, respectively. | 10.1038-s41528-018-0045-x.txt |  |  |  |  | comma-level | S | Energy autonomous electronic skin | Springer | 2019 | yes
17661 | ['p-type Bi2Te3 / Sb2Te3 superlattices'] | p-type Bi2Te3 / Sb2Te3 superlattices | Seebeck | Seebeck |  | [300.0] | 300 | Kelvin^(1.0) | [300.0] | [0.000243] | 0.000243 | Kelvin^(-1.0) Volt^(1.0) |  |  | (The p-type TE materials have shown promising results (e.g. p-type Bi2Te3/Sb2Te3 superlattices exhibiting a ZT of 2.4 at 300 K and S of 243 μV/K) ) FROM: The p-type TE materials have shown promising results (e.g. p-type Bi2Te3/Sb2Te3 superlattices exhibiting a ZT of 2.4 at 300 K and S of 243 μV/K) compared to n-type (e.g. n-type Bi2Te3/Bi2Te2.83Se0.17 showing a ZT below 1.4 at 300 K). | 10.1038-s41528-018-0045-x.txt |  |  |  |  | comma-level | S | Energy autonomous electronic skin | Springer | 2019 | yes
17662 | ['Bi2T3 NTs'] | Bi2T3 NTs | Seebeck | Seebeck |  | [300.0] | 300 | Kelvin^(1.0) | [300.0] | [0.00015999999999999999] | 0.00016 | Kelvin^(-1.0) Volt^(1.0) |  |  | (For example Bi2T3 NTs have exhibit S about 160 μV/K at 300 K) FROM: For example Bi2T3 NTs have exhibit S about 160 μV/K at 300 K, which is higher than those observed in Bi2Te3 NWs. | 10.1038-s41528-018-0045-x.txt |  |  |  |  | comma-level | S | Energy autonomous electronic skin | Springer | 2019 | yes
17663 | ['Ge2Sb2Te5 films'] | Ge2Sb2Te5 films | Seebeck | Seebeck |  | [300.0, 240.0] | 270 | Kelvin^(1.0) | [300.0, 240.0] | [0.001] | 0.001 | Kelvin^(-1.0) Volt^(1.0) |  |  | ({ at 300–240 K }: For 3 μm thick Ge2Sb2Te5 films, S values were found to be more than 1 mV/K, when measurements were done in temperature range of 300 K–240 K .) FROM: For 3 μm thick Ge2Sb2Te5 films, S values were found to be more than 1 mV/K, when measurements were done in temperature range of 300 K–240 K . | 10.1016-j.matdes.2016.03.046.xml |  |  |  |  | comma-level | S | Study of pulsed-DC sputtering induced Ge2Sb2Te5 thin films using facile thermoelectric measurement | Elsevier | 2016 | no
17664 | ['ReTe2'] | ReTe2 | Seebeck | Seebeck |  | [295] | 295 | Kelvin^(1.0) |  | [0.00049] | 0.00049 | Kelvin^(-1.0) Volt^(1.0) |  |  | ({ at room temperature }: The results are consistent with previous findings of a large room temperature Seebeck coefficient (≈490 μV/K) in ReTe2.) FROM: The results are consistent with previous findings of a large room temperature Seebeck coefficient (≈490 μV/K) in ReTe2. | 10.1016-j.matchemphys.2009.08.061.xml |  |  |  |  | comma-level | Seebeck coefficient | Thermoelectric properties of Re6Ga x Se y Te15−y (0≤ x ≤2; 0≤ y ≤7.5) | Elsevier | 2010 | no
17665 | ['6wt % NaCl : PbTe'] | 6wt % NaCl : PbTe | Seebeck | Seebeck |  | [773.0] | 773 | Kelvin^(1.0) | [773.0] | [0.0003] | 0.0003 | Kelvin^(-1.0) Volt^(1.0) |  |  | (High Seebeck coefficient of 300 µV/K at 773 K combined with the lower thermal conductivity of 0.55 W/m-K, yielded an improved figure-of-merit (zT) value as high as 1.2 at 773 K in a 6wt%NaCl:PbTe.) FROM: High Seebeck coefficient of 300 µV/K at 773 K combined with the lower thermal conductivity of 0.55 W/m-K, yielded an improved figure-of-merit (zT) value as high as 1.2 at 773 K in a 6wt%NaCl:PbTe. | 10.1016-j.mtla.2020.100912.xml |  |  |  |  | comma-level | Seebeck coefficient | Enhancement of thermoelectric performance of PbTe by embedding NaCl | Elsevier | 2020 | no
17666 | ['Zn4Sb2.9'] | Zn4Sb2.9 | Seebeck | Seebeck |  | [632.0] | 632 | Kelvin^(1.0) | [632.0] | [0.000174] | 0.000174 | Kelvin^(-1.0) Volt^(1.0) |  |  | ( the Seebeck coefficient of Zn4Sb2.9 increases and reaches a maximum of 174 μV/K at about 632 K.) FROM: At high temperatures, the Seebeck coefficient of Zn4Sb2.9 increases and reaches a maximum of 174 μV/K at about 632 K. | 10.1016-j.ssc.2015.06.012.xml |  |  |  |  | comma-level | Seebeck coefficient | Effect of Sb deficiency on the thermoelectric properties of Zn4Sb3 | Elsevier | 2015 | no
17667 | ['Sodium cobalt oxide'] | Sodium cobalt oxide | Seebeck | Seebeck |  | [295] | 295 | Kelvin^(1.0) |  | [9.999999999999999e-05] | 0.0001 | Kelvin^(-1.0) Volt^(1.0) |  |  | (Sodium cobalt oxide (γ-NaxCoO2) shows a large Seebeck coefficient of about 100 μV/K at room temperature and the Seebeck coefficient dependence on temperature .) FROM: Sodium cobalt oxide (γ-NaxCoO2) shows a large Seebeck coefficient of about 100 μV/K at room temperature and the Seebeck coefficient dependence on temperature . | 10.1016-j.commatsci.2010.04.013.xml |  |  |  |  | comma-level | Seebeck coefficient | Evaluating Seebeck coefficient of Na x CoO2 from molecular orbital calculations | Elsevier | 2010 | no
17668 | ['Na0.95CoO2'] | Na0.95CoO2 | Seebeck | Seebeck |  | [300.0] | 300 | Kelvin^(1.0) | [300.0] | [3.042e-05] | 3.042e-05 | Kelvin^(-1.0) Volt^(1.0) |  |  | ({ Seebeck coefficient at 300 K }: and Na0.95CoO2 systems were 30.42 μV/K) FROM: The Seebeck coefficient values of Na0.38CoO2, Na0.67CoO2 Na0.76CoO2, Na0.86CoO2, and Na0.95CoO2 systems were 30.42 μV/K, 32.51 μV/K, 39.72 μV/K, 44.88 μV/K, and 55.42 μV/K at 300 K, respectively. | 10.1016-j.commatsci.2010.04.013.xml |  |  |  |  | comma-level | Seebeck coefficient | Evaluating Seebeck coefficient of Na x CoO2 from molecular orbital calculations | Elsevier | 2010 | no
17669 | ['bulk Cu2Se'] | bulk Cu2Se | Seebeck | Seebeck |  | [850.0] | 850 | Kelvin^(1.0) | [850.0] | [0.000296] | 0.000296 | Kelvin^(-1.0) Volt^(1.0) |  |  | (With increasing T, S increases and reaches to a peak value of 296 µV/K at 850 K, which is greater than the reported S value for bulk Cu2Se .) FROM: With increasing T, S increases and reaches to a peak value of 296 µV/K at 850 K, which is greater than the reported S value for bulk Cu2Se . | 10.1016-j.nanoen.2015.07.012.xml |  |  |  |  | comma-level | S | High-performance thermoelectric Cu2Se nanoplates through nanostructure engineering | Elsevier | 2015 | no
17670 | ['Ca / Co / O'] | Ca / Co / O | Seebeck | Seebeck |  | [300.0] | 300 | Kelvin^(1.0) | [300.0] | [0.00013] | 0.00013 | Kelvin^(-1.0) Volt^(1.0) |  |  | ( the Co valency estimated from the S values at 300 K should thus decrease from ≈3.55 (S≈130 μV/K in the Ca/Co/O misfit)) FROM: Based on , the Co valency estimated from the S values at 300 K should thus decrease from ≈3.55 (S≈130 μV/K in the Ca/Co/O misfit) to 3.46 (S≈165 μV/K in the Pb/Ca/Co/O misfit). | 10.1016-S1463-0184(02)00048-5.xml |  |  |  |  | comma-level | S | Perovskite manganites and layered cobaltites: potential materials for thermoelectric applications | Elsevier | 2002 | no
17671 | ['Pb / Ca / Co / O'] | Pb / Ca / Co / O | Seebeck | Seebeck |  | [300.0] | 300 | Kelvin^(1.0) | [300.0] | [0.000165] | 0.000165 | Kelvin^(-1.0) Volt^(1.0) |  |  | ({ at 300 K }: 3.46 (S≈165 μV/K in the Pb/Ca/Co/O misfit).) FROM: Based on , the Co valency estimated from the S values at 300 K should thus decrease from ≈3.55 (S≈130 μV/K in the Ca/Co/O misfit) to 3.46 (S≈165 μV/K in the Pb/Ca/Co/O misfit). | 10.1016-S1463-0184(02)00048-5.xml |  |  |  |  | comma-level | S | Perovskite manganites and layered cobaltites: potential materials for thermoelectric applications | Elsevier | 2002 | no
17672 | ['CaMnO3'] | CaMnO3 | Seebeck | Seebeck |  | [295] | 295 | Kelvin^(1.0) |  | [-0.00035] | -0.00035 | Kelvin^(-1.0) Volt^(1.0) |  |  | ({ thermopower at room temperature }: S=−350 μV/K and ρ=2 Ω cm for CaMnO3) FROM: The undoped insulating compounds have in both cases large thermopower and high resistivity: for example at room temperature, S=−350 μV/K and ρ=2 Ω cm for CaMnO3, and S=+450 μV/K and ρ=10 Ω cm for LaMnO3. | 10.1016-S1463-0184(02)00048-5.xml |  |  |  |  | comma-level | thermopower | Perovskite manganites and layered cobaltites: potential materials for thermoelectric applications | Elsevier | 2002 | no
17673 | ['LaMnO3'] | LaMnO3 | Seebeck | Seebeck |  | [295] | 295 | Kelvin^(1.0) |  | [0.00045] | 0.00045 | Kelvin^(-1.0) Volt^(1.0) |  |  | ({ thermopower at room temperature }: and S=+450 μV/K and ρ=10 Ω cm for LaMnO3.) FROM: The undoped insulating compounds have in both cases large thermopower and high resistivity: for example at room temperature, S=−350 μV/K and ρ=2 Ω cm for CaMnO3, and S=+450 μV/K and ρ=10 Ω cm for LaMnO3. | 10.1016-S1463-0184(02)00048-5.xml |  |  |  |  | comma-level | thermopower | Perovskite manganites and layered cobaltites: potential materials for thermoelectric applications | Elsevier | 2002 | no
17674 | ['1.5 wt. % SiC'] | 1.5 wt. % SiC | Seebeck | Seebeck |  | [773.0] | 773 | Kelvin^(1.0) | [773.0] | [-0.000202] | -0.000202 | Kelvin^(-1.0) Volt^(1.0) |  |  | (370 Ω-1 cm-1 for the sample with 1.5 wt.% SiC at 773 K, while enhancing the Seebeck coefficient from -202 μV/K) FROM: Increasing the concentration of SiC nanoparticles systematically reduces the electrical conductivity from 431 Ω-1 cm-1 for the pristine sample to 370 Ω-1 cm-1 for the sample with 1.5 wt.% SiC at 773 K, while enhancing the Seebeck coefficient from -202 μV/K to -215 μV/K at 773 K. | 10.1007-s11664-016-4892-8.txt |  |  |  |  | comma-level | Seebeck coefficient | Effect of Silicon Carbide Nanoparticles on the Grain Boundary Segregation and Thermoelectric Properties of Bismuth Doped Mg2Si0.7Ge0.3 | Springer | 2016 | no
17675 | ['Tl9LaTe6'] | Tl9LaTe6 | Seebeck | Seebeck |  | [315.0] | 315 | Kelvin^(1.0) | [315.0] | [0.000125] | 0.000125 | Kelvin^(-1.0) Volt^(1.0) |  |  | ({ at 315 K }: α gradually decreases from 125 μV/K for Tl9LaTe6) FROM: At around 315 K, α gradually decreases from 125 μV/K for Tl9LaTe6, to 53 μV/K for Tl9TbTe6. | 10.1016-j.jallcom.2015.01.025.xml |  |  |  |  | comma-level | α | Thermoelectric properties of hot-pressed Tl9LnTe6 (Ln=La, Ce, Pr, Nd, Sm, Gd, Tb) and Tl10 − x La x Te6 (0.90⩽ x ⩽1.05) | Elsevier | 2015 | no
17676 | ['Tl9TbTe6'] | Tl9TbTe6 | Seebeck | Seebeck |  | [315.0] | 315 | Kelvin^(1.0) | [315.0] | [5.3e-05] | 5.3e-05 | Kelvin^(-1.0) Volt^(1.0) |  |  | ({ α at 315 K }: 53 μV/K for Tl9TbTe6.) FROM: At around 315 K, α gradually decreases from 125 μV/K for Tl9LaTe6, to 53 μV/K for Tl9TbTe6. | 10.1016-j.jallcom.2015.01.025.xml |  |  |  |  | comma-level | α | Thermoelectric properties of hot-pressed Tl9LnTe6 (Ln=La, Ce, Pr, Nd, Sm, Gd, Tb) and Tl10 − x La x Te6 (0.90⩽ x ⩽1.05) | Elsevier | 2015 | no
17677 | ['La2 / 3TiO2.87'] | La2 / 3TiO2.87 | Seebeck | Seebeck |  | [973.0] | 973 | Kelvin^(1.0) | [973.0] | [-0.000192] | -0.000192 | Kelvin^(-1.0) Volt^(1.0) |  |  | ({ at 973 K }: At 973 K, the electrical resistivity of La2/3TiO2.87 ceramic is ∼91 μΩ m, with a Seebeck coefficient of −192 μV/K and the thermal conductivity is 2 W m−1 K−1.) FROM: At 973 K, the electrical resistivity of La2/3TiO2.87 ceramic is ∼91 μΩ m, with a Seebeck coefficient of −192 μV/K and the thermal conductivity is 2 W m−1 K−1. | 10.1039-c4ra13945c.html |  |  |  |  | comma-level | Seebeck coefficient | Thermoelectric properties of sol–gel derived lanthanum titanate ceramics | RSC | 2015 | no
17678 | ['La2 / 3TiO2.852'] | La2 / 3TiO2.852 | Seebeck | Seebeck |  | [295] | 295 | Kelvin^(1.0) |  | [-3.9999999999999996e-05] | -4e-05 | Kelvin^(-1.0) Volt^(1.0) |  |  | ( La2/3TiO2.852 ceramic had a resistivity of about 120 μΩ m and a Seebeck coefficient of around −40 μV/K at room temperature.) FROM: In their work, La2/3TiO2.852 ceramic had a resistivity of about 120 μΩ m and a Seebeck coefficient of around −40 μV/K at room temperature. | 10.1039-c4ra13945c.html |  |  |  |  | comma-level | Seebeck coefficient | Thermoelectric properties of sol–gel derived lanthanum titanate ceramics | RSC | 2015 | no
17679 | ['pristine SnSe'] | pristine SnSe | Seebeck | Seebeck |  | [800.0] | 800 | Kelvin^(1.0) | [800.0] | [0.000374] | 0.000374 | Kelvin^(-1.0) Volt^(1.0) |  |  | ( the Seebeck coefficient of pristine SnSe is 374 μV/K at 800 K) FROM: For instance, the Seebeck coefficient of pristine SnSe is 374 μV/K at 800 K, which is lower than that of Ge (x = 0.07) substituted sample having Seebeck coefficient value of 416 μV/K at the same temperature. | 10.1039-c6ra23904h.html |  |  |  |  | comma-level | Seebeck coefficient | The effects of Ge doping on the thermoelectric performance of p-type polycrystalline SnSe | RSC | 2016 | no
17680 | ['oxide perovskite BaBkO3'] | oxide perovskite BaBkO3 | Seebeck | Seebeck |  | [295] | 295 | Kelvin^(1.0) |  | [0.00015] | 0.00015 | Kelvin^(-1.0) Volt^(1.0) |  |  | (The oxide perovskite BaBkO3 exhibit higher value of Seebeck coefficient and power factor at room temperature with a value of 150 μV/K and 5.1×1012 μWcm−1K−2s−1respectively.) FROM: The oxide perovskite BaBkO3 exhibit higher value of Seebeck coefficient and power factor at room temperature with a value of 150 μV/K and 5.1×1012 μWcm−1K−2s−1respectively. | 10.1016-j.cocom.2018.e00340.xml |  |  |  |  | comma-level | Seebeck coefficient | Investigating structure, magneto-electronic, elastic and thermoelectric properties of alkaline earth actinide perovskite oxide (BaBkO3) from first principle calculations | Elsevier | 2018 | no
17681 | ['BaBkO3'] | BaBkO3 | Seebeck | Seebeck |  | [50.0] | 50 | Kelvin^(1.0) | [50.0] | [5.4e-05] | 5.4e-05 | Kelvin^(-1.0) Volt^(1.0) |  |  | ({ Seebeck coefficient }: S of BaBkO3 increases from 54μV/K at 50 K) FROM: Total Seebeck coefficient, S of BaBkO3 increases from 54μV/K at 50 K to 243 μV/K at 700 K and then slightly decreases as observed from (d). | 10.1016-j.cocom.2018.e00340.xml |  |  |  |  | comma-level | Seebeck coefficient | Investigating structure, magneto-electronic, elastic and thermoelectric properties of alkaline earth actinide perovskite oxide (BaBkO3) from first principle calculations | Elsevier | 2018 | no
17682 | ['Ag2S0.5Se0.5'] | Ag2S0.5Se0.5 | Seebeck | Seebeck |  | [300.0] | 300 | Kelvin^(1.0) | [300.0] | [-0.00012299999999999998] | -0.000123 | Kelvin^(-1.0) Volt^(1.0) |  |  | (The α value at 300 K was −123 μV/K for Ag2S0.5Se0.5 and −136 μV/K for Ag2S0.5Se0.45Te0.05) FROM: The α value at 300 K was −123 μV/K for Ag2S0.5Se0.5 and −136 μV/K for Ag2S0.5Se0.45Te0.05, about one-tenth of that of Ag2S. | 10.1039-c9ee01777a.html |  |  |  |  | comma-level | α | Flexible thermoelectrics: from silver chalcogenides to full-inorganic devices | RSC | 2019 | no
17683 | ['Bi2S3'] | Bi2S3 | Seebeck | Seebeck |  | [250.0] | 250 | Kelvin^(1.0) | [250.0] | [0.0005] | 0.0005 | Kelvin^(-1.0) Volt^(1.0) |  |  | (Chen et al. first reported the TE properties of Bi2S3, which has a high Seebeck coefficient (about 500 μV/K), a low thermal conductivity (<1 Wm−1 K−1), and got a peak ZT value of just 0.055 at 250 K due to the high electrical resistivity.) FROM: Chen et al. first reported the TE properties of Bi2S3, which has a high Seebeck coefficient (about 500 μV/K), a low thermal conductivity (<1 Wm−1 K−1), and got a peak ZT value of just 0.055 at 250 K due to the high electrical resistivity. | 10.1039-c2jm33603k.html |  |  |  |  | comma-level | Seebeck coefficient | Microstructure composite-like Bi2S3 polycrystals with enhanced thermoelectric properties | RSC | 2012 | no
17684 | ['Sb-doped ZnO'] | Sb-doped ZnO | Seebeck | Seebeck |  | [295] | 295 | Kelvin^(1.0) |  | [0.0034] | 0.0034 | Kelvin^(-1.0) Volt^(1.0) |  |  | ({ at room temperature }: the Seebeck coefficient of the Sb-doped ZnO MWs (samples A-C) were about 3.4 mV/K) FROM: The Eq. shows that under a temperature difference of 20 K, the Seebeck coefficient of the Sb-doped ZnO MWs (samples A-C) were about 3.4 mV/K, 2.8 mV/K and 2.4 mV/K, respectively, which is larger than that of undoped ZnO thin films and Al-doped ZnO nanostructures at room temperature . | 10.1016-j.jallcom.2017.12.249.xml |  |  |  |  | comma-level | Seebeck coefficient | Thermoelectric microgenerators using a single large-scale Sb doped ZnO microwires | Elsevier | 2018 | no
17685 | ['p-type LaTe1.8'] | p-type LaTe1.8 | Seebeck | Seebeck |  | [295] | 295 | Kelvin^(1.0) |  | [0.000312] | 0.000312 | Kelvin^(-1.0) Volt^(1.0) |  |  | (H. Ramsey found that p-type LaTe1.8, which is a potential thermoelectric material, has a high Seebeck coefficient ¦S¦ = 312 μV/K at room temperature while it has a low electrical conductivity .) FROM: H. Ramsey found that p-type LaTe1.8, which is a potential thermoelectric material, has a high Seebeck coefficient ¦S¦ = 312 μV/K at room temperature while it has a low electrical conductivity . | 10.1016-j.jallcom.2016.11.256.xml |  |  |  |  | comma-level | Seebeck coefficient | Thermoelectric performance of p-type Nd1−x In x Te3 fabricated by high pressure sintering method | Elsevier | 2017 | no
17686 | ['ZnO'] | ZnO | Seebeck | Seebeck |  | [295] | 295 | Kelvin^(1.0) | [300.0] | [0.00013] | 0.00013 | Kelvin^(-1.0) Volt^(1.0) |  |  | (According to Ref. , the best mobility of ZnO is around 150 cm2/Vs at 300 K, which gives a resistivity of 0.4 mΩ cm and a Seebeck coefficient of 130 μV/K at room temperature.) FROM: According to Ref. , the best mobility of ZnO is around 150 cm2/Vs at 300 K, which gives a resistivity of 0.4 mΩ cm and a Seebeck coefficient of 130 μV/K at room temperature. | 10.1016-j.scriptamat.2015.04.033.xml |  |  |  |  | comma-level | Seebeck coefficient | Search for non-equilibrium thermoelectrics | Elsevier | 2016 | no
17687 | ['Cu1.80S'] | Cu1.80S | Seebeck | Seebeck |  | [300.0] | 300 | Kelvin^(1.0) | [300.0] | [2.7e-05] | 2.7e-05 | Kelvin^(-1.0) Volt^(1.0) |  |  | (Cu1.80S has very low S, about 27 μV/K at 300 K, and high σ, about 1.0 × 105 S m−1 at 300 K.) FROM: Cu1.80S has very low S, about 27 μV/K at 300 K, and high σ, about 1.0 × 105 S m−1 at 300 K. | 10.1039-d0cp00733a.html |  |  |  |  | comma-level | S | Good stability and high thermoelectric performance of Fe doped Cu1.80S | RSC | 2020 | no
17688 | ['Cu1.80Fe0.064S'] | Cu1.80Fe0.064S | Seebeck | Seebeck |  | [300.0] | 300 | Kelvin^(1.0) | [300.0] | [8.8e-05] | 8.8e-05 | Kelvin^(-1.0) Volt^(1.0) |  |  | (The S is 88 μV/K for Cu1.80Fe0.064S at 300 K) FROM: The S is 88 μV/K for Cu1.80Fe0.064S at 300 K, almost 225% increase as compared with that for Cu1.80S. | 10.1039-d0cp00733a.html |  |  |  |  | comma-level | S | Good stability and high thermoelectric performance of Fe doped Cu1.80S | RSC | 2020 | no
17689 | ['Bi2Te3nanowires pellet'] | Bi2Te3nanowires pellet | Seebeck | Seebeck |  | [300.0] | 300 | Kelvin^(1.0) | [300.0] | [-7.4e-05] | -7.4e-05 | Kelvin^(-1.0) Volt^(1.0) |  |  | (The Seebeck coefficient (S) of the Bi2Te3nanowires pellet had a value of −74 μV/K at 300 K (Fig. 9a)) FROM: The Seebeck coefficient (S) of the Bi2Te3nanowires pellet had a value of −74 μV/K at 300 K (Fig. 9a), which illustrated that the sample was a typical n-type semiconductor. | 10.1039-c1jm12384j.html |  |  |  |  | comma-level | Seebeck coefficient | Templating synthesis of uniform Bi2Te3nanowires with high aspect ratio in triethylene glycol (TEG) and their thermoelectric performance | RSC | 2011 | no
17690 | ['Cu1.6Bi4.75Se8'] | Cu1.6Bi4.75Se8 | Seebeck | Seebeck |  | [420.0] | 420 | Kelvin^(1.0) | [420.0] | [-0.000183] | -0.000183 | Kelvin^(-1.0) Volt^(1.0) |  |  | (The S for Cu1.6Bi4.75Se8 increases with temperature to a maximum value of −183 μV/K at around 420 K) FROM: The S for Cu1.6Bi4.75Se8 increases with temperature to a maximum value of −183 μV/K at around 420 K; it shows a down turn above this temperature, which is indicative of the onset of the intrinsic conduction regime. | 10.1039-c3ta11457k.html |  |  |  |  | comma-level | S | Cu–Bi–Se-based pavonite homologue: a promising thermoelectric material with low lattice thermal conductivity | RSC | 2013 | no
17691 | ['Sr0.9La0.1TiO3'] | Sr0.9La0.1TiO3 | Seebeck | Seebeck |  | [973.0] | 973 | Kelvin^(1.0) | [973.0] | [-0.000169] | -0.000169 | Kelvin^(-1.0) Volt^(1.0) | Ag addition |  | (Faleev et al. and Zheng et al. prepared Sr0.9La0.1TiO3/xAg compounds and it is revealed that Ag addition increases the electrical conductivity values for Sr0.9La0.1TiO3 compound, and Seebeck coefficient of −169 μV/K and thermal conductivity of 3.1 W/m/K were obtained at 973 K.) FROM: Faleev et al. and Zheng et al. prepared Sr0.9La0.1TiO3/xAg compounds and it is revealed that Ag addition increases the electrical conductivity values for Sr0.9La0.1TiO3 compound, and Seebeck coefficient of −169 μV/K and thermal conductivity of 3.1 W/m/K were obtained at 973 K. | 10.1016-j.ceramint.2016.07.091.xml |  |  |  |  | comma-level | Seebeck coefficient | Fabrication and high-temperature thermoelectric properties of Ti-doped Sr0.9La0.1TiO3 ceramics | Elsevier | 2016 | no
17692 | ['α-As2Te3'] | α-As2Te3 | Seebeck | Seebeck |  | [300.0] | 300 | Kelvin^(1.0) | [300.0] | [-0.00026] | -0.00026 | Kelvin^(-1.0) Volt^(1.0) |  |  | (α-As2Te3 exhibits at 300 K high thermoelectric power (ranging between −230 and −260 μV/K)) FROM: α-As2Te3 exhibits at 300 K high thermoelectric power (ranging between −230 and −260 μV/K), low thermal conductivity (estimated to 4.0 W m−1 K−1) and an electrical resistivity value of 40 μΩ m. | 10.1039-c3ta11159h.html |  |  |  |  | comma-level | thermoelectric power | A comprehensive study of the crystallization of Cu–As–Te glasses: microstructure and thermoelectric properties | RSC | 2013 | no
17693 | ['Cu15As30Te55'] | Cu15As30Te55 | Seebeck | Seebeck |  | [315.0] | 315 | Kelvin^(1.0) | [315.0] | [0.0009] | 0.0009 | Kelvin^(-1.0) Volt^(1.0) |  |  | (The Cu15As30Te55 parent glass exhibits the highest α value reaching 900 μV/K at 315 K.) FROM: The Cu15As30Te55 parent glass exhibits the highest α value reaching 900 μV/K at 315 K. | 10.1039-c3ta11159h.html |  |  |  |  | comma-level | highest α | A comprehensive study of the crystallization of Cu–As–Te glasses: microstructure and thermoelectric properties | RSC | 2013 | no
17694 | ['pristine Cu2Te'] | pristine Cu2Te | Seebeck | Seebeck |  | [295] | 295 | Kelvin^(1.0) |  | [3.7e-05] | 3.7e-05 | Kelvin^(-1.0) Volt^(1.0) |  |  | ({ S at RT }: 37 μV/K from the pristine Cu2Te value of 15 μV/K) FROM: As a result, the RT S for Cu1.90Sn0.10Te increases to 37 μV/K from the pristine Cu2Te value of 15 μV/K, and the 1000 K S value for Cu1.90Sn0.10Te increases to 133 μV/K from the pristine Cu2Te value of 93 μV/K. | 10.1039-c8ta04993a.html |  |  |  |  | comma-level | S | Synergistic optimization of carrier transport and thermal conductivity in Sn-doped Cu2Te | RSC | 2018 | no
17695 | ['pristine Cu2Te'] | pristine Cu2Te | Seebeck | Seebeck |  | [295] | 295 | Kelvin^(1.0) |  | [0.000133] | 0.000133 | Kelvin^(-1.0) Volt^(1.0) |  |  | ({ S at RT }: 133 μV/K from the pristine Cu2Te value of 93 μV/K.) FROM: As a result, the RT S for Cu1.90Sn0.10Te increases to 37 μV/K from the pristine Cu2Te value of 15 μV/K, and the 1000 K S value for Cu1.90Sn0.10Te increases to 133 μV/K from the pristine Cu2Te value of 93 μV/K. | 10.1039-c8ta04993a.html |  |  |  |  | comma-level | S | Synergistic optimization of carrier transport and thermal conductivity in Sn-doped Cu2Te | RSC | 2018 | no
17696 | ['Ca3Co4O9'] | Ca3Co4O9 | Seebeck | Seebeck |  | [1073.0] | 1073 | Kelvin^(1.0) | [800.0] | [0.00023244999999999999] | 0.00023245 | Kelvin^(-1.0) Volt^(1.0) |  |  | (The maximum thermopower of the Ca3Co4O9/10 wt% SiC composite is near 232.45 μV/K at 800 °C) FROM: The maximum thermopower of the Ca3Co4O9/10 wt% SiC composite is near 232.45 μV/K at 800 °C, which is higher than that reported earlier [,]. | 10.1016-j.jallcom.2019.01.239.xml |  |  |  |  | comma-level | maximum thermopower | Significant enhancement in Seebeck coefficient and power factor of Ca3Co4O9 thermoelectric ceramics by SiC addition | Elsevier | 2019 | no
17697 | ['Ba6Ge25−x'] | Ba6Ge25−x | Seebeck | Seebeck |  | [295] | 295 | Kelvin^(1.0) |  | [-1.8e-05] | -1.8e-05 | Kelvin^(-1.0) Volt^(1.0) |  |  | (Polycrystalline ingots of Ba6Ge25−x showed an electrical conductivity of 2000 S/cm and a Seebeck coefficient of −18 μV/K at room temperature.) FROM: Polycrystalline ingots of Ba6Ge25−x showed an electrical conductivity of 2000 S/cm and a Seebeck coefficient of −18 μV/K at room temperature. | 10.1006-jssc.2000.8777.xml |  |  |  |  | comma-level | S | Structure and Thermoelectric Properties of Ba6Ge25−x , Ba6Ge23Sn2, and Ba6Ge22In3: Zintl Phases with a Chiral Clathrate Structure | Elsevier | 2000 | no
17698 | ['SiC'] | SiC | Seebeck | Seebeck |  | [783.0] | 783 | Kelvin^(1.0) | [510.0] | [0.000148] | 0.000148 | Kelvin^(-1.0) Volt^(1.0) |  |  | ({ at 510 °C }: When the CMC beams had SiC fibers perpendicular to the long axis of the beam, a maximum thermoelectric power of 148 µV/°K was realized when the hot junction reached a temperature of 510 °C, which was the smallest response of all fiber orientations but still much larger) FROM: When the CMC beams had SiC fibers perpendicular to the long axis of the beam, a maximum thermoelectric power of 148 µV/°K was realized when the hot junction reached a temperature of 510 °C, which was the smallest response of all fiber orientations but still much larger than any response generated by Pt:Pd thermocouples (~12 µV/K). | 10.1557-jmr.2017.216.txt |  |  |  |  | comma-level | maximum thermoelectric power | Novel temperature sensors for SiC–SiC CMC engine components | Springer | 2017 | no
17699 | ['Pt : Pd'] | Pt : Pd | Seebeck | Seebeck |  | [783.0] | 783 | Kelvin^(1.0) | [510.0] | [1.2e-05] | 1.2e-05 | Kelvin^(-1.0) Volt^(1.0) |  |  | ({ maximum thermoelectric power at 510 °C }: any response generated by Pt:Pd thermocouples (~12 µV/K).) FROM: When the CMC beams had SiC fibers perpendicular to the long axis of the beam, a maximum thermoelectric power of 148 µV/°K was realized when the hot junction reached a temperature of 510 °C, which was the smallest response of all fiber orientations but still much larger than any response generated by Pt:Pd thermocouples (~12 µV/K). | 10.1557-jmr.2017.216.txt |  |  |  |  | comma-level | maximum thermoelectric power | Novel temperature sensors for SiC–SiC CMC engine components | Springer | 2017 | no
17700 | ['SiC'] | SiC | Seebeck | Seebeck |  | [783.0] | 783 | Kelvin^(1.0) | [510.0] | [0.000207] | 0.000207 | Kelvin^(-1.0) Volt^(1.0) |  |  | ({ at 510 °C }: When the CMC substrate had a 45° diagonal SiC fiber weave relative to the long axis of the CMC beam, a maximum thermoelectric power of 207 µV/°K was realized when the hot junction reached a temperature of 510 °C.) FROM: When the CMC substrate had a 45° diagonal SiC fiber weave relative to the long axis of the CMC beam, a maximum thermoelectric power of 207 µV/°K was realized when the hot junction reached a temperature of 510 °C. | 10.1557-jmr.2017.216.txt |  |  |  |  | comma-level | maximum thermoelectric power | Novel temperature sensors for SiC–SiC CMC engine components | Springer | 2017 | no
17701 | ['SiC'] | SiC | Seebeck | Seebeck |  | [803.0] | 803 | Kelvin^(1.0) | [530.0] | [0.000251] | 0.000251 | Kelvin^(-1.0) Volt^(1.0) |  |  | ({ at 530 °C }: When the CMC substrate had a parallel SiC fiber weave relative to the long axis of the CMC beam, a maximum thermoelectric power of 251 µV/°K was realized when the hot junction reached a temperature of 530 °C.) FROM: When the CMC substrate had a parallel SiC fiber weave relative to the long axis of the CMC beam, a maximum thermoelectric power of 251 µV/°K was realized when the hot junction reached a temperature of 530 °C. | 10.1557-jmr.2017.216.txt |  |  |  |  | comma-level | maximum thermoelectric power | Novel temperature sensors for SiC–SiC CMC engine components | Springer | 2017 | no
17702 | ['single crystal FeSb2'] | single crystal FeSb2 | Seebeck | Seebeck |  | [10.0] | 10 | Kelvin^(1.0) | [10.0] | [-0.045] | -0.045 | Kelvin^(-1.0) Volt^(1.0) |  |  | ( Bentien et al. reported a colossal Seebeck coefficient of −45000 μV/K at 10 K in single crystal FeSb2 which leads to a record-large thermoelectric power factor .) FROM: In 2007, Bentien et al. reported a colossal Seebeck coefficient of −45000 μV/K at 10 K in single crystal FeSb2 which leads to a record-large thermoelectric power factor . | 10.1016-j.jcrysgro.2012.10.025.xml |  |  |  |  | comma-level | Seebeck coefficient | High quality FeSb2 single crystal growth by the gradient freeze technique | Elsevier | 2013 | no
17703 | ['MgNiSb'] | MgNiSb | Seebeck | Seebeck |  | [380.0] | 380 | Kelvin^(1.0) | [380.0] | [2.4999999999999998e-05] | 2.5e-05 | Kelvin^(-1.0) Volt^(1.0) |  |  | ({ at 380 K }: 25 μV/K) and MgNiSb (S = 2.1) FROM: The Seebeck coefficients increase with increasing temperature from 240 up to 380 K for ScCoSb (S = 16, …, 25 μV/K) and MgNiSb (S = 2.1, …, 2.9 μV/K). | 10.1016-j.jallcom.2005.04.012.xml |  |  |  |  | comma-level | S | Thermoelectric properties of ScCoSb, ScNi0.86Sb and MgNiSb compounds | Elsevier | 2005 | no
17704 | ['ScNi0.86Sb'] | ScNi0.86Sb | Seebeck | Seebeck |  | [300.0] | 300 | Kelvin^(1.0) | [300.0] | [4.2e-05] | 4.2e-05 | Kelvin^(-1.0) Volt^(1.0) |  |  | (The Seebeck coefficient of ScNi0.86Sb reaches 42 μV/K at 300 K.) FROM: The Seebeck coefficient of ScNi0.86Sb reaches 42 μV/K at 300 K. | 10.1016-j.jallcom.2005.04.012.xml |  |  |  |  | comma-level | Seebeck coefficient | Thermoelectric properties of ScCoSb, ScNi0.86Sb and MgNiSb compounds | Elsevier | 2005 | no
17705 | ['BiGaO3'] | BiGaO3 | Seebeck | Seebeck |  | [800.0] | 800 | Kelvin^(1.0) | [800.0] | [0.000178] | 0.000178 | Kelvin^(-1.0) Volt^(1.0) |  |  | (The maximum Seebeck coefficient values for BiGaO3 and BiInO3 are 178 μV/K and 93 μV/K at 800 K.) FROM: The maximum Seebeck coefficient values for BiGaO3 and BiInO3 are 178 μV/K and 93 μV/K at 800 K. | 10.1016-j.mssp.2015.09.010.xml |  |  |  |  | comma-level | maximum Seebeck coefficient | Theoretical investigation of mechanical, optoelectronic and thermoelectric properties of BiGaO3 and BiInO3 compounds | Elsevier | 2016 | no
17706 | ['CoSb3'] | CoSb3 | Seebeck | Seebeck |  | [300.0] | 300 | Kelvin^(1.0) | [300.0] | [0.00019999999999999998] | 0.0002 | Kelvin^(-1.0) Volt^(1.0) |  |  | (Their few tens-of-microvolts Seebeck coefficients arise from the M4Sb12 sub-network which is isotypic with CoSb3, a semiconductor with high thermopower (∼200 μV/K at 300 K) .) FROM: Their few tens-of-microvolts Seebeck coefficients arise from the M4Sb12 sub-network which is isotypic with CoSb3, a semiconductor with high thermopower (∼200 μV/K at 300 K) . | 10.1016-j.physb.2006.03.068.xml |  |  |  |  | comma-level | thermopower | Double filling in skutterudites: A promising path to improved thermoelectric properties | Elsevier | 2006 | no
17707 | ['Zn0.97Ni0.03O'] | Zn0.97Ni0.03O | Seebeck | Seebeck |  | [1073.0] | 1073 | Kelvin^(1.0) | [800.0] | [0.000503] | 0.000503 | Kelvin^(-1.0) Volt^(1.0) |  |  | (Zn0.97Ni0.03O showed an outstanding power factor (1.76 × 10−3 W m−1 K−2) at 800 °C due to a high conductivity (69.7 Ω−1 cm−1) and a large absolute value of the Seebeck coefficient (503 μV/K).) FROM: Zn0.97Ni0.03O showed an outstanding power factor (1.76 × 10−3 W m−1 K−2) at 800 °C due to a high conductivity (69.7 Ω−1 cm−1) and a large absolute value of the Seebeck coefficient (503 μV/K). | 10.1016-j.jallcom.2008.05.101.xml |  |  |  |  | comma-level | Seebeck coefficient | NiO added Zn1−x Ni x O (0≤ x ≤0.05) for thermoelectric power generation | Elsevier | 2009 | no
17708 | ['Zn0.97Ni0.03O'] | Zn0.97Ni0.03O | Seebeck | Seebeck |  | [1073.0] | 1073 | Kelvin^(1.0) | [800.0] | [0.000503] | 0.000503 | Kelvin^(-1.0) Volt^(1.0) |  |  | (The absolute value of the Seebeck coefficient of Zn0.97Ni0.03O at 800 °C is 503 μV/K.) FROM: The absolute value of the Seebeck coefficient of Zn0.97Ni0.03O at 800 °C is 503 μV/K. | 10.1016-j.jallcom.2008.05.101.xml |  |  |  |  | comma-level | Seebeck coefficient | NiO added Zn1−x Ni x O (0≤ x ≤0.05) for thermoelectric power generation | Elsevier | 2009 | no
17709 | ['pristine Sb2Te3'] | pristine Sb2Te3 | Seebeck | Seebeck |  | [300.0] | 300 | Kelvin^(1.0) | [300.0] | [9.999999999999999e-05] | 0.0001 | Kelvin^(-1.0) Volt^(1.0) |  |  | (It has been reported that the Seebeck coefficient for pristine Sb2Te3 is ∼100 μV/K at 300 K while that for Cu2Te is ∼10 μV/K at 300 K .) FROM: It has been reported that the Seebeck coefficient for pristine Sb2Te3 is ∼100 μV/K at 300 K while that for Cu2Te is ∼10 μV/K at 300 K . | 10.1016-j.apsusc.2017.11.198.xml |  |  |  |  | comma-level | Seebeck coefficient | Microstructure and thermoelectric properties of Cu2Te-Sb2Te3 pseudo-binary system | Elsevier | 2018 | no
17710 | ['SN05'] | SN05 | Seebeck | Seebeck |  | [600.0] | 600 | Kelvin^(1.0) | [600.0] | [0.00010999999999999999] | 0.00011 | Kelvin^(-1.0) Volt^(1.0) |  |  | (The highest S was obtained for SN05 (∼110 μV/K at 600 K) and it showed a systematic decrease with change in composition from SN05) FROM: The highest S was obtained for SN05 (∼110 μV/K at 600 K) and it showed a systematic decrease with change in composition from SN05 to SN62. | 10.1016-j.apsusc.2017.11.198.xml |  |  |  |  | comma-level | highest S | Microstructure and thermoelectric properties of Cu2Te-Sb2Te3 pseudo-binary system | Elsevier | 2018 | no
17711 | ['Cu2Te'] | Cu2Te | Seebeck | Seebeck |  | [600.0] | 600 | Kelvin^(1.0) | [600.0] | [1.9999999999999998e-05] | 2e-05 | Kelvin^(-1.0) Volt^(1.0) |  |  | (The Seebeck coefficient for the sample with the highest content of Cu2Te (SN62) was ∼ 20 μV/K at 600 K which ) FROM: The Seebeck coefficient for the sample with the highest content of Cu2Te (SN62) was ∼ 20 μV/K at 600 K which matches well with that of pristine Cu2Te (∼30 μV/K at 600 K). | 10.1016-j.apsusc.2017.11.198.xml |  |  |  | ['SN62'] | comma-level | Seebeck coefficient | Microstructure and thermoelectric properties of Cu2Te-Sb2Te3 pseudo-binary system | Elsevier | 2018 | no
17712 | ['pristine Cu2Te'] | pristine Cu2Te | Seebeck | Seebeck |  | [600.0] | 600 | Kelvin^(1.0) | [600.0] | [2.9999999999999997e-05] | 3e-05 | Kelvin^(-1.0) Volt^(1.0) |  |  | ({ Seebeck coefficient }: es well with that of pristine Cu2Te (∼30 μV/K at 600 K).) FROM: The Seebeck coefficient for the sample with the highest content of Cu2Te (SN62) was ∼ 20 μV/K at 600 K which matches well with that of pristine Cu2Te (∼30 μV/K at 600 K). | 10.1016-j.apsusc.2017.11.198.xml |  |  |  |  | comma-level | Seebeck coefficient | Microstructure and thermoelectric properties of Cu2Te-Sb2Te3 pseudo-binary system | Elsevier | 2018 | no
17713 | ['pristine Sb2Te3'] | pristine Sb2Te3 | Seebeck | Seebeck |  | [300.0] | 300 | Kelvin^(1.0) | [300.0] | [9.999999999999999e-05] | 0.0001 | Kelvin^(-1.0) Volt^(1.0) |  |  | ( unlike the pristine Sb2Te3 (with S ∼100 μV/K at 300 K)) FROM: However, unlike the pristine Sb2Te3 (with S ∼100 μV/K at 300 K), the alloys have higher Seebeck coefficient at higher temperature (S ∼110 μV/K at 600 K). | 10.1016-j.apsusc.2017.11.198.xml |  |  |  |  | comma-level | S | Microstructure and thermoelectric properties of Cu2Te-Sb2Te3 pseudo-binary system | Elsevier | 2018 | no
17714 | ['SN05'] | SN05 | Seebeck | Seebeck |  | [450.0] | 450 | Kelvin^(1.0) | [450.0] | [8.999999999999999e-05] | 9e-05 | Kelvin^(-1.0) Volt^(1.0) |  |  | (The highest power factor was found to be 2.0 mW m−1 K−2 for SN05 at 450 K by virtue of the combined effect of S and σ (where S = 90 μV/K and σ = 3000 S cm−1 at 450 K).) FROM: The highest power factor was found to be 2.0 mW m−1 K−2 for SN05 at 450 K by virtue of the combined effect of S and σ (where S = 90 μV/K and σ = 3000 S cm−1 at 450 K). | 10.1016-j.apsusc.2017.11.198.xml |  |  |  |  | comma-level | S | Microstructure and thermoelectric properties of Cu2Te-Sb2Te3 pseudo-binary system | Elsevier | 2018 | no
17715 | ['Co3Sn2S2'] | Co3Sn2S2 | Seebeck | Seebeck |  | [300.0] | 300 | Kelvin^(1.0) | [300.0] | [4.9999999999999996e-05] | 5e-05 | Kelvin^(-1.0) Volt^(1.0) |  |  | ( Co3Sn2S2 shows metallic resistivity (around 1 mΩ cm at 300 K) and a large negative Seebeck coefficient (around 50 μV/K at 300 K) .) FROM: Furthermore, Co3Sn2S2 shows metallic resistivity (around 1 mΩ cm at 300 K) and a large negative Seebeck coefficient (around 50 μV/K at 300 K) . | 10.1016-j.ssc.2014.09.006.xml |  |  |  |  | comma-level | Seebeck coefficient | The effect of simultaneous substitution on the electronic band structure and thermoelectric properties of Se-doped Co3SnInS2 with the Kagome lattice | Elsevier | 2014 | no
17716 | ['S300 K'] | S300 K | Seebeck | Seebeck |  | [295] | 295 | Kelvin^(1.0) |  | [2.4e-05] | 2.4e-05 | Kelvin^(-1.0) Volt^(1.0) |  |  | (The room temperature value of S i.e. S300 K is found to be around 24 μV/K.) FROM: The room temperature value of S i.e. S300 K is found to be around 24 μV/K. | 10.1016-j.physc.2006.03.123.xml |  |  |  |  | comma-level | S | Anomalous lattice expansion of RuSr2Eu1.5Ce0.5Cu2O10−δ (Ru-1222) magneto superconductor: A low temperature X-ray diffraction study | Elsevier | 2006 | no
17717 | ['Cu1.8S'] | Cu1.8S | Seebeck | Seebeck |  | [295] | 295 | Kelvin^(1.0) |  | [1.4999999999999999e-05] | 1.5e-05 | Kelvin^(-1.0) Volt^(1.0) |  |  | (It is considered that Cu1.8S possesses a controllable tremendous potential with high σ (2800 Scm−1), but low α (15 μV/K) and high κ (1.2 Wm−1K−1) at room temperature.) FROM: It is considered that Cu1.8S possesses a controllable tremendous potential with high σ (2800 Scm−1), but low α (15 μV/K) and high κ (1.2 Wm−1K−1) at room temperature. | 10.1016-j.jallcom.2017.02.295.xml |  | controllable |  |  | comma-level | α | Enhanced thermoelectric property in superionic conductor Bi-doped Cu1.8S | Elsevier | 2017 | no
17718 | ['pure Cu1.8S'] | pure Cu1.8S | Seebeck | Seebeck |  | [673.0] | 673 | Kelvin^(1.0) | [673.0] | [0.00171] | 0.00171 | Kelvin^(-1.0) Volt^(1.0) |  |  | (Subtle tailoring Bi3+ content in the pure Cu1.8S phase improves the σ value with an undegrated α when 0 ≤ x ≤ 0.01, thereby a maximum PF of 1710 μV/K achieved at x = 0.01 at 673 K owing to an increased μ.) FROM: Subtle tailoring Bi3+ content in the pure Cu1.8S phase improves the σ value with an undegrated α when 0 ≤ x ≤ 0.01, thereby a maximum PF of 1710 μV/K achieved at x = 0.01 at 673 K owing to an increased μ. | 10.1016-j.jallcom.2017.02.295.xml |  |  |  |  | comma-level | α | Enhanced thermoelectric property in superionic conductor Bi-doped Cu1.8S | Elsevier | 2017 | no
17719 | ['CaMnO3'] | CaMnO3 | Seebeck | Seebeck |  | [1073.0] | 1073 | Kelvin^(1.0) | [800.0] | [-0.000192] | -0.000192 | Kelvin^(-1.0) Volt^(1.0) |  |  | (Orthorhombic perovskite-type CaMnO3 has been regarded as a promising n-type thermoelectric material because of its large α (∼−192 μV/K at 800 °C) [].) FROM: Orthorhombic perovskite-type CaMnO3 has been regarded as a promising n-type thermoelectric material because of its large α (∼−192 μV/K at 800 °C) []. | 10.1016-j.jeurceramsoc.2019.08.021.xml |  |  |  |  | comma-level | α | Thermoelectric properties of La3+ and Ce3+ co-doped CaMnO3 prepared by tape casting | Elsevier | 2020 | no
17720 | ['undoped CaMnO3'] | undoped CaMnO3 | Seebeck | Seebeck |  | [1073.0] | 1073 | Kelvin^(1.0) | [800.0] | [-0.000192] | -0.000192 | Kelvin^(-1.0) Volt^(1.0) |  |  | ({ Seebeck coefficient }: that of undoped CaMnO3 (∼–192 μV/K at 800 °C) because of a higher electron concentration [].) FROM: The absolute Seebeck coefficient increases with increasing temperature, and the measured absolute Seebeck coefficient is significantly smaller than that of undoped CaMnO3 (∼–192 μV/K at 800 °C) because of a higher electron concentration []. | 10.1016-j.jeurceramsoc.2019.08.021.xml |  |  |  |  | comma-level | Seebeck coefficient | Thermoelectric properties of La3+ and Ce3+ co-doped CaMnO3 prepared by tape casting | Elsevier | 2020 | no
17721 | ['Mg3Sb2'] | Mg3Sb2 | Seebeck | Seebeck |  | [295] | 295 | Kelvin^(1.0) |  | [0.0001935] | 0.0001935 | Kelvin^(-1.0) Volt^(1.0) |  |  | (We notice that the S(T) of parent Mg3Sb2 (∼193.5 μV/K at room temperature) is much smaller in comparison to that reported by Xin et al.) FROM: We notice that the S(T) of parent Mg3Sb2 (∼193.5 μV/K at room temperature) is much smaller in comparison to that reported by Xin et al. | 10.1039-c5cp07482g.html |  |  |  |  | comma-level | S | Tuning the carrier concentration using Zintl chemistry in Mg3Sb2, and its implications for thermoelectric figure-of-merit | RSC | 2016 | no
17722 | ['NaCo2O4'] | NaCo2O4 | Seebeck | Seebeck |  | [295] | 295 | Kelvin^(1.0) |  | [9.999999999999999e-05] | 0.0001 | Kelvin^(-1.0) Volt^(1.0) |  |  | (In 1997, Terasaki first reported the rather unexpected and quite favorable thermoelectric (TE) properties in NaCo2O4: low metallic in-plane (ab-plane) resistivity ρ∼0.2 mΩ-cm, large thermopower α∼100 μV/K, despite a low mobility ∼13 cm2/V-s, at room temperature.) FROM: In 1997, Terasaki first reported the rather unexpected and quite favorable thermoelectric (TE) properties in NaCo2O4: low metallic in-plane (ab-plane) resistivity ρ∼0.2 mΩ-cm, large thermopower α∼100 μV/K, despite a low mobility ∼13 cm2/V-s, at room temperature. | 10.1016-j.jcrysgro.2007.11.013.xml |  |  |  |  | comma-level | thermopower | Single-crystal growth of Na x Co2O4 via a novel low-temperature flux method | Elsevier | 2008 | no
17723 | ['Ga / Ge'] | Ga / Ge | Seebeck | Seebeck |  | [773.0] | 773 | Kelvin^(1.0) | [500.0] | [0.000207] | 0.000207 | Kelvin^(-1.0) Volt^(1.0) |  |  | (The sample with a Ga/Ge ratio of 0.579 has the highest Seebeck coefficient of 207 μV/K at 500 °C which is higher) FROM: The sample with a Ga/Ge ratio of 0.579 has the highest Seebeck coefficient of 207 μV/K at 500 °C which is higher than 140 μV/K at 627 °C from those prepared by synthesis reaction in CO gas , quite comparable with 210 μV/K at 500 °C from the p-type Ba8Ga16Ge30 prepared by the Ga flux method but less than 270 and 317 μV/K at 500 and 600 °C from those prepared respectively by a synthesis reaction in Ar and the spark plasma sintering . | 10.1016-j.jallcom.2017.11.059.xml |  |  |  |  | comma-level | highest Seebeck coefficient | Optimization on the figure-of-merit of P-type Ba8Ga16Ge30 Type-I clathrate grown via the Bridgman method by fine tuning Ga/Ge ratio | Elsevier | 2018 | no
17724 | ['CO gas'] | CO gas | Seebeck | Seebeck |  | [900.0] | 900 | Kelvin^(1.0) | [627.0] | [0.00014] | 0.00014 | Kelvin^(-1.0) Volt^(1.0) |  |  | ({ highest Seebeck coefficient }: 140 μV/K at 627 °C from those prepared by synthesis reaction in CO gas ) FROM: The sample with a Ga/Ge ratio of 0.579 has the highest Seebeck coefficient of 207 μV/K at 500 °C which is higher than 140 μV/K at 627 °C from those prepared by synthesis reaction in CO gas , quite comparable with 210 μV/K at 500 °C from the p-type Ba8Ga16Ge30 prepared by the Ga flux method but less than 270 and 317 μV/K at 500 and 600 °C from those prepared respectively by a synthesis reaction in Ar and the spark plasma sintering . | 10.1016-j.jallcom.2017.11.059.xml |  |  |  |  | comma-level | highest Seebeck coefficient | Optimization on the figure-of-merit of P-type Ba8Ga16Ge30 Type-I clathrate grown via the Bridgman method by fine tuning Ga/Ge ratio | Elsevier | 2018 | no
17725 | ['p-type Ba8Ga16Ge30'] | p-type Ba8Ga16Ge30 | Seebeck | Seebeck |  | [773.0] | 773 | Kelvin^(1.0) | [500.0] | [0.00020999999999999998] | 0.00021 | Kelvin^(-1.0) Volt^(1.0) |  |  | ({ highest Seebeck coefficient }: 210 μV/K at 500 °C from the p-type Ba8Ga16Ge30 prepared by the Ga flux method but less) FROM: The sample with a Ga/Ge ratio of 0.579 has the highest Seebeck coefficient of 207 μV/K at 500 °C which is higher than 140 μV/K at 627 °C from those prepared by synthesis reaction in CO gas , quite comparable with 210 μV/K at 500 °C from the p-type Ba8Ga16Ge30 prepared by the Ga flux method but less than 270 and 317 μV/K at 500 and 600 °C from those prepared respectively by a synthesis reaction in Ar and the spark plasma sintering . | 10.1016-j.jallcom.2017.11.059.xml |  |  |  |  | comma-level | highest Seebeck coefficient | Optimization on the figure-of-merit of P-type Ba8Ga16Ge30 Type-I clathrate grown via the Bridgman method by fine tuning Ga/Ge ratio | Elsevier | 2018 | no
17726 | ['p-type Ba8Ga16Ge30'] | p-type Ba8Ga16Ge30 | Seebeck | Seebeck |  | [295] | 295 | Kelvin^(1.0) | [500.0] | [0.000193] | 0.000193 | Kelvin^(-1.0) Volt^(1.0) |  |  | (The p-type Ba8Ga16Ge30 with the Ga/Ge ratio of 0.572 and room temperature carrier concentration of 1.5 × 1020 cm−3 possesses the highest zT value of 1.0 at 500 °C, while its electrical conductivity, Seebeck coefficient and thermal conductivity are 560 S/cm, 193 μV/K and 1.55 Wm-1K-1 respectively.) FROM: The p-type Ba8Ga16Ge30 with the Ga/Ge ratio of 0.572 and room temperature carrier concentration of 1.5 × 1020 cm−3 possesses the highest zT value of 1.0 at 500 °C, while its electrical conductivity, Seebeck coefficient and thermal conductivity are 560 S/cm, 193 μV/K and 1.55 Wm-1K-1 respectively. | 10.1016-j.jallcom.2017.11.059.xml |  |  |  |  | comma-level | Seebeck coefficient | Optimization on the figure-of-merit of P-type Ba8Ga16Ge30 Type-I clathrate grown via the Bridgman method by fine tuning Ga/Ge ratio | Elsevier | 2018 | no
17727 | ['disordered Gd0.2Sr0.8CoO3-δ'] | disordered Gd0.2Sr0.8CoO3-δ | Seebeck | Seebeck |  | [235.0] | 235 | Kelvin^(1.0) | [235.0] | [0.00010999999999999999] | 0.00011 | Kelvin^(-1.0) Volt^(1.0) |  |  | (The maximum S value is observed in the disordered Gd0.2Sr0.8CoO3-δ sample and amounts to 110 μV/K at 235 K) FROM: The maximum S value is observed in the disordered Gd0.2Sr0.8CoO3-δ sample and amounts to 110 μV/K at 235 K; S = 0 at T = 98 K. | 10.1016-j.ceramint.2018.03.037.xml |  |  |  |  | comma-level | maximum S | Effect of A-site cation ordering on the thermoelectric properties of the complex cobalt oxides Gd 1-x Sr x CoO 3-δ (x = 0.8 and 0.9) | Elsevier | 2018 | no
17728 | ['NaCo2O4'] | NaCo2O4 | Seebeck | Seebeck |  | [1073.0] | 1073 | Kelvin^(1.0) | [1073.0] | [0.0002138] | 0.0002138 | Kelvin^(-1.0) Volt^(1.0) |  |  | (The values of the Seebeck coefficient for NaCo2O4 and Na(Co0.9Ni0.1)2O4 at 1073 K are 213.8 μV/K and 511.5 μV/K) FROM: The values of the Seebeck coefficient for NaCo2O4 and Na(Co0.9Ni0.1)2O4 at 1073 K are 213.8 μV/K and 511.5 μV/K, respectively. | 10.1016-j.mseb.2006.01.018.xml |  |  |  |  | comma-level | Seebeck coefficient | Microstructure and high-temperature thermoelectric properties of CuO and NiO co-substituted NaCo2O4 | Elsevier | 2006 | no
17729 | ['NaCo2O4'] | NaCo2O4 | Seebeck | Seebeck |  | [300.0] | 300 | Kelvin^(1.0) | [300.0] | [9.999999999999999e-05] | 0.0001 | Kelvin^(-1.0) Volt^(1.0) |  |  | (Terasaki et al. have found that NaCo2O4 (NCO) single crystals have good TE performance with a high Seebeck coefficient (100 μV/K at 300 K) and a low resistivity (200 μΩ cm at 300 K).) FROM: Terasaki et al. have found that NaCo2O4 (NCO) single crystals have good TE performance with a high Seebeck coefficient (100 μV/K at 300 K) and a low resistivity (200 μΩ cm at 300 K). | 10.1007-s10832-007-9297-x.txt |  |  |  |  | comma-level | Seebeck coefficient | Thermoelectric properties of Bi3+ substituted Co-based misfit-layered oxides | Springer | 2008 | no
17730 | ['CeNiGe'] | CeNiGe | Seebeck | Seebeck |  | [295] | 295 | Kelvin^(1.0) |  | [4.7e-05] | 4.7e-05 | Kelvin^(-1.0) Volt^(1.0) |  |  | ( CeNiGe is known to have a much larger thermopower S at room temperature (47 μV/K)) FROM: Among the ternary germanides CeMGe with M=Ni, Pd and Pt, CeNiGe is known to have a much larger thermopower S at room temperature (47 μV/K) than a normal metal . | 10.1016-j.jssc.2003.09.003.xml |  |  |  |  | comma-level | thermopower | The new hydrides CeNiGeH1.6 and CeCuGeH1.0 crystallizing in the derivative hexagonal ZrBeSi-type structure | Elsevier | 2004 | no
17731 | ['Bi2S3'] | Bi2S3 | Seebeck | Seebeck |  | [295] | 295 | Kelvin^(1.0) |  | [0.00035] | 0.00035 | Kelvin^(-1.0) Volt^(1.0) |  |  | (Bi2S3 and similar Seebeck coefficient of about 350 μV/K at room temperature [) FROM: In this sense, the o-Bi2Se3 could also present potential for thermoelectrical devices, once it shows lower electrical resistivity than Bi2S3 and similar Seebeck coefficient of about 350 μV/K at room temperature [,]. | 10.1016-j.electacta.2019.01.069.xml |  |  |  |  | comma-level | Seebeck coefficient | Effect of electrolyte on the growth of thermoelectric Bi2Se3 thin films | Elsevier | 2019 | no
17732 | ['CCO'] | CCO | Seebeck | Seebeck |  | [773.0] | 773 | Kelvin^(1.0) | [773.0] | [0.000125] | 0.000125 | Kelvin^(-1.0) Volt^(1.0) |  |  | (The measured Seebeck coefficient α of the CCO layer up to 125 μV/K at 773 K shows p-type conduction and is comparabale to reported undoped thin film CCO [) FROM: The measured Seebeck coefficient α of the CCO layer up to 125 μV/K at 773 K shows p-type conduction and is comparabale to reported undoped thin film CCO [,] prepared via chemical solution deposition and is therefore in good agreement with literature data as well as our previous results []. | 10.1016-j.oceram.2020.100002.xml |  |  |  |  | comma-level | Seebeck coefficient | Ceramic-Based Thermoelectric Generator Processed via Spray-Coating and Laser Structuring | Elsevier | 2020 | yes
17733 | ['Bi2Te3'] | Bi2Te3 | Seebeck | Seebeck |  | [295] | 295 | Kelvin^(1.0) |  | [0.00022999999999999998] | 0.00023 | Kelvin^(-1.0) Volt^(1.0) |  |  | ({ at room - temperature }: the room temperature Seebeck coefficient of Bi2Te3 is about 230 μV/K .) FROM: The room-temperature Seebeck coefficients of ternary alloys Ge1−xSnxTe (x=0.8 and 0.9) are slightly larger than that of binary alloys, GeTe and SnTe, but are much smaller than that of the state-of-the-art thermoelectric materials at room temperature, for example, the room temperature Seebeck coefficient of Bi2Te3 is about 230 μV/K . | 10.1016-j.jcrysgro.2007.02.036.xml |  |  |  |  | comma-level | Seebeck coefficient | Thermoelectric properties of Ge1− x Sn x Te crystals grown by vertical Bridgman method | Elsevier | 2007 | no
17734 | ['Ga–Sb'] | Ga–Sb | Seebeck | Seebeck |  | [295] | 295 | Kelvin^(1.0) |  | [0.00011999999999999999] | 0.00012 | Kelvin^(-1.0) Volt^(1.0) |  |  | (The Ga–Sb codoped sample of composition Ge0.88Ga0.02Sb0.10Te exhibited a high thermopower of ∼120 μV/K at room temperature and a maximum of ∼240 μV/K at higher temperatures) FROM: The Ga–Sb codoped sample of composition Ge0.88Ga0.02Sb0.10Te exhibited a high thermopower of ∼120 μV/K at room temperature and a maximum of ∼240 μV/K at higher temperatures, an improvement by 70% when compared to pristine GeTe. | 10.1039-c8qi00703a.html |  | higher temperatures |  |  | comma-level | thermopower | Realizing a stable high thermoelectric zT ∼ 2 over a broad temperature range in Ge1−x−yGaxSbyTe via band engineering and hybrid flash-SPS processing | RSC | 2019 | no
17735 | ['layered cobalt oxide NaCo2O4'] | layered cobalt oxide NaCo2O4 | Seebeck | Seebeck |  | [300.0] | 300 | Kelvin^(1.0) | [300.0] | [9.999999999999999e-05] | 0.0001 | Kelvin^(-1.0) Volt^(1.0) |  |  | (This situation was changed with the discovery of layered cobalt oxide NaCo2O4, which exhibits excellent thermoelectric properties, i.e. large Seebeck coefficient (100 μV/K at 300 K) accompanied with low resistivity (200 μΩ cm at 300 K) .) FROM: This situation was changed with the discovery of layered cobalt oxide NaCo2O4, which exhibits excellent thermoelectric properties, i.e. large Seebeck coefficient (100 μV/K at 300 K) accompanied with low resistivity (200 μΩ cm at 300 K) . | 10.1016-j.jallcom.2014.06.190.xml |  |  |  |  | comma-level | Seebeck coefficient | Enhancement of high temperature thermoelectric performance in Bi, Fe co-doped layered oxide-based material Ca3Co4O9+ δ | Elsevier | 2014 | no
17736 | ['Bi / Fe co-doped CBCFO'] | Bi / Fe co-doped CBCFO | Seebeck | Seebeck |  | [973.0] | 973 | Kelvin^(1.0) | [973.0] | [0.00018199999999999998] | 0.000182 | Kelvin^(-1.0) Volt^(1.0) |  |  | ( the S value for the Bi/Fe co-doped CBCFO sample is 182 μV/K at 973 K) FROM: For example, the S value for the Bi/Fe co-doped CBCFO sample is 182 μV/K at 973 K, in contrast to 173 μV/K for its undoped counterpart. | 10.1016-j.jallcom.2014.06.190.xml |  |  |  |  | comma-level | S | Enhancement of high temperature thermoelectric performance in Bi, Fe co-doped layered oxide-based material Ca3Co4O9+ δ | Elsevier | 2014 | no
17737 | ['Cu3Pd'] | Cu3Pd | Seebeck | Seebeck |  | [295] | 295 | Kelvin^(1.0) |  | [-4.9999999999999996e-06] | -5e-06 | Kelvin^(-1.0) Volt^(1.0) |  |  | ({ at ambient temperature }: The ambient temperature Seebeck coefficient of Cu3Pd has a value of −5 μV/K) FROM: The ambient temperature Seebeck coefficient of Cu3Pd has a value of −5 μV/K, whereas the calculated value of S is 1.2 μV/K (b). | 10.1016-j.ijhydene.2015.09.016.xml |  |  |  |  | comma-level | Seebeck coefficient | Hydrogen permeance studies in ordered ternary Cu–Pd alloys | Elsevier | 2015 | no
17738 | ['ZrNiPb'] | ZrNiPb | Seebeck | Seebeck |  | [295] | 295 | Kelvin^(1.0) |  | [-0.0001539] | -0.0001539 | Kelvin^(-1.0) Volt^(1.0) |  |  | (The measured electron conductivity and thermopower of synthesized ZrNiPb at room temperature (r.t.) are 220.1 S cm-1 and –153.9 µV/K) FROM: The measured electron conductivity and thermopower of synthesized ZrNiPb at room temperature (r.t.) are 220.1 S cm-1 and –153.9 µV/K, respectively, which gives a power factor as high as 5.2 µW cm-1 K-2 (see Supplementary Table 22). | 10.1038-nchem.2207.txt |  |  |  |  | comma-level | thermopower | Prediction and accelerated laboratory discovery of previously unknown 18-electron ABX compounds | Springer | 2015 | no
17739 | ['GeTe'] | GeTe | Seebeck | Seebeck |  | [673.0] | 673 | Kelvin^(1.0) | [673.0] | [-0.00028] | -0.00028 | Kelvin^(-1.0) Volt^(1.0) | GeTe alloying |  | (GeTe alloying enlarged the band gap and electron effective mass, leading to a considerable enhancement of the Seebeck coefficient to −280 μV/K at 673 K.) FROM: GeTe alloying enlarged the band gap and electron effective mass, leading to a considerable enhancement of the Seebeck coefficient to −280 μV/K at 673 K. | 10.1039-c9nr07008g.html |  |  |  |  | comma-level | Seebeck coefficient | Multifunctional inorganic nanomaterials for energy applications | RSC | 2020 | no
17740 | ['PbTe films'] | PbTe films | Seebeck | Seebeck |  | [295] | 295 | Kelvin^(1.0) |  | [0.00019999999999999998, 0.00039999999999999996] | 0.0003 | Kelvin^(-1.0) Volt^(1.0) |  |  | ({ Seebeck coefficient at room temperature }: those of the PbTe films (∼0.28–1.12 S cm−1 and ∼200–400 μV/K) FROM: Both the values of electrical conductivity and Seebeck coefficient are lower than those of the PbTe films (∼0.28–1.12 S cm−1 and ∼200–400 μV/K, at room temperature) prepared by a gas evaporation method . | 10.1016-j.jssc.2009.10.004.xml |  |  |  |  | comma-level | Seebeck coefficient | Facile synthesis of PbTe nanoparticles and thin films in alkaline aqueous solution at room temperature | Elsevier | 2009 | no
17741 | ['CsBi4Te6'] | CsBi4Te6 | Seebeck | Seebeck |  | [373.0] | 373 | Kelvin^(1.0) | [100.0] | [-8.4e-05] | -8.4e-05 | Kelvin^(-1.0) Volt^(1.0) |  |  | (The lowest value of α is observed for a CsBi4Te6–MO sample around 100 °C (α = −84 μV/K).) FROM: The lowest value of α is observed for a CsBi4Te6–MO sample around 100 °C (α = −84 μV/K). | 10.1016-j.solidstatesciences.2017.07.016.xml |  |  |  |  | comma-level | α | Structure and thermoelectric properties of Cs-Bi-Te alloys fabricated by different routes of reduction of oxide reagents | Elsevier | 2017 | no
17742 | ['Na-doped SnSe'] | Na-doped SnSe | Seebeck | Seebeck |  | [295] | 295 | Kelvin^(1.0) |  | [0.00019999999999999998] | 0.0002 | Kelvin^(-1.0) Volt^(1.0) |  |  | ( the Na-doped SnSe exhibits a much larger σ ∼ 830 S cm−1 yet a lower S ∼ 200 μV/K at room temperature.) FROM: Because the carrier concentration of Na–SnSe is about two orders higher than that of the pristine sample, the Na-doped SnSe exhibits a much larger σ ∼ 830 S cm−1 yet a lower S ∼ 200 μV/K at room temperature. | 10.1039-c9ra05134a.html |  |  |  |  | comma-level | S | Pressure-induced enhancement of thermoelectric power factor in pristine and hole-doped SnSe crystals | RSC | 2019 | yes
17743 | ['YbNiSn'] | YbNiSn | Seebeck | Seebeck |  | [295] | 295 | Kelvin^(1.0) | [5.0] | [-1.8e-05] | -1.8e-05 | Kelvin^(-1.0) Volt^(1.0) |  |  | (Thermoelectric power of YbNiSn exhibits a negative sign between room temperature and 5 K with a minimum of −18 μV/K at 100 K.) FROM: Thermoelectric power of YbNiSn exhibits a negative sign between room temperature and 5 K with a minimum of −18 μV/K at 100 K. | 10.1016-S0921-4526(98)00397-4.xml |  |  |  |  | comma-level | Thermoelectric power | Crystal field excitations in the ferromagnetic Kondo lattice: YbNiSn | Elsevier | 1998 | no
17744 | ['Ca0.35CoO2-on-sapphire'] | Ca0.35CoO2-on-sapphire | Seebeck | Seebeck |  | [295] | 295 | Kelvin^(1.0) |  | [7.8e-05] | 7.8e-05 | Kelvin^(-1.0) Volt^(1.0) |  |  | ({ at room temperature }: The room temperature Seebeck coefficient values are 78 μV/K and 88 μV/K for the Ca0.35CoO2-on-sapphire and Ca0.35CoO2-on-mica films) FROM: The room temperature Seebeck coefficient values are 78 μV/K and 88 μV/K for the Ca0.35CoO2-on-sapphire and Ca0.35CoO2-on-mica films, respectively, which are comparable to the value reported for single crystalline Ca0.33CoO2, however, sufficiently higher than those of sputter deposited CaxCoO2 thin films reported elsewhere. | 10.1039-c9cc03441b.html |  |  |  |  | comma-level | Seebeck coefficient | Rapid growth of fully-inorganic flexible CaxCoO2 thin films from a ligand free aqueous precursor ink for thermoelectric applications | RSC | 2019 | yes
17745 | ['PdS thin film'] | PdS thin film | Seebeck | Seebeck |  | [295] | 295 | Kelvin^(1.0) |  | [0.00028] | 0.00028 | Kelvin^(-1.0) Volt^(1.0) |  |  | ( the Seebeck coefficient of PdS thin film was reported to have a large value (about 280 μV/K) at room temperature.) FROM: In a study of thermoelectric properties, the Seebeck coefficient of PdS thin film was reported to have a large value (about 280 μV/K) at room temperature. | 10.1039-c8ra01613e.html |  |  |  |  | comma-level | Seebeck coefficient | Thermoelectric properties of polycrystalline palladium sulfide | RSC | 2018 | yes
17746 | ['Bi2Ba3−xAgxCo2Oy'] | Bi2Ba3−xAgxCo2Oy | Seebeck | Seebeck |  | [295] | 295 | Kelvin^(1.0) |  | [9.999999999999999e-05] | 0.0001 | Kelvin^(-1.0) Volt^(1.0) |  |  | (Ang et al. observed the conductivity and S of Bi2Ba3−xAgxCo2Oy can be enhanced simultaneously when x ≤ 1 with the resistivity less than 1 mΩ cm and S > 100 μV/K at room temperature.) FROM: Ang et al. observed the conductivity and S of Bi2Ba3−xAgxCo2Oy can be enhanced simultaneously when x ≤ 1 with the resistivity less than 1 mΩ cm and S > 100 μV/K at room temperature. | 10.1039-c0dt01731k.html |  |  |  |  | comma-level | S | Synthesis and characterization of self-assembled c-axis oriented Bi2Sr3Co2Oy thin films by the sol–gel method | RSC | 2011 | no
17747 | ['HMS-850'] | HMS-850 | Seebeck | Seebeck |  | [673.0] | 673 | Kelvin^(1.0) | [673.0] | [0.00017099999999999998] | 0.000171 | Kelvin^(-1.0) Volt^(1.0) |  |  | (The maximum Seebeck coefficient reaches 171 μV/K at 673 K for HMS-850) FROM: The maximum Seebeck coefficient reaches 171 μV/K at 673 K for HMS-850, which is lower than the previously reported MnSi1.75 (BM-SPS) samples []. | 10.1016-j.intermet.2020.106705.xml |  |  |  |  | comma-level | maximum Seebeck coefficient | Mechanical and thermoelectric properties of environment friendly higher manganese silicide fabricated using water atomization and spark plasma sintering | Elsevier | 2020 | no
17748 | ['p-type crystalline SnSe'] | p-type crystalline SnSe | Seebeck | Seebeck |  | [300.0] | 300 | Kelvin^(1.0) | [300.0] | [0.000167] | 0.000167 | Kelvin^(-1.0) Volt^(1.0) |  |  | (The calculated Seebeck coefficient of the p-type crystalline SnSe at 4 × 1019 cm−3 is 167 μV/K at 300 K) FROM: The calculated Seebeck coefficient of the p-type crystalline SnSe at 4 × 1019 cm−3 is 167 μV/K at 300 K, which agrees well with the experimental value of 160 μV/K. | 10.1039-c7cp04508e.html |  |  |  |  | comma-level | Seebeck coefficient | Exceptional thermoelectric performance of a “star-like” SnSe nanotube with ultra-low thermal conductivity and a high power factor | RSC | 2017 | no
17749 | ['β-Zn4Sb3'] | β-Zn4Sb3 | Seebeck | Seebeck |  | [300.0] | 300 | Kelvin^(1.0) | [300.0] | [4.1e-05] | 4.1e-05 | Kelvin^(-1.0) Volt^(1.0) | Gd doping |  | (In fact, Gd doping results in 41 μV/K and 36 μV/K increase in thermopower at 300 K for the doped compounds with x = 0.002 and 0.003, respectively, as shown in Fig. 2(b), where the solid line shows the dependence of S on the carrier concentration calculated using formulae (2) and (3) and m*d = 1.17me for β-Zn4Sb3, indicating that all the data of S with different Gd contents would fall on this line if there were no other mechanism (i.e. local resonant distortion of DOS) functions upon Gd doping.) FROM: In fact, Gd doping results in 41 μV/K and 36 μV/K increase in thermopower at 300 K for the doped compounds with x = 0.002 and 0.003, respectively, as shown in Fig. 2(b), where the solid line shows the dependence of S on the carrier concentration calculated using formulae (2) and (3) and m*d = 1.17me for β-Zn4Sb3, indicating that all the data of S with different Gd contents would fall on this line if there were no other mechanism (i.e. local resonant distortion of DOS) functions upon Gd doping. | 10.1039-c5ta01778e.html |  |  |  |  | comma-level | thermopower | Enhancement of thermoelectric performance of β-Zn4Sb3 through resonant distortion of electronic density of states doped with Gd | RSC | 2015 | no
17750 | ['Bi2Te3'] | Bi2Te3 | Seebeck | Seebeck |  | [295] | 295 | Kelvin^(1.0) |  | [3.5499999999999996e-05] | 3.55e-05 | Kelvin^(-1.0) Volt^(1.0) |  |  | (Bi2Te3, a high ZT thermoelectric material at room temperature, was used to increase the Seebeck coefficient of cement-based materials by Yao and Xia, and a larger Seebeck coefficient of 35.5 μV/°C was obtained .) FROM: Bi2Te3, a high ZT thermoelectric material at room temperature, was used to increase the Seebeck coefficient of cement-based materials by Yao and Xia, and a larger Seebeck coefficient of 35.5 μV/°C was obtained . | 10.1016-j.enbuild.2017.10.032.xml |  |  |  |  | comma-level | Seebeck coefficient | Enhanced thermoelectric properties of cement-based composites with expanded graphite for climate adaptation and large-scale energy harvesting | Elsevier | 2018 | no
17751 | ['Fe2O3'] | Fe2O3 | Seebeck | Seebeck |  | [338.0] | 338 | Kelvin^(1.0) | [65.0] | [-5.4499999999999997e-05] | -5.45e-05 | Kelvin^(-1.0) Volt^(1.0) |  |  | (Although the Seebeck effect of EGCC tends to be weaker than adding the Fe2O3 and ZnO nanopowders into the cement matrix, a high Seebeck coefficient of −54.5 μV/°C was obtained for 5-EGCC at about 65 °C.) FROM: Although the Seebeck effect of EGCC tends to be weaker than adding the Fe2O3 and ZnO nanopowders into the cement matrix, a high Seebeck coefficient of −54.5 μV/°C was obtained for 5-EGCC at about 65 °C. | 10.1016-j.enbuild.2017.10.032.xml |  |  |  |  | comma-level | Seebeck coefficient | Enhanced thermoelectric properties of cement-based composites with expanded graphite for climate adaptation and large-scale energy harvesting | Elsevier | 2018 | no
17752 | ['NaCl'] | NaCl | Seebeck | Seebeck |  | [295] | 295 | Kelvin^(1.0) |  | [9.999999999999999e-05] | 0.0001 | Kelvin^(-1.0) Volt^(1.0) | 0.3 % Cl and NaCl doping |  | ({ at room temperature }: The 0.3% Cl and NaCl doping and the 3% Na doping levels were optimized for achieving similar absolute room temperature Seebeck coefficient values of ∼100 μV/K) FROM: The 0.3% Cl and NaCl doping and the 3% Na doping levels were optimized for achieving similar absolute room temperature Seebeck coefficient values of ∼100 μV/K, reflecting a similar carrier concentration level, while the 0.5% Cl and 0.1% NaCl doped samples were selected for understanding the doping action of these constituents in PbTe. | 10.1039-c5tc01781e.html |  |  |  |  | comma-level | Seebeck coefficient | Enhancement of the thermoelectric properties of n-type PbTe by Na and Cl co-doping | RSC | 2015 | no
17753 | ['pristine SnTe'] | pristine SnTe | Seebeck | Seebeck |  | [300.0] | 300 | Kelvin^(1.0) | [300.0] | [1.9999999999999998e-05] | 2e-05 | Kelvin^(-1.0) Volt^(1.0) |  |  | ({ Seebeck coefficient at 300 K }: which is 300% increment than pristine SnTe (~ 20 μV/K)) FROM: The Seebeck coefficient is around 80 μV/K- at 300 K, which is 300% increment than pristine SnTe (~ 20 μV/K), and nearly two times of values of In or Sb single doped. | 10.1007-s10853-019-03502-y.txt |  |  |  |  | comma-level | Seebeck coefficient | Thermoelectric performance of SnTe alloys with In and Sb co-doped near critical solubility limit | Springer | 2019 | no
17754 | ['pristine Bi2S3'] | pristine Bi2S3 | Seebeck | Seebeck |  | [625.0] | 625 | Kelvin^(1.0) | [625.0] | [-0.000327] | -0.000327 | Kelvin^(-1.0) Volt^(1.0) |  |  | (The largest Seebeck coefficient of pristine Bi2S3 among all the bulk samples is up to −327 μV/K at 625 K.) FROM: The largest Seebeck coefficient of pristine Bi2S3 among all the bulk samples is up to −327 μV/K at 625 K. | 10.1039-c9qi00213h.html |  |  |  |  | comma-level | Seebeck coefficient | Highly enhanced thermoelectric properties of nanostructured Bi2S3 bulk materials via carrier modification and multi-scale phonon scattering | RSC | 2019 | no
17755 | ['LaCl3'] | LaCl3 | Seebeck | Seebeck |  | [325.0] | 325 | Kelvin^(1.0) | [325.0] | [-0.000212] | -0.000212 | Kelvin^(-1.0) Volt^(1.0) | addition of LaCl3 |  | ({ at 325 K }: The addition of LaCl3 to the bulk material led to decrease in the S values to −212 μV/K) FROM: The addition of LaCl3 to the bulk material led to decrease in the S values to −212 μV/K, −197 μV/K, and −164 μV/K at 325 K for the samples with LaCl3 contents of 1.0 mol%, 2.0 mol%, and 3.0 mol%, respectively. | 10.1039-c9qi00213h.html |  |  |  |  | comma-level | S | Highly enhanced thermoelectric properties of nanostructured Bi2S3 bulk materials via carrier modification and multi-scale phonon scattering | RSC | 2019 | no
17756 | ['LaCl3'] | LaCl3 | Seebeck | Seebeck |  | [325.0] | 325 | Kelvin^(1.0) | [325.0] | [-0.000164] | -0.000164 | Kelvin^(-1.0) Volt^(1.0) |  |  | ({ S }: and −164 μV/K at 325 K for the samples with LaCl3 contents of 1.0 mol%) FROM: The addition of LaCl3 to the bulk material led to decrease in the S values to −212 μV/K, −197 μV/K, and −164 μV/K at 325 K for the samples with LaCl3 contents of 1.0 mol%, 2.0 mol%, and 3.0 mol%, respectively. | 10.1039-c9qi00213h.html |  |  |  |  | comma-level | S | Highly enhanced thermoelectric properties of nanostructured Bi2S3 bulk materials via carrier modification and multi-scale phonon scattering | RSC | 2019 | no
17757 | ['CuAlO2 single crystal'] | CuAlO2 single crystal | Seebeck | Seebeck |  | [600.0] | 600 | Kelvin^(1.0) | [600.0] | [0.00017999999999999998] | 0.00018 | Kelvin^(-1.0) Volt^(1.0) |  |  | ( Koumoto et al. determined the Seebeck coefficient of CuAlO2 single crystal as well as polycrystal at 600 K around 180 μV/K and 150 μV/K) FROM: On the other hand, Koumoto et al. determined the Seebeck coefficient of CuAlO2 single crystal as well as polycrystal at 600 K around 180 μV/K and 150 μV/K, respectively. | 10.1016-j.physb.2005.09.022.xml |  |  |  |  | comma-level | Seebeck coefficient | Electro-optical characteristics and field-emission properties of reactive DC-sputtered p-CuAlO2+ x thin films | Elsevier | 2005 | no
17758 | ['pristine AgSbSe2'] | pristine AgSbSe2 | Seebeck | Seebeck |  | [295] | 295 | Kelvin^(1.0) |  | [0.00031] | 0.00031 | Kelvin^(-1.0) Volt^(1.0) |  |  | ({ at room temperature }: The room temperature S value measured for pristine AgSbSe2 was ∼310 μV/K) FROM: The room temperature S value measured for pristine AgSbSe2 was ∼310 μV/K, which increases linearly to ∼461 μV/K at 705 K. | 10.1039-c3ta14901c.html |  |  |  |  | comma-level | S | Nanostructuring, carrier engineering and bond anharmonicity synergistically boost the thermoelectric performance of p-type AgSbSe2–ZnSe | RSC | 2014 | no
17759 | ['AgSbSe2–ZnSe ( 2 mol % )'] | AgSbSe2–ZnSe ( 2 mol % ) | Seebeck | Seebeck |  | [295] | 295 | Kelvin^(1.0) | [705.0] | [0.000215] | 0.000215 | Kelvin^(-1.0) Volt^(1.0) |  |  | (Typically, in the case of the AgSbSe2–ZnSe (2 mol%) sample, the room temperature S value is ∼215 μV/K which increases to ∼365 μV/K at 705 K.) FROM: Typically, in the case of the AgSbSe2–ZnSe (2 mol%) sample, the room temperature S value is ∼215 μV/K which increases to ∼365 μV/K at 705 K. | 10.1039-c3ta14901c.html |  |  |  |  | comma-level | S | Nanostructuring, carrier engineering and bond anharmonicity synergistically boost the thermoelectric performance of p-type AgSbSe2–ZnSe | RSC | 2014 | no
17760 | ['Al / Sb'] | Al / Sb | Seebeck | Seebeck |  | [295] | 295 | Kelvin^(1.0) |  | [0.0001525, 0.0001092] | 0.00013085 | Kelvin^(-1.0) Volt^(1.0) |  |  | ({ Seebeck coefficient }: and thermal conductivity (κ) for Al/Sb double-doped samples at room temperature were in the ranges of 152.5 μV/K to 109.2 μV/K) FROM: The absolute Seebeck coefficient (α), resistivity (ρ), and thermal conductivity (κ) for Al/Sb double-doped samples at room temperature were in the ranges of 152.5 μV/K to 109.2 μV/K, 2.92 × 10^-5 Ω m to 1.29 × 10^-5 Ω m, and 2.50 W K-1 m-1 to 2.86 W K-1 m-1, respectively. | 10.1007-s11664-013-2947-7.txt |  |  |  |  | comma-level | Seebeck coefficient | Effects of Al/Sb Double Doping on the Thermoelectric Properties of Mg2Si0.75Sn0.25 | Springer | 2014 | no
17761 | ['Mg2Si0.985Sb0.015'] | Mg2Si0.985Sb0.015 | Seebeck | Seebeck |  | [295] | 295 | Kelvin^(1.0) |  | [6.4e-05] | 6.4e-05 | Kelvin^(-1.0) Volt^(1.0) |  |  | ( the HPS Mg2Si0.985Sb0.015 sample shows a slightly lower Seebeck coefficient (64 μV/K) at room temperature due to its higher carrier concentration.) FROM: Compared with the samples synthesized under ambient-pressure with similar composition [,,,], the HPS Mg2Si0.985Sb0.015 sample shows a slightly lower Seebeck coefficient (64 μV/K) at room temperature due to its higher carrier concentration. | 10.1016-j.jallcom.2018.01.260.xml |  |  |  |  | comma-level | Seebeck coefficient | Enhanced thermoelectric performance of high pressure synthesized Sb-doped Mg2Si | Elsevier | 2018 | no
17762 | ['SiO2'] | SiO2 | Seebeck | Seebeck |  | [293.0] | 293 | Kelvin^(1.0) | [293.0] | [-0.000624] | -0.000624 | Kelvin^(-1.0) Volt^(1.0) |  |  | (The Seebeck coefficient of the prepared nc-Si:(SiO2 + Al2O3) composite film is − 624 μV/K at 293 K and − 225 μV/K at 413 K) FROM: The Seebeck coefficient of the prepared nc-Si:(SiO2 + Al2O3) composite film is − 624 μV/K at 293 K and − 225 μV/K at 413 K, and the film is of n-type conduction. | 10.1016-j.tsf.2011.06.008.xml |  |  |  |  | comma-level | Seebeck coefficient | Preparation and thermoelectric properties of nc-Si:(Al2O3 +SiO2) composite film | Elsevier | 2011 | no
17763 | ['CuAgSe'] | CuAgSe | Seebeck | Seebeck |  | [470.0] | 470 | Kelvin^(1.0) | [470.0] | [-9.999999999999999e-05] | -0.0001 | Kelvin^(-1.0) Volt^(1.0) |  |  | ({ at 470 K }: Above 470 K, the Seebeck coefficient of CuAgSe becomes increasingly negative, showing a change from −100 μV/K) FROM: Above 470 K, the Seebeck coefficient of CuAgSe becomes increasingly negative, showing a change from −100 μV/K to −220 μV/K. | 10.1039-c8ta01531g.html |  |  |  |  | comma-level | Seebeck coefficient | Chemical manipulation of phase stability and electronic behavior in Cu4−xAgxSe2 | RSC | 2018 | no
17764 | ['FePb4Sb6S14'] | FePb4Sb6S14 | Seebeck | Seebeck |  | [300.0] | 300 | Kelvin^(1.0) | [300.0] | [-0.00019999999999999998] | -0.0002 | Kelvin^(-1.0) Volt^(1.0) |  |  | ( FePb4Sb6S14 (Jamesonite) was found to exhibit semiconducting behavior with narrow energy gap (Eg=0.48 eV) and large thermopower value (∼−200 μV/K at 300 K) .) FROM: In addition to the observed interesting magnetic properties, FePb4Sb6S14 (Jamesonite) was found to exhibit semiconducting behavior with narrow energy gap (Eg=0.48 eV) and large thermopower value (∼−200 μV/K at 300 K) . | 10.1016-j.jssc.2010.04.035.xml |  |  |  |  | comma-level | thermopower | Crystal structure and physical properties of the quaternary manganese-bearing pavonite homologue Mn1.34Sn6.66Bi8Se20 | Elsevier | 2010 | no
17765 | ['MnSn3Bi8Se16'] | MnSn3Bi8Se16 | Seebeck | Seebeck |  | [295] | 295 | Kelvin^(1.0) |  | [-9.8e-05] | -9.8e-05 | Kelvin^(-1.0) Volt^(1.0) |  |  | ({ at room temperature }: Electronic charge transport measurements revealed that MnSn3Bi8Se16 is an n-type semiconductor with room temperature values of the thermopower, electrical conductivity and lattice thermal conductivity of −98 μV/K, 133 S/cm and ∼0.7 W/m K, respectively.) FROM: Electronic charge transport measurements revealed that MnSn3Bi8Se16 is an n-type semiconductor with room temperature values of the thermopower, electrical conductivity and lattice thermal conductivity of −98 μV/K, 133 S/cm and ∼0.7 W/m K, respectively. | 10.1016-j.jssc.2010.04.035.xml |  |  |  |  | comma-level | thermopower | Crystal structure and physical properties of the quaternary manganese-bearing pavonite homologue Mn1.34Sn6.66Bi8Se20 | Elsevier | 2010 | no
17766 | ['Mn1.34Sn6.66Bi8Se20'] | Mn1.34Sn6.66Bi8Se20 | Seebeck | Seebeck |  | [295] | 295 | Kelvin^(1.0) |  | [-0.00012299999999999998] | -0.000123 | Kelvin^(-1.0) Volt^(1.0) |  |  | (The thermopower of Mn1.34Sn6.66Bi8Se20 at room temperature (−123 μV/K) is slightly larger) FROM: The thermopower of Mn1.34Sn6.66Bi8Se20 at room temperature (−123 μV/K) is slightly larger than the value observed for the MnSn3Bi8Se16 homologue (−97 μV/K) and almost three times that of KxSn6−2xBi2+xSe9 (−48 μV/K) . | 10.1016-j.jssc.2010.04.035.xml |  |  |  |  | comma-level | thermopower | Crystal structure and physical properties of the quaternary manganese-bearing pavonite homologue Mn1.34Sn6.66Bi8Se20 | Elsevier | 2010 | no
17767 | ['MnSn3Bi8Se16'] | MnSn3Bi8Se16 | Seebeck | Seebeck |  | [295] | 295 | Kelvin^(1.0) |  | [-9.7e-05] | -9.7e-05 | Kelvin^(-1.0) Volt^(1.0) |  |  | ({ thermopower at room temperature }: the value observed for the MnSn3Bi8Se16 homologue (−97 μV/K) and almost three times that of KxSn6−2xBi2+xSe9 (−48 μV/K) .) FROM: The thermopower of Mn1.34Sn6.66Bi8Se20 at room temperature (−123 μV/K) is slightly larger than the value observed for the MnSn3Bi8Se16 homologue (−97 μV/K) and almost three times that of KxSn6−2xBi2+xSe9 (−48 μV/K) . | 10.1016-j.jssc.2010.04.035.xml |  |  |  |  | comma-level | thermopower | Crystal structure and physical properties of the quaternary manganese-bearing pavonite homologue Mn1.34Sn6.66Bi8Se20 | Elsevier | 2010 | no
17768 | ['MoS2 with 7.5 wt % Cu'] | MoS2 with 7.5 wt % Cu | Seebeck | Seebeck |  | [295] | 295 | Kelvin^(1.0) |  | [0.0002028] | 0.0002028 | Kelvin^(-1.0) Volt^(1.0) |  |  | (MoS2 with 7.5 wt% Cu content has been shown the maximum Seebeck coefficient of around 202.8 µV/K at RT.) FROM: MoS2 with 7.5 wt% Cu content has been shown the maximum Seebeck coefficient of around 202.8 µV/K at RT. | 10.1016-j.apsusc.2019.144066.xml |  |  |  |  | comma-level | maximum Seebeck coefficient | Thermoelectric performance of Cu-doped MoS2 layered nanosheets for low grade waste heat recovery | Elsevier | 2020 | no
17769 | ['TlScTe2'] | TlScTe2 | Seebeck | Seebeck |  | [295] | 295 | Kelvin^(1.0) | [300.0] | [7.5e-05] | 7.5e-05 | Kelvin^(-1.0) Volt^(1.0) |  |  | ({ at room temperature }: the room temperature (300 K) value of S is 75 μV/K and for the metallic TlScTe2) FROM: For the narrow gap semiconductor, TlScSe2, the room temperature (300 K) value of S is 75 μV/K and for the metallic TlScTe2, it is 27 μV/K (Fig. 6b). | 10.1039-c7dt03446f.html |  |  |  |  | comma-level | S | Thermoelectric properties and thermal stability of layered chalcogenides, TlScQ2, Q = Se, Te | RSC | 2017 | no
17770 | ['Zr0.5Hf0.5Fe0.05Co0.95Sn0.2Sb0.8 / Fe3Sn2'] | Zr0.5Hf0.5Fe0.05Co0.95Sn0.2Sb0.8 / Fe3Sn2 | Seebeck | Seebeck |  | [900.0] | 900 | Kelvin^(1.0) | [900.0] | [0.000204] | 0.000204 | Kelvin^(-1.0) Volt^(1.0) |  |  | ((2) The maximum Seebeck coefficient of Zr0.5Hf0.5Fe0.05Co0.95Sn0.2Sb0.8/Fe3Sn2 that can be reached after BM-SPS processing is 204 μV/K at 900 K.) FROM: (2) The maximum Seebeck coefficient of Zr0.5Hf0.5Fe0.05Co0.95Sn0.2Sb0.8/Fe3Sn2 that can be reached after BM-SPS processing is 204 μV/K at 900 K. | 10.1016-j.jallcom.2014.10.007.xml |  | SPS |  |  | comma-level | maximum Seebeck coefficient | Effects of the Zr0.5Hf0.5Fe x Co1 − x Sb0.8Sn0.2/Fe3Sn2 half-Heusler composites on the ZT value | Elsevier | 2015 | no
17771 | ['Rb0.82Pb0.82Bi3.18Te6'] | Rb0.82Pb0.82Bi3.18Te6 | Seebeck | Seebeck |  | [295] | 295 | Kelvin^(1.0) |  | [-1.9999999999999998e-05] | -2e-05 | Kelvin^(-1.0) Volt^(1.0) |  |  | (By comparison, the electrical conductivity at room temperature of Rb0.82Pb0.82Bi3.18Te6 was ~1400S/cm, while the thermopower was ~ -20 µV/K.) FROM: By comparison, the electrical conductivity at room temperature of Rb0.82Pb0.82Bi3.18Te6 was ~1400S/cm, while the thermopower was ~ -20 µV/K. | 10.1557-PROC-0886-F08-06.txt |  |  |  |  | comma-level | thermopower | Substitutions in the Homologous Family CsPbmBi3Te5+m and Preliminary Thermoelectric Results | Springer | 2006 | no
17772 | ['MnSi2.35'] | MnSi2.35 | Seebeck | Seebeck |  | [422.0] | 422 | Kelvin^(1.0) | [422.0] | [0.00029739999999999996] | 0.0002974 | Kelvin^(-1.0) Volt^(1.0) |  |  | (The Seebeck coefficient of the as-deposited MnSi2.35 reached the maximum value of about 297.4 μV/K at 422 K and decreased rapidly with temperature) FROM: The Seebeck coefficient of the as-deposited MnSi2.35 reached the maximum value of about 297.4 μV/K at 422 K and decreased rapidly with temperature, crossing zero in the temperature range 550–600 K and became n-type. | 10.1016-j.jallcom.2018.01.389.xml |  | as-deposited |  |  | comma-level | Seebeck coefficient | Thermoelectric properties of higher manganese silicide films deposited by radio frequency magnetron co-sputtering | Elsevier | 2018 | no
17773 | ['Bi–Te film'] | Bi–Te film | Seebeck | Seebeck |  | [295] | 295 | Kelvin^(1.0) |  | [0.0001, 0.0003] | 0.0002 | Kelvin^(-1.0) Volt^(1.0) |  |  | ({ Seebeck coefficient at RT }: the reported average value of 0.1–0.3 mV/K for a single Bi–Te film or other TE materials .) FROM: , the Seebeck coefficient of PN-4 maintained around 1.1 mV/K between RT and 100 °C, which was much higher than the reported average value of 0.1–0.3 mV/K for a single Bi–Te film or other TE materials . | 10.1016-j.snb.2007.07.060.xml |  |  |  |  | comma-level | Seebeck coefficient | Thermoelectric hydrogen sensor working at room temperature prepared by bismuth–telluride P–N couples and Pt/γ-Al2O3 | Elsevier | 2008 | no
17774 | ['Pt / Pd'] | Pt / Pd | Seebeck | Seebeck |  | [1173.0] | 1173 | Kelvin^(1.0) | [900.0] | [1.82e-05] | 1.82e-05 | Kelvin^(-1.0) Volt^(1.0) |  |  | (The Pt/Pd wire thermocouple has a Seebeck coefficient of approximately 18.2 μV/K at 900°C.) FROM: The Pt/Pd wire thermocouple has a Seebeck coefficient of approximately 18.2 μV/K at 900°C. | 10.1016-S0040-6090(00)01346-8.xml |  |  |  |  | comma-level | Seebeck coefficient | High temperature materials for thin-film thermocouples on silicon wafers | Elsevier | 2000 | no
17775 | ['CuFeSe2 thin film'] | CuFeSe2 thin film | Seebeck | Seebeck |  | [300.0] | 300 | Kelvin^(1.0) | [300.0] | [0.0013] | 0.0013 | Kelvin^(-1.0) Volt^(1.0) |  |  | ( CuFeSe2 thin film on Si substrate has a high thermoelectric power of the order of 1300 μV/K at approximately 300 K) FROM: In particular, with respect to its thermoelectric characteristic, CuFeSe2 thin film on Si substrate has a high thermoelectric power of the order of 1300 μV/K at approximately 300 K, and a thermal conductivity of approximately 8.8 W/m K . | 10.1016-j.materresbull.2011.06.035.xml |  |  |  |  | comma-level | thermoelectric power | One-pot synthesis of CuFeSe2 cuboid nanoparticles | Elsevier | 2011 | no
17776 | ['Ca2Co2O5'] | Ca2Co2O5 | Seebeck | Seebeck |  | [305.0] | 305 | Kelvin^(1.0) | [305.0] | [0.000133] | 0.000133 | Kelvin^(-1.0) Volt^(1.0) |  |  | (Comparing with the as-studied Ca2Co2O5 prepared by molten salt method in our previous work , the former has a larger S value of 133 μV/K at 305 K, increasing to 191 μV/K at 963 K.) FROM: Comparing with the as-studied Ca2Co2O5 prepared by molten salt method in our previous work , the former has a larger S value of 133 μV/K at 305 K, increasing to 191 μV/K at 963 K. | 10.1016-j.matlet.2015.06.014.xml |  |  |  |  | comma-level | S | Electrospinning technique synthesis and electrical performances of one dimensional Ca2Co2O5 with hierarchical structure | Elsevier | 2015 | no
17777 | ['Ag–Bi–Sb–Te alloys'] | Ag–Bi–Sb–Te alloys | Seebeck | Seebeck |  | [528.0] | 528 | Kelvin^(1.0) | [528.0] | [0.00015999999999999999] | 0.00016 | Kelvin^(-1.0) Volt^(1.0) |  |  | (The maximum Seebeck coefficient of about 160 (μV/K) for the quaternary Ag–Bi–Sb–Te alloys was obtained at the temperature of 528 K.) FROM: The maximum Seebeck coefficient of about 160 (μV/K) for the quaternary Ag–Bi–Sb–Te alloys was obtained at the temperature of 528 K. | 10.1016-j.matlet.2005.05.039.xml |  |  |  |  | comma-level | maximum Seebeck coefficient | Transport properties of quaternary Ag–Bi–Sb–Te alloys prepared by pressureless sintering | Elsevier | 2005 | no
17778 | ['PbTe–5 % AgSbSe2'] | PbTe–5 % AgSbSe2 | Seebeck | Seebeck |  | [300.0] | 300 | Kelvin^(1.0) | [300.0] | [0.0003348] | 0.0003348 | Kelvin^(-1.0) Volt^(1.0) |  |  | ( the absolute values of Seebeck coefficient decrease from ∼334.8 μV/K in PbTe–5%AgSbSe2 to ∼ 87.9 μV/K in Pb0.98Sb0.02Te–5%AgSbSe2 at 300 K.) FROM: In (b), as Sb content increases, the absolute values of Seebeck coefficient decrease from ∼334.8 μV/K in PbTe–5%AgSbSe2 to ∼ 87.9 μV/K in Pb0.98Sb0.02Te–5%AgSbSe2 at 300 K. | 10.1016-j.jallcom.2020.154377.xml |  |  |  |  | comma-level | Seebeck coefficient | Enhancing thermoelectric performance of n-type PbTe through separately optimizing phonon and charge transport properties | Elsevier | 2020 | no
17779 | ['Bi2S3'] | Bi2S3 | Seebeck | Seebeck |  | [323.0, 573.0] | 448 | Kelvin^(1.0) | [323.0, 573.0] | [-0.0005] | -0.0005 | Kelvin^(-1.0) Volt^(1.0) |  |  | (The magnitude of Seebeck coefficient for the Bi2S3 sample show the highest values of about −500 μV/K at 323–573 K measuring temperatures as shown in inset of (a).) FROM: The magnitude of Seebeck coefficient for the Bi2S3 sample show the highest values of about −500 μV/K at 323–573 K measuring temperatures as shown in inset of (a). | 10.1016-j.jssc.2008.08.022.xml |  |  |  |  | comma-level | Seebeck coefficient | Enhanced thermoelectric properties of bismuth sulfide polycrystals prepared by mechanical alloying and spark plasma sintering | Elsevier | 2008 | no
17780 | ['TiS2'] | TiS2 | Seebeck | Seebeck |  | [295] | 295 | Kelvin^(1.0) |  | [-0.000251] | -0.000251 | Kelvin^(-1.0) Volt^(1.0) |  |  | ( TiS2 was reported to have large thermopower of −251μV/K at room temperature) FROM: Due to this quasi-two-dimensional structure, TiS2 was reported to have large thermopower of −251μV/K at room temperature, and high power factor (S2/ρ) of 37.1 μW/(K2 cm) , a value that is comparable to that of Bi2Te3 alloy, indicating that TiS2 is a potential candidate for thermoelectric applications. | 10.1016-j.physleta.2004.06.058.xml |  |  |  |  | comma-level | thermopower | Electrical resistivity and thermopower of intercalation compounds Bi x TiS2 | Elsevier | 2004 | no
17781 | ['TiS2'] | TiS2 | Seebeck | Seebeck |  | [295] | 295 | Kelvin^(1.0) |  | [-3.9999999999999996e-05] | -4e-05 | Kelvin^(-1.0) Volt^(1.0) |  |  | ({ at room temperature }: It is worthwhile to note here that the room temperature thermopower (S≈−40μV/K) obtained here for TiS2 is much smaller) FROM: It is worthwhile to note here that the room temperature thermopower (S≈−40μV/K) obtained here for TiS2 is much smaller than the reported value (∼−250μV/K) . | 10.1016-j.physleta.2004.06.058.xml |  |  |  |  | comma-level | thermopower | Electrical resistivity and thermopower of intercalation compounds Bi x TiS2 | Elsevier | 2004 | no
17782 | ['TiS2'] | TiS2 | Seebeck | Seebeck |  | [295] | 295 | Kelvin^(1.0) |  | [-3.9999999999999996e-05] | -4e-05 | Kelvin^(-1.0) Volt^(1.0) |  |  | ({ at room temperature }: the room temperature value S≈−40μV/K here for TiS2 is similar to that (−56μV/K) for less stoichiometric TiS2.) FROM: In fact, the room temperature value S≈−40μV/K here for TiS2 is similar to that (−56μV/K) for less stoichiometric TiS2. | 10.1016-j.physleta.2004.06.058.xml |  |  |  |  | comma-level | S | Electrical resistivity and thermopower of intercalation compounds Bi x TiS2 | Elsevier | 2004 | no
17783 | ['NaCo2O4 single crystals'] | NaCo2O4 single crystals | Seebeck | Seebeck |  | [300.0] | 300 | Kelvin^(1.0) | [300.0] | [9.999999999999999e-05] | 0.0001 | Kelvin^(-1.0) Volt^(1.0) |  |  | (Since Terasaki et al. have found that NaCo2O4 single crystals show good thermoelectric performance with a high Seebeck coefficient (100 μV/K at 300 K) and a low resistivity (200 μΩ cm at 300 K).) FROM: Since Terasaki et al. have found that NaCo2O4 single crystals show good thermoelectric performance with a high Seebeck coefficient (100 μV/K at 300 K) and a low resistivity (200 μΩ cm at 300 K). | 10.1016-j.materresbull.2012.05.061.xml |  |  |  |  | comma-level | Seebeck coefficient | Synthesis of Dy doped Yb0.1Ca0.9MnO3 ceramics with a high relative density and their thermoelectric properties | Elsevier | 2012 | no
17784 | ['Bi2Ca2Co2Ox single crystals'] | Bi2Ca2Co2Ox single crystals | Seebeck | Seebeck |  | [295] | 295 | Kelvin^(1.0) |  | [0.00015] | 0.00015 | Kelvin^(-1.0) Volt^(1.0) |  |  | ({ thermopower at room temperature }: that reported for Bi2Ca2Co2Ox single crystals (150 μV/K at the same temperature) .) FROM: Despite this, all of the samples show higher thermopower values at room temperature (∼250 μV/K and 175 μV/K for samples grown without a current and with 300 mA, respectively) than that reported for Bi2Ca2Co2Ox single crystals (150 μV/K at the same temperature) . | 10.1016-j.scriptamat.2014.01.032.xml |  |  |  |  | comma-level | thermopower | Development of a new thermoelectric Bi2Ca2Co1.7O x +Ca3Co4O9 composite | Elsevier | 2014 | no
17785 | ['FeSi'] | FeSi | Seebeck | Seebeck |  | [35.0] | 35 | Kelvin^(1.0) | [35.0] | [0.0009] | 0.0009 | Kelvin^(-1.0) Volt^(1.0) |  |  | (Thermoelectric power of FeSi is remarkably high (∼900 µV/K) at ∼35 K and positive thermopower reveals that the conduction at low temperature is due to holes.) FROM: Thermoelectric power of FeSi is remarkably high (∼900 µV/K) at ∼35 K and positive thermopower reveals that the conduction at low temperature is due to holes. | 10.1016-j.jmmm.2017.06.065.xml |  | low temperature |  |  | comma-level | Thermoelectric power | Studies on magneto conductance of nickel substituted FeSi | Elsevier | 2018 | no
17786 | ['Ce3PdIn11'] | Ce3PdIn11 | Seebeck | Seebeck |  | [800.0] | 800 | Kelvin^(1.0) | [800.0] | [4e-05] | 4e-05 | Kelvin^(-1.0) Volt^(1.0) |  |  | (The maximum values of S attained at 800 K are 4.0 × 10−5 V/K for Ce3PdIn11 and 5.5 × 10−5 V/K for Ce5Pd2In19.) FROM: The maximum values of S attained at 800 K are 4.0 × 10−5 V/K for Ce3PdIn11 and 5.5 × 10−5 V/K for Ce5Pd2In19. | 10.1016-j.intermet.2014.08.001.xml |  |  |  |  | comma-level | S | Electronic, optical and thermoelectric properties of Ce3PdIn11 and Ce5Pd2In19: An ab initio study | Elsevier | 2014 | no
17787 | ['Yb14MnSb11'] | Yb14MnSb11 | Seebeck | Seebeck |  | [1275.0] | 1275 | Kelvin^(1.0) | [1275.0] | [0.000185] | 0.000185 | Kelvin^(-1.0) Volt^(1.0) |  |  | (The Seebeck coefficient for Yb14MnSb11 ((c)) reveals a monotonic increase with temperature and reaches a maximum of +185 μV/K at 1275 K.) FROM: The Seebeck coefficient for Yb14MnSb11 ((c)) reveals a monotonic increase with temperature and reaches a maximum of +185 μV/K at 1275 K. | 10.1016-j.jmat.2015.01.001.xml |  |  |  |  | comma-level | Seebeck coefficient | Thermoelectric materials: Energy conversion between heat and electricity | Elsevier | 2015 | yes
17788 | ['Ag9TlTe5'] | Ag9TlTe5 | Seebeck | Seebeck |  | [700.0] | 700 | Kelvin^(1.0) | [700.0] | [0.000319] | 0.000319 | Kelvin^(-1.0) Volt^(1.0) |  |  | (The Seebeck coefficient value of Ag9TlTe5 at 700 K is 319 μV/K) FROM: The Seebeck coefficient value of Ag9TlTe5 at 700 K is 319 μV/K, as shown in (c). | 10.1016-j.jmat.2015.01.001.xml |  |  |  |  | comma-level | Seebeck coefficient | Thermoelectric materials: Energy conversion between heat and electricity | Elsevier | 2015 | yes
17789 | ['NiHfGe'] | NiHfGe | Seebeck | Seebeck |  | [1100.0] | 1100 | Kelvin^(1.0) | [1100.0] | [0.00015] | 0.00015 | Kelvin^(-1.0) Volt^(1.0) |  |  | (We observe clearly that the highest value of Seebeck coefficient for both compounds is achieved at high temperatures (Seebeck coefficient around 150 μV/K for NiHfGe and 138 μV/K for PdHfGe at 1100 K).) FROM: We observe clearly that the highest value of Seebeck coefficient for both compounds is achieved at high temperatures (Seebeck coefficient around 150 μV/K for NiHfGe and 138 μV/K for PdHfGe at 1100 K). | 10.1016-j.cocom.2019.e00407.xml |  | high temperatures |  |  | comma-level | Seebeck coefficient | Investigation of high figure of merit in semiconductor XHfGe (X = Ni and Pd) half-Heusler alloys: Ab-initio study | Elsevier | 2019 | no
17790 | ['Li0.4In0.6Zn0.4Sb'] | Li0.4In0.6Zn0.4Sb | Seebeck | Seebeck |  | [295] | 295 | Kelvin^(1.0) |  | [2.4e-05] | 2.4e-05 | Kelvin^(-1.0) Volt^(1.0) |  |  | ({ at room temperature }: The following preliminary result was obtained for the Li0.4In0.6Zn0.4Sb sample: the room temperature electrical conductivity and Seebeck coefficient were 3.4 ×103S/cm and +24 μV/K) FROM: The following preliminary result was obtained for the Li0.4In0.6Zn0.4Sb sample: the room temperature electrical conductivity and Seebeck coefficient were 3.4 ×103S/cm and +24 μV/K, respectively. | 10.1016-j.jallcom.2007.09.086.xml |  |  |  |  | comma-level | Seebeck coefficient | Preparation and thermal conductivities of filled tetrahedral Li x In1−x Zn x Sb and the related compounds | Elsevier | 2008 | no
17791 | ['Bi0.5Sb1.35Ni0.15Te3'] | Bi0.5Sb1.35Ni0.15Te3 | Seebeck | Seebeck |  | [413.0] | 413 | Kelvin^(1.0) | [413.0] | [0.00010499999999999999] | 0.000105 | Kelvin^(-1.0) Volt^(1.0) |  |  | (The decrease in Seebeck coefficient of Bi0.5Sb1.35Ni0.15Te3 (α = 105 µV/K at 413 K) from commercial composition Bi0.5Sb1.5Te3 (α = 200 µV/K at 413 K) can be understood by using a transport equation for degenerated semiconductor.) FROM: The decrease in Seebeck coefficient of Bi0.5Sb1.35Ni0.15Te3 (α = 105 µV/K at 413 K) from commercial composition Bi0.5Sb1.5Te3 (α = 200 µV/K at 413 K) can be understood by using a transport equation for degenerated semiconductor. | 10.1007-s10854-020-04128-6.txt |  |  |  |  | comma-level | Seebeck coefficient | Ni-doped Bi0.5Sb1.5Te3 single crystal: a potential functional material for thermoelectricity, topological insulator, and optoelectronics | Springer | 2020 | no
17792 | ['Bi0.5Sb1.35Ni0.15Te3'] | Bi0.5Sb1.35Ni0.15Te3 | Seebeck | Seebeck |  | [413.0] | 413 | Kelvin^(1.0) | [413.0] | [0.00010499999999999999] | 0.000105 | Kelvin^(-1.0) Volt^(1.0) |  |  | ( reduction of Seebeck coefficient of Bi0.5Sb1.35Ni0.15Te3 (105 µV/K at 413 K) single crystal from the commercial composition Bi0.5Sb1.5Te3 (200 µV/K at 413 K) is a result of increased carrier concentration occurred due) FROM: Thus, reduction of Seebeck coefficient of Bi0.5Sb1.35Ni0.15Te3 (105 µV/K at 413 K) single crystal from the commercial composition Bi0.5Sb1.5Te3 (200 µV/K at 413 K) is a result of increased carrier concentration occurred due to doping of Ni in Bi0.5Sb1.5Te3 as explained above. | 10.1007-s10854-020-04128-6.txt |  |  |  |  | comma-level | Seebeck coefficient | Ni-doped Bi0.5Sb1.5Te3 single crystal: a potential functional material for thermoelectricity, topological insulator, and optoelectronics | Springer | 2020 | no
17793 | ['poly(2,7 carbazole )-based'] | poly(2,7 carbazole )-based | Seebeck | Seebeck |  | [295] | 295 | Kelvin^(1.0) |  | [3.4e-05] | 3.4e-05 | Kelvin^(-1.0) Volt^(1.0) |  |  | (Among the known polymers, the poly(2,7 carbazole)-based are the most promising ones for thermoelectric applications since they exhibit the largest power factor known in pristine polymers (∼19 μW/m K) , with a Seebeck coefficient of ∼34 μV/K and an electrical conductivity of ∼160 S/cm, that gives a ZT on the order of 10−2 at room temperature.) FROM: Among the known polymers, the poly(2,7 carbazole)-based are the most promising ones for thermoelectric applications since they exhibit the largest power factor known in pristine polymers (∼19 μW/m K) , with a Seebeck coefficient of ∼34 μV/K and an electrical conductivity of ∼160 S/cm, that gives a ZT on the order of 10−2 at room temperature. | 10.1016-j.rser.2013.03.008.xml |  |  |  |  | comma-level | Seebeck coefficient | Nanoengineering thermoelectrics for 21st century: Energy harvesting and other trends in the field | Elsevier | 2013 | no
17794 | ['PEDOT : Tos'] | PEDOT : Tos | Seebeck | Seebeck |  | [295] | 295 | Kelvin^(1.0) |  | [0.00020999999999999998] | 0.00021 | Kelvin^(-1.0) Volt^(1.0) |  |  | (Nevertheless, a recent work by Bubnova et al. shows that when the polyanion PSS is exchanged by small anions, such as tosylate (Tos), the resulting films of PEDOT:Tos exhibit an enhanced Seebeck coefficient ∼210 μV/K and an electrical conductivity of ∼70 S cm−1, that combined with the low value of the thermal conductivity of 0.33 W/m K gives a value of the Figure of Merit of ZT=0.25 at room temperature .) FROM: Nevertheless, a recent work by Bubnova et al. shows that when the polyanion PSS is exchanged by small anions, such as tosylate (Tos), the resulting films of PEDOT:Tos exhibit an enhanced Seebeck coefficient ∼210 μV/K and an electrical conductivity of ∼70 S cm−1, that combined with the low value of the thermal conductivity of 0.33 W/m K gives a value of the Figure of Merit of ZT=0.25 at room temperature . | 10.1016-j.rser.2013.03.008.xml |  |  |  |  | comma-level | Seebeck coefficient | Nanoengineering thermoelectrics for 21st century: Energy harvesting and other trends in the field | Elsevier | 2013 | no
17795 | ['NaCo2O4'] | NaCo2O4 | Seebeck | Seebeck |  | [295] | 295 | Kelvin^(1.0) | [300.0] | [9.999999999999999e-05] | 0.0001 | Kelvin^(-1.0) Volt^(1.0) |  |  | (They have received much attention since the report of high thermoelectric performance in NaCo2O4, which shows a large Seebeck coefficient (S ∼ 100 μV/K at 300 K) and a relatively high conductivity around 2 × 104 S/cm at room temperature .) FROM: They have received much attention since the report of high thermoelectric performance in NaCo2O4, which shows a large Seebeck coefficient (S ∼ 100 μV/K at 300 K) and a relatively high conductivity around 2 × 104 S/cm at room temperature . | 10.1016-j.cap.2009.10.009.xml |  |  |  |  | comma-level | Seebeck coefficient | Influence of Sr substitution on thermoelectric properties of La1− x Sr x FeO3 ceramics | Elsevier | 2010 | no
17796 | ['pure Sr5Sn2As6'] | pure Sr5Sn2As6 | Seebeck | Seebeck |  | [500.0] | 500 | Kelvin^(1.0) | [500.0] | [0.000248] | 0.000248 | Kelvin^(-1.0) Volt^(1.0) |  |  | (For pure Sr5Sn2As6, the largest Seebeck coefficient (S) is 248 (μV/K) at 500 K, and the minimum S is 202 (μV/K) at 1200 K.) FROM: For pure Sr5Sn2As6, the largest Seebeck coefficient (S) is 248 (μV/K) at 500 K, and the minimum S is 202 (μV/K) at 1200 K. | 10.1039-c4ta02452d.html |  |  |  |  | comma-level | Seebeck coefficient | The high thermopower of the Zintl compound Sr5Sn2As6 over a wide temperature range: first-principles calculations | RSC | 2014 | no
17797 | ['Ca5Ga2As6'] | Ca5Ga2As6 | Seebeck | Seebeck |  | [850.0] | 850 | Kelvin^(1.0) | [850.0] | [0.00019999999999999998] | 0.0002 | Kelvin^(-1.0) Volt^(1.0) |  |  | ({ maximum S }: that of Ca5Ga2As6 (200 μV/K at 850 K).) FROM: The maximum S is 248 (μV/K) at 500 K, which is much larger than that of Ca5Ga2As6 (200 μV/K at 850 K). | 10.1039-c4ta02452d.html |  |  |  |  | comma-level | maximum S | The high thermopower of the Zintl compound Sr5Sn2As6 over a wide temperature range: first-principles calculations | RSC | 2014 | no
17798 | ['Bi29Sb11Te60'] | Bi29Sb11Te60 | Seebeck | Seebeck |  | [420.0] | 420 | Kelvin^(1.0) | [420.0] | [0.000133] | 0.000133 | Kelvin^(-1.0) Volt^(1.0) |  |  | (A maximum α value of 133 μV/K at 420 K is observed for the Bi29Sb11Te60 composition while the Bi24Sb20Te56 alloy shows a maximum value of 134 μV/K at 470 K.) FROM: A maximum α value of 133 μV/K at 420 K is observed for the Bi29Sb11Te60 composition while the Bi24Sb20Te56 alloy shows a maximum value of 134 μV/K at 470 K. | 10.1007-s10853-016-0008-3.txt |  |  |  |  | comma-level | maximum α | Microstructure evolution and thermoelectric properties of Te-poor and Te-rich (Bi,Sb)2Te3 prepared via solidification | Springer | 2016 | no
17799 | ['Bi20Sb12Te69'] | Bi20Sb12Te69 | Seebeck | Seebeck |  | [327.0] | 327 | Kelvin^(1.0) | [327.0] | [-0.00015099999999999998] | -0.000151 | Kelvin^(-1.0) Volt^(1.0) |  |  | (The Bi20Sb12Te69 and Bi16Sb5Te79 alloys show negative α values of -151 μV/K at 327 K and -61 μV/K at 308 K) FROM: The Bi20Sb12Te69 and Bi16Sb5Te79 alloys show negative α values of -151 μV/K at 327 K and -61 μV/K at 308 K, respectively. | 10.1007-s10853-016-0008-3.txt |  |  |  |  | comma-level | α | Microstructure evolution and thermoelectric properties of Te-poor and Te-rich (Bi,Sb)2Te3 prepared via solidification | Springer | 2016 | no
17800 | ['Ca3Co4O9'] | Ca3Co4O9 | Seebeck | Seebeck |  | [1073.0] | 1073 | Kelvin^(1.0) | [800.0] | [0.000165] | 0.000165 | Kelvin^(-1.0) Volt^(1.0) |  |  | ({ maximum Seebeck coefficient at 800 °C }: the measured in Ca3Co4O9 samples prepared by autocombustion method and consolidated by spark plasma sintering (150 and 165 μV/K measured parallel and perpendicular to the applied load) FROM: On the other hand, the maximum Seebeck coefficient (~220 μV/K) obtained in this work at 800 °C is significantly higher than the measured in Ca3Co4O9 samples prepared by autocombustion method and consolidated by spark plasma sintering (150 and 165 μV/K measured parallel and perpendicular to the applied load, respectively) at the same temperature. | 10.1007-s10854-014-2125-6.txt |  | sparkplasmasintering |  |  | comma-level | maximum Seebeck coefficient | Doping effect in Ca3Co4-xZnxOy ceramics | Springer | 2014 | no
17801 | ['Bi1.95Te2.7Se0.35'] | Bi1.95Te2.7Se0.35 | Seebeck | Seebeck |  | [300.0] | 300 | Kelvin^(1.0) | [300.0] | [-0.000125] | -0.000125 | Kelvin^(-1.0) Volt^(1.0) |  |  | (Transport properties have revealed the coexistence of a large thermopower (−125 μV/K at 300 K, for the Bi1.95Te2.7Se0.35 sample) and a low resistivity.) FROM: Transport properties have revealed the coexistence of a large thermopower (−125 μV/K at 300 K, for the Bi1.95Te2.7Se0.35 sample) and a low resistivity. | 10.1016-j.spmi.2009.09.010.xml |  |  |  |  | comma-level | thermopower | Submicron wires with nanosized grain structure | Elsevier | 2009 | no
17802 | ['Ti9Ni7Sn8'] | Ti9Ni7Sn8 | Seebeck | Seebeck |  | [295] | 295 | Kelvin^(1.0) |  | [-6.12e-05] | -6.12e-05 | Kelvin^(-1.0) Volt^(1.0) |  |  | ( α (T) at room temperature for Ti9Ni7Sn8 Nano-BNC is – 61.2 µV/K which is ~ 12.5% larger) FROM: For instance, α (T) at room temperature for Ti9Ni7Sn8 Nano-BNC is – 61.2 µV/K which is ~ 12.5% larger than the value of – 54.4 µV/K obtained for Ti9Ni7Sn8 BNC and ~ 40% larger than that of normal TiNiSn HH, as shown in Fig. 2b. | 10.1007-s40243-020-00172-8.txt |  |  |  |  | comma-level | α | Implication of nanostructuring of bulk nanocomposite Ti9Ni7Sn8 on the optimization of high thermoelectric performance | Springer | 2020 | yes
17803 | ['Ti9Ni7Sn8 BNC'] | Ti9Ni7Sn8 BNC | Seebeck | Seebeck |  | [295] | 295 | Kelvin^(1.0) |  | [-5.4399999999999994e-05] | -5.44e-05 | Kelvin^(-1.0) Volt^(1.0) |  |  | ({ α at room temperature }: the value of – 54.4 µV/K obtained for Ti9Ni7Sn8 BNC and ~ 40% larger) FROM: For instance, α (T) at room temperature for Ti9Ni7Sn8 Nano-BNC is – 61.2 µV/K which is ~ 12.5% larger than the value of – 54.4 µV/K obtained for Ti9Ni7Sn8 BNC and ~ 40% larger than that of normal TiNiSn HH, as shown in Fig. 2b. | 10.1007-s40243-020-00172-8.txt |  |  |  |  | comma-level | α | Implication of nanostructuring of bulk nanocomposite Ti9Ni7Sn8 on the optimization of high thermoelectric performance | Springer | 2020 | yes
17804 | ['α-SiTe'] | α-SiTe | Seebeck | Seebeck |  | [300.0] | 300 | Kelvin^(1.0) | [300.0] | [8.2e-05] | 8.2e-05 | Kelvin^(-1.0) Volt^(1.0) |  |  | ({ Seebeck coefficient at 300 K }: α-SiTe and β-SiTe are 220 μV/K (82 μV/K)) FROM: The difference of Seebeck coefficient between three SiTe forms is evident: the peak values of n-type (p-type) QL-SiTe, α-SiTe and β-SiTe are 220 μV/K (82 μV/K), 775 μV/K (642 μV/K), 2608 μV/K (2470 μV/K) at 300 K, respectively. | 10.1039-c8ra02270d.html |  |  |  |  | comma-level | Seebeck coefficient | High n-type and p-type thermoelectric performance of two-dimensional SiTe at high temperature | RSC | 2018 | yes
17805 | ['LaCoO3'] | LaCoO3 | Seebeck | Seebeck |  | [295] | 295 | Kelvin^(1.0) |  | [0.0006] | 0.0006 | Kelvin^(-1.0) Volt^(1.0) |  |  | ({ at room temperature }: LaCoO3 system with a perovskite structure has large Seebeck coefficient (S) of 600 μV/K in the vicinity of room temperature) FROM: LaCoO3 system with a perovskite structure has large Seebeck coefficient (S) of 600 μV/K in the vicinity of room temperature, however, its TE properties are still very low for practical application. | 10.1039-c4ra06735e.html |  |  |  |  | comma-level | Seebeck coefficient | Sintering behavior and thermoelectric properties of LaCoO3 ceramics with Bi2O3–B2O3–SiO2 as a sintering aid | RSC | 2014 | no
17806 | ['Ge0.95Sn0.05Te'] | Ge0.95Sn0.05Te | Seebeck | Seebeck |  | [295] | 295 | Kelvin^(1.0) |  | [4.2e-05] | 4.2e-05 | Kelvin^(-1.0) Volt^(1.0) |  |  | (Increasing the Sn ratio gives rise to higher S, which saturates at ∼42 μV/K in Ge0.95Sn0.05Te near the room temperature.) FROM: Increasing the Sn ratio gives rise to higher S, which saturates at ∼42 μV/K in Ge0.95Sn0.05Te near the room temperature. | 10.1016-j.joule.2020.07.021.xml |  |  |  |  | comma-level | S | Rashba Effect Maximizes Thermoelectric Performance of GeTe Derivatives | Elsevier | 2020 | no
17807 | ['Ge0.85Sn0.05Sb0.1Te'] | Ge0.85Sn0.05Sb0.1Te | Seebeck | Seebeck |  | [300.0] | 300 | Kelvin^(1.0) | [300.0] | [0.000118] | 0.000118 | Kelvin^(-1.0) Volt^(1.0) |  |  | ( S dramatically increases and reaches to ∼118 μV/K in Ge0.85Sn0.05Sb0.1Te at 300 K.) FROM: With the additional Sb alloying, S dramatically increases and reaches to ∼118 μV/K in Ge0.85Sn0.05Sb0.1Te at 300 K. | 10.1016-j.joule.2020.07.021.xml |  |  |  |  | comma-level | S | Rashba Effect Maximizes Thermoelectric Performance of GeTe Derivatives | Elsevier | 2020 | no
17808 | ['Bi2Te3'] | Bi2Te3 | Seebeck | Seebeck |  | [300.0] | 300 | Kelvin^(1.0) | [300.0] | [0.00017999999999999998] | 0.00018 | Kelvin^(-1.0) Volt^(1.0) |  |  | ({ S at 300 K }: that reported for Bi2Te3 (∼180 μV/K)) FROM: Tin selenide (SnSe) is a promising candidate as a filler material for enhancing the power factor of polymers because it has excellent S and ZT values at 300 K owing to the strong anharmonicity of its chemical bonds, which is higher than that reported for Bi2Te3 (∼180 μV/K), PbTe (∼370 μV/K), and Sb2Te3 (∼125 μV/K). | 10.1039-c7ta11285h.html |  |  |  |  | comma-level | S | Solution-processable flexible thermoelectric composite films based on conductive polymer/SnSe0.8S0.2 nanosheets/carbon nanotubes for wearable electronic applications | RSC | 2018 | no
17809 | ['PbTe'] | PbTe | Seebeck | Seebeck |  | [300.0] | 300 | Kelvin^(1.0) | [300.0] | [0.00037] | 0.00037 | Kelvin^(-1.0) Volt^(1.0) |  |  | ({ S at 300 K }: PbTe (∼370 μV/K)) FROM: Tin selenide (SnSe) is a promising candidate as a filler material for enhancing the power factor of polymers because it has excellent S and ZT values at 300 K owing to the strong anharmonicity of its chemical bonds, which is higher than that reported for Bi2Te3 (∼180 μV/K), PbTe (∼370 μV/K), and Sb2Te3 (∼125 μV/K). | 10.1039-c7ta11285h.html |  |  |  |  | comma-level | S | Solution-processable flexible thermoelectric composite films based on conductive polymer/SnSe0.8S0.2 nanosheets/carbon nanotubes for wearable electronic applications | RSC | 2018 | no
17810 | ['n-type Cu / Bi-Te / Cu composites'] | n-type Cu / Bi-Te / Cu composites | Seebeck | Seebeck |  | [298.0] | 298 | Kelvin^(1.0) | [298.0] | [0.000263] | 0.000263 | Kelvin^(-1.0) Volt^(1.0) |  |  | ( the resultant α of the p- and n-type Cu/Bi-Te/Cu composites welded with eutectic solder of Pb–Sn reached great values of 263 μV/K and -266 μV/K at 298 K) FROM: For example, the resultant α of the p- and n-type Cu/Bi-Te/Cu composites welded with eutectic solder of Pb–Sn reached great values of 263 μV/K and -266 μV/K at 298 K, respectively, which are approximately 32 and 30% higher in absolute value than 202 and -205 μV/K of the intrinsic Bi-Te materials. | 10.1007-s10853-007-1637-3.txt |  | welded |  |  | comma-level | α | Power generation of the touching Cu/Bi-Te/Cu composites under the periodically alternating temperature gradients | Springer | 2007 | no
17811 | ['pure pristine BiCuSeO'] | pure pristine BiCuSeO | Seebeck | Seebeck |  | [300.0] | 300 | Kelvin^(1.0) | [300.0] | [0.000423] | 0.000423 | Kelvin^(-1.0) Volt^(1.0) |  |  | (The pure pristine BiCuSeO exhibits a relatively high Seebeck coefficient, 423 μV/K at 300 K, which shows nonmetal property with a low electrical conductivity.) FROM: The pure pristine BiCuSeO exhibits a relatively high Seebeck coefficient, 423 μV/K at 300 K, which shows nonmetal property with a low electrical conductivity. | 10.1016-j.apsusc.2018.12.231.xml |  |  |  |  | comma-level | Seebeck coefficient | Isoelectronic indium doping for thermoelectric enhancements in BiCuSeO | Elsevier | 2019 | no
17812 | ['Cu1.8S with 1 wt % PrCl3'] | Cu1.8S with 1 wt % PrCl3 | Seebeck | Seebeck |  | [773.0] | 773 | Kelvin^(1.0) | [773.0] | [0.000135] | 0.000135 | Kelvin^(-1.0) Volt^(1.0) |  |  | (The Cu1.8S with 1 wt% PrCl3 bulk sample exhibits an optimal S value of 135 μV/K at 773 K) FROM: The Cu1.8S with 1 wt% PrCl3 bulk sample exhibits an optimal S value of 135 μV/K at 773 K, which is dramatically enhanced compared with that in the undoped Cu1.8S. | 10.1039-c8ta03195a.html |  |  |  |  | comma-level | optimal S | Excellent ZT achieved in Cu1.8S thermoelectric alloys through introducing rare-earth trichlorides | RSC | 2018 | no
17814 | ['Bi2VO5.5'] | Bi2VO5.5 | Seebeck | Seebeck |  | [800.0] | 800 | Kelvin^(1.0) | [800.0] | [0.01] | 0.01 | Kelvin^(-1.0) Volt^(1.0) |  |  | (In previous studies on Bi2VO5.5, the Seebeck coefficient of the sintered body was about 10 mV/K at 800 K.) FROM: In previous studies on Bi2VO5.5, the Seebeck coefficient of the sintered body was about 10 mV/K at 800 K. | 10.1007-s11664-016-4701-4.txt |  | sintered |  |  | comma-level | Seebeck coefficient | Influence of Crystal Growth Cooling Conditions on Thermoelectric Properties of Aurivillius Phase Bi-V-O | Springer | 2016 | no
17815 | ['POSS'] | POSS | Seebeck | Seebeck |  | [295] | 295 | Kelvin^(1.0) |  | [0.00016084999999999998] | 0.00016085 | Kelvin^(-1.0) Volt^(1.0) |  |  | (Thermoelectric measurement of POSS-ANT showed a maximum power factor of 2.8 μW K−2 m−1 and Seebeck coefficient of 160.85 μV/K at room temperature where as POSS-PDI-POSS showed an improved thermoelectric performance above room temperature with a Seebeck coefficient of 140.30 μV/K and a power factor of 1.7 μW K−2 m−1.) FROM: Thermoelectric measurement of POSS-ANT showed a maximum power factor of 2.8 μW K−2 m−1 and Seebeck coefficient of 160.85 μV/K at room temperature where as POSS-PDI-POSS showed an improved thermoelectric performance above room temperature with a Seebeck coefficient of 140.30 μV/K and a power factor of 1.7 μW K−2 m−1. | 10.1039-c5ra00183h.html |  |  |  |  | comma-level | Seebeck coefficient | Fused arene-functionalized polyhedral oligomeric silsesquioxanes as thermoelectric materials | RSC | 2015 | no
17816 | ['La3Nb3'] | La3Nb3 | Seebeck | Seebeck |  | [1000.0] | 1000 | Kelvin^(1.0) | [1000.0] | [0.00027] | 0.00027 | Kelvin^(-1.0) Volt^(1.0) |  |  | ( the lower carrier concentrations of the La3Nb3 sample resulted in a large S > 270 μV/K at 1000 K.) FROM: Therefore, the lower carrier concentrations of the La3Nb3 sample resulted in a large S > 270 μV/K at 1000 K. | 10.1039-c8tc02130a.html |  |  |  |  | comma-level | S | Broadening the temperature range for high thermoelectric performance of bulk polycrystalline strontium titanate by controlling the electronic transport properties | RSC | 2018 | no
17817 | ['β-Pb0.02Zn3.98Sb3'] | β-Pb0.02Zn3.98Sb3 | Seebeck | Seebeck |  | [300.0] | 300 | Kelvin^(1.0) | [300.0] | [9.999999999999999e-06] | 1e-05 | Kelvin^(-1.0) Volt^(1.0) |  |  | (Interestingly, the thermopower values of the f(Cu3SbSe4)/β-Pb0.02Zn3.98Sb3 (f = 2, 3 and 4 vol.%) nanocomposites at 300 K are above the line (~10 μV/K, 15 μV/K and 12 μV/K, respectively) proofing the enhanced energy filtering effect.) FROM: Interestingly, the thermopower values of the f(Cu3SbSe4)/β-Pb0.02Zn3.98Sb3 (f = 2, 3 and 4 vol.%) nanocomposites at 300 K are above the line (~10 μV/K, 15 μV/K and 12 μV/K, respectively) proofing the enhanced energy filtering effect. | 10.1038-srep17803.txt |  |  |  |  | comma-level | thermopower | Enhanced thermoelectric performance of β-Zn4Sb3 based nanocomposites through combined effects of density of states resonance and carrier energy filtering | Springer | 2015 | no
17818 | ['Ag2S nanocrystalline film'] | Ag2S nanocrystalline film | Seebeck | Seebeck |  | [400.0] | 400 | Kelvin^(1.0) | [400.0] | [-0.000198] | -0.000198 | Kelvin^(-1.0) Volt^(1.0) |  |  | ( the Seebeck coefficient of Ag2S nanocrystalline film is −198 μV/K at 400 K) FROM: According to, the Seebeck coefficient of Ag2S nanocrystalline film is −198 μV/K at 400 K; therefore, enhanced ZT for Ag2S nanofilms can be anticipated. | 10.1039-c7ta04949h.html |  |  |  |  | comma-level | Seebeck coefficient | Recent progress in nanostructured silver sulfide: from synthesis and nonstoichiometry to properties | RSC | 2017 | yes
17819 | ['ferric oxide'] | ferric oxide | Seebeck | Seebeck |  | [423.0] | 423 | Kelvin^(1.0) | [150.0] | [0.000158] | 0.000158 | Kelvin^(-1.0) Volt^(1.0) |  |  | (These nano/micro-structured capsules of polyaniline within ferric oxide layer are as a potential candidate for thermoelectric devices, especially with the obtained superior record of S (158 µV/K) and moderate σ value (0.0017 S/m) at relatively low temperature (~ 150 °C).) FROM: These nano/micro-structured capsules of polyaniline within ferric oxide layer are as a potential candidate for thermoelectric devices, especially with the obtained superior record of S (158 µV/K) and moderate σ value (0.0017 S/m) at relatively low temperature (~ 150 °C). | 10.1007-s00339-019-2822-3.txt |  | low temperature |  |  | comma-level | S | Low-temperature thermoelectric performance of novel polyaniline/iron oxide composites with superior Seebeck coefficient | Springer | 2019 | no
17820 | ['FeSe'] | FeSe | Seebeck | Seebeck |  | [113.0] | 113 | Kelvin^(1.0) | [113.0] | [-1.027e-05] | -1.027e-05 | Kelvin^(-1.0) Volt^(1.0) |  |  | (The Seebeck coefficient S(T) of FeSe is negative at low temperatures and develops a broad negative peak (S = - 10.27 μV/K) at around 113 K) FROM: The Seebeck coefficient S(T) of FeSe is negative at low temperatures and develops a broad negative peak (S = - 10.27 μV/K) at around 113 K, which shows the phonon scattering-dominated S(T) at low temperatures. | 10.1007-s10909-019-02198-3.txt |  | low temperatures |  |  | comma-level | Seebeck coefficient | Measurement and Analysis of Normal-State Transport Properties of FeSe Superconductor | Springer | 2019 | no
17821 | ['CrSi2 / Si'] | CrSi2 / Si | Seebeck | Seebeck |  | [10.0, 100.0] | 55 | Kelvin^(1.0) | [10.0, 100.0] | [-0.0003] | -0.0003 | Kelvin^(-1.0) Volt^(1.0) |  |  | (It is shown that grown Si/nc–CrSi2/Si heterostructures, which preliminary implanted with the high-dose (ϕ=6×1016cm−2) of Cr+ ions, have the noticeable low temperature (T=10–100K) photoluminescence signal at 1450–1600 nm and the large Seebeck coefficient (−(60–300) μV/K) in the temperature range of T=340–415K.) FROM: It is shown that grown Si/nc–CrSi2/Si heterostructures, which preliminary implanted with the high-dose (ϕ=6×1016cm−2) of Cr+ ions, have the noticeable low temperature (T=10–100K) photoluminescence signal at 1450–1600 nm and the large Seebeck coefficient (−(60–300) μV/K) in the temperature range of T=340–415K. | 10.1016-j.phpro.2011.01.010.xml |  | low temperature |  |  | comma-level | Seebeck coefficient | Formation of nanocrystalline CrSi2 layers in Si by ion implantation and pulsed annealing | Elsevier | 2011 | yes
17822 | ['Bi0.5Sb1.5Te3 thin films'] | Bi0.5Sb1.5Te3 thin films | Seebeck | Seebeck |  | [523.0] | 523 | Kelvin^(1.0) | [250.0] | [0.0002565] | 0.0002565 | Kelvin^(-1.0) Volt^(1.0) |  |  | (The maximum values of the Seebeck coefficient and power factor were 256.5 μV/K and 1.12 × 10^3 μW/m·K2, respectively, for the Bi0.5Sb1.5Te3 thin films annealing treatment at 523 K (250 °C) for 10 minutes.) FROM: The maximum values of the Seebeck coefficient and power factor were 256.5 μV/K and 1.12 × 10^3 μW/m·K2, respectively, for the Bi0.5Sb1.5Te3 thin films annealing treatment at 523 K (250 °C) for 10 minutes. | 10.1007-s11661-012-1587-5.txt |  | annealing |  |  | comma-level | Seebeck coefficient | Effect of Annealing Temperature on the Thermoelectric Properties of the Bi0.5Sb1.5Te3 Thin Films Prepared by Radio-Frequency Sputtering | Springer | 2013 | no
17823 | ['Bi0.5Sb1.5Te3 thin films'] | Bi0.5Sb1.5Te3 thin films | Seebeck | Seebeck |  | [523.0] | 523 | Kelvin^(1.0) | [250.0] | [0.0002565] | 0.0002565 | Kelvin^(-1.0) Volt^(1.0) |  |  | When the Bi0.5Sb1.5Te3 thin films were annealed at 523 K (250 °C) for 10 minutes, the maximum values of the Seebeck coefficient and thermoelectric power factor of 256.5 μV/K and 1.12 × 10^3μW/m·K2, respectively, were obtained. | 10.1007-s11661-012-1587-5.txt |  | annealed at 523 K |  |  | unbroken sentence | Seebeck coefficient | Effect of Annealing Temperature on the Thermoelectric Properties of the Bi0.5Sb1.5Te3 Thin Films Prepared by Radio-Frequency Sputtering | Springer | 2013 | no
17824 | ['Bi2Te3'] | Bi2Te3 | Seebeck | Seebeck |  | [315.0] | 315 | Kelvin^(1.0) | [315.0] | [0.000225] | 0.000225 | Kelvin^(-1.0) Volt^(1.0) |  |  | ({ at 315 K) }: Data show a flip in polarity of the Seebeck coefficient from 225 μV/K for the bulk sample to - 120 μV/K (at 315 K) that correlates to fracturing the layered-like structure of stoichiometric Bi2Te3 into platelets and fine particles.) FROM: Data show a flip in polarity of the Seebeck coefficient from 225 μV/K for the bulk sample to - 120 μV/K (at 315 K) that correlates to fracturing the layered-like structure of stoichiometric Bi2Te3 into platelets and fine particles. | 10.1007-s11664-018-6469-1.txt |  |  |  |  | comma-level | Seebeck coefficient | Transition of p- to n-Type Conductivity in Mechanically Activated Bismuth Telluride | Springer | 2018 | no
17825 | ['MoS2 powder'] | MoS2 powder | Seebeck | Seebeck |  | [295] | 295 | Kelvin^(1.0) |  | [-0.000335] | -0.000335 | Kelvin^(-1.0) Volt^(1.0) |  |  | ({ at room temperature }: Although the work did not use nanosheets but rather spark-plasma-sintered (SPS) MoS2 powder, a notable advance in the thermoelectric performance of TMDCs was achieved by Kong et al. through the use of MoO2 nanoinclusions, with a room temperature Seebeck coefficient, electrical conductivity, and power factor of – 335 μV/K, 365 S cm−1, and 434 μW m−1 K−2.) FROM: Although the work did not use nanosheets but rather spark-plasma-sintered (SPS) MoS2 powder, a notable advance in the thermoelectric performance of TMDCs was achieved by Kong et al. through the use of MoO2 nanoinclusions, with a room temperature Seebeck coefficient, electrical conductivity, and power factor of – 335 μV/K, 365 S cm−1, and 434 μW m−1 K−2. | 10.1039-c9nr07406f.html |  | SPS |  |  | comma-level | Seebeck coefficient | 2D and 3D nanostructuring strategies for thermoelectric materials | RSC | 2019 | no
17826 | ['TlInSe2'] | TlInSe2 | Seebeck | Seebeck |  | [413.0] | 413 | Kelvin^(1.0) | [140.0] | [0.000106] | 0.000106 | Kelvin^(-1.0) Volt^(1.0) |  |  | (TlInSe2 with a quasi one-dimensional chain structure and a giant Seebeck coefficient of more than 106 μV/K below 140 °C has been investigated by means of angle-resolved photoemission spectroscopy at 50 K and 280 K.) FROM: TlInSe2 with a quasi one-dimensional chain structure and a giant Seebeck coefficient of more than 106 μV/K below 140 °C has been investigated by means of angle-resolved photoemission spectroscopy at 50 K and 280 K. | 10.1016-j.elspec.2006.11.029.xml |  |  |  |  | comma-level | Seebeck coefficient | Angle-resolved photoemission study of quasi one-dimensional TlInSe2 | Elsevier | 2007 | no
17827 | ['Co0.1Sb2Ge15 film'] | Co0.1Sb2Ge15 film | Seebeck | Seebeck |  | [295] | 295 | Kelvin^(1.0) |  | [-7.225e-05] | -7.225e-05 | Kelvin^(-1.0) Volt^(1.0) |  |  | ({ at room temperature }: Co0.1Sb2Ge15 film has the greatest amount of S = −72.25 μV/K which is a significant range for room temperature n-type ternary skutterudites.) FROM: Between the unbombarded samples, Co0.1Sb2Ge15 film has the greatest amount of S = −72.25 μV/K which is a significant range for room temperature n-type ternary skutterudites. | 10.1016-j.nimb.2009.01.157.xml |  |  |  |  | comma-level | S | MeV Si ions bombardment effects on the thermoelectric properties of Co0.1Sb x Ge y thin films | Elsevier | 2009 | no
17828 | ['SiC'] | SiC | Seebeck | Seebeck |  | [400.0, 800.0] | 600 | Kelvin^(1.0) | [400.0, 800.0] | [0.00035] | 0.00035 | Kelvin^(-1.0) Volt^(1.0) |  |  | (The thermopower of SiC is seen to increase strongly in the range 400–800 K reaching a plateau at about 350 μV/K.) FROM: The thermopower of SiC is seen to increase strongly in the range 400–800 K reaching a plateau at about 350 μV/K. | 10.1016-B978-1-4377-3465-2.00011-6.xml |  |  |  |  | comma-level | thermopower | Chapter 11 Nanocarbons in Energy Conversion | Elsevier | 2012 | no
17829 | ['Na0.71CoO2'] | Na0.71CoO2 | Seebeck | Seebeck |  | [300.0] | 300 | Kelvin^(1.0) | [300.0] | [0.00011499999999999999] | 0.000115 | Kelvin^(-1.0) Volt^(1.0) |  |  | ({ S at 300 K }: 115 μV/K for non-substituted Na0.71CoO2.) FROM: The values of S at 300 K range from 30 μV/K for x=0.5–125 μV/K for x=0.2, to be compared to 115 μV/K for non-substituted Na0.71CoO2. | 10.1016-j.jssc.2009.04.030.xml |  |  |  |  | comma-level | S | Effect of ruthenium substitution in layered sodium cobaltate Na x CoO2: Synthesis, structural and physical properties | Elsevier | 2009 | no
17830 | ['SrRuO3'] | SrRuO3 | Seebeck | Seebeck |  | [300.0] | 300 | Kelvin^(1.0) | [300.0] | [2.1e-05] | 2.1e-05 | Kelvin^(-1.0) Volt^(1.0) |  |  | (A rather small positive Seebeck coefficient (+21 μV/K at 300 K) was reported in SrRuO3) FROM: A rather small positive Seebeck coefficient (+21 μV/K at 300 K) was reported in SrRuO3, and it was found to depend only weakly on the carrier concentration . | 10.1016-j.jssc.2009.04.030.xml |  |  |  |  | comma-level | Seebeck coefficient | Effect of ruthenium substitution in layered sodium cobaltate Na x CoO2: Synthesis, structural and physical properties | Elsevier | 2009 | no
17831 | ['NaCo2O4 single crystal'] | NaCo2O4 single crystal | Seebeck | Seebeck |  | [300.0] | 300 | Kelvin^(1.0) | [300.0] | [9.999999999999999e-05] | 0.0001 | Kelvin^(-1.0) Volt^(1.0) |  |  | (Since Terasaki et al. have reported a high Seebeck coefficient (100 μV/K at 300 K) and a low-electrical resistivity (0.2 mΩ cm at 300 K) for a NaCo2O4 single crystal) FROM: Since Terasaki et al. have reported a high Seebeck coefficient (100 μV/K at 300 K) and a low-electrical resistivity (0.2 mΩ cm at 300 K) for a NaCo2O4 single crystal, some semiconducting Co-based oxides are possible candidates for thermoelectric applications. | 10.1007-s10853-008-2990-6.txt |  |  |  |  | comma-level | Seebeck coefficient | Effect of Gd-doping on thermoelectric properties of Ca3Co4O9+δ ceramics | Springer | 2008 | no
17832 | ['HfNiPb'] | HfNiPb | Seebeck | Seebeck |  | [295] | 295 | Kelvin^(1.0) |  | [-0.1539] | -0.1539 | Kelvin^(-1.0) Volt^(1.0) |  |  | ( HfNiPb and HfPdPb have thermopower and power factor as large as -153.9 mV/K and 5.2 mW cm-2 K-1 at room temperature.) FROM: Some newly synthesized half-Heusler compounds ZrNiPb, HfNiPb and HfPdPb have thermopower and power factor as large as -153.9 mV/K and 5.2 mW cm-2 K-1 at room temperature. | 10.1007-s00339-017-0990-6.txt |  |  |  |  | comma-level | thermopower | Properties of half-Heusler compounds TaIrGe by using first-principles calculations | Springer | 2017 | no
17833 | ['Ba24Ge100 compound'] | Ba24Ge100 compound | Seebeck | Seebeck |  | [295] | 295 | Kelvin^(1.0) | [873.0] | [-1.9999999999999998e-05] | -2e-05 | Kelvin^(-1.0) Volt^(1.0) |  |  | (The single-phase Ba24Ge100 compound has the Seebeck coefficient of about −20 μV/K at room temperature and approximately −51 μV/K at 873 K.) FROM: The single-phase Ba24Ge100 compound has the Seebeck coefficient of about −20 μV/K at room temperature and approximately −51 μV/K at 873 K. | 10.1016-j.jssc.2017.06.025.xml |  |  |  |  | comma-level | Seebeck coefficient | Thermoelectric properties of Cu/Ag doped type-III Ba24Ge100 clathrates | Elsevier | 2017 | no
17834 | ['Ba24Cu6Ge94'] | Ba24Cu6Ge94 | Seebeck | Seebeck |  | [873.0] | 873 | Kelvin^(1.0) | [873.0] | [8.049999999999999e-05] | 8.05e-05 | Kelvin^(-1.0) Volt^(1.0) |  |  | (The magnitude of the Seebeck coefficient of Ba24Cu6Ge94 is 80.5 μV/K at 873 K while Ba24Ag6Ge94 has reached its maximum value of the Seebeck coefficient of 87 μV/K at 820 K) FROM: The magnitude of the Seebeck coefficient of Ba24Cu6Ge94 is 80.5 μV/K at 873 K while Ba24Ag6Ge94 has reached its maximum value of the Seebeck coefficient of 87 μV/K at 820 K, both Cu and Ag doped structures significantly exceeding the magnitude of the Seebeck coefficient of the undoped sample. | 10.1016-j.jssc.2017.06.025.xml |  |  |  |  | comma-level | Seebeck coefficient | Thermoelectric properties of Cu/Ag doped type-III Ba24Ge100 clathrates | Elsevier | 2017 | no
17835 | ['Bi2Te3'] | Bi2Te3 | Seebeck | Seebeck |  | [295] | 295 | Kelvin^(1.0) |  | [0.00031299999999999996] | 0.000313 | Kelvin^(-1.0) Volt^(1.0) |  |  | (Bi2Te3 is a good TE material, at room temperature, its thermopower is 313 (μV/K) (at hole concentration 4 × 1018 cm−3) and −196 (μV) (at electron concentration 7.4 × 1018 cm −3) [].) FROM: Bi2Te3 is a good TE material, at room temperature, its thermopower is 313 (μV/K) (at hole concentration 4 × 1018 cm−3) and −196 (μV) (at electron concentration 7.4 × 1018 cm −3) []. | 10.1016-j.physb.2019.01.037.xml |  |  |  |  | comma-level | thermopower | Theoretical study of electronic structure, thermoelectric and thermodynamic properties of 2H-AgAlO2 | Elsevier | 2019 | no
17836 | ['β-FeSi2'] | β-FeSi2 | Seebeck | Seebeck |  | [300.0] | 300 | Kelvin^(1.0) | [300.0] | [0.00021999999999999998] | 0.00022 | Kelvin^(-1.0) Volt^(1.0) |  |  | ({ at 300 K) }: As seen in (e), the sign of S for β-FeSi2 over entire temperature range is also positive, and the largest value of S is 220 μV/K, which is larger) FROM: As seen in (e), the sign of S for β-FeSi2 over entire temperature range is also positive, and the largest value of S is 220 μV/K, which is larger than that of good thermoelectric material Bi2Te3 (200 μV/K at 300 K) . | 10.1016-j.jallcom.2013.07.020.xml |  |  |  |  | comma-level | S | Large anisotropy of electrical conductivity induced high thermoelectric performance of p-type CrSi2 | Elsevier | 2013 | no
17837 | ['Bi2Te3'] | Bi2Te3 | Seebeck | Seebeck |  | [300.0] | 300 | Kelvin^(1.0) | [300.0] | [0.00019999999999999998] | 0.0002 | Kelvin^(-1.0) Volt^(1.0) |  |  | ({ S }: that of good thermoelectric material Bi2Te3 (200 μV/K at 300 K) .) FROM: As seen in (e), the sign of S for β-FeSi2 over entire temperature range is also positive, and the largest value of S is 220 μV/K, which is larger than that of good thermoelectric material Bi2Te3 (200 μV/K at 300 K) . | 10.1016-j.jallcom.2013.07.020.xml |  |  |  |  | comma-level | S | Large anisotropy of electrical conductivity induced high thermoelectric performance of p-type CrSi2 | Elsevier | 2013 | no
17838 | ['CrSi2'] | CrSi2 | Seebeck | Seebeck |  | [300.0, 1500.0] | 900 | Kelvin^(1.0) | [300.0, 1500.0] | [0.00016999999999999999] | 0.00017 | Kelvin^(-1.0) Volt^(1.0) |  |  | ({ at 300–1500 K }: Both CrSi2 and β-FeSi2 may have high Seebeck coefficient (above 170 μV/K) from 300–1500 K.) FROM: Both CrSi2 and β-FeSi2 may have high Seebeck coefficient (above 170 μV/K) from 300–1500 K. | 10.1016-j.jallcom.2013.07.020.xml |  |  |  |  | comma-level | Seebeck coefficient | Large anisotropy of electrical conductivity induced high thermoelectric performance of p-type CrSi2 | Elsevier | 2013 | no
17839 | ['Sb)2Te3'] | Sb)2Te3 | Seebeck | Seebeck |  | [295] | 295 | Kelvin^(1.0) |  | [0.00019999999999999998] | 0.0002 | Kelvin^(-1.0) Volt^(1.0) |  |  | ( Sb)2Te3 has absolute thermopower of about 200 μV/K at room temperature.) FROM: Optimally doped (Bi, Sb)2Te3 has absolute thermopower of about 200 μV/K at room temperature. | 10.1038-nmat943.txt |  |  |  |  | comma-level | thermopower | Thermoelectric microdevice fabricated by a MEMS-like electrochemical process | Springer | 2003 | no
17840 | ['BST'] | BST | Seebeck | Seebeck |  | [350.0] | 350 | Kelvin^(1.0) | [350.0] | [0.00023799999999999998] | 0.000238 | Kelvin^(-1.0) Volt^(1.0) |  |  | ( the Seebeck coefficient for the BST/3 wt%TeO2 sample reached 238 μV/K at 350 K) FROM: In addition, the Seebeck coefficient for the BST/3 wt%TeO2 sample reached 238 μV/K at 350 K, which was around 20% greater than that of the BST (199 μV/K) sample at the same temperature and higher than the recent reports on BiSbTe/Si3N4 [], BiSbTe/SiO2 [], and BiSbTe/C-Ni [] nanocomposites. | 10.1016-j.jallcom.2018.10.408.xml |  |  |  |  | comma-level | Seebeck coefficient | Enhanced thermoelectric properties of Bi0.5Sb1.5Te3 composites with in-situ formed senarmontite Sb2O3 nanophase | Elsevier | 2019 | no
17841 | ['BST'] | BST | Seebeck | Seebeck |  | [350.0] | 350 | Kelvin^(1.0) | [350.0] | [0.00019899999999999999] | 0.000199 | Kelvin^(-1.0) Volt^(1.0) |  |  | ({ Seebeck coefficient at 350 K }: that of the BST (199 μV/K) sample at the same temperature and higher) FROM: In addition, the Seebeck coefficient for the BST/3 wt%TeO2 sample reached 238 μV/K at 350 K, which was around 20% greater than that of the BST (199 μV/K) sample at the same temperature and higher than the recent reports on BiSbTe/Si3N4 [], BiSbTe/SiO2 [], and BiSbTe/C-Ni [] nanocomposites. | 10.1016-j.jallcom.2018.10.408.xml |  |  |  |  | comma-level | Seebeck coefficient | Enhanced thermoelectric properties of Bi0.5Sb1.5Te3 composites with in-situ formed senarmontite Sb2O3 nanophase | Elsevier | 2019 | no
17842 | ['Mg2Si0.4Sn0.6'] | Mg2Si0.4Sn0.6 | Seebeck | Seebeck |  | [435.0] | 435 | Kelvin^(1.0) | [435.0] | [-0.00046169999999999995] | -0.0004617 | Kelvin^(-1.0) Volt^(1.0) |  |  | (Isoda et al. studied Mg2Si0.4Sn0.6 doped by Bi, and found that the Seebeck coefficient decreased from −461.7 μV/K at 435 K of undoping) FROM: Isoda et al. studied Mg2Si0.4Sn0.6 doped by Bi, and found that the Seebeck coefficient decreased from −461.7 μV/K at 435 K of undoping to −263.7 μV/K at 815 K with Bi-doping. | 10.1016-j.rser.2014.05.060.xml |  |  |  |  | comma-level | Seebeck coefficient | Recent advances on Mg2Si1−x Sn x materials for thermoelectric generation | Elsevier | 2014 | no
17843 | ['Fe2ZrP'] | Fe2ZrP | Seebeck | Seebeck |  | [295] | 295 | Kelvin^(1.0) | [800.0] | [0.000512] | 0.000512 | Kelvin^(-1.0) Volt^(1.0) |  |  | (Fe2ZrP exhibits the high Seebeck coefficient of 512 μV/K at room temperature along with the huge power factor of 19.21 × 1011 W m−1 K−2 s−1 at 800 K) FROM: Fe2ZrP exhibits the high Seebeck coefficient of 512 μV/K at room temperature along with the huge power factor of 19.21 × 1011 W m−1 K−2 s−1 at 800 K, suggesting Fe2ZrP as a potential thermoelectric material. | 10.1039-c9ra04736k.html |  |  |  |  | comma-level | Seebeck coefficient | Electronic, optical and thermoelectric properties of Fe2ZrP compound determined via first-principles calculations | RSC | 2019 | yes
17844 | ['COP3'] | COP3 | Seebeck | Seebeck |  | [295] | 295 | Kelvin^(1.0) |  | [5e-11] | 5e-11 | Kelvin^(-1.0) Volt^(1.0) |  |  | ({ at Room temperature }: Room temperature values of the thermopower were very small and positive (50 pV/K for COP3) FROM: Room temperature values of the thermopower were very small and positive (50 pV/K for COP3, 1 laV/K for CoAs3, 1 pV/K for CoSb3, and 32 #V/K for 202 CTIRAD UHER RhP3). | 10.1016-S0080-8784(01)80151-4.xml |  |  |  |  | comma-level | thermopower | Chapter 5 Skutterudites: Prospective novel thermoelectrics | Elsevier | 2001 | no
17845 | ['CoSb3'] | CoSb3 | Seebeck | Seebeck |  | [295] | 295 | Kelvin^(1.0) |  | [1e-12] | 1e-12 | Kelvin^(-1.0) Volt^(1.0) |  |  | ({ thermopower at Room temperature }: 1 pV/K for CoSb3) FROM: Room temperature values of the thermopower were very small and positive (50 pV/K for COP3, 1 laV/K for CoAs3, 1 pV/K for CoSb3, and 32 #V/K for 202 CTIRAD UHER RhP3). | 10.1016-S0080-8784(01)80151-4.xml |  |  |  |  | comma-level | thermopower | Chapter 5 Skutterudites: Prospective novel thermoelectrics | Elsevier | 2001 | no
17846 | ['Sn0.89Ti0.1Sb0.01O2'] | Sn0.89Ti0.1Sb0.01O2 | Seebeck | Seebeck |  | [323.0] | 323 | Kelvin^(1.0) | [50.0] | [-3.9999999999999996e-05] | -4e-05 | Kelvin^(-1.0) Volt^(1.0) |  |  | ( the S values for all the samples except for Sn0.89Ti0.1Sb0.01O2 were ca. −40 μV/K at ca. 50 °C) FROM: As for (Sn0.99−xTix)Sb0.01O2, the S values for all the samples except for Sn0.89Ti0.1Sb0.01O2 were ca. −40 μV/K at ca. 50 °C, and those values were ca. −80 μV/K at 800 °C. | 10.1016-j.jallcom.2007.09.001.xml |  |  |  |  | comma-level | S | Thermoelectric properties of Sn1−x−y Ti y Sb x O2 ceramics | Elsevier | 2008 | no
17847 | ['STNO : SrO'] | STNO : SrO | Seebeck | Seebeck |  | [295] | 295 | Kelvin^(1.0) | [650.0] | [-4.4899999999999994e-05] | -4.49e-05 | Kelvin^(-1.0) Volt^(1.0) |  |  | (S of STNO and STNO:SrO are -44.9 µV/K and -42.6 µV/K at room temperature and increase to -125.5 and -128.0 µV/K at 650 °C) FROM: S of STNO and STNO:SrO are -44.9 µV/K and -42.6 µV/K at room temperature and increase to -125.5 and -128.0 µV/K at 650 °C, respectively. | 10.1007-s10853-016-0048-8.txt |  |  |  |  | comma-level | S | Lowering the thermal conductivity of Sr(Ti0.8Nb0.2)O3 by SrO and CaO doping: microstructure and thermoelectric properties | Springer | 2016 | no
17848 | ['STNO : CaO'] | STNO : CaO | Seebeck | Seebeck |  | [295] | 295 | Kelvin^(1.0) |  | [-6.04e-05] | -6.04e-05 | Kelvin^(-1.0) Volt^(1.0) |  |  | ( the S for STNO:CaO is higher across the whole temperature range and increases from -60.4 µV/K at room temperature) FROM: On the other hand, the S for STNO:CaO is higher across the whole temperature range and increases from -60.4 µV/K at room temperature to -165.0 µV/K at 650 °C. | 10.1007-s10853-016-0048-8.txt |  |  |  |  | comma-level | S | Lowering the thermal conductivity of Sr(Ti0.8Nb0.2)O3 by SrO and CaO doping: microstructure and thermoelectric properties | Springer | 2016 | no
17849 | ['YCu1.08Te2'] | YCu1.08Te2 | Seebeck | Seebeck |  | [780.0] | 780 | Kelvin^(1.0) | [780.0] | [0.00027] | 0.00027 | Kelvin^(-1.0) Volt^(1.0) |  |  | ( YCu1.08Te2 has a lower Seebeck coefficient (S = 270 μV/K at 780 K) that can be attributed) FROM: While the Seebeck coefficient of the parent compound increased from 170 μV/K to 290 μV/K, YCu1.08Te2 has a lower Seebeck coefficient (S = 270 μV/K at 780 K) that can be attributed to its higher carrier concentration. | 10.1039-c5ta10330d.html |  |  |  |  | comma-level | Seebeck coefficient | YCuTe2: a member of a new class of thermoelectric materials with CuTe4-based layered structure | RSC | 2016 | no
17850 | ['β-CuSCN'] | β-CuSCN | Seebeck | Seebeck |  | [800.0] | 800 | Kelvin^(1.0) | [800.0] | [0.0015] | 0.0015 | Kelvin^(-1.0) Volt^(1.0) |  |  | (The peak values of S for α- and β-CuSCN at 300, 600 and 800 K are 1.6, 1.6, 1.5 mV/K and 1.6, 1.6, 1.3 mV/K, respectively, which are larger) FROM: The peak values of S for α- and β-CuSCN at 300, 600 and 800 K are 1.6, 1.6, 1.5 mV/K and 1.6, 1.6, 1.3 mV/K, respectively, which are larger than those of PbTe [] (0.4 mV/K at 300 K and 0.48 mV/K at 600 K) and SnSe [] (0.53 mV/K at 300 K, 0.56 mV/K at 600 K and 0.40 mV/K at 800 K), implying that both α- and β-CuSCN are likely to have large figure of merit (ZT) values. | 10.1016-j.nanoen.2020.104822.xml |  |  |  |  | comma-level | S | Ultralow thermal conductivity and negative thermal expansion of CuSCN | Elsevier | 2020 | no
17851 | ['hexagonal Sb2Te3 nanoplates'] | hexagonal Sb2Te3 nanoplates | Seebeck | Seebeck |  | [497.0] | 497 | Kelvin^(1.0) | [497.0] | [0.0001199] | 0.0001199 | Kelvin^(-1.0) Volt^(1.0) |  |  | ({ highest S at 497 K }: that of the hexagonal Sb2Te3 nanoplates with different sizes grown by solvothermal synthesis (119.9 μV/K) FROM: The highest S is 199 μV/K at 497 K, which is higher than that of the hexagonal Sb2Te3 nanoplates with different sizes grown by solvothermal synthesis (119.9 μV/K, 142.4 μV/K, and 161.7 μV/K at 600 K for 500 nm, 60 nm and 40 nm particle samples) . | 10.1016-j.jallcom.2013.01.017.xml |  |  |  |  | comma-level | highest S | Template-free solvothermal synthesis and enhanced thermoelectric performance of Sb2Te3 nanosheets | Elsevier | 2013 | no
17852 | ['La0.95Sr0.05CoO3'] | La0.95Sr0.05CoO3 | Seebeck | Seebeck |  | [295] | 295 | Kelvin^(1.0) |  | [0.000252] | 0.000252 | Kelvin^(-1.0) Volt^(1.0) |  |  | ({ at room temperature }: La0.95Sr0.05CoO3 has a respectable Seebeck coefficient of 252 μV/K.) FROM: At room temperature, La0.95Sr0.05CoO3 has a respectable Seebeck coefficient of 252 μV/K. | 10.1016-j.jcrysgro.2005.09.021.xml |  |  |  |  | comma-level | Seebeck coefficient | Thermoelectric and transport properties of La0.95Sr0.05CoO3 | Elsevier | 2006 | no
17853 | ['La0.95Sr0.05CoO3'] | La0.95Sr0.05CoO3 | Seebeck | Seebeck |  | [295] | 295 | Kelvin^(1.0) |  | [0.000252] | 0.000252 | Kelvin^(-1.0) Volt^(1.0) |  |  | ({ at room temperature }: La0.95Sr0.05CoO3 has a respectable Seebeck coefficient of 252 μV/K and ZT of 0.033) FROM: At room temperature, La0.95Sr0.05CoO3 has a respectable Seebeck coefficient of 252 μV/K and ZT of 0.033, which indicate this material is prospective as a potential p-type thermoelectric oxide. | 10.1016-j.jcrysgro.2005.09.021.xml |  |  |  |  | comma-level | Seebeck coefficient | Thermoelectric and transport properties of La0.95Sr0.05CoO3 | Elsevier | 2006 | no
17854 | ['Bi0.5Sb1.5Te3 film'] | Bi0.5Sb1.5Te3 film | Seebeck | Seebeck |  | [300.0] | 300 | Kelvin^(1.0) | [300.0] | [0.0001381] | 0.0001381 | Kelvin^(-1.0) Volt^(1.0) |  |  | ( but the Bi0.5Sb1.5Te3 film with the preferential growth of (015) plane shows a smaller Seebeck coefficient of 138.1 μV/K at 300 K.) FROM: It can be seen that the Seebeck coefficients of each film change little with temperature, but the Bi0.5Sb1.5Te3 film with the preferential growth of (015) plane shows a smaller Seebeck coefficient of 138.1 μV/K at 300 K. | 10.1016-j.tsf.2014.02.041.xml |  |  |  |  | comma-level | Seebeck coefficient | Preferential growth transformation of Bi0.5Sb1.5Te3 films induced by facile post-annealing process: Enhanced thermoelectric performance with layered structure | Elsevier | 2014 | no
17855 | ['Bi0.5Sb1.5Te3 film'] | Bi0.5Sb1.5Te3 film | Seebeck | Seebeck |  | [300.0] | 300 | Kelvin^(1.0) | [300.0] | [0.000198] | 0.000198 | Kelvin^(-1.0) Volt^(1.0) |  |  | ( the Bi0.5Sb1.5Te3 film with the preferential growth of (00l) plane shows a larger Seebeck coefficient of 198.0 μV/K at 300 K) FROM: In contrast, the Bi0.5Sb1.5Te3 film with the preferential growth of (00l) plane shows a larger Seebeck coefficient of 198.0 μV/K at 300 K, which has been greatly enhanced by 43%. | 10.1016-j.tsf.2014.02.041.xml |  |  |  |  | comma-level | Seebeck coefficient | Preferential growth transformation of Bi0.5Sb1.5Te3 films induced by facile post-annealing process: Enhanced thermoelectric performance with layered structure | Elsevier | 2014 | no
17856 | ['BST'] | BST | Seebeck | Seebeck |  | [295] | 295 | Kelvin^(1.0) | [373.0] | [0.000258] | 0.000258 | Kelvin^(-1.0) Volt^(1.0) |  |  | ({ at room - temperature }: The room-temperature S value, 258 μV/K, of the BST remained relatively stable until the temperature reached 373 K as shown in b.) FROM: The room-temperature S value, 258 μV/K, of the BST remained relatively stable until the temperature reached 373 K as shown in b. | 10.1016-j.nanoen.2018.10.069.xml |  |  |  |  | comma-level | S | Strain-mediated point defects in thermoelectric p-type bismuth telluride polycrystalline | Elsevier | 2019 | no
17857 | ['Ca3Co4O9'] | Ca3Co4O9 | Seebeck | Seebeck |  | [898.0] | 898 | Kelvin^(1.0) | [625.0] | [0.00016999999999999999, 0.000175] | 0.0001725 | Kelvin^(-1.0) Volt^(1.0) |  |  | ({ maximum Seebeck coefficient }: the best values obtained for Ca3Co4O9 samples consolidated by spark plasma sintering (170–175 μV/K) at about 625 °C .) FROM: The maximum Seebeck coefficient value (~220 μV/K) obtained in this work at 800 °C is significantly higher than the best values obtained for Ca3Co4O9 samples consolidated by spark plasma sintering (170–175 μV/K) at about 625 °C . | 10.1016-j.ceramint.2013.11.083.xml |  | sparkplasmasintering |  |  | comma-level | maximum Seebeck coefficient | Effect of Ga addition on Ca-deficient Ca3Co4O y thermoelectric materials | Elsevier | 2014 | no
17858 | ['CuAgSe-W'] | CuAgSe-W | Seebeck | Seebeck |  | [321.0] | 321 | Kelvin^(1.0) | [321.0] | [-9.87e-05] | -9.87e-05 | Kelvin^(-1.0) Volt^(1.0) |  |  | (The Seebeck coefficient of sample CuAgSe-W was - 98.7 μV/K at 321 K) FROM: The Seebeck coefficient of sample CuAgSe-W was - 98.7 μV/K at 321 K, indicting N-type behavior, and decreased to 0 at ~ 445 K, then it was afterward inversed into positive sign with a value quickly increasing up to 226 μV/K at 478 K, and ultimately reaching 252 μV/K at 561 K (Fig. 5b). | 10.1007-s10853-018-2676-7.txt |  |  |  |  | comma-level | Seebeck coefficient | CuAgSe nanocrystals: colloidal synthesis, characterization and their thermoelectric performance | Springer | 2018 | no
17859 | ['CuAgSe-W-A'] | CuAgSe-W-A | Seebeck | Seebeck |  | [458.0] | 458 | Kelvin^(1.0) | [458.0] | [-7.23e-05] | -7.23e-05 | Kelvin^(-1.0) Volt^(1.0) |  |  | (As for sample CuAgSe-W-A, the Seebeck coefficient values almost stayed constant within β- and α-phases, but strongly changed during phase transition, with a value increasing from - 72.3 μV/K at 458 K) FROM: As for sample CuAgSe-W-A, the Seebeck coefficient values almost stayed constant within β- and α-phases, but strongly changed during phase transition, with a value increasing from - 72.3 μV/K at 458 K to - 180 μV/K at 498 K. | 10.1007-s10853-018-2676-7.txt |  |  |  |  | comma-level | Seebeck coefficient | CuAgSe nanocrystals: colloidal synthesis, characterization and their thermoelectric performance | Springer | 2018 | no
17860 | ['polycrystalline CoSb bulk alloy'] | polycrystalline CoSb bulk alloy | Seebeck | Seebeck |  | [295] | 295 | Kelvin^(1.0) |  | [1.6e-05] | 1.6e-05 | Kelvin^(-1.0) Volt^(1.0) |  |  | ({ at room - temperature }: Penn et al. obtained a positive room-temperature Seebeck coefficient of 16 μV/K for the polycrystalline CoSb bulk alloy) FROM: Penn et al. obtained a positive room-temperature Seebeck coefficient of 16 μV/K for the polycrystalline CoSb bulk alloy, while Chen et al. reported a negative Seebeck coefficient of ca. –12 μV/K for a single-crystal bulk CoSb sample. | 10.1016-j.jallcom.2016.05.330.xml |  |  |  |  | comma-level | Seebeck coefficient | Preparation and thermoelectric properties of annealed CoSb and CoSb2 thin films deposited through RF co-sputtering | Elsevier | 2016 | no
17861 | ['single-crystal bulk CoSb'] | single-crystal bulk CoSb | Seebeck | Seebeck |  | [295] | 295 | Kelvin^(1.0) |  | [-1.2e-05] | -1.2e-05 | Kelvin^(-1.0) Volt^(1.0) |  |  | ({ at room - temperature }: while Chen et al. reported a negative Seebeck coefficient of ca. –12 μV/K for a single-crystal bulk CoSb sample.) FROM: Penn et al. obtained a positive room-temperature Seebeck coefficient of 16 μV/K for the polycrystalline CoSb bulk alloy, while Chen et al. reported a negative Seebeck coefficient of ca. –12 μV/K for a single-crystal bulk CoSb sample. | 10.1016-j.jallcom.2016.05.330.xml |  |  |  |  | comma-level | Seebeck coefficient | Preparation and thermoelectric properties of annealed CoSb and CoSb2 thin films deposited through RF co-sputtering | Elsevier | 2016 | no
17862 | ['single-crystal bulk CoSb2'] | single-crystal bulk CoSb2 | Seebeck | Seebeck |  | [295] | 295 | Kelvin^(1.0) |  | [3.9999999999999996e-05] | 4e-05 | Kelvin^(-1.0) Volt^(1.0) |  |  | ({ p - type Seebeck coefficient at room - temperature }: high-temperature resistivity measurements by Siegrist and Hullinger described a room-temperature p-type Seebeck coefficient of 40 μV/K and a bandgap of ca. 0.17 eV for single-crystal bulk CoSb2) FROM: Additionally, high-temperature resistivity measurements by Siegrist and Hullinger described a room-temperature p-type Seebeck coefficient of 40 μV/K and a bandgap of ca. 0.17 eV for single-crystal bulk CoSb2, and Caillat reported that the semiconducting behavior of heavily doped CoSb2 crystals was characterized by a large charge carrier mobility and a negative Seebeck coefficient of −50 μV/K at 300 °C. | 10.1016-j.jallcom.2016.05.330.xml |  | high - temperature |  |  | comma-level | p - type Seebeck coefficient | Preparation and thermoelectric properties of annealed CoSb and CoSb2 thin films deposited through RF co-sputtering | Elsevier | 2016 | no
17863 | ['doped CoSb2 crystals'] | doped CoSb2 crystals | Seebeck | Seebeck |  | [573.0] | 573 | Kelvin^(1.0) | [300.0] | [-4.9999999999999996e-05] | -5e-05 | Kelvin^(-1.0) Volt^(1.0) |  |  | ({ p - type Seebeck coefficient }: and Caillat reported that the semiconducting behavior of heavily doped CoSb2 crystals was characterized by a large charge carrier mobility and a negative Seebeck coefficient of −50 μV/K at 300 °C.) FROM: Additionally, high-temperature resistivity measurements by Siegrist and Hullinger described a room-temperature p-type Seebeck coefficient of 40 μV/K and a bandgap of ca. 0.17 eV for single-crystal bulk CoSb2, and Caillat reported that the semiconducting behavior of heavily doped CoSb2 crystals was characterized by a large charge carrier mobility and a negative Seebeck coefficient of −50 μV/K at 300 °C. | 10.1016-j.jallcom.2016.05.330.xml |  |  |  |  | comma-level | p - type Seebeck coefficient | Preparation and thermoelectric properties of annealed CoSb and CoSb2 thin films deposited through RF co-sputtering | Elsevier | 2016 | no
17864 | ['pristine CVD'] | pristine CVD | Seebeck | Seebeck |  | [295] | 295 | Kelvin^(1.0) |  | [4.9999999999999996e-06] | 5e-06 | Kelvin^(-1.0) Volt^(1.0) |  |  | ({ at room - temperature }: the room-temperature S changes from 5 ± 2 μV/K for pristine CVD graphene to −12 ± 5 μV/K for a hexagonal GAL with neck width n = 12 nm and an estimated band gap Eg≈60 meV [].) FROM: In the reported data for single-layer hexagonal GALs on a SiO2/Si substrate, the room-temperature S changes from 5 ± 2 μV/K for pristine CVD graphene to −12 ± 5 μV/K for a hexagonal GAL with neck width n = 12 nm and an estimated band gap Eg≈60 meV []. | 10.1016-j.carbon.2018.12.080.xml | 2 |  |  |  | comma-level | S | Detecting the major charge-carrier scattering mechanism in graphene antidot lattices | Elsevier | 2019 | no
17865 | ['AlCTi3'] | AlCTi3 | Seebeck | Seebeck |  | [295] | 295 | Kelvin^(1.0) |  | [0.00010999999999999999] | 0.00011 | Kelvin^(-1.0) Volt^(1.0) |  |  | ({ at room temperature }: Seebeck coefficient of AlNTi3 and AlCTi3 approaches to 110 μV/K and 100 μV/K ) FROM: Seebeck coefficient of AlNTi3 and AlCTi3 approaches to 110 μV/K and 100 μV/K , respectively, at room temperature. | 10.1016-j.ssc.2016.05.012.xml |  |  |  |  | comma-level | Seebeck coefficient | DFT and post-DFT studies of metallic MXY3-type compounds for low temperature TE applications | Elsevier | 2016 | no
17866 | ['SnCCo3'] | SnCCo3 | Seebeck | Seebeck |  | [278.0] | 278 | Kelvin^(1.0) | [278.0] | [5.3e-05] | 5.3e-05 | Kelvin^(-1.0) Volt^(1.0) |  |  | (Lin et. al experimentally investigated thermoelectric properties of antiperovskites and presented SnCCo3 with the Seebeck coefficient of 53 μV/K at 278 K.) FROM: Lin et. al experimentally investigated thermoelectric properties of antiperovskites and presented SnCCo3 with the Seebeck coefficient of 53 μV/K at 278 K. | 10.1016-j.ssc.2016.05.012.xml |  |  |  |  | comma-level | Seebeck coefficient | DFT and post-DFT studies of metallic MXY3-type compounds for low temperature TE applications | Elsevier | 2016 | no
17867 | ['SCu'] | SCu | Seebeck | Seebeck |  | [300.0] | 300 | Kelvin^(1.0) | [300.0] | [1.85e-06] | 1.85e-06 | Kelvin^(-1.0) Volt^(1.0) |  |  | (The Seebeck coefficient was obtained using the relationship, S = ΔV/ΔT − SCu, where SCu is the Seebeck coefficient of bulk Cu, ∼1.85 μV/K at 300 K.) FROM: The Seebeck coefficient was obtained using the relationship, S = ΔV/ΔT − SCu, where SCu is the Seebeck coefficient of bulk Cu, ∼1.85 μV/K at 300 K. | 10.1039-c8nr06415f.html |  |  |  |  | comma-level | Seebeck coefficient | Thermoelectric fibers from well-dispersed carbon nanotube/poly(vinyliedene fluoride) pastes for fiber-based thermoelectric generators | RSC | 2018 | no
17868 | ['TiCoSb0.85Sn0.15'] | TiCoSb0.85Sn0.15 | Seebeck | Seebeck |  | [780.0] | 780 | Kelvin^(1.0) | [780.0] | [0.000278] | 0.000278 | Kelvin^(-1.0) Volt^(1.0) |  |  | (The maximum Seebeck coefficient was observed for TiCoSb0.85Sn0.15, with a value of 278 μV/K at 780 K.) FROM: The maximum Seebeck coefficient was observed for TiCoSb0.85Sn0.15, with a value of 278 μV/K at 780 K. | 10.1039-c5tc01196e.html |  |  |  |  | comma-level | maximum Seebeck coefficient | Fine tuning of thermoelectric performance in phase-separated half-Heusler compounds | RSC | 2015 | no
17869 | ['transition-metal'] | transition-metal | Seebeck | Seebeck |  | [323.0, 723.0] | 523 | Kelvin^(1.0) | [323.0, 723.0] | [1.2e-05, 3.6e-05] | 2.4e-05 | Kelvin^(-1.0) Volt^(1.0) |  |  | (Similar to most of the transition-metal spinel chalcogenides, the S value is very low, 12–36 μV/K at 323–723 K.) FROM: Similar to most of the transition-metal spinel chalcogenides, the S value is very low, 12–36 μV/K at 323–723 K. | 10.1007-s11664-019-07182-x.txt |  | spinel |  |  | comma-level | S | Thermoelectric Properties of Thiospinel-Type CuCo2S4 | Springer | 2019 | no
17870 | ['CoSb3'] | CoSb3 | Seebeck | Seebeck |  | [295] | 295 | Kelvin^(1.0) |  | [0.00010999999999999999] | 0.00011 | Kelvin^(-1.0) Volt^(1.0) |  |  | ( Zhao et al. reported positive values (around 110 μV/K at room temperature i.e. p-type behaviour) of Seebeck coefficient of CoSb3 pure phase fabricated using powder melting in sealed quartz tube and with doping secondary phases.) FROM: Recently, Zhao et al. reported positive values (around 110 μV/K at room temperature i.e. p-type behaviour) of Seebeck coefficient of CoSb3 pure phase fabricated using powder melting in sealed quartz tube and with doping secondary phases. | 10.1016-j.jallcom.2014.05.119.xml |  | fabricated |  |  | comma-level | Seebeck coefficient | Fabrication, spark plasma consolidation, and thermoelectric evaluation of nanostructured CoSb3 | Elsevier | 2014 | no
17871 | ['NaCo2O4'] | NaCo2O4 | Seebeck | Seebeck |  | [295] | 295 | Kelvin^(1.0) |  | [9.999999999999999e-05] | 0.0001 | Kelvin^(-1.0) Volt^(1.0) |  |  | ({ thermopower }: NaCo2O4 shows 100 μV/K at room temperature) FROM: NaCo2O4 shows 100 μV/K at room temperature, while the layered Cu, Ni, and Mn oxides show very small thermopower of the order of 1–10 μV/K. | 10.1533-9781845690915.3.339.xml |  |  |  |  | comma-level | thermopower | 13 Introduction to thermoelectricity | Elsevier | 2005 | no
17872 | ['Mn oxides'] | Mn oxides | Seebeck | Seebeck |  | [295] | 295 | Kelvin^(1.0) |  | [1e-06, 9.999999999999999e-06] | 5.5e-06 | Kelvin^(-1.0) Volt^(1.0) |  |  | ({ at room temperature }: and Mn oxides show very small thermopower of the order of 1–10 μV/K.) FROM: NaCo2O4 shows 100 μV/K at room temperature, while the layered Cu, Ni, and Mn oxides show very small thermopower of the order of 1–10 μV/K. | 10.1533-9781845690915.3.339.xml |  |  |  |  | comma-level | thermopower | 13 Introduction to thermoelectricity | Elsevier | 2005 | no
17873 | ['NaCo2O4'] | NaCo2O4 | Seebeck | Seebeck |  | [300.0] | 300 | Kelvin^(1.0) | [300.0] | [9.999999999999999e-05] | 0.0001 | Kelvin^(-1.0) Volt^(1.0) |  |  | (The thermopower of NaCo2O4 is 100 μV/K at 300 K) FROM: The thermopower of NaCo2O4 is 100 μV/K at 300 K, which is about 2/3 of kBlog6, which means that the large amount of entropy of kBlog6 in the high-temperature limit (∼104 K) survives down to 102 K. | 10.1533-9781845690915.3.339.xml |  |  |  |  | comma-level | thermopower | 13 Introduction to thermoelectricity | Elsevier | 2005 | no
17874 | ['Bi2Te3 film'] | Bi2Te3 film | Seebeck | Seebeck |  | [300.0] | 300 | Kelvin^(1.0) | [300.0] | [-6.8e-05] | -6.8e-05 | Kelvin^(-1.0) Volt^(1.0) | doping of Sb |  | ({ at 300 K }: The doping of Sb (∼10 at%) into the Bi2Te3 film in our 3D nanostructure significantly increases the S value from −68 μV/K) FROM: The doping of Sb (∼10 at%) into the Bi2Te3 film in our 3D nanostructure significantly increases the S value from −68 μV/K to −145 μV/K at 300 K while maintaining the intrinsic n-type behavior of Bi2Te3 (Fig. 3b and Fig. S6b, ESI). | 10.1039-c7tc02717f.html |  |  |  |  | comma-level | S | Monolithic Bi1.5Sb0.5Te3 ternary alloys with a periodic 3D nanostructure for enhancing thermoelectric performance | RSC | 2017 | no
17875 | ['ZrS2'] | ZrS2 | Seebeck | Seebeck |  | [250.0] | 250 | Kelvin^(1.0) | [250.0] | [0.00078757] | 0.00078757 | Kelvin^(-1.0) Volt^(1.0) |  |  | (The maximum of the Seebeck coefficient is observed in ZrS2 which is 787.57 µV/K at 250 K.) FROM: The maximum of the Seebeck coefficient is observed in ZrS2 which is 787.57 µV/K at 250 K. | 10.1016-j.commatsci.2019.109109.xml |  |  |  |  | comma-level | Seebeck coefficient | Electronic and thermoelectric properties of ZrSxSe2−x | Elsevier | 2019 | no
17876 | ['Cu–Ni'] | Cu–Ni | Seebeck | Seebeck |  | [573.0] | 573 | Kelvin^(1.0) | [300.0] | [1.7809999999999997e-05] | 1.781e-05 | Kelvin^(-1.0) Volt^(1.0) |  |  | (Thermoelectric power (TEP) of Cu–Ni and Fe–Ni TFTCs were found to be 17.81 μV/°C and 27.94 μV/°C at 300 °C) FROM: Thermoelectric power (TEP) of Cu–Ni and Fe–Ni TFTCs were found to be 17.81 μV/°C and 27.94 μV/°C at 300 °C, respectively. | 10.1016-j.tsf.2010.05.084.xml |  |  |  |  | comma-level | Thermoelectric power | Investigations on the structure, composition and performance of nanocrystalline thin film thermocouples deposited using anodic vacuum arc | Elsevier | 2010 | no
17877 | ['PEDOT : PSS film'] | PEDOT : PSS film | Seebeck | Seebeck |  | [295] | 295 | Kelvin^(1.0) |  | [2.03e-05] | 2.03e-05 | Kelvin^(-1.0) Volt^(1.0) |  |  | (At the optimum condition of PEDOT:PSS film growth (3 wt% of SDS contents), κeff = 0.0905 W m-1 K-1, σeff = 44.3 S cm-1 (computed from Dai’s and 4–4 models, respectively), and S = 20.3 µV/K, contributing to the ZT = 0.007 at room temperature.) FROM: At the optimum condition of PEDOT:PSS film growth (3 wt% of SDS contents), κeff = 0.0905 W m-1 K-1, σeff = 44.3 S cm-1 (computed from Dai’s and 4–4 models, respectively), and S = 20.3 µV/K, contributing to the ZT = 0.007 at room temperature. | 10.1007-s10853-019-03480-1.txt |  |  |  |  | comma-level | S | Conductive nanofilm/melamine foam hybrid thermoelectric as a thermal insulator generating electricity: theoretical analysis and development | Springer | 2019 | no
17878 | ['ZrNiPb'] | ZrNiPb | Seebeck | Seebeck |  | [295] | 295 | Kelvin^(1.0) |  | [-0.0001539] | -0.0001539 | Kelvin^(-1.0) Volt^(1.0) |  |  | (They found the thermopower and power factor of ZrNiPb were −153.9 μV/K and 5.2 μWcm−2K−1 at room temperature) FROM: They found the thermopower and power factor of ZrNiPb were −153.9 μV/K and 5.2 μWcm−2K−1 at room temperature, which are higher than those of Zr0.5Hf0.5NiSn with power factor 3.0 μWcm−2K−1 and ZT > 0.5 at 700 K . | 10.1016-j.jallcom.2016.09.086.xml |  |  |  |  | comma-level | thermopower | Ni substitution enhanced thermoelectric properties of ZrPd1−x Ni x Pb (x = 0,0.25,0.5,0.75,1) | Elsevier | 2017 | no
17879 | ['ZrNiPb'] | ZrNiPb | Seebeck | Seebeck |  | [295] | 295 | Kelvin^(1.0) |  | [-0.0001539] | -0.0001539 | Kelvin^(-1.0) Volt^(1.0) |  |  | ({ at room temperature }: Comparing the calculated data with the experimental Seebeck coefficient S = −153.9 μV/K of ZrNiPb) FROM: Comparing the calculated data with the experimental Seebeck coefficient S = −153.9 μV/K of ZrNiPb, we found the corresponding carrier concentration n = 1.47 × 1020 cm−3 (0.0089 electron per unit cell) at room temperature (in (d)), which was lower than Guo's result n = 1.57 × 1020 cm−3 (0.0097 electron per unit cell). | 10.1016-j.jallcom.2016.09.086.xml |  |  |  |  | comma-level | Seebeck coefficient | Ni substitution enhanced thermoelectric properties of ZrPd1−x Ni x Pb (x = 0,0.25,0.5,0.75,1) | Elsevier | 2017 | no
17880 | ['Cu3NbS4'] | Cu3NbS4 | Seebeck | Seebeck |  | [309.0] | 309 | Kelvin^(1.0) | [309.0] | [2.6e-05] | 2.6e-05 | Kelvin^(-1.0) Volt^(1.0) |  |  | (The thermopower for Cu3NbS4 and Cu3NbSe4 are 26 μV/K and 17 μV/K at 309 K and increase with temperature to 60 μV/K and 40 μV/K at 600 K) FROM: The thermopower for Cu3NbS4 and Cu3NbSe4 are 26 μV/K and 17 μV/K at 309 K and increase with temperature to 60 μV/K and 40 μV/K at 600 K, respectively. | 10.1039-c7qi00264e.html |  |  |  |  | comma-level | thermopower | Tuning the optical, electronic and thermal properties of Cu3NbS4−xSex through chemical substitution | RSC | 2017 | no
17881 | ['Co0.7Fe0.3Sb3'] | Co0.7Fe0.3Sb3 | Seebeck | Seebeck |  | [700.0] | 700 | Kelvin^(1.0) | [700.0] | [0.00011399999999999999] | 0.000114 | Kelvin^(-1.0) Volt^(1.0) |  |  | (Kim et al. showed that Co0.7Fe0.3Sb3 samples have a thermal conductivity value at around 0.03 W m−1 K−1 and S value of 114 μV/K at 700 K.) FROM: Kim et al. showed that Co0.7Fe0.3Sb3 samples have a thermal conductivity value at around 0.03 W m−1 K−1 and S value of 114 μV/K at 700 K. | 10.1039-c9ra06873b.html |  |  |  |  | comma-level | S | Effect of Fe ion implantation on the thermoelectric properties and electronic structures of CoSb3 thin films | RSC | 2019 | yes
17882 | ['n-type polycrystalline CoSb3 thin films'] | n-type polycrystalline CoSb3 thin films | Seebeck | Seebeck |  | [295] | 295 | Kelvin^(1.0) | [550.0] | [-0.00025] | -0.00025 | Kelvin^(-1.0) Volt^(1.0) |  |  | (Savchuk et al. studied the structural and transport properties of the n-type polycrystalline CoSb3 thin films grown on oxidised Si(100) and on Al2O3 substrates by dc magnetron sputtering and obtained a S value of −250 μV/K at ∼550 K for both substrates and a thermal conductivity of 3 W (mK)−1 at room temperature.) FROM: Savchuk et al. studied the structural and transport properties of the n-type polycrystalline CoSb3 thin films grown on oxidised Si(100) and on Al2O3 substrates by dc magnetron sputtering and obtained a S value of −250 μV/K at ∼550 K for both substrates and a thermal conductivity of 3 W (mK)−1 at room temperature. | 10.1039-c9ra06873b.html |  |  |  |  | comma-level | S | Effect of Fe ion implantation on the thermoelectric properties and electronic structures of CoSb3 thin films | RSC | 2019 | yes
17883 | ['pure Co3O4'] | pure Co3O4 | Seebeck | Seebeck |  | [295] | 295 | Kelvin^(1.0) |  | [0.00011999999999999999] | 0.00012 | Kelvin^(-1.0) Volt^(1.0) |  |  | ({ at RT }: and the Seebeck coefficient decreases from the high RT value of ∼120 μV/K for pure Co3O4) FROM: The trend is quite consistent with that of the resistance, and the Seebeck coefficient decreases from the high RT value of ∼120 μV/K for pure Co3O4 to values between 10 and 20 μV/K for the Ni-substituted films. | 10.1039-c7dt00512a.html |  |  |  |  | comma-level | Seebeck coefficient | Atomic layer deposition of nickel–cobalt spinel thin films | RSC | 2017 | no
17884 | ['n-type single-layered SnSe'] | n-type single-layered SnSe | Seebeck | Seebeck |  | [295] | 295 | Kelvin^(1.0) |  | [0.00208] | 0.00208 | Kelvin^(-1.0) Volt^(1.0) |  |  | (The peak value of the Seebeck coefficient of the n-type single-layered SnSe at room temperature along the zigzag (armchair) direction is 2150 μV/K (2080 μV/K)) FROM: The peak value of the Seebeck coefficient of the n-type single-layered SnSe at room temperature along the zigzag (armchair) direction is 2150 μV/K (2080 μV/K), while that of the p-type single-layer is 2160 μV/K (2200 μV/K), which are enhanced nearly four times as compared with that of the bulk SnSe. | 10.1039-c5nr03813h.html |  |  |  |  | comma-level | Seebeck coefficient | Thermoelectric properties of single-layered SnSe sheet | RSC | 2015 | no
17885 | ['BiCuSeO film'] | BiCuSeO film | Seebeck | Seebeck |  | [295] | 295 | Kelvin^(1.0) |  | [0.000204] | 0.000204 | Kelvin^(-1.0) Volt^(1.0) |  |  | ({ at room temperature }: the ab-plane electrical resistivity and Seebeck coefficient of the BiCuSeO film were about 11.5 mΩ cm and 204 μV/K) FROM: At room temperature, the ab-plane electrical resistivity and Seebeck coefficient of the BiCuSeO film were about 11.5 mΩ cm and 204 μV/K, resulting in a power factor of about 0.36 mWm-1K-12. | 10.1186-s11671-019-3190-9.txt |  |  |  |  | comma-level | Seebeck coefficient | Enhanced Light-Induced Transverse Thermoelectric Effect in Tilted BiCuSeO Film via the Ultra-thin AuNPs Layer | Springer | 2019 | yes
17886 | ['Bi2Se3 nanoparticles'] | Bi2Se3 nanoparticles | Seebeck | Seebeck |  | [295] | 295 | Kelvin^(1.0) |  | [-9.099999999999999e-05] | -9.1e-05 | Kelvin^(-1.0) Volt^(1.0) |  |  | (Flake-shaped Bi2Se3 nanoparticles (Bi2Se3 nanoflakes) modified with/without gold (Au) nanoparticles were distributed in the one side of PVA film with the particular arrangement, and the hybrid film showed a high Seebeck coefficient (-91 μV/K at room temperature) as an n-type flexible material.) FROM: Flake-shaped Bi2Se3 nanoparticles (Bi2Se3 nanoflakes) modified with/without gold (Au) nanoparticles were distributed in the one side of PVA film with the particular arrangement, and the hybrid film showed a high Seebeck coefficient (-91 μV/K at room temperature) as an n-type flexible material. | 10.1557-mrc.2018.128.txt |  |  |  |  | comma-level | Seebeck coefficient | Fabrication of n-type flexible films with a double-layer structure by hybridizing Bi2Se3 and polyvinyl alcohol) | Springer | 2018 | no
17887 | ['Bi2Se3 / PVA'] | Bi2Se3 / PVA | Seebeck | Seebeck |  | [295] | 295 | Kelvin^(1.0) |  | [-9.099999999999999e-05] | -9.1e-05 | Kelvin^(-1.0) Volt^(1.0) |  |  | ( and Au-modified Bi2Se3/ PVA hybrid film showed a high Seebeck coefficient (S = –91 μV/K at room temperature) as a self-standing n-type flexible film.) FROM: We have also found that the arrangement of Bi2Se3 nanoflakes in the hybrid film could be tailored by the modification with Au nanoparticles, and Au-modified Bi2Se3/ PVA hybrid film showed a high Seebeck coefficient (S = –91 μV/K at room temperature) as a self-standing n-type flexible film. | 10.1557-mrc.2018.128.txt |  |  |  |  | comma-level | Seebeck coefficient | Fabrication of n-type flexible films with a double-layer structure by hybridizing Bi2Se3 and polyvinyl alcohol) | Springer | 2018 | no
17888 | ['pristine BiCuSeO'] | pristine BiCuSeO | Seebeck | Seebeck |  | [295] | 295 | Kelvin^(1.0) | [873.0] | [0.000381] | 0.000381 | Kelvin^(-1.0) Volt^(1.0) |  |  | (It can be found that the pristine BiCuSeO exhibits large S from 381 μV/K near room temperature to 330 μV/K at 873 K due to its unique superlattice structure and the corresponding 2D carrier confinement effect.) FROM: It can be found that the pristine BiCuSeO exhibits large S from 381 μV/K near room temperature to 330 μV/K at 873 K due to its unique superlattice structure and the corresponding 2D carrier confinement effect. | 10.1016-j.jssc.2018.06.011.xml |  |  |  |  | comma-level | S | Enhancing thermoelectric and mechanical performances in BiCuSeO by increasing bond covalency and nanostructuring | Elsevier | 2018 | no
17889 | ['pristine BiCuSeO'] | pristine BiCuSeO | Seebeck | Seebeck |  | [295] | 295 | Kelvin^(1.0) |  | [0.000381] | 0.000381 | Kelvin^(-1.0) Volt^(1.0) |  |  | ({ at room temperature }: the room temperature S significantly decreases from ~ + 381 µV/K for pristine BiCuSeO) FROM: Specifically, the room temperature S significantly decreases from ~ + 381 µV/K for pristine BiCuSeO to ~ + 92 µV K−1 for Bi0.92Sb0.08CuSe0.92Te0.08O. | 10.1016-j.jssc.2018.06.011.xml |  |  |  |  | comma-level | S | Enhancing thermoelectric and mechanical performances in BiCuSeO by increasing bond covalency and nanostructuring | Elsevier | 2018 | no
17890 | ['ZrNiSn'] | ZrNiSn | Seebeck | Seebeck |  | [800.0] | 800 | Kelvin^(1.0) | [800.0] | [213.0] | 213 | Kelvin^(-1.0) Volt^(1.0) |  |  | ( ZrNiSn has a cubic structure and a narrow band gap (Eg ~ 0.5 eV) with relatively large S (~213 V/K at 800 K) and high structural stability even at high temperature.) FROM: Obeying 18-valence-electron rule, ZrNiSn has a cubic structure and a narrow band gap (Eg ~ 0.5 eV) with relatively large S (~213 V/K at 800 K) and high structural stability even at high temperature. | 10.1038-s41598-017-15205-y.txt |  | high temperature |  |  | comma-level | S | Hf/Sb co-doping induced a high thermoelectric performance of ZrNiSn: First-principles calculation | Springer | 2017 | yes
17891 | ['ZrNiSn'] | ZrNiSn | Seebeck | Seebeck |  | [800.0] | 800 | Kelvin^(1.0) | [800.0] | [0.000252] | 0.000252 | Kelvin^(-1.0) Volt^(1.0) |  |  | (Previous experiments showed that 50% than 25% Hf doping in ZrNiSn could more efficiently enhance TE performance, which not only increased S (~252 μV/K at 800 K), but also slightly increased σ (~5.9 × 10^4 Ω-1m-1 at 800 K).) FROM: Previous experiments showed that 50% than 25% Hf doping in ZrNiSn could more efficiently enhance TE performance, which not only increased S (~252 μV/K at 800 K), but also slightly increased σ (~5.9 × 10^4 Ω-1m-1 at 800 K). | 10.1038-s41598-017-15205-y.txt |  |  |  |  | comma-level | S | Hf/Sb co-doping induced a high thermoelectric performance of ZrNiSn: First-principles calculation | Springer | 2017 | yes
17892 | ['Ca3Co3.85Pb0.15O9'] | Ca3Co3.85Pb0.15O9 | Seebeck | Seebeck |  | [1100.0] | 1100 | Kelvin^(1.0) | [1100.0] | [0.00037999999999999997] | 0.00038 | Kelvin^(-1.0) Volt^(1.0) |  |  | ({ thermoelectric power }: reaching the highest value in the Ca3Co3.85Pb0.15O9 + δ solid solution: 380 μV/K at a temperature of 1100 K.) FROM: Their thermoelectric power increases with increasing temperature, reaching the highest value in the Ca3Co3.85Pb0.15O9 + δ solid solution: 380 μV/K at a temperature of 1100 K. | 10.1134-S0020168515080105.txt |  |  |  |  | comma-level | thermoelectric power | Synthesis, structure, and properties of Ca3Co3.85M0.15O9 + δ (M = Ti–Zn, Mo, W, Pb, Bi) layered thermoelectrics | Springer | 2015 | no
17893 | ['LaCo13'] | LaCo13 | Seebeck | Seebeck |  | [500.0] | 500 | Kelvin^(1.0) | [500.0] | [-2.9999999999999997e-05] | -3e-05 | Kelvin^(-1.0) Volt^(1.0) |  |  | (The absolute value of the Seebeck coefficient for LaCo13 is high as a metallic conductor and approaches -30μV/K at 500K) FROM: The absolute value of the Seebeck coefficient for LaCo13 is high as a metallic conductor and approaches -30μV/K at 500K, which leads LaCo13 to large power factor of 1.8 × 10^-3Wm-1K-2. | 10.1557-PROC-793-S8.28.txt |  |  |  |  | comma-level | Seebeck coefficient | Thermoelectric Properties of NaZn13-type Intermetallic Compounds | Springer | 2003 | no
17894 | ['p-type GdMnO3'] | p-type GdMnO3 | Seebeck | Seebeck |  | [295] | 295 | Kelvin^(1.0) |  | [0.00026399999999999997] | 0.000264 | Kelvin^(-1.0) Volt^(1.0) |  |  | (The highest values of seebeck coefficient of p-type GdMnO3 and TbMnO3 are 264 μV/K and 312 μV/K at room temperature) FROM: The highest values of seebeck coefficient of p-type GdMnO3 and TbMnO3 are 264 μV/K and 312 μV/K at room temperature, respectively. | 10.1016-j.jallcom.2016.08.167.xml |  |  |  |  | comma-level | seebeck coefficient | Thermoelectric and phononic properties of (Gd, Tb) MnO3 compounds: DFT calculations | Elsevier | 2017 | no
17895 | ['TbMnO3'] | TbMnO3 | Seebeck | Seebeck |  | [295] | 295 | Kelvin^(1.0) |  | [0.00035999999999999997] | 0.00036 | Kelvin^(-1.0) Volt^(1.0) |  |  | (Experimental results have shown that TbMnO3 is p-type semiconductor and its Seebeck coefficient is about 360 μV/K at room temperature .) FROM: Experimental results have shown that TbMnO3 is p-type semiconductor and its Seebeck coefficient is about 360 μV/K at room temperature . | 10.1016-j.jallcom.2016.08.167.xml |  |  |  |  | comma-level | Seebeck coefficient | Thermoelectric and phononic properties of (Gd, Tb) MnO3 compounds: DFT calculations | Elsevier | 2017 | no
17896 | ['YNi3Sn2'] | YNi3Sn2 | Seebeck | Seebeck |  | [30.0] | 30 | Kelvin^(1.0) | [30.0] | [2e-06] | 2e-06 | Kelvin^(-1.0) Volt^(1.0) |  |  | (No anomaly on the S(T) dependence is observed for the compound with Tb, in contrast for YNi3Sn2, the behavior S(T) shows a deep minimum at 30 K below which the thermopower increase up to 2 μV/K.) FROM: No anomaly on the S(T) dependence is observed for the compound with Tb, in contrast for YNi3Sn2, the behavior S(T) shows a deep minimum at 30 K below which the thermopower increase up to 2 μV/K. | 10.1016-j.jallcom.2007.04.298.xml |  |  |  |  | comma-level | S | Electric transport properties of RNi3Sn2 compounds (R=Y, Sm, Gd, Tb, Dy) and electronic structure of YNi3Sn2 and GdNi3Sn2 | Elsevier | 2008 | no
17897 | ['β-Zn4Sb3'] | β-Zn4Sb3 | Seebeck | Seebeck |  | [300.0] | 300 | Kelvin^(1.0) | [300.0] | [0.00011499999999999999] | 0.000115 | Kelvin^(-1.0) Volt^(1.0) |  |  | (The Seebeck coefficient of β-Zn4Sb3 increases from 115 μV/K at 300 K) FROM: The Seebeck coefficient of β-Zn4Sb3 increases from 115 μV/K at 300 K to 170 μV/K near 700 K (). | 10.1016-S0925-8388(03)00074-4.xml |  |  |  |  | comma-level | Seebeck coefficient | Effects of ZnSb and Zn inclusions on the thermoelectric properties of β-Zn4Sb3 | Elsevier | 2003 | no
17899 | ['PtSb2'] | PtSb2 | Seebeck | Seebeck |  | [150.0] | 150 | Kelvin^(1.0) | [150.0] | [0.00025] | 0.00025 | Kelvin^(-1.0) Volt^(1.0) |  |  | (PtSb2 is of interest to low temperature thermoelectrics application due to its large Seebeck coefficient of ∼250 μV-K−1 at ∼150 K) FROM: PtSb2 is of interest to low temperature thermoelectrics application due to its large Seebeck coefficient of ∼250 μV-K−1 at ∼150 K, in addition to an uncharacteristically low electrical resistivity, . | 10.1016-j.jallcom.2017.01.121.xml |  | low temperature |  |  | comma-level | Seebeck coefficient | Effect of non-stoichiometry on the thermal and electrical properties of polycrystalline PtSb2 at low temperature | Elsevier | 2017 | no
17900 | ['In0.1Co4Sb12-PECS'] | In0.1Co4Sb12-PECS | Seebeck | Seebeck |  | [470.0] | 470 | Kelvin^(1.0) | [470.0] | [-0.000277] | -0.000277 | Kelvin^(-1.0) Volt^(1.0) |  |  | (The α of the In0.1Co4Sb12-PECS reaches - 277 μV/K at 470 K.) FROM: The α of the In0.1Co4Sb12-PECS reaches - 277 μV/K at 470 K. | 10.1007-s10853-020-04952-5.txt |  |  |  |  | comma-level | α | New synthesis route of highly porous InxCo4Sb12 with strongly reduced thermal conductivity | Springer | 2020 | yes
17901 | ['CaCo2O4'] | CaCo2O4 | Seebeck | Seebeck |  | [390.0] | 390 | Kelvin^(1.0) | [390.0] | [0.00015] | 0.00015 | Kelvin^(-1.0) Volt^(1.0) |  |  | (The typical S value of CaCo2O4 is about 150 μV/K at 390 K.) FROM: The typical S value of CaCo2O4 is about 150 μV/K at 390 K. | 10.1016-j.physc.2009.05.107.xml |  |  |  |  | comma-level | S | Structure and properties of the one-dimensional cobalt oxide CaCo2O4 | Elsevier | 2009 | no
17902 | ['β-Zn4Sb3'] | β-Zn4Sb3 | Seebeck | Seebeck |  | [430.0] | 430 | Kelvin^(1.0) | [430.0] | [0.00012749999999999998] | 0.0001275 | Kelvin^(-1.0) Volt^(1.0) |  |  | ({ at 430 K }: that of the β-Zn4Sb3 with the maximum α value of 127.5 (µV/K).) FROM: ), and the maximum α value is 246.9 (µV/K) for x = 0.1 at 430 K, much higher than that of the β-Zn4Sb3 with the maximum α value of 127.5 (µV/K). | 10.1016-j.matchar.2009.01.013.xml |  |  |  |  | comma-level | maximum α | Thermoelectric properties of Cu-added Zn–Sb based alloys with multi-phase equilibrium | Elsevier | 2009 | no
17903 | ['ZnSb'] | ZnSb | Seebeck | Seebeck |  | [295] | 295 | Kelvin^(1.0) |  | [0.000196] | 0.000196 | Kelvin^(-1.0) Volt^(1.0) |  |  | (Because the quantity of ZnSb phase takes a large proportion in the present alloys, this major phase was reported to have a higher electrical resistivity (1.1 × 10− 4 Ω m), Seebeck coefficient (196 µV/K) and much lower hole concentration (6.3 × 10− 24 m− 3) at room temperature (R.T.)) FROM: Because the quantity of ZnSb phase takes a large proportion in the present alloys, this major phase was reported to have a higher electrical resistivity (1.1 × 10− 4 Ω m), Seebeck coefficient (196 µV/K) and much lower hole concentration (6.3 × 10− 24 m− 3) at room temperature (R.T.) than β-Zn4Sb3 (2.2 × 10− 5 Ω m, 115 µV/K and 6.8 × 10− 25 m− 3, respectively) does , therefore, the ZnSb phase plays an important role in controlling the transport data in the present materials. | 10.1016-j.matchar.2009.01.013.xml |  | alloys |  |  | comma-level | Seebeck coefficient | Thermoelectric properties of Cu-added Zn–Sb based alloys with multi-phase equilibrium | Elsevier | 2009 | no
17904 | ['β-Zn4Sb3'] | β-Zn4Sb3 | Seebeck | Seebeck |  | [295] | 295 | Kelvin^(1.0) |  | [0.00011499999999999999] | 0.000115 | Kelvin^(-1.0) Volt^(1.0) |  |  | ({ Seebeck coefficient at room temperature }: β-Zn4Sb3 (2.2 × 10− 5 Ω m, 115 µV/K and 6.8 × 10− 25 m− 3, respectively) does , therefore, the ZnSb phase plays an important role in controlling the transport data in the present materials.) FROM: Because the quantity of ZnSb phase takes a large proportion in the present alloys, this major phase was reported to have a higher electrical resistivity (1.1 × 10− 4 Ω m), Seebeck coefficient (196 µV/K) and much lower hole concentration (6.3 × 10− 24 m− 3) at room temperature (R.T.) than β-Zn4Sb3 (2.2 × 10− 5 Ω m, 115 µV/K and 6.8 × 10− 25 m− 3, respectively) does , therefore, the ZnSb phase plays an important role in controlling the transport data in the present materials. | 10.1016-j.matchar.2009.01.013.xml |  | controlling |  |  | comma-level | Seebeck coefficient | Thermoelectric properties of Cu-added Zn–Sb based alloys with multi-phase equilibrium | Elsevier | 2009 | no
17905 | ['BiSe-2'] | BiSe-2 | Seebeck | Seebeck |  | [295] | 295 | Kelvin^(1.0) | [300.0] | [11500.0] | 11500 | Kelvin^(-1.0) Volt^(1.0) |  |  | (The result shows that the magnitude of S for BiSe-2 sample at room temperature (300 K) is about 1.15 × 10^-4 V/K) FROM: The result shows that the magnitude of S for BiSe-2 sample at room temperature (300 K) is about 1.15 × 10^-4 V/K, which is about two times as much as that for the bulk Bi2Se3, 0.59 × 10^-4 V/K, at room temperature. | 10.1007-s11671-010-9795-7.txt |  |  |  |  | comma-level | S | Synthesis and Thermoelectric Properties of Bi2Se3 Nanostructures | Springer | 2010 | no
17906 | ['Bi2Se3 nanoplates'] | Bi2Se3 nanoplates | Seebeck | Seebeck |  | [295] | 295 | Kelvin^(1.0) |  | [8400.0] | 8400 | Kelvin^(-1.0) Volt^(1.0) |  |  | ({ at room temperature }: Recent work by Lin et al. reports the room temperature Seebeck coefficient of 0.84 × 10^-4 V/K of Bi2Se3 nanoplates obtained from decomposition of single-source precursor.) FROM: Recent work by Lin et al. reports the room temperature Seebeck coefficient of 0.84 × 10^-4 V/K of Bi2Se3 nanoplates obtained from decomposition of single-source precursor. | 10.1007-s11671-010-9795-7.txt |  |  |  |  | comma-level | Seebeck coefficient | Synthesis and Thermoelectric Properties of Bi2Se3 Nanostructures | Springer | 2010 | no
17907 | ['Bi2Te3'] | Bi2Te3 | Seebeck | Seebeck |  | [300.0] | 300 | Kelvin^(1.0) | [300.0] | [-0.00023999999999999998] | -0.00024 | Kelvin^(-1.0) Volt^(1.0) |  |  | (Thermoelectric properties similar to those of Bi2Te3 (S = − 240 μV/K and ρ = σ− 1 = 1.1 m Ω cm at 300 K) have been measured for TiS2 single crystals that exhibit a high Seebeck coefficient (S = − 251 μV/K at 300 K)) FROM: Thermoelectric properties similar to those of Bi2Te3 (S = − 240 μV/K and ρ = σ− 1 = 1.1 m Ω cm at 300 K) have been measured for TiS2 single crystals that exhibit a high Seebeck coefficient (S = − 251 μV/K at 300 K), combined with a low, metallic-like electrical resistivity (ρ = 1.7 m Ω cm at 300 K) . | 10.1016-j.matdes.2016.11.086.xml |  |  |  |  | comma-level | S | Influence of pulsed-electric-current sintering conditions on the non-stoichiometry and thermoelectric properties of Ti1+xS2 | Elsevier | 2017 | no
17908 | ['TiS2'] | TiS2 | Seebeck | Seebeck |  | [295] | 295 | Kelvin^(1.0) |  | [-0.00027] | -0.00027 | Kelvin^(-1.0) Volt^(1.0) |  |  | (It was reported by various groups that the Seebeck coefficient of stoichiometric TiS2 saturates at around − 270 μV/K at RT.) FROM: It was reported by various groups that the Seebeck coefficient of stoichiometric TiS2 saturates at around − 270 μV/K at RT. | 10.1016-j.matdes.2016.11.086.xml |  |  |  |  | comma-level | Seebeck coefficient | Influence of pulsed-electric-current sintering conditions on the non-stoichiometry and thermoelectric properties of Ti1+xS2 | Elsevier | 2017 | no
17909 | ['TiS2'] | TiS2 | Seebeck | Seebeck |  | [295] | 295 | Kelvin^(1.0) |  | [-3.7e-05] | -3.7e-05 | Kelvin^(-1.0) Volt^(1.0) |  |  | (This finding, to some extent, explains the wide range of electrical conductivity and Seebeck-coefficient values reported for TiS2, ranging from − 37 μV/K to − 300 μV/K at RT for the Seebeck coefficient and from 120 S/cm to 1370 S/cm at RT for the electrical conductivity .) FROM: This finding, to some extent, explains the wide range of electrical conductivity and Seebeck-coefficient values reported for TiS2, ranging from − 37 μV/K to − 300 μV/K at RT for the Seebeck coefficient and from 120 S/cm to 1370 S/cm at RT for the electrical conductivity . | 10.1016-j.matdes.2016.11.086.xml |  |  |  |  | comma-level | Seebeck coefficient | Influence of pulsed-electric-current sintering conditions on the non-stoichiometry and thermoelectric properties of Ti1+xS2 | Elsevier | 2017 | no
17910 | ['YbAl3'] | YbAl3 | Seebeck | Seebeck |  | [300.0] | 300 | Kelvin^(1.0) | [300.0] | [-8.999999999999999e-05] | -9e-05 | Kelvin^(-1.0) Volt^(1.0) |  |  | ( Daal et al. reported that the Seebeck coefficient and electrical resistivity for single crystal of YbAl3 at 300 K are −90 μV/K and 0.45 μΩ m) FROM: On the other hand, Daal et al. reported that the Seebeck coefficient and electrical resistivity for single crystal of YbAl3 at 300 K are −90 μV/K and 0.45 μΩ m, respectively . | 10.1016-j.jallcom.2011.10.017.xml |  |  |  |  | comma-level | Seebeck coefficient | Effect of addition of B or C on thermoelectric properties of heavy fermion intermetallic compound YbAl3 | Elsevier | 2012 | no
17911 | ['CuFeO2.06'] | CuFeO2.06 | Seebeck | Seebeck |  | [873.0] | 873 | Kelvin^(1.0) | [873.0] | [0.00030199999999999997] | 0.000302 | Kelvin^(-1.0) Volt^(1.0) |  |  | (The highest of Seebeck coefficient and electrical conductivity of CuFeO2.06 specimen were found at 873 K approximately 302 μV/K and 23 S/cm) FROM: The highest of Seebeck coefficient and electrical conductivity of CuFeO2.06 specimen were found at 873 K approximately 302 μV/K and 23 S/cm, respectively. | 10.1016-j.physb.2017.09.046.xml |  |  |  |  | comma-level | Seebeck coefficient | Effect of excess oxygen for CuFeO2.06 delafossite on thermoelectric and optical properties | Elsevier | 2017 | no
17913 | ['Al2O3'] | Al2O3 | Seebeck | Seebeck |  | [345.0] | 345 | Kelvin^(1.0) | [345.0] | [2.8499999999999998e-05] | 2.85e-05 | Kelvin^(-1.0) Volt^(1.0) |  |  | (Investigation of thermoelectric properties of single-wall carbon nanotube/ceramic nanocomposites (3Y –TZP/Al2O3) produced by spark-plasma-sintering showed that the thermoelectric power of the composites increases with increasing temperature, showing a p-type value of 28.5 μV/K at 345 K and 50.4 μV/K at 644 K, and a figure of merit (ZT) of ~0.02 at 850 K, indicating their potential for use as a thermoelectric material .) FROM: Investigation of thermoelectric properties of single-wall carbon nanotube/ceramic nanocomposites (3Y –TZP/Al2O3) produced by spark-plasma-sintering showed that the thermoelectric power of the composites increases with increasing temperature, showing a p-type value of 28.5 μV/K at 345 K and 50.4 μV/K at 644 K, and a figure of merit (ZT) of ~0.02 at 850 K, indicating their potential for use as a thermoelectric material . | 10.1016-j.physb.2014.04.018.xml |  |  |  |  | comma-level | thermoelectric power | Temperature gradient sensor based on CNT composite | Elsevier | 2014 | no
17914 | ['Sr4IrO6'] | Sr4IrO6 | Seebeck | Seebeck |  | [650.0] | 650 | Kelvin^(1.0) | [650.0] | [0.00019999999999999998] | 0.0002 | Kelvin^(-1.0) Volt^(1.0) |  |  | (The S decreased with increasing RIr/Sr, with Sr4IrO6 indicating the highest value, i.e., 200 μV/K, at 650 K.) FROM: The S decreased with increasing RIr/Sr, with Sr4IrO6 indicating the highest value, i.e., 200 μV/K, at 650 K. | 10.1016-j.jallcom.2009.10.219.xml |  |  |  |  | comma-level | S | Thermoelectric properties of Sr–Ir–O compounds prepared by spark plasma sintering | Elsevier | 2010 | no
17915 | ['polycrystalline Sr2IrO4'] | polycrystalline Sr2IrO4 | Seebeck | Seebeck |  | [295] | 295 | Kelvin^(1.0) |  | [0.00015999999999999999] | 0.00016 | Kelvin^(-1.0) Volt^(1.0) |  |  | (A few studies have reported that polycrystalline Sr2IrO4 displays a semiconducting behavior with a small Ea of 0.03 eV , S of 160 μV/K and κ of 2 W m−1 K−1 at RT .) FROM: A few studies have reported that polycrystalline Sr2IrO4 displays a semiconducting behavior with a small Ea of 0.03 eV , S of 160 μV/K and κ of 2 W m−1 K−1 at RT . | 10.1016-j.jallcom.2009.10.219.xml |  |  |  |  | comma-level | S | Thermoelectric properties of Sr–Ir–O compounds prepared by spark plasma sintering | Elsevier | 2010 | no
17916 | ['Sr4IrO6'] | Sr4IrO6 | Seebeck | Seebeck |  | [650.0] | 650 | Kelvin^(1.0) | [650.0] | [0.00019999999999999998] | 0.0002 | Kelvin^(-1.0) Volt^(1.0) |  |  | (The S decreased with increasing RIr/Sr and the Sr4IrO6 compacted body showed the highest value of 200 μV/K at 650 K.) FROM: The S decreased with increasing RIr/Sr and the Sr4IrO6 compacted body showed the highest value of 200 μV/K at 650 K. | 10.1016-j.jallcom.2009.10.219.xml |  |  |  |  | comma-level | S | Thermoelectric properties of Sr–Ir–O compounds prepared by spark plasma sintering | Elsevier | 2010 | no
17917 | ['single crystal Ti3SiC2'] | single crystal Ti3SiC2 | Seebeck | Seebeck |  | [295] | 295 | Kelvin^(1.0) |  | [4.4e-06] | 4.4e-06 | Kelvin^(-1.0) Volt^(1.0) |  |  | ({ Seebeck coefficient }: For single crystal Ti3SiC2, the Seebeck measurements in the basal ab-plane increases from 4.4 μV/K at room temperature) FROM: For single crystal Ti3SiC2, the Seebeck measurements in the basal ab-plane increases from 4.4 μV/K at room temperature to 6.3 μV/K at 700 °C and provide direct evidence of anisotropy in the Seebeck coefficient. | 10.1016-j.tsf.2016.11.005.xml |  |  |  |  | comma-level | Seebeck coefficient | Chemical bonding and electronic-structure in MAX phases as viewed by X-ray spectroscopy and density functional theory | Elsevier | 2017 | no
17918 | ['SnTe0.75Se0.25'] | SnTe0.75Se0.25 | Seebeck | Seebeck |  | [548.0] | 548 | Kelvin^(1.0) | [548.0] | [5.4999999999999995e-05, 0.000111] | 8.3e-05 | Kelvin^(-1.0) Volt^(1.0) |  |  | ({ at 548 K }: The SnTe0.75Se0.25 sample exhibits acceptable Seebeck coefficient values in the range of 55–111 μV/K) FROM: The SnTe0.75Se0.25 sample exhibits acceptable Seebeck coefficient values in the range of 55–111 μV/K, and its peak value of 111 μV/K at 548 K is twice that of the peak value of SnTe. | 10.1016-j.jallcom.2013.10.217.xml |  |  |  |  | comma-level | Seebeck coefficient | Facile precipitation of two phase alloys in SnTe0.75Se0.25 with improved power factor | Elsevier | 2014 | no
17919 | ['SnTe'] | SnTe | Seebeck | Seebeck |  | [548.0] | 548 | Kelvin^(1.0) | [548.0] | [0.000111] | 0.000111 | Kelvin^(-1.0) Volt^(1.0) |  |  | ({ Seebeck coefficient }: and its peak value of 111 μV/K at 548 K is twice that of the peak value of SnTe.) FROM: The SnTe0.75Se0.25 sample exhibits acceptable Seebeck coefficient values in the range of 55–111 μV/K, and its peak value of 111 μV/K at 548 K is twice that of the peak value of SnTe. | 10.1016-j.jallcom.2013.10.217.xml |  |  |  |  | comma-level | Seebeck coefficient | Facile precipitation of two phase alloys in SnTe0.75Se0.25 with improved power factor | Elsevier | 2014 | no
17920 | ['Tin selenide ( SnSe )'] | Tin selenide ( SnSe ) | Seebeck | Seebeck |  | [295] | 295 | Kelvin^(1.0) | [300.0] | [0.00052] | 0.00052 | Kelvin^(-1.0) Volt^(1.0) |  |  | (Tin selenide (SnSe) is also one of the most effective thermoelectric filler at nearly room temperature because of its outstanding Seebeck coefficient (~520 μV/K) and low thermal conductivity (~0.6 W/m·K) at 300 K .Therefore) FROM: Tin selenide (SnSe) is also one of the most effective thermoelectric filler at nearly room temperature because of its outstanding Seebeck coefficient (~520 μV/K) and low thermal conductivity (~0.6 W/m·K) at 300 K .Therefore, Ju et al. prepared a hybrid TE composite through incorporating SnSe nanosheets into a conducting polymer PEDOT:PSS matrix, as | 10.1016-j.seta.2019.100604.xml |  |  |  |  | comma-level | Seebeck coefficient | A review on recent developments of thermoelectric materials for room-temperature applications | Elsevier | 2020 | no
17921 | ['bulk silver telluride'] | bulk silver telluride | Seebeck | Seebeck |  | [300.0] | 300 | Kelvin^(1.0) | [300.0] | [-6.5e-05] | -6.5e-05 | Kelvin^(-1.0) Volt^(1.0) |  |  | ({ at 300 K }: they have estimated the Seebeck coefficient of bulk silver telluride to be −65 μV/K.) FROM: Around 300 K, they have estimated the Seebeck coefficient of bulk silver telluride to be −65 μV/K. | 10.1016-S0042-207X(02)00274-9.xml |  |  |  |  | comma-level | Seebeck coefficient | Investigation on the influence of thickness and temperature on the Seebeck coefficient of silver telluride thin films | Elsevier | 2002 | no
17922 | ['silver telluride thin films'] | silver telluride thin films | Seebeck | Seebeck |  | [295] | 295 | Kelvin^(1.0) |  | [-49.0] | -49 | Kelvin^(-1.0) Volt^(1.0) |  |  | (From the thickness dependence of the Seebeck coefficient of the silver telluride thin films, the bulk Seebeck coefficient is estimated to be −49 V/K at room temperature.) FROM: From the thickness dependence of the Seebeck coefficient of the silver telluride thin films, the bulk Seebeck coefficient is estimated to be −49 V/K at room temperature. | 10.1016-S0042-207X(02)00274-9.xml |  |  |  |  | comma-level | Seebeck coefficient | Investigation on the influence of thickness and temperature on the Seebeck coefficient of silver telluride thin films | Elsevier | 2002 | no
17923 | ['Cs2Pt3USe6'] | Cs2Pt3USe6 | Seebeck | Seebeck |  | [300.0] | 300 | Kelvin^(1.0) | [300.0] | [5e-06] | 5e-06 | Kelvin^(-1.0) Volt^(1.0) |  |  | ({ at 300 K }: Cs2Pt3USe6 has greater value of S (0.5 × 10−5 V/K) as ) FROM: At 300 K, Cs2Pt3USe6 has greater value of S (0.5 × 10−5 V/K) as compared to Cs2Pt3US6 (−3.1 × 10−5 V/K). | 10.1016-j.solidstatesciences.2014.05.009.xml |  |  |  |  | comma-level | S | Thermoelectric properties of quaternary Uranium chalcogenides Cs2Pt3US6 and Cs2Pt3USe6 | Elsevier | 2014 | no
17924 | ['GaS'] | GaS | Seebeck | Seebeck |  | [295] | 295 | Kelvin^(1.0) |  | [0.00030898] | 0.00030898 | Kelvin^(-1.0) Volt^(1.0) |  |  | ({ Seebeck coefficient at room temperature }: 308.98 μV/K and 303.41 μV/K for GaS) FROM: Values of the Seebeck coefficient of 287.61 μV/K, 308.98 μV/K and 303.41 μV/K for GaS, GaSe, and GaTe monolayers are observed at room temperature (300 K) respectively while Wickramaratne et al. reported 251.6 μV/K for GaS, and 256.1 μV/K for GaSe monolayers on the basis of PBE functional calculations. | 10.1039-c8cp04723e.html |  |  |  |  | comma-level | Seebeck coefficient | Hybrid functional calculations of electronic and thermoelectric properties of GaS, GaSe, and GaTe monolayers | RSC | 2018 | no
17925 | ['GaTe monolayers'] | GaTe monolayers | Seebeck | Seebeck |  | [295] | 295 | Kelvin^(1.0) | [300.0] | [0.0002516] | 0.0002516 | Kelvin^(-1.0) Volt^(1.0) |  |  | ({ Seebeck coefficient }: and GaTe monolayers are observed at room temperature (300 K) respectively while Wickramaratne et al. reported 251.6 μV/K for GaS) FROM: Values of the Seebeck coefficient of 287.61 μV/K, 308.98 μV/K and 303.41 μV/K for GaS, GaSe, and GaTe monolayers are observed at room temperature (300 K) respectively while Wickramaratne et al. reported 251.6 μV/K for GaS, and 256.1 μV/K for GaSe monolayers on the basis of PBE functional calculations. | 10.1039-c8cp04723e.html |  |  |  |  | comma-level | Seebeck coefficient | Hybrid functional calculations of electronic and thermoelectric properties of GaS, GaSe, and GaTe monolayers | RSC | 2018 | no
17926 | ['GaSe monolayers'] | GaSe monolayers | Seebeck | Seebeck |  | [295] | 295 | Kelvin^(1.0) |  | [0.0002561] | 0.0002561 | Kelvin^(-1.0) Volt^(1.0) |  |  | ({ Seebeck coefficient at room temperature }: and 256.1 μV/K for GaSe monolayers on the basis of PBE functional calculations.) FROM: Values of the Seebeck coefficient of 287.61 μV/K, 308.98 μV/K and 303.41 μV/K for GaS, GaSe, and GaTe monolayers are observed at room temperature (300 K) respectively while Wickramaratne et al. reported 251.6 μV/K for GaS, and 256.1 μV/K for GaSe monolayers on the basis of PBE functional calculations. | 10.1039-c8cp04723e.html |  |  |  |  | comma-level | Seebeck coefficient | Hybrid functional calculations of electronic and thermoelectric properties of GaS, GaSe, and GaTe monolayers | RSC | 2018 | no
17927 | ['(Pb0.97Yb0.03Te)0.15(GeTe)0.85'] | (Pb0.97Yb0.03Te)0.15(GeTe)0.85 | Seebeck | Seebeck |  | [723.0] | 723 | Kelvin^(1.0) | [723.0] | [5.0799999999999995e-05] | 5.08e-05 | Kelvin^(-1.0) Volt^(1.0) |  |  | ({ highest Seebeck coefficient }: from 50.8 × 10−6 V/K at 300 K to 153 × 10−6 V/K at 723 K was found in the sample (Pb0.97Yb0.03Te)0.15(GeTe)0.85.) FROM: The highest Seebeck coefficient, from 50.8 × 10−6 V/K at 300 K to 153 × 10−6 V/K at 723 K was found in the sample (Pb0.97Yb0.03Te)0.15(GeTe)0.85. | 10.1016-j.jallcom.2013.09.104.xml |  |  |  |  | comma-level | highest Seebeck coefficient | Enhanced thermoelectric properties of (Pb1− x Yb x Te)0.15(GeTe)0.85 composites due to phase separation and Yb doping | Elsevier | 2014 | no
17928 | ['Ca2.6Lu0.4Co4O9+δ material'] | Ca2.6Lu0.4Co4O9+δ material | Seebeck | Seebeck |  | [335.0] | 335 | Kelvin^(1.0) | [335.0] | [0.00010999999999999999] | 0.00011 | Kelvin^(-1.0) Volt^(1.0) |  |  | ( S is obviously enhanced by Lu doping and reaches 110 μV/K at 335 K for Ca2.6Lu0.4Co4O9+δ material.) FROM: Above 150 K, S is obviously enhanced by Lu doping and reaches 110 μV/K at 335 K for Ca2.6Lu0.4Co4O9+δ material. | 10.1016-j.ssc.2010.06.018.xml |  |  |  |  | comma-level | S | Lu-induced spin entropy enhancement in Ca 3 Co 4 O 9 + δ system | Elsevier | 2010 | no
17929 | ['Cs2NaTiCl6'] | Cs2NaTiCl6 | Seebeck | Seebeck |  | [295] | 295 | Kelvin^(1.0) |  | [0.0026999999999999997] | 0.0027 | Kelvin^(-1.0) Volt^(1.0) |  |  | (The maximum values of S at room temperature are ±2700 μV/K for Cs2NaTiCl6 and ±1600 μV/K for Cs2NaVCl6.) FROM: The maximum values of S at room temperature are ±2700 μV/K for Cs2NaTiCl6 and ±1600 μV/K for Cs2NaVCl6. | 10.1016-j.jallcom.2020.156000.xml |  |  |  |  | comma-level | S | Analysis of cage structured halide double perovskites Cs2NaMCl6 (M = Ti, V) by spin polarized calculations | Elsevier | 2020 | no
17930 | ['BiCuSeO'] | BiCuSeO | Seebeck | Seebeck |  | [295] | 295 | Kelvin^(1.0) |  | [0.00035] | 0.00035 | Kelvin^(-1.0) Volt^(1.0) |  |  | (Fig. 6(b) shows that the Seebeck coefficient of BiCuSeO is about 350 μV/K at room temperature) FROM: Fig. 6(b) shows that the Seebeck coefficient of BiCuSeO is about 350 μV/K at room temperature, and keeps increasing with rising temperature and reaches about 425 μV/K at 923 K. | 10.1039-c4ee00997e.html |  |  |  |  | comma-level | Seebeck coefficient | BiCuSeO oxyselenides: new promising thermoelectric materials | RSC | 2014 | no
17931 | ['pristine BiCuSeO'] | pristine BiCuSeO | Seebeck | Seebeck |  | [300.0] | 300 | Kelvin^(1.0) | [300.0] | [0.00035] | 0.00035 | Kelvin^(-1.0) Volt^(1.0) |  |  | ( The Seebeck coefficient of pristine BiCuSeO is large, e.g., 350 μV/K at 300 K and 425 μV/K at 923 K.) FROM: The Seebeck coefficient of pristine BiCuSeO is large, e.g., 350 μV/K at 300 K and 425 μV/K at 923 K. | 10.1039-c4ee00997e.html |  |  |  |  | comma-level | Seebeck coefficient | BiCuSeO oxyselenides: new promising thermoelectric materials | RSC | 2014 | no
17932 | ['BiCuSeO'] | BiCuSeO | Seebeck | Seebeck |  | [300.0] | 300 | Kelvin^(1.0) | [300.0] | [0.00035] | 0.00035 | Kelvin^(-1.0) Volt^(1.0) |  |  | (The Seebeck coefficient values of BiCuSeO range from ∼350 μV/K at 300 K) FROM: The Seebeck coefficient values of BiCuSeO range from ∼350 μV/K at 300 K to ∼425 μV/K at 923 K, and decrease down to ∼69 μV/K at 300 K and ∼167 μV/K at 923 K upon 0.125 Ba doping, owing to the significantly increased carrier concentration. | 10.1039-c4ee00997e.html |  |  |  |  | comma-level | Seebeck coefficient | BiCuSeO oxyselenides: new promising thermoelectric materials | RSC | 2014 | no
17933 | ['p-type ZrRhBi'] | p-type ZrRhBi | Seebeck | Seebeck |  | [1300.0] | 1300 | Kelvin^(1.0) | [1300.0] | [0.00031989] | 0.00031989 | Kelvin^(-1.0) Volt^(1.0) |  |  | (For p-type ZrRhBi, at 1300 K, the highest Seebeck coefficient (319.89 μV/K) among the three systems is obtained.) FROM: For p-type ZrRhBi, at 1300 K, the highest Seebeck coefficient (319.89 μV/K) among the three systems is obtained. | 10.1039-c7ta00920h.html |  |  |  |  | comma-level | highest Seebeck coefficient | Bismuth based half-Heusler alloys with giant thermoelectric figures of merit | RSC | 2017 | no
17934 | ['12.5 wt % of Bi0.5Sb1.5Te3'] | 12.5 wt % of Bi0.5Sb1.5Te3 | Seebeck | Seebeck |  | [303.0] | 303 | Kelvin^(1.0) | [30.0] | [1.9999999999999998e-05] | 2e-05 | Kelvin^(-1.0) Volt^(1.0) |  |  | ( the composite films having 12.5 wt% of Bi0.5Sb1.5Te3 exhibited highest Seebeck coefficient (~20 μV/K at 30 °C) FROM: All the composite samples showed nearly temperature independence of the Seebeck coefficient, however, the composite films having 12.5 wt% of Bi0.5Sb1.5Te3 exhibited highest Seebeck coefficient (~20 μV/K at 30 °C; explained later in terms of energy filtering effect and through ) which increased with the rise in temperature. | 10.1016-j.jpowsour.2019.226758.xml |  |  |  |  | comma-level | highest Seebeck coefficient | Boosting thermoelectric power factor of free-standing Poly(3,4ethylenedioxythiophene):polystyrenesulphonate films by incorporation of bismuth antimony telluride nanostructures | Elsevier | 2019 | no
17935 | ['Cu1.8S with 2 % Na2S'] | Cu1.8S with 2 % Na2S | Seebeck | Seebeck |  | [773.0] | 773 | Kelvin^(1.0) | [773.0] | [0.000106] | 0.000106 | Kelvin^(-1.0) Volt^(1.0) |  |  | (The optimal S value of 106 μV/K is yielded at 773 K for Cu1.8S with 2% Na2S specimen) FROM: The optimal S value of 106 μV/K is yielded at 773 K for Cu1.8S with 2% Na2S specimen, reasonable considering the abundant interfaces brought from the fine microstructure and generated pores. | 10.1016-j.mssp.2019.104848.xml |  |  |  |  | comma-level | optimal S | High thermoelectric performance realized in porous Cu1.8S based composites by Na2S addition | Elsevier | 2020 | no
17936 | ['pristine Bi2S3'] | pristine Bi2S3 | Seebeck | Seebeck |  | [295] | 295 | Kelvin^(1.0) |  | [-0.000348] | -0.000348 | Kelvin^(-1.0) Volt^(1.0) | PbBr2 doping |  | ({ at room temperature }: the S value decreases with the amount of PbBr2 doping from −348 μV/K for pristine Bi2S3) FROM: Additionally, the S value decreases with the amount of PbBr2 doping from −348 μV/K for pristine Bi2S3 to −118 μV/K for Bi2S3 doped with 2 mol% PbBr2 sample at room temperature. | 10.1016-j.nanoen.2020.105227.xml |  |  |  |  | comma-level | S | High thermoelectric properties realized in earth-abundant Bi2S3 bulk via carrier modulation and multi-nano-precipitates synergy | Elsevier | 2020 | no
17937 | ['LiRh2O4'] | LiRh2O4 | Seebeck | Seebeck |  | [300.0] | 300 | Kelvin^(1.0) | [27.0] | [3.9999999999999996e-05] | 4e-05 | Kelvin^(-1.0) Volt^(1.0) |  |  | (LiRh2O4, which has the same cubic spinel structure and Rh4+/Rh3+ value as Zn0.5Rh2O4, has a reported S value of approximately 40 μV/K at 27 °C , which is smaller) FROM: LiRh2O4, which has the same cubic spinel structure and Rh4+/Rh3+ value as Zn0.5Rh2O4, has a reported S value of approximately 40 μV/K at 27 °C , which is smaller than that of the Zn0.5Rh2O4 sample examined here. | 10.1016-j.jssc.2012.03.054.xml |  | spinel |  |  | comma-level | S | Synthesis and thermoelectric properties of the novel A-site deficient Zn0.5Rh2O4 compound | Elsevier | 2012 | no
17938 | ['BaGa2Sb2'] | BaGa2Sb2 | Seebeck | Seebeck |  | [295] | 295 | Kelvin^(1.0) |  | [6.5e-05] | 6.5e-05 | Kelvin^(-1.0) Volt^(1.0) |  |  | ({ at room - temperature }: Polycrystalline ingots of BaGa2Sb2 show room-temperature electrical conductivity of approximately 65 S/cm and a Seebeck coefficient of +65 μV/K.) FROM: Polycrystalline ingots of BaGa2Sb2 show room-temperature electrical conductivity of approximately 65 S/cm and a Seebeck coefficient of +65 μV/K. | 10.1016-B978-0-444-59550-8.00004-1.xml |  |  |  |  | comma-level | S | Chapter 4 Group 15 (N, P, As, Sb and Bi) Alkaline Earth Compounds | Elsevier | 2013 | no
17939 | ['pure SiC'] | pure SiC | Seebeck | Seebeck |  | [373.0] | 373 | Kelvin^(1.0) | [373.0] | [0.00067] | 0.00067 | Kelvin^(-1.0) Volt^(1.0) |  |  | (The pure SiC has a Seebeck coefficient of 670 ± 33 μV/K at 373 K and shows p-type behavior as the Seebeck coefficient is positive which is consistent with the value of additive-free SiC in the literature .) FROM: The pure SiC has a Seebeck coefficient of 670 ± 33 μV/K at 373 K and shows p-type behavior as the Seebeck coefficient is positive which is consistent with the value of additive-free SiC in the literature . | 10.1016-j.jeurceramsoc.2017.04.004.xml | 33 |  |  |  | comma-level | Seebeck coefficient | An alternative composite approach to tailor the thermoelectric performance in SiAlON and SiC | Elsevier | 2017 | no
17940 | ['pristine GeTe'] | pristine GeTe | Seebeck | Seebeck |  | [300.0] | 300 | Kelvin^(1.0) | [300.0] | [2.8e-05] | 2.8e-05 | Kelvin^(-1.0) Volt^(1.0) |  |  | (The value of the Seebeck coefficient for SPS-prepared pristine GeTe of ~28 μV/K at 300 K is very close to the previously reported values of 25–35 μV/K [) FROM: The value of the Seebeck coefficient for SPS-prepared pristine GeTe of ~28 μV/K at 300 K is very close to the previously reported values of 25–35 μV/K [,,]. | 10.1016-j.physb.2020.412397.xml |  | SPS |  |  | comma-level | Seebeck coefficient | Origins of the enhanced thermoelectric performance for p-type Ge1-xPbxTe alloys | Elsevier | 2020 | no
17941 | ['Ge0.95Pb0.05Te'] | Ge0.95Pb0.05Te | Seebeck | Seebeck |  | [300.0] | 300 | Kelvin^(1.0) | [300.0] | [4.4e-05] | 4.4e-05 | Kelvin^(-1.0) Volt^(1.0) |  |  | ( the absolute value of the Seebeck coefficient increases to 44 μV/K for Ge0.95Pb0.05Te sample at 300 K due to lower carrier concentration.) FROM: With the addition of Pb, the absolute value of the Seebeck coefficient increases to 44 μV/K for Ge0.95Pb0.05Te sample at 300 K due to lower carrier concentration. | 10.1016-j.physb.2020.412397.xml |  |  |  |  | comma-level | Seebeck coefficient | Origins of the enhanced thermoelectric performance for p-type Ge1-xPbxTe alloys | Elsevier | 2020 | no
17942 | ['Sn0.97Bi0.03Te'] | Sn0.97Bi0.03Te | Seebeck | Seebeck |  | [900.0] | 900 | Kelvin^(1.0) | [900.0] | [0.00016999999999999999] | 0.00017 | Kelvin^(-1.0) Volt^(1.0) |  |  | ({ at 900 K }: It can be seen that the Seebeck coefficient increases from ∼170 μV/K for Sn0.97Bi0.03Te) FROM: It can be seen that the Seebeck coefficient increases from ∼170 μV/K for Sn0.97Bi0.03Te to ∼200 μV/K for Sn0.97Bi0.03Te–3% PbTe at 900 K. | 10.1039-c7ee02530k.html |  |  |  |  | comma-level | Seebeck coefficient | Simultaneously enhancing the power factor and reducing the thermal conductivity of SnTe via introducing its analogues | RSC | 2017 | no
17943 | ['Sn0.97Bi0.03Te–3 % PbTe'] | Sn0.97Bi0.03Te–3 % PbTe | Seebeck | Seebeck |  | [900.0] | 900 | Kelvin^(1.0) | [900.0] | [0.00019999999999999998] | 0.0002 | Kelvin^(-1.0) Volt^(1.0) |  |  | ({ Seebeck coefficient }: ∼200 μV/K for Sn0.97Bi0.03Te–3% PbTe at 900 K.) FROM: It can be seen that the Seebeck coefficient increases from ∼170 μV/K for Sn0.97Bi0.03Te to ∼200 μV/K for Sn0.97Bi0.03Te–3% PbTe at 900 K. | 10.1039-c7ee02530k.html |  |  |  |  | comma-level | Seebeck coefficient | Simultaneously enhancing the power factor and reducing the thermal conductivity of SnTe via introducing its analogues | RSC | 2017 | no
17944 | ['Donor-doped strontium titanate'] | Donor-doped strontium titanate | Seebeck | Seebeck |  | [295] | 295 | Kelvin^(1.0) |  | [-0.00039999999999999996] | -0.0004 | Kelvin^(-1.0) Volt^(1.0) |  |  | (Donor-doped strontium titanate also shows a negative and relatively large Seebeck coefficient (S = −200 to −400 μV/K at room temperature) and is a potential n-type thermoelectric material for high temperature applications.) FROM: Donor-doped strontium titanate also shows a negative and relatively large Seebeck coefficient (S = −200 to −400 μV/K at room temperature) and is a potential n-type thermoelectric material for high temperature applications. | 10.1039-c7ce00834a.html |  | high temperature |  |  | comma-level | Seebeck coefficient | Hydrothermal synthesis of strontium titanate: thermodynamic considerations, morphology control and crystallisation mechanisms | RSC | 2017 | no
17945 | ['ZrO2'] | ZrO2 | Seebeck | Seebeck |  | [553.0] | 553 | Kelvin^(1.0) | [553.0] | [0.00017734999999999997] | 0.00017735 | Kelvin^(-1.0) Volt^(1.0) |  |  | (The maximum Seebeck coefficient of 177.35 μV/K at 553 K is achieved for the ZrO2 dispersed Ca3Co4O9 sample.) FROM: The maximum Seebeck coefficient of 177.35 μV/K at 553 K is achieved for the ZrO2 dispersed Ca3Co4O9 sample. | 10.1016-j.physb.2015.12.028.xml |  |  |  |  | comma-level | maximum Seebeck coefficient | The effect of ZrO2 dispersion on the thermoelectric power factor of Ca3Co4O9 | Elsevier | 2016 | no
17946 | ['ZrRhBi'] | ZrRhBi | Seebeck | Seebeck |  | [295] | 295 | Kelvin^(1.0) |  | [0.000226] | 0.000226 | Kelvin^(-1.0) Volt^(1.0) |  |  | ({ at room temperature }: At room temperature, for ZrRhBi, ZrIrBi and HfRhBi, the S values are 226 μV/K, 229 μV/K and 235 μV/K respectively.) FROM: At room temperature, for ZrRhBi, ZrIrBi and HfRhBi, the S values are 226 μV/K, 229 μV/K and 235 μV/K respectively. | 10.1016-j.mtcomm.2020.101647.xml |  |  |  |  | comma-level | S | An extensive investigation of structural, electronic, thermoelectric and optical properties of bi-based half-Huesler alloys by first principles calculations | Elsevier | 2020 | no
17947 | ['AlSb'] | AlSb | Seebeck | Seebeck |  | [300.0] | 300 | Kelvin^(1.0) | [300.0] | [4.9999999999999996e-05] | 5e-05 | Kelvin^(-1.0) Volt^(1.0) |  |  | (The Seebeck coefficient and electrical conductivity for both samples is similar at 300 K, but from 350 to 500 K, the Seebeck coefficient is higher for the sample with the AlSb barrier layers, by up to 50 µV/K.) FROM: The Seebeck coefficient and electrical conductivity for both samples is similar at 300 K, but from 350 to 500 K, the Seebeck coefficient is higher for the sample with the AlSb barrier layers, by up to 50 µV/K. | 10.1016-j.nanoen.2015.01.037.xml |  |  |  |  | comma-level | Seebeck coefficient | Minority carrier barrier heterojunctions for improved thermoelectric efficiency | Elsevier | 2015 | no
17948 | ['Bi1.6Pb0.4Sr2Co2Oy'] | Bi1.6Pb0.4Sr2Co2Oy | Seebeck | Seebeck |  | [973.0] | 973 | Kelvin^(1.0) | [973.0] | [0.000223] | 0.000223 | Kelvin^(-1.0) Volt^(1.0) |  |  | ({ at 973 K }: the Seebeck coefficient of Bi1.6Pb0.4Sr2Co2Oy + q wt% SiC series samples reaches a maximum value of 223 × 10−6 V/K) FROM: In this paper, when q = 0.025 at the temperature of 973 K, the Seebeck coefficient of Bi1.6Pb0.4Sr2Co2Oy + q wt% SiC series samples reaches a maximum value of 223 × 10−6 V/K, which is the maximum value reported in the series of experiments on preparation of BSCO by solid phase reaction sintering method. | 10.1016-j.jallcom.2020.154065.xml |  |  |  |  | comma-level | Seebeck coefficient | High thermoelectric performance in nano-SiC dispersed Bi1.6Pb0.4Sr2Co2Oy compounds | Elsevier | 2020 | no
17949 | ['Bi1.6Pb0.4Sr2Co2Oy'] | Bi1.6Pb0.4Sr2Co2Oy | Seebeck | Seebeck |  | [973.0] | 973 | Kelvin^(1.0) | [973.0] | [0.000223] | 0.000223 | Kelvin^(-1.0) Volt^(1.0) |  |  | (In the study of Bi1.6Pb0.4Sr2Co2Oy + q wt% SiC (q = 0, 0.025, 0.05, 0.1 and 0.15), when q = 0.025 at the high temperature of 973 K, the Seebeck coefficient of the sample is S = 223 × 10−6 V/K, the power factor PF = 307 × 10−6 Wm−1K−2, and the thermoelectric figure of merit ZT = 0.48.) FROM: In the study of Bi1.6Pb0.4Sr2Co2Oy + q wt% SiC (q = 0, 0.025, 0.05, 0.1 and 0.15), when q = 0.025 at the high temperature of 973 K, the Seebeck coefficient of the sample is S = 223 × 10−6 V/K, the power factor PF = 307 × 10−6 Wm−1K−2, and the thermoelectric figure of merit ZT = 0.48. | 10.1016-j.jallcom.2020.154065.xml |  | high temperature |  |  | comma-level | Seebeck coefficient | High thermoelectric performance in nano-SiC dispersed Bi1.6Pb0.4Sr2Co2Oy compounds | Elsevier | 2020 | no
17950 | ['pristine Bi0.5Sb1.5Te3'] | pristine Bi0.5Sb1.5Te3 | Seebeck | Seebeck |  | [486.0] | 486 | Kelvin^(1.0) | [486.0] | [0.000128] | 0.000128 | Kelvin^(-1.0) Volt^(1.0) |  |  | ({ Seebeck coefficient }: α (~128 μV/K at 486K) of pristine Bi0.5Sb1.5Te3 sample.) FROM: For instance, the Seebeck coefficient for x = 0.010 was noted to be 142 μV/K at 486K which is much higher than α (~128 μV/K at 486K) of pristine Bi0.5Sb1.5Te3 sample. | 10.1016-j.mssp.2020.105292.xml |  |  |  |  | comma-level | Seebeck coefficient | Role of excess Te in Bi0.5Sb1.5Te3+x(x= 0, 0.01, 0.015 and 0.020) on the optimization of thermoelectric properties | Elsevier | 2020 | no
17951 | ['Sb2Te3 films'] | Sb2Te3 films | Seebeck | Seebeck |  | [295] | 295 | Kelvin^(1.0) |  | [0.00013] | 0.00013 | Kelvin^(-1.0) Volt^(1.0) |  |  | (High-quality in-plane thermoelectric properties were obtained for Sb2Te3 films at room temperature, i.e., low charge carrier density (2.6 × 10^19 cm-3), large thermopower (130 μV/K), large charge carrier mobility (402 cm2 V-1 s-1), and resulting large power factor (29 μW cm-1 K-2).) FROM: High-quality in-plane thermoelectric properties were obtained for Sb2Te3 films at room temperature, i.e., low charge carrier density (2.6 × 10^19 cm-3), large thermopower (130 μV/K), large charge carrier mobility (402 cm2 V-1 s-1), and resulting large power factor (29 μW cm-1 K-2). | 10.1007-s11664-011-1870-z.txt |  |  |  |  | comma-level | thermopower | Sb2Te3 and Bi2Te3 Thin Films Grown | Springer | 2012 | no
17952 | ['p-type PbTe'] | p-type PbTe | Seebeck | Seebeck |  | [773.0] | 773 | Kelvin^(1.0) | [773.0] | [0.00027] | 0.00027 | Kelvin^(-1.0) Volt^(1.0) |  |  | ( the Seebeck coefficient at 773 K is ∼ +270 μV/K for p-type PbTe) FROM: Namely, the Seebeck coefficient at 773 K is ∼ +270 μV/K for p-type PbTe, whereas by comparison it is only ∼−180 μV/K for similarly doped n-type PbTe. | 10.1039-c3ee43099e.html |  |  |  |  | comma-level | Seebeck coefficient | The panoscopic approach to high performance thermoelectrics | RSC | 2014 | no
17953 | ['doped n-type PbTe'] | doped n-type PbTe | Seebeck | Seebeck |  | [773.0] | 773 | Kelvin^(1.0) | [773.0] | [-0.00017999999999999998] | -0.00018 | Kelvin^(-1.0) Volt^(1.0) |  |  | ({ Seebeck coefficient at 773 K }: whereas by comparison it is only ∼−180 μV/K for similarly doped n-type PbTe.) FROM: Namely, the Seebeck coefficient at 773 K is ∼ +270 μV/K for p-type PbTe, whereas by comparison it is only ∼−180 μV/K for similarly doped n-type PbTe. | 10.1039-c3ee43099e.html |  |  |  |  | comma-level | Seebeck coefficient | The panoscopic approach to high performance thermoelectrics | RSC | 2014 | no
17954 | ['p-type PbSe'] | p-type PbSe | Seebeck | Seebeck |  | [923.0] | 923 | Kelvin^(1.0) | [923.0] | [0.00025] | 0.00025 | Kelvin^(-1.0) Volt^(1.0) |  |  | ({ at 923 K }: the Seebeck coefficient reaches ∼+250 μV/K for p-type PbSe) FROM: At 923 K, the Seebeck coefficient reaches ∼+250 μV/K for p-type PbSe, whereas by comparison it is only ∼−100 μV/K for similarly doped n-type PbSe. | 10.1039-c3ee43099e.html |  |  |  |  | comma-level | Seebeck coefficient | The panoscopic approach to high performance thermoelectrics | RSC | 2014 | no
17955 | ['doped n-type PbSe'] | doped n-type PbSe | Seebeck | Seebeck |  | [923.0] | 923 | Kelvin^(1.0) | [923.0] | [-9.999999999999999e-05] | -0.0001 | Kelvin^(-1.0) Volt^(1.0) |  |  | ({ Seebeck coefficient at 923 K }: whereas by comparison it is only ∼−100 μV/K for similarly doped n-type PbSe.) FROM: At 923 K, the Seebeck coefficient reaches ∼+250 μV/K for p-type PbSe, whereas by comparison it is only ∼−100 μV/K for similarly doped n-type PbSe. | 10.1039-c3ee43099e.html |  |  |  |  | comma-level | Seebeck coefficient | The panoscopic approach to high performance thermoelectrics | RSC | 2014 | no
17956 | ['p-type PbS'] | p-type PbS | Seebeck | Seebeck |  | [923.0] | 923 | Kelvin^(1.0) | [923.0] | [0.00019999999999999998] | 0.0002 | Kelvin^(-1.0) Volt^(1.0) |  |  | ({ at ∼ 923 K }: it can be seen that p-type PbS shows a slightly higher Seebeck coefficient of ∼+200 μV/K) FROM: Notably, for the same carrier concentration, it can be seen that p-type PbS shows a slightly higher Seebeck coefficient of ∼+200 μV/K than that of ∼−185 μV/K for n-type PbS at ∼923 K. | 10.1039-c3ee43099e.html |  |  |  |  | comma-level | Seebeck coefficient | The panoscopic approach to high performance thermoelectrics | RSC | 2014 | no
17957 | ['n-type PbS'] | n-type PbS | Seebeck | Seebeck |  | [923.0] | 923 | Kelvin^(1.0) | [923.0] | [-0.000185] | -0.000185 | Kelvin^(-1.0) Volt^(1.0) |  |  | ({ Seebeck coefficient }: that of ∼−185 μV/K for n-type PbS at ∼923 K.) FROM: Notably, for the same carrier concentration, it can be seen that p-type PbS shows a slightly higher Seebeck coefficient of ∼+200 μV/K than that of ∼−185 μV/K for n-type PbS at ∼923 K. | 10.1039-c3ee43099e.html |  |  |  |  | comma-level | Seebeck coefficient | The panoscopic approach to high performance thermoelectrics | RSC | 2014 | no
17958 | ['Sn0.98Cu0.02Se'] | Sn0.98Cu0.02Se | Seebeck | Seebeck |  | [350.0] | 350 | Kelvin^(1.0) | [350.0] | [0.0006399999999999999] | 0.00064 | Kelvin^(-1.0) Volt^(1.0) |  |  | (The largest Seebeck coefficient is about 640 µV/K at 350 K for Sn0.98Cu0.02Se.) FROM: The largest Seebeck coefficient is about 640 µV/K at 350 K for Sn0.98Cu0.02Se. | 10.1007-s10854-018-9996-x.txt |  |  |  |  | comma-level | Seebeck coefficient | Enhanced thermoelectric performance in p-type polycrystalline SnSe by Cu doping | Springer | 2018 | no
17959 | ['CuAlO2 with 2 at % of Ag2O'] | CuAlO2 with 2 at % of Ag2O | Seebeck | Seebeck |  | [573.0, 873.0] | 723 | Kelvin^(1.0) | [573.0, 873.0] | [0.00041999999999999996, 0.00049] | 0.000455 | Kelvin^(-1.0) Volt^(1.0) |  |  | ({ at 573–873 K }: The CuAlO2 with 2 at% of Ag2O added showed the best S value of approximately 420–490 µV/K in the temperature range of 573–873 K.) FROM: The CuAlO2 with 2 at% of Ag2O added showed the best S value of approximately 420–490 µV/K in the temperature range of 573–873 K. | 10.1016-j.mssp.2016.08.023.xml |  |  |  |  | comma-level | S | Power factor improvement of delafossite CuAlO2 by liquid-phase sintering with Ag2O addition | Elsevier | 2016 | no
17960 | ['CuBr'] | CuBr | Seebeck | Seebeck |  | [723.0] | 723 | Kelvin^(1.0) | [723.0] | [0.00015] | 0.00015 | Kelvin^(-1.0) Volt^(1.0) |  |  | (Combining the moderate Seebeck coefficient over 150 μV/K, a large power factor over 500 μWm-1K-12 at 723 K is achieved for the Cu and CuBr doped samples.) FROM: Combining the moderate Seebeck coefficient over 150 μV/K, a large power factor over 500 μWm-1K-12 at 723 K is achieved for the Cu and CuBr doped samples. | 10.1016-j.jallcom.2020.156677.xml |  |  |  |  | comma-level | Seebeck coefficient | Te-free compound Bi2SeS2 as a promising mid-temperature thermoelectric material | Elsevier | 2020 | no
17961 | ['antimony element'] | antimony element | Seebeck | Seebeck |  | [293.0] | 293 | Kelvin^(1.0) | [293.0] | [-0.000107] | -0.000107 | Kelvin^(-1.0) Volt^(1.0) |  |  | (However, it may be possible to make sc positive in sign by doping bismuth or antimony element into interface layers, because pure bismuth has a negative large Seebeck coefficient of −107 μV/K at 293 K along the trigonal direction and pure antimony has a positive large value of +52 μV/K at 300 K along the direction perpendicular to the trigonal direction .) FROM: However, it may be possible to make sc positive in sign by doping bismuth or antimony element into interface layers, because pure bismuth has a negative large Seebeck coefficient of −107 μV/K at 293 K along the trigonal direction and pure antimony has a positive large value of +52 μV/K at 300 K along the direction perpendicular to the trigonal direction . | 10.1016-j.apenergy.2011.03.017.xml |  |  | trigonal direction |  | comma-level | Seebeck coefficient | Effect of interface layer on the cooling performance of a single thermoelement | Elsevier | 2011 | no
17962 | ['YB44Si2'] | YB44Si2 | Seebeck | Seebeck |  | [295] | 295 | Kelvin^(1.0) |  | [-1.9999999999999998e-05] | -2e-05 | Kelvin^(-1.0) Volt^(1.0) |  |  | (YB44Si2:Rh exhibited a relatively large negative Seebeck coefficient of −20 µV/K at room temperature and due to the scarcity and potential value of n-type behavior in the predominantly p-type boron cluster compounds) FROM: YB44Si2:Rh exhibited a relatively large negative Seebeck coefficient of −20 µV/K at room temperature and due to the scarcity and potential value of n-type behavior in the predominantly p-type boron cluster compounds, this behavior should be investigated further with different doping levels. | 10.1039-b916028k.html |  |  |  |  | comma-level | Seebeck coefficient | Effect of Zn doping on improving crystal quality and thermoelectric properties of borosilicides | RSC | 2010 | no
17963 | ['ZnSb thin film'] | ZnSb thin film | Seebeck | Seebeck |  | [853.0] | 853 | Kelvin^(1.0) | [580.0] | [0.00010899999999999999] | 0.000109 | Kelvin^(-1.0) Volt^(1.0) |  |  | (The printed ZnSb thin film, annealed at 580 °C in a furnace tube achieves a power factor of 1.06 mWm-1K-12 and a Seebeck coefficient of 109 μV/K.) FROM: The printed ZnSb thin film, annealed at 580 °C in a furnace tube achieves a power factor of 1.06 mWm-1K-12 and a Seebeck coefficient of 109 μV/K. | 10.1016-j.tsf.2011.03.031.xml |  | printed |  |  | comma-level | Seebeck coefficient | Thermoelectric properties of screen-printed ZnSb film | Elsevier | 2011 | no
17964 | ['LiScZ'] | LiScZ | Seebeck | Seebeck |  | [300.0] | 300 | Kelvin^(1.0) | [300.0] | [0.001807] | 0.001807 | Kelvin^(-1.0) Volt^(1.0) |  |  | (At 300 K, at zero chemical potential (μ = 0 eV) the value of S for LiScZ (Z = C, Si & Ge) has been found to be 1.807 mV/K, 1.239 mV/K and 1.199 mV/K respectively) FROM: At 300 K, at zero chemical potential (μ = 0 eV) the value of S for LiScZ (Z = C, Si & Ge) has been found to be 1.807 mV/K, 1.239 mV/K and 1.199 mV/K respectively; while that for NaScZ (Z = C, Si & Ge) has been found to be 1.560 mV/K, 1.221 mV/K and 1.201 mV/K respectively and for KScZ (Z = C, Si & Ge) it has been found to be 0.824 mV/K, 1.109 mV/K and 1.034 mV/K correspondingly. | 10.1016-j.physb.2020.412536.xml |  |  |  |  | comma-level | S | Investigation of inherent properties of XScZ (X = Li, Na, K; Z = C, Si, Ge) half-Heusler compounds: Appropriate for photovoltaic and thermoelectric applications | Elsevier | 2020 | no
17965 | ['2.74 at. % Zr-doped β-rh B'] | 2.74 at. % Zr-doped β-rh B | Seebeck | Seebeck |  | [473.0] | 473 | Kelvin^(1.0) | [473.0] | [-0.00067] | -0.00067 | Kelvin^(-1.0) Volt^(1.0) |  |  | ( the sign of Seebeck coefficient shifts from positive to negative values reaching the extraordinary high negative values (almost −670 μV/K at 473 K) for 2.74 at.% Zr-doped β-rh B.) FROM: Towards higher Zr content, the sign of Seebeck coefficient shifts from positive to negative values reaching the extraordinary high negative values (almost −670 μV/K at 473 K) for 2.74 at.% Zr-doped β-rh B. | 10.1016-j.actamat.2016.10.014.xml |  |  |  |  | comma-level | Seebeck coefficient | Zr doped β-rhombohedral boron: Widely variable Seebeck coefficient and structural properties | Elsevier | 2017 | no
17966 | ['Zr-poor β-rh B'] | Zr-poor β-rh B | Seebeck | Seebeck |  | [300.0] | 300 | Kelvin^(1.0) | [300.0] | [0.0006] | 0.0006 | Kelvin^(-1.0) Volt^(1.0) |  |  | ({ thermopower }: Considering the literature data on Zr-poor β-rh B (about 600 μV/K for Zr0.94B99.06 at 300 K )) FROM: Considering the literature data on Zr-poor β-rh B (about 600 μV/K for Zr0.94B99.06 at 300 K ), a certain reduction of thermopower values takes place at lower Zr contents (<1.88 at.% Zr), but Seebeck coefficients remains positive, moderately decreasing up to ∼2.4 at.% Zr where a steep change to negative values occurs. | 10.1016-j.actamat.2016.10.014.xml |  |  |  |  | comma-level | thermopower | Zr doped β-rhombohedral boron: Widely variable Seebeck coefficient and structural properties | Elsevier | 2017 | no
17967 | ['Al2O3'] | Al2O3 | Seebeck | Seebeck |  | [295] | 295 | Kelvin^(1.0) |  | [4.4999999999999996e-05] | 4.5e-05 | Kelvin^(-1.0) Volt^(1.0) |  |  | (The measured thermopower at room temperature is ∼45 μV/K and ∼69 μV/K for thin films grown on Al2O3 and LaAlO3 substrates) FROM: The measured thermopower at room temperature is ∼45 μV/K and ∼69 μV/K for thin films grown on Al2O3 and LaAlO3 substrates, respectively, which is very similar to single crystals with a composition close to Na0.71CoO2, see Table 1. | 10.1039-c2ra20734f.html |  |  |  |  | comma-level | thermopower | Achieving chemical stability in thermoelectric NaxCoO2 thin films | RSC | 2012 | no
17968 | ['Sb2Te3 nanoplates'] | Sb2Te3 nanoplates | Seebeck | Seebeck |  | [295] | 295 | Kelvin^(1.0) |  | [0.000112] | 0.000112 | Kelvin^(-1.0) Volt^(1.0) |  |  | ( high electrical conductivity σ (100 S cm−1) and high Seebeck coefficient S (112 μV/K) of the remaining Sb2Te3 nanoplates were achieved at room temperature.) FROM: Then, after the amorphous carbon sheaths of Sb2Te3 nanoplates were removed, high electrical conductivity σ (100 S cm−1) and high Seebeck coefficient S (112 μV/K) of the remaining Sb2Te3 nanoplates were achieved at room temperature. | 10.1039-c3ra44172e.html |  |  |  |  | comma-level | S | Size-controlled synthesis and transport properties of Sb2Te3 nanoplates | RSC | 2014 | no
17969 | ['Sb2Te3'] | Sb2Te3 | Seebeck | Seebeck |  | [295] | 295 | Kelvin^(1.0) | [500.0] | [0.000112] | 0.000112 | Kelvin^(-1.0) Volt^(1.0) |  |  | (For STG-3 g crystal of Sb2Te3 specimen, Seebeck coefficient reached 112 μV/K at room temperature, and the highest value reached 129 μV/K at 500 K.) FROM: For STG-3 g crystal of Sb2Te3 specimen, Seebeck coefficient reached 112 μV/K at room temperature, and the highest value reached 129 μV/K at 500 K. | 10.1039-c3ra44172e.html |  |  |  |  | comma-level | Seebeck coefficient | Size-controlled synthesis and transport properties of Sb2Te3 nanoplates | RSC | 2014 | no
17970 | ['β-Zn4Sb3'] | β-Zn4Sb3 | Seebeck | Seebeck |  | [300.0] | 300 | Kelvin^(1.0) | [300.0] | [4.1e-05] | 4.1e-05 | Kelvin^(-1.0) Volt^(1.0) |  |  | (Table 1 shows that λ increases with increasing β-Zn4Sb3 content, and this increase of λ leads to ∼5, ∼16, ∼34 and ∼41 μV/K rise in S at 300 K for the samples with f = 1.3, 2.6, 3.9 and 5.0 vol%, respectively, as shown in Fig. 4 (where the solid line is the Pisarenko relation of BST at T = 300 K and shows the dependence of S on p calculated by using formulae (3)–(5)).) FROM: Table 1 shows that λ increases with increasing β-Zn4Sb3 content, and this increase of λ leads to ∼5, ∼16, ∼34 and ∼41 μV/K rise in S at 300 K for the samples with f = 1.3, 2.6, 3.9 and 5.0 vol%, respectively, as shown in Fig. 4 (where the solid line is the Pisarenko relation of BST at T = 300 K and shows the dependence of S on p calculated by using formulae (3)–(5)). | 10.1039-c5ra25012a.html |  |  |  |  | comma-level | S | Enhanced thermoelectric figure of merit in p-type β-Zn4Sb3/Bi0.4Sb1.6Te3 nanocomposites | RSC | 2016 | no
17971 | ['bulk K1.33Mn8O16'] | bulk K1.33Mn8O16 | Seebeck | Seebeck |  | [300.0] | 300 | Kelvin^(1.0) | [300.0] | [0.00046929999999999997] | 0.0004693 | Kelvin^(-1.0) Volt^(1.0) |  |  | (The maximum values of the Seebeck coefficient at different temperatures for the bulk K1.33Mn8O16 are computed to be 855.5, 469.3 μV/K both at the chemical potential of –1.59, and 267.9 μV/K at the chemical potential of –1.63 ev at 300 K, 500 K, and 800 K, respectively.) FROM: The maximum values of the Seebeck coefficient at different temperatures for the bulk K1.33Mn8O16 are computed to be 855.5, 469.3 μV/K both at the chemical potential of –1.59, and 267.9 μV/K at the chemical potential of –1.63 ev at 300 K, 500 K, and 800 K, respectively. | 10.1016-j.jssc.2016.12.009.xml |  |  |  |  | comma-level | Seebeck coefficient | K1.33Mn8O16 as an electrocatalyst and a cathode | Elsevier | 2017 | no
17972 | ['pristine Bi2Se3'] | pristine Bi2Se3 | Seebeck | Seebeck |  | [300.0] | 300 | Kelvin^(1.0) | [300.0] | [-3.9999999999999996e-05] | -4e-05 | Kelvin^(-1.0) Volt^(1.0) |  |  | ( thus the zT of pristine Bi2Se3 is very low (<0.1 at 300 K) mainly due to low S (∼−40 μV/K at 300 K).) FROM: The conduction band minimum (CBM) is observed at the center of the Brillouin zone (Γ-point) and the second conduction band is located 150–250 meV (Z-point) above the CBM, thus the zT of pristine Bi2Se3 is very low (<0.1 at 300 K) mainly due to low S (∼−40 μV/K at 300 K). | 10.1039-d0ra04065g.html |  |  |  |  | comma-level | S | Improvement in the thermoelectric performance of highly reproducible n-type (Bi,Sb)2Se3 alloys by Cl-doping | RSC | 2020 | yes
17973 | ['AgSbTe2'] | AgSbTe2 | Seebeck | Seebeck |  | [295] | 295 | Kelvin^(1.0) |  | [0.00023999999999999998] | 0.00024 | Kelvin^(-1.0) Volt^(1.0) |  |  | ({ at room temperature }: the Seebeck coefficient of the x = 50 (that is AgSbTe2) sample is approximately 240 μV/K) FROM: At room temperature, the Seebeck coefficient of the x = 50 (that is AgSbTe2) sample is approximately 240 μV/K, which is about X times higher than that of the traditional MR (∼ 75 μV/K) and X times higher than that of the HPHT (∼ 155 μV/K) prepared samples, respectively. | 10.1039-c0jm00138d.html |  |  |  |  | comma-level | Seebeck coefficient | High thermoelectric figure of merit and nanostructuring in bulk AgSbTe2 | RSC | 2010 | no
17974 | ['CT2'] | CT2 | Seebeck | Seebeck |  | [300.0] | 300 | Kelvin^(1.0) | [300.0] | [4.9999999999999996e-06] | 5e-06 | Kelvin^(-1.0) Volt^(1.0) |  |  | (The CT2 sample shows the Seebeck Coefficient of 5 μV/K at 300 K and increased to 55 μV/K at 550 K.) FROM: The CT2 sample shows the Seebeck Coefficient of 5 μV/K at 300 K and increased to 55 μV/K at 550 K. | 10.1016-j.jallcom.2020.155276.xml |  |  |  |  | comma-level | Seebeck Coefficient | Effect of sintering temperatures on mixed phases and thermoelectric properties of nanostructured copper telluride | Elsevier | 2020 | no
17975 | ['CeMnO3'] | CeMnO3 | Seebeck | Seebeck |  | [300.0] | 300 | Kelvin^(1.0) | [300.0] | [0.00025] | 0.00025 | Kelvin^(-1.0) Volt^(1.0) |  |  | ({ S }: 2.5 × 10−4 V/K at 300 K in CeMnO3 and ∼from −2.0 × 10−3 V/K at 50 K) FROM: The sharp decrease in the S value at lower temperatures (∼from −2.8 × 10−3 V/K at 50 K to 2.5 × 10−4 V/K at 300 K in CeMnO3 and ∼from −2.0 × 10−3 V/K at 50 K to 5.2 × 10−4 V/K at 300 K in PrMnO3) is due to the depopulation of the phonon modes. | 10.1039-c6ra19448f.html |  |  |  |  | comma-level | S | Investigation of the transport, structural and mechanical properties of half-metallic REMnO3 (RE = Ce and Pr) ferromagnets | RSC | 2016 | no
17976 | ['PrMnO3'] | PrMnO3 | Seebeck | Seebeck |  | [300.0] | 300 | Kelvin^(1.0) | [300.0] | [0.0005200000000000001] | 0.00052 | Kelvin^(-1.0) Volt^(1.0) |  |  | ({ S }: 5.2 × 10−4 V/K at 300 K in PrMnO3) is due) FROM: The sharp decrease in the S value at lower temperatures (∼from −2.8 × 10−3 V/K at 50 K to 2.5 × 10−4 V/K at 300 K in CeMnO3 and ∼from −2.0 × 10−3 V/K at 50 K to 5.2 × 10−4 V/K at 300 K in PrMnO3) is due to the depopulation of the phonon modes. | 10.1039-c6ra19448f.html |  |  |  |  | comma-level | S | Investigation of the transport, structural and mechanical properties of half-metallic REMnO3 (RE = Ce and Pr) ferromagnets | RSC | 2016 | no
17977 | ['CeMnO3'] | CeMnO3 | Seebeck | Seebeck |  | [295] | 295 | Kelvin^(1.0) | [300.0] | [0.000135] | 0.000135 | Kelvin^(-1.0) Volt^(1.0) |  |  | (The calculated value of S for CeMnO3 and PrMnO3 at room temperature (300 K) is found to be 135 μV/K and 150 μV/K) FROM: The calculated value of S for CeMnO3 and PrMnO3 at room temperature (300 K) is found to be 135 μV/K and 150 μV/K, respectively. | 10.1039-c6ra19448f.html |  |  |  |  | comma-level | S | Investigation of the transport, structural and mechanical properties of half-metallic REMnO3 (RE = Ce and Pr) ferromagnets | RSC | 2016 | no
17978 | ['pure SnTe'] | pure SnTe | Seebeck | Seebeck |  | [873.0] | 873 | Kelvin^(1.0) | [873.0] | [9.499999999999999e-05] | 9.5e-05 | Kelvin^(-1.0) Volt^(1.0) |  |  | (95 μV/K at 873 K for pure SnTe, while the value of S increases from 41 μV/K at 300 K) FROM: Typically, S increases from 29 μV/K at 300 K to 95 μV/K at 873 K for pure SnTe, while the value of S increases from 41 μV/K at 300 K to 115 μV/K at 873 K for the Sn0.96Pb0.01In0.03Te sample. | 10.1039-d0nr00495b.html |  |  |  |  | comma-level | S | Thermoelectric performance of nanostructured In/Pb codoped SnTe with band convergence and resonant level prepared via a green and facile hydrothermal method | RSC | 2020 | no
17979 | ['single crystalline Sb2Te3 ingots'] | single crystalline Sb2Te3 ingots | Seebeck | Seebeck |  | [295] | 295 | Kelvin^(1.0) |  | [8.3e-05, 9.2e-05] | 8.75e-05 | Kelvin^(-1.0) Volt^(1.0) |  |  | (However, for the single crystalline Sb2Te3 ingots, the extremely high carrier concentration, i.e., more than 1020 cm−3, generally leads to a low Seebeck coefficient S (83–92 μV/K), and in turn to its inferior thermoelectric performance, namely, to a low figure of merit ZT (ZT = S2ρ−1T/κ), of about 0.2 at room temperature.) FROM: However, for the single crystalline Sb2Te3 ingots, the extremely high carrier concentration, i.e., more than 1020 cm−3, generally leads to a low Seebeck coefficient S (83–92 μV/K), and in turn to its inferior thermoelectric performance, namely, to a low figure of merit ZT (ZT = S2ρ−1T/κ), of about 0.2 at room temperature. | 10.1039-c6dt00974c.html |  |  |  |  | comma-level | Seebeck coefficient | Solvothermal synthesis of wire-like SnxSb2Te3+x with an enhanced thermoelectric performance | RSC | 2016 | no
17980 | ['Sb2Te3'] | Sb2Te3 | Seebeck | Seebeck |  | [323.0] | 323 | Kelvin^(1.0) | [50.0] | [0.00011999999999999999] | 0.00012 | Kelvin^(-1.0) Volt^(1.0) |  |  | ({ Seebeck coefficient }: 120 μV/K at 50 °C for the Sb2Te3 and Sn0.05Sb2Te3.05 samples) FROM: For example, while the carrier concentration dramatically increases from 3.78 × 1019 to 7.16 × 1019 cm−3 at room temperature, the Seebeck coefficient merely drops from 126 to 120 μV/K at 50 °C for the Sb2Te3 and Sn0.05Sb2Te3.05 samples, respectively. | 10.1039-c6dt00974c.html |  |  |  |  | comma-level | Seebeck coefficient | Solvothermal synthesis of wire-like SnxSb2Te3+x with an enhanced thermoelectric performance | RSC | 2016 | no
17981 | ['In2O3'] | In2O3 | Seebeck | Seebeck |  | [1523.0] | 1523 | Kelvin^(1.0) | [1250.0] | [0.00013169999999999998] | 0.0001317 | Kelvin^(-1.0) Volt^(1.0) |  |  | (In2O3/ITO TFTCs with protecting layer can work normally over 10 h at 1250 °C while Seebeck coefficient is 131.7 µV/°C.) FROM: In2O3/ITO TFTCs with protecting layer can work normally over 10 h at 1250 °C while Seebeck coefficient is 131.7 µV/°C. | 10.1007-s10854-018-0450-x.txt |  |  |  |  | comma-level | Seebeck coefficient | Microstructure and thermoelectric properties of In2O3/ITO thin film thermocouples with Al2O3 protecting layer | Springer | 2019 | no
17982 | ['Zn doped STO'] | Zn doped STO | Seebeck | Seebeck |  | [50.0] | 50 | Kelvin^(1.0) | [50.0] | [8.4e-06] | 8.4e-06 | Kelvin^(-1.0) Volt^(1.0) |  |  | (At temperature of 50K, the value of S for pure and doped STO is around 8.4 (μV/K), as the temperature is increased up to 150K the value of S is increased for pure STO and is decreased for Zn doped STO.) FROM: At temperature of 50K, the value of S for pure and doped STO is around 8.4 (μV/K), as the temperature is increased up to 150K the value of S is increased for pure STO and is decreased for Zn doped STO. | 10.1016-j.ijleo.2019.163481.xml |  |  |  |  | comma-level | S | First-principles investigation of structural, electronic, optical and thermal properties of Zinc doped SrTiO3 | Elsevier | 2020 | no
17983 | ['CePd3'] | CePd3 | Seebeck | Seebeck |  | [100.0] | 100 | Kelvin^(1.0) | [100.0] | [7.999999999999999e-05, 0.00011999999999999999] | 0.0001 | Kelvin^(-1.0) Volt^(1.0) |  |  | (In the case of correlated metals, the largest thermopower has been detected for mixed valence systems, like CePd3, with ¦S¦ ∼ 80–120 μV/K at around 100 K.) FROM: In the case of correlated metals, the largest thermopower has been detected for mixed valence systems, like CePd3, with ¦S¦ ∼ 80–120 μV/K at around 100 K. | 10.1039-b918909b.html |  |  |  |  | comma-level | thermopower | Narrow band gap and enhanced thermoelectricity in FeSb2 | RSC | 2010 | no
17984 | ['FeSb2'] | FeSb2 | Seebeck | Seebeck |  | [10.0] | 10 | Kelvin^(1.0) | [10.0] | [-0.045] | -0.045 | Kelvin^(-1.0) Volt^(1.0) |  |  | ( S = −45 mV/K in FeSb2 at 10 K.) FROM: However, correlated iron semiconductors like FeSi, FeSb2 and FeGa3 show much larger thermopowers, for instance, S = −45 mV/K in FeSb2 at 10 K. | 10.1039-b918909b.html |  |  |  |  | comma-level | S | Narrow band gap and enhanced thermoelectricity in FeSb2 | RSC | 2010 | no
17985 | ['FeSb2'] | FeSb2 | Seebeck | Seebeck |  | [15.0] | 15 | Kelvin^(1.0) | [15.0] | [0.007] | 0.007 | Kelvin^(-1.0) Volt^(1.0) |  |  | ({ thermopower at ∼ 15 K }: in FeSb2: ¦Smax¦ is 7 mV/K and 5 mV/K for x = 0.01 and 0.03) FROM: Also, its thermopower is much smaller than in FeSb2: ¦Smax¦ is 7 mV/K and 5 mV/K for x = 0.01 and 0.03, respectively, with their positions slightly shifted to higher temperature, ∼ 15 K. | 10.1039-b918909b.html |  |  |  |  | comma-level | thermopower | Narrow band gap and enhanced thermoelectricity in FeSb2 | RSC | 2010 | no
17986 | ['FeSb2 of − 10'] | FeSb2 of − 10 | Seebeck | Seebeck |  | [10.0] | 10 | Kelvin^(1.0) | [10.0] | [-0.045] | -0.045 | Kelvin^(-1.0) Volt^(1.0) |  |  | (The extraordinarily enhanced thermopower in FeSb2 of −10 to −45 mV/K at 10 K is shown to be intrinsic and intimately related to the onset of the narrow transport gaps Eg1 and Eg2) FROM: The extraordinarily enhanced thermopower in FeSb2 of −10 to −45 mV/K at 10 K is shown to be intrinsic and intimately related to the onset of the narrow transport gaps Eg1 and Eg2, of which the smaller gap Eg1 is shown to be crucial for the realization of a rarely large charge-carrier mobility. | 10.1039-b918909b.html |  |  |  |  | comma-level | thermopower | Narrow band gap and enhanced thermoelectricity in FeSb2 | RSC | 2010 | no
17988 | ['p-type bismuth telluride bulk materials'] | p-type bismuth telluride bulk materials | Seebeck | Seebeck |  | [298.0] | 298 | Kelvin^(1.0) | [298.0] | [0.00014] | 0.00014 | Kelvin^(-1.0) Volt^(1.0) |  |  | (The powders were consolidated into p-type bismuth telluride bulk materials that exhibited an electrical resistivity of 0.6×10^-5 Ωm, a Seebeck coefficient of 140 μV/K, and a thermal conductivity of 1.3 Wm-1K-1 at 298 K.) FROM: The powders were consolidated into p-type bismuth telluride bulk materials that exhibited an electrical resistivity of 0.6×10^-5 Ωm, a Seebeck coefficient of 140 μV/K, and a thermal conductivity of 1.3 Wm-1K-1 at 298 K. | 10.3365-eml.2010.12.177.txt |  |  |  |  | comma-level | Seebeck coefficient | Thermoelectric properties of P-type bismuth telluride powders synthesized by a mechano-chemical process | Springer | 2010 | no
17989 | ['Cu1.8Se'] | Cu1.8Se | Seebeck | Seebeck |  | [295] | 295 | Kelvin^(1.0) |  | [8e-06] | 8e-06 | Kelvin^(-1.0) Volt^(1.0) |  |  | ( Cu1.8Se still possesses a high κ = 5.7 W m-1 K-1 (Ref.) and a rather low α = 8 μV/K at room temperature.) FROM: However, Cu1.8Se still possesses a high κ = 5.7 W m-1 K-1 (Ref.) and a rather low α = 8 μV/K at room temperature. | 10.1557-jmr.2014.90.txt |  |  |  |  | comma-level | α | Enhancing thermoelectric properties of Cu1.8+xSe compounds | Springer | 2014 | no
17991 | ['Bi85Sb13Nb2'] | Bi85Sb13Nb2 | Seebeck | Seebeck |  | [105.0] | 105 | Kelvin^(1.0) | [105.0] | [-0.00016183000000000001] | -0.00016183 | Kelvin^(-1.0) Volt^(1.0) |  |  | (The results showed that Seebeck coefficient of the Bi85Sb13Nb2 prepared by high pressing reached to -161.83 μV/K at 105K) FROM: The results showed that Seebeck coefficient of the Bi85Sb13Nb2 prepared by high pressing reached to -161.83 μV/K at 105K, which is 69% higher than that of the Bi85Sb15, and its power factor was 4.45 × 10-3W/(mK2) at 220 K. | 10.1016-j.proeng.2011.12.443.xml |  | pressing |  |  | comma-level | Seebeck coefficient | Effect of Preparation Methods on the Thermoelectric Properties of Bi85Sb15-xNbx at low temperature | Elsevier | 2012 | yes
17992 | ['pristine polycrystalline SnSe'] | pristine polycrystalline SnSe | Seebeck | Seebeck |  | [295] | 295 | Kelvin^(1.0) |  | [0.000547] | 0.000547 | Kelvin^(-1.0) Volt^(1.0) |  |  | (The Seebeck coefficient of the pristine polycrystalline SnSe is 547 μV/K at room temperature) FROM: The Seebeck coefficient of the pristine polycrystalline SnSe is 547 μV/K at room temperature, which is greater than those in previous reports (448–510 μV/K) . | 10.1016-j.jallcom.2016.04.308.xml |  |  |  |  | comma-level | Seebeck coefficient | Indium substitution effect on thermoelectric and optical properties of Sn1−x In x Se compounds | Elsevier | 2016 | no
17993 | ['Sr2SnMnO3'] | Sr2SnMnO3 | Seebeck | Seebeck |  | [295] | 295 | Kelvin^(1.0) |  | [3.7099999999999996e-06] | 3.71e-06 | Kelvin^(-1.0) Volt^(1.0) |  |  | ({ at room temperature }: The room temperature value of total S is 2.25 × 10−5 for Sr2SnMnO3 and 3.71 × 10−6 V/K for Sr2SnFeO3 perovskite.) FROM: The room temperature value of total S is 2.25 × 10−5 for Sr2SnMnO3 and 3.71 × 10−6 V/K for Sr2SnFeO3 perovskite. | 10.1016-j.jmmm.2017.05.058.xml |  |  |  |  | comma-level | S | Electronic structure, magnetism and thermoelectricity in layered perovskites: Sr2SnMnO6 and Sr2SnFeO6 | Elsevier | 2017 | no
17994 | ['SAu'] | SAu | Seebeck | Seebeck |  | [295] | 295 | Kelvin^(1.0) |  | [1.94e-06] | 1.94e-06 | Kelvin^(-1.0) Volt^(1.0) |  |  | (It can be seen that the thermoelectric power value of TE nanoclusters does not depends on their's sizes and remains constant close to the bulk value of thermoelectric power value (SAu = 1.94 μV/K at room temperature ).) FROM: It can be seen that the thermoelectric power value of TE nanoclusters does not depends on their's sizes and remains constant close to the bulk value of thermoelectric power value (SAu = 1.94 μV/K at room temperature ). | 10.1016-j.apsusc.2014.12.137.xml |  |  |  |  | comma-level | thermoelectric power | Size dependence of thermoelectric power of Au nanoclusters with rough and smooth surface deposited onto highly oriented pyrolytic graphite | Elsevier | 2015 | no
17995 | ['pristine Cu5Sn2Se7'] | pristine Cu5Sn2Se7 | Seebeck | Seebeck |  | [295] | 295 | Kelvin^(1.0) |  | [1.4e-05] | 1.4e-05 | Kelvin^(-1.0) Volt^(1.0) |  |  | ( the Seebeck coefficient at room temperature is significantly increased from ∼14 μV/K for pristine Cu5Sn2Se7) FROM: With increasing Zn content, the Seebeck coefficient at room temperature is significantly increased from ∼14 μV/K for pristine Cu5Sn2Se7 to ∼110 μV/K for Cu4ZnSn2Se7. | 10.1016-j.jallcom.2020.154154.xml |  |  |  |  | comma-level | Seebeck coefficient | Large effective mass and low lattice thermal conductivity contributing to high thermoelectric performance of Zn-doped Cu5Sn2Se7 | Elsevier | 2020 | no
17996 | ['Cu4ZnSn2Se7'] | Cu4ZnSn2Se7 | Seebeck | Seebeck |  | [295] | 295 | Kelvin^(1.0) |  | [0.00010999999999999999] | 0.00011 | Kelvin^(-1.0) Volt^(1.0) |  |  | ({ Seebeck coefficient at room temperature }: ∼110 μV/K for Cu4ZnSn2Se7.) FROM: With increasing Zn content, the Seebeck coefficient at room temperature is significantly increased from ∼14 μV/K for pristine Cu5Sn2Se7 to ∼110 μV/K for Cu4ZnSn2Se7. | 10.1016-j.jallcom.2020.154154.xml |  |  |  |  | comma-level | Seebeck coefficient | Large effective mass and low lattice thermal conductivity contributing to high thermoelectric performance of Zn-doped Cu5Sn2Se7 | Elsevier | 2020 | no
17998 | ['S = − 113'] | S = − 113 | Seebeck | Seebeck |  | [375.0] | 375 | Kelvin^(1.0) | [375.0] | [-0.00021899999999999998] | -0.000219 | Kelvin^(-1.0) Volt^(1.0) |  |  | ( the Seebeck coefficient increases more than 2-fold (S = −113 to −219 μV/K at 375 K).) FROM: Through the crystallization, the Seebeck coefficient increases more than 2-fold (S = −113 to −219 μV/K at 375 K). | 10.1016-j.actamat.2011.07.032.xml |  |  |  |  | comma-level | Seebeck coefficient | Drastic improvement of oxide thermoelectric performance using thermal and plasma treatments of the InGaZnO thin films grown by sputtering | Elsevier | 2011 | no
17999 | ['Mo3Sb7'] | Mo3Sb7 | Seebeck | Seebeck |  | [300.0] | 300 | Kelvin^(1.0) | [300.0] | [1.8e-05] | 1.8e-05 | Kelvin^(-1.0) Volt^(1.0) |  |  | (The absolute values at 300 K range from α=+18 μV/K for Mo3Sb7 to +31 μV/K for Mo2.55Fe0.45Sb7) FROM: The absolute values at 300 K range from α=+18 μV/K for Mo3Sb7 to +31 μV/K for Mo2.55Fe0.45Sb7, and +45 μV/K for Mo2.6Fe0.4Sb6Te. | 10.1016-j.jssc.2014.04.006.xml |  |  |  |  | comma-level | α | The beneficial influence of tellurium on the thermoelectric properties of Mo3−x Fe x Sb7 | Elsevier | 2014 | no
18000 | ['Mo2.6Fe0.4Sb6Te'] | Mo2.6Fe0.4Sb6Te | Seebeck | Seebeck |  | [300.0] | 300 | Kelvin^(1.0) | [300.0] | [4.4999999999999996e-05] | 4.5e-05 | Kelvin^(-1.0) Volt^(1.0) |  |  | ({ α at 300 K }: and +45 μV/K for Mo2.6Fe0.4Sb6Te.) FROM: The absolute values at 300 K range from α=+18 μV/K for Mo3Sb7 to +31 μV/K for Mo2.55Fe0.45Sb7, and +45 μV/K for Mo2.6Fe0.4Sb6Te. | 10.1016-j.jssc.2014.04.006.xml |  |  |  |  | comma-level | α | The beneficial influence of tellurium on the thermoelectric properties of Mo3−x Fe x Sb7 | Elsevier | 2014 | no
18001 | ['Ca3Co4O9'] | Ca3Co4O9 | Seebeck | Seebeck |  | [300.0] | 300 | Kelvin^(1.0) | [300.0] | [0.000125] | 0.000125 | Kelvin^(-1.0) Volt^(1.0) |  |  | (Ca3Co4O9 is considered as a highly promising candidate with its remarkably large Seebeck coefficient S (+125 μV/K at 300 K) and metallic conductivity .) FROM: Ca3Co4O9 is considered as a highly promising candidate with its remarkably large Seebeck coefficient S (+125 μV/K at 300 K) and metallic conductivity . | 10.1016-j.ceramint.2013.10.090.xml |  |  |  |  | comma-level | Seebeck coefficient | Enhanced thermoelectric properties induced by chemical pressure in Ca3Co4O9 | Elsevier | 2014 | no
18002 | ['PbS'] | PbS | Seebeck | Seebeck |  | [850.0] | 850 | Kelvin^(1.0) | [850.0] | [0.000154] | 0.000154 | Kelvin^(-1.0) Volt^(1.0) |  |  | ( considerably large Seebeck coefficient values of 154 (μV/K) and 177 (μV/K) at 850 K for PbS and PbTe respectively that shows good agreement with the previous results [].) FROM: By comparing these results we found, considerably large Seebeck coefficient values of 154 (μV/K) and 177 (μV/K) at 850 K for PbS and PbTe respectively that shows good agreement with the previous results []. | 10.1016-j.spmi.2018.04.031.xml |  |  |  |  | comma-level | Seebeck coefficient | Electronic structure and thermoelectric properties of PbS1-xTex (x=0, 0.25, 0.50, 0.75, 1.0) alloys: Ab initio study | Elsevier | 2018 | no
18003 | ['V2O5'] | V2O5 | Seebeck | Seebeck |  | [323.0] | 323 | Kelvin^(1.0) | [50.0] | [-0.00099] | -0.00099 | Kelvin^(-1.0) Volt^(1.0) |  |  | (The V2O5 ceramic prepared by CSP has a negative Seebeck coefficient of around −990 μV/K at around 50 °C) FROM: The V2O5 ceramic prepared by CSP has a negative Seebeck coefficient of around −990 μV/K at around 50 °C, which is comparable to previously reported Seebeck coefficients, including traditional fired bulk ceramics (–1130 μV/K at 25 °C), single crystals (–900 ∼ –1600 μV/K at 50 °C), and thin films (–385 ∼ –540 μV/K at 25 °C). | 10.1016-j.jeurceramsoc.2016.11.021.xml |  |  |  |  | comma-level | Seebeck coefficient | Semiconducting properties of cold sintered V2O5 ceramics and Co-sintered V2O5-PEDOT:PSS composites | Elsevier | 2017 | no
18004 | ['TiB2'] | TiB2 | Seebeck | Seebeck |  | [500.0] | 500 | Kelvin^(1.0) | [500.0] | [-9.999999999999999e-06] | -1e-05 | Kelvin^(-1.0) Volt^(1.0) |  |  | (The past report suggests that the Seebeck coefficient of ~ −5 to −10 µV/K is achieved in dense TiB2 having a high thermal conductivity of ~ 90 W/m K and low ZT of ~ 0.004 at 500 K) FROM: The past report suggests that the Seebeck coefficient of ~ −5 to −10 µV/K is achieved in dense TiB2 having a high thermal conductivity of ~ 90 W/m K and low ZT of ~ 0.004 at 500 K, which suppresses all possibility to use it as thermoelectric material . | 10.1016-j.ceramint.2018.03.100.xml |  |  |  |  | comma-level | Seebeck coefficient | Synthesis and thermoelectric performance of titanium diboride and its composites with lead selenide and carbon | Elsevier | 2018 | no
18005 | ['pristine PbSe'] | pristine PbSe | Seebeck | Seebeck |  | [300.0] | 300 | Kelvin^(1.0) | [300.0] | [0.00019999999999999998] | 0.0002 | Kelvin^(-1.0) Volt^(1.0) |  |  | (Seebeck coefficient for pristine PbSe is 200 µV/K at 300 K. PbSe has been doped with various materials in order to improve its thermoelectric properties.) FROM: Seebeck coefficient for pristine PbSe is 200 µV/K at 300 K. PbSe has been doped with various materials in order to improve its thermoelectric properties. | 10.1016-j.ceramint.2018.03.100.xml |  |  |  |  | comma-level | Seebeck coefficient | Synthesis and thermoelectric performance of titanium diboride and its composites with lead selenide and carbon | Elsevier | 2018 | no
18006 | ['10 wt % of PVA incorporated TiB2 composite'] | 10 wt % of PVA incorporated TiB2 composite | Seebeck | Seebeck |  | [550.0] | 550 | Kelvin^(1.0) | [550.0] | [3.6299999999999995e-05] | 3.63e-05 | Kelvin^(-1.0) Volt^(1.0) |  |  | (The maximum Seebeck coefficient is found in 10 wt% of PVA incorporated TiB2 composite at ~ 550 K, which is (36.3 ± 0.5) μV/K and the highest n-type Seebeck coefficient of ~ 29 μV/K is observed in 3 wt% of PVA composite at 305 K.) FROM: The maximum Seebeck coefficient is found in 10 wt% of PVA incorporated TiB2 composite at ~ 550 K, which is (36.3 ± 0.5) μV/K and the highest n-type Seebeck coefficient of ~ 29 μV/K is observed in 3 wt% of PVA composite at 305 K. | 10.1016-j.ceramint.2018.03.100.xml | 0.5 |  |  |  | comma-level | maximum Seebeck coefficient | Synthesis and thermoelectric performance of titanium diboride and its composites with lead selenide and carbon | Elsevier | 2018 | no
18007 | ['25 wt % TiB2 incorporated B4C'] | 25 wt % TiB2 incorporated B4C | Seebeck | Seebeck |  | [800.0] | 800 | Kelvin^(1.0) | [800.0] | [1.9999999999999998e-05] | 2e-05 | Kelvin^(-1.0) Volt^(1.0) |  |  | ({ Seebeck coefficient }: which was ~20 μV/K at 800 K and 25 wt% TiB2 incorporated B4C) FROM: This Seebeck coefficient is higher than reported values of 30 wt% of TiB2 incorporated β-FeSi2, which was ~20 μV/K at 800 K and 25 wt% TiB2 incorporated B4C, which was < 10 μV/K at 600 K . | 10.1016-j.ceramint.2018.03.100.xml |  |  |  |  | comma-level | Seebeck coefficient | Synthesis and thermoelectric performance of titanium diboride and its composites with lead selenide and carbon | Elsevier | 2018 | no
18009 | ['10 wt % TiB2 incorporated PbSe'] | 10 wt % TiB2 incorporated PbSe | Seebeck | Seebeck |  | [550.0] | 550 | Kelvin^(1.0) | [550.0] | [-0.00034199999999999996] | -0.000342 | Kelvin^(-1.0) Volt^(1.0) |  |  | ({ at 550 K }: At 550 K the Seebeck coefficient of 10 wt% TiB2 incorporated PbSe reaches up to −342 µV/K.) FROM: At 550 K the Seebeck coefficient of 10 wt% TiB2 incorporated PbSe reaches up to −342 µV/K. | 10.1016-j.ceramint.2018.03.100.xml |  |  |  |  | comma-level | Seebeck coefficient | Synthesis and thermoelectric performance of titanium diboride and its composites with lead selenide and carbon | Elsevier | 2018 | no
18010 | ['pristine PbSe'] | pristine PbSe | Seebeck | Seebeck |  | [300.0] | 300 | Kelvin^(1.0) | [300.0] | [-0.00035] | -0.00035 | Kelvin^(-1.0) Volt^(1.0) |  |  | (Seebeck coefficient of pristine PbSe is about −350 µV/K at 300 K and TiB2 + PbSe composite has negative Seebeck coefficient throughout the temperature range) FROM: Seebeck coefficient of pristine PbSe is about −350 µV/K at 300 K and TiB2 + PbSe composite has negative Seebeck coefficient throughout the temperature range, which indicates that the majority carrier concentration are electrons after the incorporation of TiB2. | 10.1016-j.ceramint.2018.03.100.xml |  |  |  |  | comma-level | Seebeck coefficient | Synthesis and thermoelectric performance of titanium diboride and its composites with lead selenide and carbon | Elsevier | 2018 | no
18011 | ['CaMg2Sb2'] | CaMg2Sb2 | Seebeck | Seebeck |  | [800.0] | 800 | Kelvin^(1.0) | [800.0] | [0.00027937999999999997] | 0.00027938 | Kelvin^(-1.0) Volt^(1.0) |  |  | ({ Seebeck coefficient at 800 K }: CaMg2Sb2 and CaMg2Bi2 are 279.38 μV/K) FROM: The calculated values of Seebeck coefficient for the compounds CaMg2N2, CaMg2P2, CaMg2As2, CaMg2Sb2 and CaMg2Bi2 are 279.38 μV/K, 252.81 μV/K, 279.0 4 μV/K, 276.09 μV/K and 255.84 μV/K at temperature 800 K, respectively. | 10.1016-j.physb.2018.04.034.xml |  |  |  |  | comma-level | Seebeck coefficient | Impact of anion replacement on the optoelectronic and thermoelectric properties of CaMg2X2, X= (N, P, As, Sb, Bi) compounds | Elsevier | 2018 | no
18012 | ['CuO'] | CuO | Seebeck | Seebeck |  | [300.0] | 300 | Kelvin^(1.0) | [300.0] | [2.4e-05] | 2.4e-05 | Kelvin^(-1.0) Volt^(1.0) |  |  | (Table 1 shows that λ increases with increasing CuO content, and this increase of λ leads to ∼7, ∼19 and ∼24 μV/K rise in S at 300 K for the samples with f = 0.1, 0.2 and 0.3 vol%, respectively, as shown in Fig. 5(a) (where the solid line is the Pisarenko relation of BST at T = 300 K and shows the dependence of S on p calculated by using formulae (7)–(9)).) FROM: Table 1 shows that λ increases with increasing CuO content, and this increase of λ leads to ∼7, ∼19 and ∼24 μV/K rise in S at 300 K for the samples with f = 0.1, 0.2 and 0.3 vol%, respectively, as shown in Fig. 5(a) (where the solid line is the Pisarenko relation of BST at T = 300 K and shows the dependence of S on p calculated by using formulae (7)–(9)). | 10.1039-c6ra24107g.html |  |  |  |  | comma-level | S | Inhibition of minority transport for elevating the thermoelectric figure of merit of CuO/BiSbTe nanocomposites at high temperatures | RSC | 2016 | no
18013 | ['SS160'] | SS160 | Seebeck | Seebeck |  | [300.0] | 300 | Kelvin^(1.0) | [300.0] | [0.00027539999999999997] | 0.0002754 | Kelvin^(-1.0) Volt^(1.0) |  |  | ( the Seebeck coefficient of SS160 is 275.4 μV/K at 1.0 × 1019 cm−3 at 300 K) FROM: For example, the Seebeck coefficient of SS160 is 275.4 μV/K at 1.0 × 1019 cm−3 at 300 K, while the value of the Ag-doped samples from ref. 13 is ∼200 μV/K at the similar carrier concentration and at the same temperature. | 10.1039-c5tc04202j.html |  |  |  |  | comma-level | Seebeck coefficient | Enhanced mid-temperature thermoelectric performance of textured SnSe polycrystals made of solvothermally synthesized powders | RSC | 2016 | no
18014 | ['SOC'] | SOC | Seebeck | Seebeck |  | [300.0] | 300 | Kelvin^(1.0) | [300.0] | [0.0014469] | 0.0014469 | Kelvin^(-1.0) Volt^(1.0) |  |  | ({ at 300 K }: the maximum absolute value of thermopower is 1446.9 (μV/K) and 1400.5 (μV/K) for n-type in case of without and with SOC effect) FROM: For example, at 300 K and, the maximum absolute value of thermopower is 1446.9 (μV/K) and 1400.5 (μV/K) for n-type in case of without and with SOC effect, respectively. | 10.1016-j.chemphys.2019.110510.xml |  |  |  |  | comma-level | thermopower | Electronic and thermoelectric properties of RbYSn half-Heusler compound with 8 valence electrons: Spin-orbit coupling effect | Elsevier | 2020 | no
18015 | ['AgSnSe2'] | AgSnSe2 | Seebeck | Seebeck |  | [350.0, 700.0] | 525 | Kelvin^(1.0) | [350.0, 700.0] | [4.9999999999999996e-06] | 5e-06 | Kelvin^(-1.0) Volt^(1.0) |  |  | ( our AgSnSe2 is p-type with holes as its major carrier (with S ∼ 5 μV/K and σ of 3600–2500 S cm−1 at 350–700 K) FROM: As examined in advance using a densified pellet sample, our AgSnSe2 is p-type with holes as its major carrier (with S ∼ 5 μV/K and σ of 3600–2500 S cm−1 at 350–700 K, see Fig. S1(b), ESI), which means a reduction of carrier concentration due to electron–hole recombination; therefore, the intercalation of metal atoms (mainly Ag) into TiS2 should have occurred to increase the electron concentration, as reflected from the peak shifting in the XRD results and the HR-TEM observations. | 10.1039-c8tc00914g.html |  |  |  |  | comma-level | S | Doubling the ZT record of TiS2-based thermoelectrics by incorporation of ionized impurity scattering | RSC | 2018 | no
18016 | ['TiS2'] | TiS2 | Seebeck | Seebeck |  | [350.0] | 350 | Kelvin^(1.0) | [350.0] | [-0.00013] | -0.00013 | Kelvin^(-1.0) Volt^(1.0) |  |  | (Seebeck coefficients, S, as shown in Fig. 3(b) for the TiS2–xAgSnSe2 samples, are about −(120–130) μV/K at 350 K and −(210–230) μV/K at 700 K.) FROM: Seebeck coefficients, S, as shown in Fig. 3(b) for the TiS2–xAgSnSe2 samples, are about −(120–130) μV/K at 350 K and −(210–230) μV/K at 700 K. | 10.1039-c8tc00914g.html |  |  |  |  | comma-level | S | Doubling the ZT record of TiS2-based thermoelectrics by incorporation of ionized impurity scattering | RSC | 2018 | no
18017 | ['NaSbS2'] | NaSbS2 | Seebeck | Seebeck |  | [300.0] | 300 | Kelvin^(1.0) | [300.0] | [0.00019999999999999998] | 0.0002 | Kelvin^(-1.0) Volt^(1.0) |  |  | ({ at 300 K }: the Seebeck coefficient of NaSbS2 is 200 µV/K for the p-type and 100 µV/K for the n-type.) FROM: We find that at a carrier density of 1019 cm−3 and a temperature of 300 K, the Seebeck coefficient of NaSbS2 is 200 µV/K for the p-type and 100 µV/K for the n-type. | 10.1016-j.commatsci.2020.109818.xml |  |  |  |  | comma-level | Seebeck coefficient | Electronic, optical, and thermoelectric properties of sodium pnictogen chalcogenides: A first principles study | Elsevier | 2020 | no
18018 | ['25Bi2O3–75GeO2'] | 25Bi2O3–75GeO2 | Seebeck | Seebeck |  | [373.0] | 373 | Kelvin^(1.0) | [100.0] | [-5.7499999999999995e-05] | -5.75e-05 | Kelvin^(-1.0) Volt^(1.0) |  |  | (The bulk electrical conductivity of the reduced 25Bi2O3–75GeO2 sample measured at 100 °C is ∼ 2.6 Scm-1, whereas the Seebeck coefficient of this glass estimated in a temperature range 20-100 °C in reference to Pt is α=(-57.5±0.5) μV/K.) FROM: The bulk electrical conductivity of the reduced 25Bi2O3–75GeO2 sample measured at 100 °C is ∼ 2.6 Scm-1, whereas the Seebeck coefficient of this glass estimated in a temperature range 20-100 °C in reference to Pt is α=(-57.5±0.5) μV/K. | 10.1016-j.proeng.2014.12.486.xml | 0.5 |  |  |  | comma-level | Seebeck coefficient | The Properties of Reduced Bi-Ge-O Glasses for Thermoelectric Devices | Elsevier | 2014 | yes
18019 | ['p-type Bi2Te3'] | p-type Bi2Te3 | Seebeck | Seebeck |  | [295] | 295 | Kelvin^(1.0) | [303.0] | [0.000195] | 0.000195 | Kelvin^(-1.0) Volt^(1.0) |  |  | ({ at room temperature }: For example, when the p-type Bi2Te3 doped with shallow energy level acceptor impurity (EA-EV = 0.01 eV) works under room temperature (T = 303 K), the optimum total Seebeck coefficient αtotal is about 195 μV/K with the acceptor concentration NA of about 1.8 × 10^25 m-3, according to Fig. 8.) FROM: For example, when the p-type Bi2Te3 doped with shallow energy level acceptor impurity (EA-EV = 0.01 eV) works under room temperature (T = 303 K), the optimum total Seebeck coefficient αtotal is about 195 μV/K with the acceptor concentration NA of about 1.8 × 10^25 m-3, according to Fig. 8. | 10.1140-epjp-s13360-020-00480-y.txt |  |  |  |  | comma-level | Seebeck coefficient | Contributions of chemical potential to the diffusive Seebeck coefficient for bulk semiconductor materials | Springer | 2020 | no
18020 | ['CrSi2'] | CrSi2 | Seebeck | Seebeck |  | [573.0] | 573 | Kelvin^(1.0) | [573.0] | [0.00016199999999999998] | 0.000162 | Kelvin^(-1.0) Volt^(1.0) |  |  | ( the sample S2 exhibited the highest Seebeck coefficient ~162 μV/K at 573K and is close to the reported values for CrSi2 [] and sample S1 shows the lowest Seebeck coefficient in entire temperature range of measurement due to formation of secondary CrSi metallic phase.) FROM: Among all the synthesized samples, the sample S2 exhibited the highest Seebeck coefficient ~162 μV/K at 573K and is close to the reported values for CrSi2 [] and sample S1 shows the lowest Seebeck coefficient in entire temperature range of measurement due to formation of secondary CrSi metallic phase. | 10.1016-j.mssp.2020.104917.xml |  |  |  |  | comma-level | highest Seebeck coefficient | Enhanced thermoelectric properties of pristine CrSi2 synthesized using a facile single-step spark plasma assisted reaction sintering | Elsevier | 2020 | no
18021 | ['TiO1.94'] | TiO1.94 | Seebeck | Seebeck |  | [343.0] | 343 | Kelvin^(1.0) | [343.0] | [-0.000518] | -0.000518 | Kelvin^(-1.0) Volt^(1.0) |  |  | (Tsuyomoto et al. have reported that TiO1.94 with an orthorhombic crystal structure prepared by reducing the anatase in H2, exhibits a peak α of -518 µV/K and σ of 1.9 × 103 S m−1 at 343 K .) FROM: Tsuyomoto et al. have reported that TiO1.94 with an orthorhombic crystal structure prepared by reducing the anatase in H2, exhibits a peak α of -518 µV/K and σ of 1.9 × 103 S m−1 at 343 K . | 10.1016-j.apenergy.2017.02.001.xml |  |  |  |  | comma-level | peak α | TiO2−X based thermoelectric generators enabled by additive and layered manufacturing | Elsevier | 2017 | no
18022 | ['pristine BiCuSeO'] | pristine BiCuSeO | Seebeck | Seebeck |  | [300.0] | 300 | Kelvin^(1.0) | [300.0] | [0.000235] | 0.000235 | Kelvin^(-1.0) Volt^(1.0) |  |  | (The Seebeck coefficient of pristine BiCuSeO increases from 235 μV/K at 300 K) FROM: The Seebeck coefficient of pristine BiCuSeO increases from 235 μV/K at 300 K to 297 μV/K at 750 K, which is superior to those of Ca3Co4O9, Cu2Se/Bi0.4Sb1.6Te3 and PbTe0.5Se0.5 compounds . | 10.1016-j.ceramint.2017.09.143.xml |  |  |  |  | comma-level | Seebeck coefficient | Co-doping for significantly improved thermoelectric figure of merit in p-type Bi1-2x Mg x Pb x CuSeO oxyselenides | Elsevier | 2017 | no
18023 | ['Bi0.82Mg0.09Pb0.09CuSeO'] | Bi0.82Mg0.09Pb0.09CuSeO | Seebeck | Seebeck |  | [300.0] | 300 | Kelvin^(1.0) | [300.0] | [8.4e-05] | 8.4e-05 | Kelvin^(-1.0) Volt^(1.0) |  |  | ( the Seebeck coefficient decreases with increasing dopant concentration and the S value of Bi0.82Mg0.09Pb0.09CuSeO is about 84 μV/K at 300 K and 140 μV/K at 750 K) FROM: In the doped samples, the Seebeck coefficient decreases with increasing dopant concentration and the S value of Bi0.82Mg0.09Pb0.09CuSeO is about 84 μV/K at 300 K and 140 μV/K at 750 K, respectively. | 10.1016-j.ceramint.2017.09.143.xml |  |  |  |  | comma-level | Seebeck coefficient | Co-doping for significantly improved thermoelectric figure of merit in p-type Bi1-2x Mg x Pb x CuSeO oxyselenides | Elsevier | 2017 | no
18024 | ['AgBiSe2-3 % Bi'] | AgBiSe2-3 % Bi | Seebeck | Seebeck |  | [295] | 295 | Kelvin^(1.0) | [460.0] | [-8.25e-05] | -8.25e-05 | Kelvin^(-1.0) Volt^(1.0) |  |  | ( AgBiSe2-3% Bi sample shows an S value of -82.5 μV/K at room temperature which reaches a value of -100 μV/K at 460 K within the hexagonal phase.) FROM: Typically, AgBiSe2-3% Bi sample shows an S value of -82.5 μV/K at room temperature which reaches a value of -100 μV/K at 460 K within the hexagonal phase. | 10.1007-s12034-020-02285-2.txt |  |  |  |  | comma-level | S | Enhancement of thermoelectric performance of n-type AgBi1+xSe2 via improvement of the carrier mobility by modulation doping | Springer | 2020 | no
18025 | ['HoPdAs'] | HoPdAs | Seebeck | Seebeck |  | [295] | 295 | Kelvin^(1.0) |  | [0.00020325999999999997] | 0.00020326 | Kelvin^(-1.0) Volt^(1.0) |  |  | (The alloys present a high absolute Seebeck coefficient with a value of 203.26 μV/K for HoPdAs and 53.19 μV/K for HoPdGe at room temperature.) FROM: The alloys present a high absolute Seebeck coefficient with a value of 203.26 μV/K for HoPdAs and 53.19 μV/K for HoPdGe at room temperature. | 10.1007-s10948-018-4915-1.txt |  | alloys |  |  | comma-level | Seebeck coefficient | Effect of High Pressure and Temperature on Magneto-Electronic, Thermodynamic, and Transport Properties of Antiferromagnetic HoPdX (X = As, Ge) Alloys | Springer | 2019 | no
18026 | ['HoPdGe'] | HoPdGe | Seebeck | Seebeck |  | [300.0] | 300 | Kelvin^(1.0) | [300.0] | [-5.319e-05] | -5.319e-05 | Kelvin^(-1.0) Volt^(1.0) |  |  | (The total value of S is - 53.19 μV/K for HoPdGe and 203.26 μV/K for HoPdAs at 300 K.) FROM: The total value of S is - 53.19 μV/K for HoPdGe and 203.26 μV/K for HoPdAs at 300 K. | 10.1007-s10948-018-4915-1.txt |  |  |  |  | comma-level | S | Effect of High Pressure and Temperature on Magneto-Electronic, Thermodynamic, and Transport Properties of Antiferromagnetic HoPdX (X = As, Ge) Alloys | Springer | 2019 | no
18027 | ['HoPdGe'] | HoPdGe | Seebeck | Seebeck |  | [295] | 295 | Kelvin^(1.0) | [300.0] | [5.319e-05] | 5.319e-05 | Kelvin^(-1.0) Volt^(1.0) |  |  | (The materials present large values of Seebeck coefficient with an absolute value of 53.19 μV/K for HoPdGe and 203.26 μV/K for HoPdAs at room temperature (300 K).) FROM: The materials present large values of Seebeck coefficient with an absolute value of 53.19 μV/K for HoPdGe and 203.26 μV/K for HoPdAs at room temperature (300 K). | 10.1007-s10948-018-4915-1.txt |  |  |  |  | comma-level | Seebeck coefficient | Effect of High Pressure and Temperature on Magneto-Electronic, Thermodynamic, and Transport Properties of Antiferromagnetic HoPdX (X = As, Ge) Alloys | Springer | 2019 | no
18028 | ['LaCoO3'] | LaCoO3 | Seebeck | Seebeck |  | [295] | 295 | Kelvin^(1.0) |  | [0.0006] | 0.0006 | Kelvin^(-1.0) Volt^(1.0) |  |  | (The LaCoO3 system is a promising thermoelectric material due to its high Seebeck coefficient of 600 μV/K at room temperature.) FROM: The LaCoO3 system is a promising thermoelectric material due to its high Seebeck coefficient of 600 μV/K at room temperature. | 10.1016-j.renene.2007.05.032.xml |  |  |  |  | comma-level | Seebeck coefficient | Development of thermoelectric oxides for renewable energy conversion technologies | Elsevier | 2008 | no
18029 | ['Ca-substituted LaCoO3'] | Ca-substituted LaCoO3 | Seebeck | Seebeck |  | [300.0] | 300 | Kelvin^(1.0) | [300.0] | [7e-05] | 7e-05 | Kelvin^(-1.0) Volt^(1.0) |  |  | (The value of the thermopower of the Ca-substituted LaCoO3 is ≈70 μV/K at 300K.) FROM: The value of the thermopower of the Ca-substituted LaCoO3 is ≈70 μV/K at 300K. | 10.1016-j.renene.2007.05.032.xml |  |  |  |  | comma-level | thermopower | Development of thermoelectric oxides for renewable energy conversion technologies | Elsevier | 2008 | no
18030 | ['SrMoO3'] | SrMoO3 | Seebeck | Seebeck |  | [295] | 295 | Kelvin^(1.0) | [800.0] | [4e-06, 9e-06] | 6.5e-06 | Kelvin^(-1.0) Volt^(1.0) |  |  | (The Seebeck coefficient of SrMoO3 is positive from room temperature to 800 K, and the values are around 4–9 μV/K.) FROM: The Seebeck coefficient of SrMoO3 is positive from room temperature to 800 K, and the values are around 4–9 μV/K. | 10.1016-j.jallcom.2004.08.038.xml |  |  |  |  | comma-level | Seebeck coefficient | Thermal and electrical properties of perovskite-type strontium molybdate | Elsevier | 2005 | no
18031 | ['TbFe2'] | TbFe2 | Seebeck | Seebeck |  | [600.0] | 600 | Kelvin^(1.0) | [600.0] | [0.00035] | 0.00035 | Kelvin^(-1.0) Volt^(1.0) |  |  | (It has been found that for (↑) electrons of TbFe2 the highest S values for p-type conductions of about 350 μV/K is achieved at 600 K for μ−EF=−0.017 eV and for n-type conductions of about −400 μV/K at 900 K for μ−EF=−0.15 eV.) FROM: It has been found that for (↑) electrons of TbFe2 the highest S values for p-type conductions of about 350 μV/K is achieved at 600 K for μ−EF=−0.017 eV and for n-type conductions of about −400 μV/K at 900 K for μ−EF=−0.15 eV. | 10.1016-j.jmmm.2016.09.037.xml |  |  |  |  | comma-level | highest S | Thermoelectric properties of TbFe2 and TbCo2 in C15- laves phase: Spin-polarized DFT+U approach | Elsevier | 2017 | no
18032 | ['TbFe2'] | TbFe2 | Seebeck | Seebeck |  | [900.0] | 900 | Kelvin^(1.0) | [900.0] | [0.00039] | 0.00039 | Kelvin^(-1.0) Volt^(1.0) |  |  | (Whereas for (↓) electrons of TbFe2 the highest S for p-type conductions is about 390 μV/K at 900 K for μ−EF=+0.14 eV) FROM: Whereas for (↓) electrons of TbFe2 the highest S for p-type conductions is about 390 μV/K at 900 K for μ−EF=+0.14 eV, while for n-type conductions is about −353 μV/K at 300 K for μ−EF=−0.08 eV. | 10.1016-j.jmmm.2016.09.037.xml |  |  |  |  | comma-level | highest S | Thermoelectric properties of TbFe2 and TbCo2 in C15- laves phase: Spin-polarized DFT+U approach | Elsevier | 2017 | no
18033 | ['TbCo2 compound'] | TbCo2 compound | Seebeck | Seebeck |  | [600.0] | 600 | Kelvin^(1.0) | [600.0] | [0.0003] | 0.0003 | Kelvin^(-1.0) Volt^(1.0) |  |  | (For TbCo2 compound the highest S for (↑) electrons of about 300 μV/K is achieved at 600 K for μ−EF=−0.04 eV) FROM: For TbCo2 compound the highest S for (↑) electrons of about 300 μV/K is achieved at 600 K for μ−EF=−0.04 eV, and at 600 K and 900 K at μ−EF=+0.09 eV for p-type conductions, while for n-type conductions it is about −430 μV/K at 900 K for μ−EF=−0.02 eV. | 10.1016-j.jmmm.2016.09.037.xml |  |  |  |  | comma-level | highest S | Thermoelectric properties of TbFe2 and TbCo2 in C15- laves phase: Spin-polarized DFT+U approach | Elsevier | 2017 | no
18034 | ['doped GeSi alloys'] | doped GeSi alloys | Seebeck | Seebeck |  | [873.0] | 873 | Kelvin^(1.0) | [600.0] | [0.0003, 0.00039999999999999996] | 0.00035 | Kelvin^(-1.0) Volt^(1.0) |  |  | (The Seebeck coefficient was 300–400 μV/K at 600 °C for the impurity-doped GeSi alloys and the figure of merit was 0.65 in the impurity-doped single crystals of SiGe alloys.) FROM: The Seebeck coefficient was 300–400 μV/K at 600 °C for the impurity-doped GeSi alloys and the figure of merit was 0.65 in the impurity-doped single crystals of SiGe alloys. | 10.1016-j.applthermaleng.2017.11.057.xml |  |  |  |  | comma-level | Seebeck coefficient | Performance assessment of multi-stage thermoelectric generators on hypersonic vehicles at a large temperature difference | Elsevier | 2018 | no
18035 | ['graphite-PEDOT : PSS'] | graphite-PEDOT : PSS | Seebeck | Seebeck |  | [298.0] | 298 | Kelvin^(1.0) | [298.0] | [2.211e-05] | 2.211e-05 | Kelvin^(-1.0) Volt^(1.0) |  |  | ({ Seebeck coefficient }: and 21.51 and 22.11 μV/K at 298 K for the graphite-PEDOT:PSS coated fabrics with 15 and 20 wt% loadings of graphite) FROM: At RT, all the samples have higher Seebeck coefficient (33.45 μV/K at 298 K for the graphite coated polyester fabrics, and 21.51 and 22.11 μV/K at 298 K for the graphite-PEDOT:PSS coated fabrics with 15 and 20 wt% loadings of graphite, respectively) than that of the PEDOT:PSS coated polyester fabrics (15.3–16.3 μV/K at ~300 K) and DMSO doped PEDOT:PSS prepared by a drop casting method (~9.8 μV/K at RT), except the sample of graphite-PEDOT:PSS coated fabrics with 5 wt% loading of graphite (16.28 μV/K at 298 K) have almost equal Seebeck coefficient compared to the PEDOT:PSS coated polyester fabrics (15.3–16.3 μV/K at ~300 K). | 10.1007-s10854-016-6250-2.txt |  | fabrics |  |  | comma-level | Seebeck coefficient | Thermoelectric properties of graphite-PEDOT:PSS coated flexible polyester fabrics | Springer | 2017 | no
18036 | ['PEDOT : PSS'] | PEDOT : PSS | Seebeck | Seebeck |  | [295] | 295 | Kelvin^(1.0) | [300.0] | [1.53e-05, 1.63e-05] | 1.58e-05 | Kelvin^(-1.0) Volt^(1.0) |  |  | ({ Seebeck coefficient }: that of the PEDOT:PSS coated polyester fabrics (15.3–16.3 μV/K at ~300 K) and DMSO doped PEDOT:PSS prepared by a drop casting method (~9.8 μV/K at RT)) FROM: At RT, all the samples have higher Seebeck coefficient (33.45 μV/K at 298 K for the graphite coated polyester fabrics, and 21.51 and 22.11 μV/K at 298 K for the graphite-PEDOT:PSS coated fabrics with 15 and 20 wt% loadings of graphite, respectively) than that of the PEDOT:PSS coated polyester fabrics (15.3–16.3 μV/K at ~300 K) and DMSO doped PEDOT:PSS prepared by a drop casting method (~9.8 μV/K at RT), except the sample of graphite-PEDOT:PSS coated fabrics with 5 wt% loading of graphite (16.28 μV/K at 298 K) have almost equal Seebeck coefficient compared to the PEDOT:PSS coated polyester fabrics (15.3–16.3 μV/K at ~300 K). | 10.1007-s10854-016-6250-2.txt |  | fabrics |  |  | comma-level | Seebeck coefficient | Thermoelectric properties of graphite-PEDOT:PSS coated flexible polyester fabrics | Springer | 2017 | no
18037 | ['graphite-PEDOT : PSS'] | graphite-PEDOT : PSS | Seebeck | Seebeck |  | [298.0] | 298 | Kelvin^(1.0) | [298.0] | [1.628e-05] | 1.628e-05 | Kelvin^(-1.0) Volt^(1.0) |  |  | ( except the sample of graphite-PEDOT:PSS coated fabrics with 5 wt% loading of graphite (16.28 μV/K at 298 K) have almost equal Seebeck coefficient ) FROM: At RT, all the samples have higher Seebeck coefficient (33.45 μV/K at 298 K for the graphite coated polyester fabrics, and 21.51 and 22.11 μV/K at 298 K for the graphite-PEDOT:PSS coated fabrics with 15 and 20 wt% loadings of graphite, respectively) than that of the PEDOT:PSS coated polyester fabrics (15.3–16.3 μV/K at ~300 K) and DMSO doped PEDOT:PSS prepared by a drop casting method (~9.8 μV/K at RT), except the sample of graphite-PEDOT:PSS coated fabrics with 5 wt% loading of graphite (16.28 μV/K at 298 K) have almost equal Seebeck coefficient compared to the PEDOT:PSS coated polyester fabrics (15.3–16.3 μV/K at ~300 K). | 10.1007-s10854-016-6250-2.txt |  | fabrics |  |  | comma-level | Seebeck coefficient | Thermoelectric properties of graphite-PEDOT:PSS coated flexible polyester fabrics | Springer | 2017 | no
18038 | ['PEDOT : PSS'] | PEDOT : PSS | Seebeck | Seebeck |  | [300.0] | 300 | Kelvin^(1.0) | [300.0] | [1.53e-05, 1.63e-05] | 1.58e-05 | Kelvin^(-1.0) Volt^(1.0) |  |  | ({ Seebeck coefficient }: the PEDOT:PSS coated polyester fabrics (15.3–16.3 μV/K at ~300 K).) FROM: At RT, all the samples have higher Seebeck coefficient (33.45 μV/K at 298 K for the graphite coated polyester fabrics, and 21.51 and 22.11 μV/K at 298 K for the graphite-PEDOT:PSS coated fabrics with 15 and 20 wt% loadings of graphite, respectively) than that of the PEDOT:PSS coated polyester fabrics (15.3–16.3 μV/K at ~300 K) and DMSO doped PEDOT:PSS prepared by a drop casting method (~9.8 μV/K at RT), except the sample of graphite-PEDOT:PSS coated fabrics with 5 wt% loading of graphite (16.28 μV/K at 298 K) have almost equal Seebeck coefficient compared to the PEDOT:PSS coated polyester fabrics (15.3–16.3 μV/K at ~300 K). | 10.1007-s10854-016-6250-2.txt |  | fabrics |  |  | comma-level | Seebeck coefficient | Thermoelectric properties of graphite-PEDOT:PSS coated flexible polyester fabrics | Springer | 2017 | no
18039 | ['ZrNiPb'] | ZrNiPb | Seebeck | Seebeck |  | [295] | 295 | Kelvin^(1.0) |  | [-0.0001539] | -0.0001539 | Kelvin^(-1.0) Volt^(1.0) |  |  | (They found the thermopower and power factor of ZrNiPb at room temperature are −153.9μV/K and 5.2μWcm−1K−2) FROM: They found the thermopower and power factor of ZrNiPb at room temperature are −153.9μV/K and 5.2μWcm−1K−2, which is higher than that of Zr0.5Hf0.5NiSn with power factor 3.0μWcm−1K−2. | 10.1016-j.physleta.2016.10.039.xml |  |  |  |  | comma-level | thermopower | First-principles study the elastic constant, electronic structure and thermoelectric properties of Zr1− x Hf x NiPb (x = 0, 0.25, 0.5, 0.75, 1) | Elsevier | 2017 | no
18040 | ['SOC'] | SOC | Seebeck | Seebeck |  | [295] | 295 | Kelvin^(1.0) |  | [-0.0001539] | -0.0001539 | Kelvin^(-1.0) Volt^(1.0) |  |  | ( the experimental Seebeck coefficient at room temperature is S=−153.9μV/K and the corresponding doping level is 0.0089 electrons per unit cell (1.47×1020 cm−3) and 0.0094 electrons per unit cell (1.55×1020 cm−3) for TB-mBJ and TB-mBJ + SOC) FROM: For ZrNiPb, the experimental Seebeck coefficient at room temperature is S=−153.9μV/K and the corresponding doping level is 0.0089 electrons per unit cell (1.47×1020 cm−3) and 0.0094 electrons per unit cell (1.55×1020 cm−3) for TB-mBJ and TB-mBJ + SOC, respectively. | 10.1016-j.physleta.2016.10.039.xml |  |  |  |  | comma-level | Seebeck coefficient | First-principles study the elastic constant, electronic structure and thermoelectric properties of Zr1− x Hf x NiPb (x = 0, 0.25, 0.5, 0.75, 1) | Elsevier | 2017 | no
18041 | ['pure BSCO film'] | pure BSCO film | Seebeck | Seebeck |  | [295] | 295 | Kelvin^(1.0) |  | [0.00011999999999999999] | 0.00012 | Kelvin^(-1.0) Volt^(1.0) |  |  | ({ at room temperature }: the pure BSCO film has ρ and S of about 5 mΩ cm and 120 μV/K) FROM: At the room temperature, the pure BSCO film has ρ and S of about 5 mΩ cm and 120 μV/K, leading to a high power factor of about 0.29 mW/K2-m, which is comparable to that of single crystal bulks and is much higher than that of polycrystalline bulks . | 10.1016-j.matdes.2015.10.058.xml |  |  |  |  | comma-level | S | Enhanced thermoelectric power factor of Bi2Sr2Co2Oy thin films by incorporating Au nanoparticles | Elsevier | 2016 | no
18042 | ['pure ZnO'] | pure ZnO | Seebeck | Seebeck |  | [973.0] | 973 | Kelvin^(1.0) | [700.0] | [0.000517] | 0.000517 | Kelvin^(-1.0) Volt^(1.0) |  |  | (The pure ZnO samples exhibit the highest absolute Seebeck coefficient values, e.g. 517 μV/K at 700 °C, whereas the as-quenched samples possess the lowest absolute values throughout the entire temperature range.) FROM: The pure ZnO samples exhibit the highest absolute Seebeck coefficient values, e.g. 517 μV/K at 700 °C, whereas the as-quenched samples possess the lowest absolute values throughout the entire temperature range. | 10.1016-j.jeurceramsoc.2017.04.042.xml |  | as-quenched |  |  | comma-level | Seebeck coefficient | Effects of microstructure evolution on transport properties of thermoelectric nickel-doped zinc oxide | Elsevier | 2017 | no
18043 | ['PbS'] | PbS | Seebeck | Seebeck |  | [295] | 295 | Kelvin^(1.0) |  | [0.0006] | 0.0006 | Kelvin^(-1.0) Volt^(1.0) |  |  | ({ at Room temperature }: Room temperature S is ∼600 μV/K, which remains almost flat throughout the temperature range in the case of PbS (Fig. 9b).) FROM: Room temperature S is ∼600 μV/K, which remains almost flat throughout the temperature range in the case of PbS (Fig. 9b). | 10.1039-c5nr01016k.html |  |  |  |  | comma-level | S | Electronic grade and flexible semiconductor film employing oriented attachment of colloidal ligand-free PbS and PbSe nanocrystals at room temperature | RSC | 2015 | no
18044 | ['PbSe'] | PbSe | Seebeck | Seebeck |  | [295] | 295 | Kelvin^(1.0) | [460.0] | [0.000335] | 0.000335 | Kelvin^(-1.0) Volt^(1.0) |  |  | (In the case of PbSe, the value of S at room temperature is ∼335 μV/K, which gives rise to a value of ∼368 μV/K at 460 K (Fig. 9b).) FROM: In the case of PbSe, the value of S at room temperature is ∼335 μV/K, which gives rise to a value of ∼368 μV/K at 460 K (Fig. 9b). | 10.1039-c5nr01016k.html |  |  |  |  | comma-level | S | Electronic grade and flexible semiconductor film employing oriented attachment of colloidal ligand-free PbS and PbSe nanocrystals at room temperature | RSC | 2015 | no
18045 | ['SiSb'] | SiSb | Seebeck | Seebeck |  | [300.0] | 300 | Kelvin^(1.0) | [300.0] | [0.0027619999999999997] | 0.002762 | Kelvin^(-1.0) Volt^(1.0) |  |  | (The maximum values of the Seebeck coefficient at 300 K for p-type (n-type) dopants are 2795 μV/K (2762 μV/K), 2297 μV/K (2425 μV/K), 2619 μV/K (2674 μV/K), 1887 μV/K (1931 μV/K), and 1088 μV/K (1028 μV/K) for SiN, SiP, SiAs, SiSb, and SiBi respectively.) FROM: The maximum values of the Seebeck coefficient at 300 K for p-type (n-type) dopants are 2795 μV/K (2762 μV/K), 2297 μV/K (2425 μV/K), 2619 μV/K (2674 μV/K), 1887 μV/K (1931 μV/K), and 1088 μV/K (1028 μV/K) for SiN, SiP, SiAs, SiSb, and SiBi respectively. | 10.1039-d0cp00002g.html |  |  |  |  | comma-level | Seebeck coefficient | Exploration of the strain and thermoelectric properties of hexagonal SiX (X = N, P, As, Sb, and Bi) monolayers | RSC | 2020 | no
18046 | ['NaTaO3'] | NaTaO3 | Seebeck | Seebeck |  | [650.0] | 650 | Kelvin^(1.0) | [650.0] | [-0.0005] | -0.0005 | Kelvin^(-1.0) Volt^(1.0) |  |  | (Abstract: NaTaO3––50 wt% Fe2O3 composite ceramics showed a large Seebeck voltage of -300 mV at a temperature gradient of 650 K yielding a constant Seebeck coefficient of more than -500 μV/K over a wide temperature range.) FROM: Abstract: NaTaO3––50 wt% Fe2O3 composite ceramics showed a large Seebeck voltage of -300 mV at a temperature gradient of 650 K yielding a constant Seebeck coefficient of more than -500 μV/K over a wide temperature range. | 10.1007-s40243-013-0021-2.txt |  |  |  |  | comma-level | Seebeck coefficient | SPS-sintered NaTaO3–Fe2O3 composite exhibits enhanced Seebeck coefficient and electric current | Springer | 2013 | no
18047 | ['CuInTe2 / BST'] | CuInTe2 / BST | Seebeck | Seebeck |  | [300.0] | 300 | Kelvin^(1.0) | [300.0] | [1.7e-05] | 1.7e-05 | Kelvin^(-1.0) Volt^(1.0) |  |  | (As shown in , the values of λ increases in all composites specimens, indicating enhanced energy filtering effect (EFE) due to carrier scattering at the CuInTe2/BST interfaces, which leads to ∼14.5, ∼19.3 and ∼17 μV/K rise in α at 300 K for the specimens with f = 0.1, 0.2 and 0.3 wt%, respectively, as shown in (c), where a Pisarenko relation (solid line) is given for BST.) FROM: As shown in , the values of λ increases in all composites specimens, indicating enhanced energy filtering effect (EFE) due to carrier scattering at the CuInTe2/BST interfaces, which leads to ∼14.5, ∼19.3 and ∼17 μV/K rise in α at 300 K for the specimens with f = 0.1, 0.2 and 0.3 wt%, respectively, as shown in (c), where a Pisarenko relation (solid line) is given for BST. | 10.1016-j.jallcom.2018.05.035.xml |  |  |  |  | comma-level | α | Enhanced thermoelectric performance of Bi0.4Sb1.6Te3 based composites with CuInTe2 inclusions | Elsevier | 2018 | no
18048 | ['β-BaCu2S2'] | β-BaCu2S2 | Seebeck | Seebeck |  | [295] | 295 | Kelvin^(1.0) |  | [0.000216] | 0.000216 | Kelvin^(-1.0) Volt^(1.0) |  |  | (Previous experiments by Kurosaki et al. have found that the electrical resistivity of β-BaCu2S2 at room temperature is about 3.88 × 10−4 Ω m, the thermal conductivity is 0.86 W m−1 K−1, and the Seebeck coefficient is about 216 μV/K.) FROM: Previous experiments by Kurosaki et al. have found that the electrical resistivity of β-BaCu2S2 at room temperature is about 3.88 × 10−4 Ω m, the thermal conductivity is 0.86 W m−1 K−1, and the Seebeck coefficient is about 216 μV/K. | 10.1016-j.commatsci.2015.03.018.xml |  |  |  |  | comma-level | Seebeck coefficient | Electronic structure, thermodynamics, and thermoelectric properties of β-BaCu2S2: A first-principles study | Elsevier | 2015 | no
18049 | ['β-BaCu2S2'] | β-BaCu2S2 | Seebeck | Seebeck |  | [295] | 295 | Kelvin^(1.0) |  | [0.000216] | 0.000216 | Kelvin^(-1.0) Volt^(1.0) |  |  | ( at room temperature the experimentally measured thermopower S for β-BaCu2S2 is about 216 μV/K) FROM: As mentioned in the proceeding section, at room temperature the experimentally measured thermopower S for β-BaCu2S2 is about 216 μV/K, which can be well comparable to the measured value (S = −251 μV/K) of another extensively studied thermoelectric dichalcogenide TiS2. | 10.1016-j.commatsci.2015.03.018.xml |  |  |  |  | comma-level | thermopower | Electronic structure, thermodynamics, and thermoelectric properties of β-BaCu2S2: A first-principles study | Elsevier | 2015 | no
18050 | ['dichalcogenide TiS2'] | dichalcogenide TiS2 | Seebeck | Seebeck |  | [295] | 295 | Kelvin^(1.0) |  | [-0.000251] | -0.000251 | Kelvin^(-1.0) Volt^(1.0) |  |  | ({ thermopower at room temperature }: the measured value (S = −251 μV/K) of another extensively studied thermoelectric dichalcogenide TiS2.) FROM: As mentioned in the proceeding section, at room temperature the experimentally measured thermopower S for β-BaCu2S2 is about 216 μV/K, which can be well comparable to the measured value (S = −251 μV/K) of another extensively studied thermoelectric dichalcogenide TiS2. | 10.1016-j.commatsci.2015.03.018.xml |  |  |  |  | comma-level | thermopower | Electronic structure, thermodynamics, and thermoelectric properties of β-BaCu2S2: A first-principles study | Elsevier | 2015 | no
18051 | ['bulk polycrystalline AgCuS'] | bulk polycrystalline AgCuS | Seebeck | Seebeck |  | [364.0] | 364 | Kelvin^(1.0) | [364.0] | [0.0017569999999999999] | 0.001757 | Kelvin^(-1.0) Volt^(1.0) |  |  | ( we have discovered that bulk polycrystalline AgCuS exhibits a reversible p–n–p type conduction switching along with a colossal change in its Seebeck value (ΔS of ∼1757 μV/K) at T ∼364 K during the first superionic (β–α) phase transition.) FROM: Recently, we have discovered that bulk polycrystalline AgCuS exhibits a reversible p–n–p type conduction switching along with a colossal change in its Seebeck value (ΔS of ∼1757 μV/K) at T ∼364 K during the first superionic (β–α) phase transition. | 10.1039-c5sc02966j.html |  |  |  |  | comma-level | α | The effect of order–disorder phase transitions and band gap evolution on the thermoelectric properties of AgCuS nanocrystals | RSC | 2016 | yes
18052 | ['nanocrystalline AgCuS'] | nanocrystalline AgCuS | Seebeck | Seebeck |  | [300.0, 550.0] | 425 | Kelvin^(1.0) | [300.0, 550.0] | [0.000133] | 0.000133 | Kelvin^(-1.0) Volt^(1.0) |  |  | (Larger sized (∼120 nm) nanocrystalline AgCuS also shows p-type conduction in the 300–550 K range, but interestingly during the phase transition (β–α) the S value decreases to a much lower value (∼133 μV/K at 374 K)) FROM: Larger sized (∼120 nm) nanocrystalline AgCuS also shows p-type conduction in the 300–550 K range, but interestingly during the phase transition (β–α) the S value decreases to a much lower value (∼133 μV/K at 374 K) than that for the smaller nanocrystals (∼40 nm) obtained after 30 min of reaction (Fig. 7b). | 10.1039-c5sc02966j.html |  |  |  |  | comma-level | α | The effect of order–disorder phase transitions and band gap evolution on the thermoelectric properties of AgCuS nanocrystals | RSC | 2016 | yes
18053 | ['SHeikes'] | SHeikes | Seebeck | Seebeck |  | [295] | 295 | Kelvin^(1.0) |  | [0.00018899999999999999] | 0.000189 | Kelvin^(-1.0) Volt^(1.0) |  |  | (For x=0.10 the theoretical Seebeck coefficient adopts a value of SHeikes=+189μV/K which corresponds to Sexp(300 K)=+173 μV/K at room temperature.) FROM: For x=0.10 the theoretical Seebeck coefficient adopts a value of SHeikes=+189μV/K which corresponds to Sexp(300 K)=+173 μV/K at room temperature. | 10.1016-j.jssc.2006.08.022.xml |  |  |  |  | comma-level | Seebeck coefficient | Synthesis and high-temperature thermoelectric properties of Ni and Ti substituted LaCoO3 | Elsevier | 2006 | no
18054 | ['LaCo1−xNixO3−δ'] | LaCo1−xNixO3−δ | Seebeck | Seebeck |  | [1240.0] | 1240 | Kelvin^(1.0) | [1240.0] | [1.2e-05] | 1.2e-05 | Kelvin^(-1.0) Volt^(1.0) |  |  | (For the sample with the composition LaCo1−xNixO3−δ (x=0.02 and 0.10) the Seebeck coefficient adopts a similar value of S=+12μV/K at T=1240K.) FROM: For the sample with the composition LaCo1−xNixO3−δ (x=0.02 and 0.10) the Seebeck coefficient adopts a similar value of S=+12μV/K at T=1240K. | 10.1016-j.jssc.2006.08.022.xml |  |  |  | ['x = 0.02 and 0.10'] | comma-level | Seebeck coefficient | Synthesis and high-temperature thermoelectric properties of Ni and Ti substituted LaCoO3 | Elsevier | 2006 | no
18055 | ['1 % Ti substituted LaCoO3'] | 1 % Ti substituted LaCoO3 | Seebeck | Seebeck |  | [340.0] | 340 | Kelvin^(1.0) | [340.0] | [-0.00019999999999999998] | -0.0002 | Kelvin^(-1.0) Volt^(1.0) |  |  | (For 1% Ti substituted LaCoO3, negative charge carriers are dominating and leading to a large negative Seebeck coefficient of S=-200μV/K at 340 K.) FROM: For 1% Ti substituted LaCoO3, negative charge carriers are dominating and leading to a large negative Seebeck coefficient of S=-200μV/K at 340 K. | 10.1016-j.jssc.2006.08.022.xml |  |  |  |  | comma-level | Seebeck coefficient | Synthesis and high-temperature thermoelectric properties of Ni and Ti substituted LaCoO3 | Elsevier | 2006 | no
18056 | ['SCO film'] | SCO film | Seebeck | Seebeck |  | [573.0] | 573 | Kelvin^(1.0) | [300.0] | [4.6609999999999996e-05] | 4.661e-05 | Kelvin^(-1.0) Volt^(1.0) |  |  | (The SCO film deposited on glass at low substrate temperature (300 °C) had a resistivity of 142 Ω cm, following the ραexp(To/T)1/2 law, indicating the granular nature of the film and positive sign of the thermoelectric power (+ 46.61 μV/K).) FROM: The SCO film deposited on glass at low substrate temperature (300 °C) had a resistivity of 142 Ω cm, following the ραexp(To/T)1/2 law, indicating the granular nature of the film and positive sign of the thermoelectric power (+ 46.61 μV/K). | 10.1016-j.tsf.2008.04.024.xml |  | deposited |  |  | comma-level | thermoelectric power | The effect of PLD deposition parameters on the properties of p-SrCu2O2/n-Si diodes | Elsevier | 2008 | no
18057 | ['Sb2Te3'] | Sb2Te3 | Seebeck | Seebeck |  | [295] | 295 | Kelvin^(1.0) |  | [0.000164] | 0.000164 | Kelvin^(-1.0) Volt^(1.0) |  |  | (The Seebeck coefficients (S) are measured to be about 164 μV/K and −85 μV/K for the oriented Sb2Te3 and Bi2Te3 films at RT) FROM: The Seebeck coefficients (S) are measured to be about 164 μV/K and −85 μV/K for the oriented Sb2Te3 and Bi2Te3 films at RT, respectively, while SSb2Te3=132μV K−1 and SBi2Te3=−46μV K−1 for the disordered Sb2Te3 and Bi2Te3 films. | 10.1016-j.sna.2011.09.020.xml |  |  |  |  | comma-level | S | Oriented growth of A2Te3 (A=Sb, Bi) films and their devices with enhanced thermoelectric performance | Elsevier | 2011 | no
18058 | ['Ba8Al18Si28'] | Ba8Al18Si28 | Seebeck | Seebeck |  | [773.0] | 773 | Kelvin^(1.0) | [500.0] | [0.00025] | 0.00025 | Kelvin^(-1.0) Volt^(1.0) |  |  | ({ Seebeck coefficient at 500 °C }: specific electric resistance and thermal conductivity of Ba8Al18Si28 clathrate were 250 μV/K) FROM: The Seebeck coefficient, specific electric resistance and thermal conductivity of Ba8Al18Si28 clathrate were 250 μV/K, 1.9 mΩcm and 3.1 Wm-1K-1 at 500 °C, respectively, and the thermoelectric figure of merit (ZT) was 0.8. | 10.1557-PROC-1102-LL04-30.txt |  |  |  |  | comma-level | Seebeck coefficient | Thermoelectric High Power Generating Module Made by n-Ba8AlxSi46-x Clathrate | Springer | 2008 | no
18060 | ['CCO'] | CCO | Seebeck | Seebeck |  | [295] | 295 | Kelvin^(1.0) |  | [9.999999999999999e-05] | 0.0001 | Kelvin^(-1.0) Volt^(1.0) |  |  | (CCO shows a large Seebeck coefficient of S ≥ 100 μV/K at room temperature that increases with temperature .) FROM: CCO shows a large Seebeck coefficient of S ≥ 100 μV/K at room temperature that increases with temperature . | 10.1016-j.jeurceramsoc.2017.11.017.xml |  |  |  |  | comma-level | Seebeck coefficient | Sintering behavior, microstructure and thermoelectric properties of calcium cobaltite thick films for transversal thermoelectric multilayer generators | Elsevier | 2018 | no
18061 | ['CeCoSi'] | CeCoSi | Seebeck | Seebeck |  | [83.0] | 83 | Kelvin^(1.0) | [83.0] | [1e-06] | 1e-06 | Kelvin^(-1.0) Volt^(1.0) |  |  | (S(T) curve for CeCoSi is mainly characterized by the existence of two extrema: a positive broad maximum of about 1 μV/K near 83 K and a pronounced negative −20 μV/K around 26 K.) FROM: S(T) curve for CeCoSi is mainly characterized by the existence of two extrema: a positive broad maximum of about 1 μV/K near 83 K and a pronounced negative −20 μV/K around 26 K. | 10.1016-j.jallcom.2008.09.183.xml |  |  |  |  | comma-level | S | Various magnetic behaviors of the hydrides deriving from the tetragonal CeFeSi-type compounds | Elsevier | 2009 | no
18062 | ['TlBiTe2'] | TlBiTe2 | Seebeck | Seebeck |  | [760.0] | 760 | Kelvin^(1.0) | [760.0] | [7.5e-05] | 7.5e-05 | Kelvin^(-1.0) Volt^(1.0) |  |  | (The maximum absolute value of the Seebeck coefficient of TlBiTe2 is about 75 μV/K at 760 K) FROM: The maximum absolute value of the Seebeck coefficient of TlBiTe2 is about 75 μV/K at 760 K, which is lower than that of state-of-the-art thermoelectric materials . | 10.1016-S0925-8388(02)01038-1.xml |  |  |  |  | comma-level | Seebeck coefficient | Thermoelectric properties of TlBiTe2 | Elsevier | 2003 | no
18063 | ['TlBiTe2'] | TlBiTe2 | Seebeck | Seebeck |  | [760.0] | 760 | Kelvin^(1.0) | [760.0] | [7.5e-05] | 7.5e-05 | Kelvin^(-1.0) Volt^(1.0) |  |  | (The maximum absolute value of the Seebeck coefficient of TlBiTe2 is about 75 μV/K at 760 K. TlBiTe2 has a relatively low thermal conductivity (κmax=2.1 W m−1 K−1 at 490 K).) FROM: The maximum absolute value of the Seebeck coefficient of TlBiTe2 is about 75 μV/K at 760 K. TlBiTe2 has a relatively low thermal conductivity (κmax=2.1 W m−1 K−1 at 490 K). | 10.1016-S0925-8388(02)01038-1.xml |  |  |  |  | comma-level | Seebeck coefficient | Thermoelectric properties of TlBiTe2 | Elsevier | 2003 | no
18064 | ['Bi2VO5.5'] | Bi2VO5.5 | Seebeck | Seebeck |  | [1010.0] | 1010 | Kelvin^(1.0) | [1010.0] | [-0.028300000000000002] | -0.0283 | Kelvin^(-1.0) Volt^(1.0) |  |  | (It was reported that the Seebeck coefficient of hot pressed specimens for Aurivillius phase Bi2VO5.5 was a high value of -28.3 mV/K at 1010 K) FROM: It was reported that the Seebeck coefficient of hot pressed specimens for Aurivillius phase Bi2VO5.5 was a high value of -28.3 mV/K at 1010 K, and the electrical resistivity of one was also a high value of 0.033 Î©m at 1010 K. | 10.1007-s11664-016-4665-4.txt |  | hotpressed |  |  | comma-level | Seebeck coefficient | Effect of Element Substitution at V site on Thermoelectric Properties of Aurivillius Phase Bi2VO5.5 | Springer | 2016 | no
18065 | ['polycrystalline CuCoO2'] | polycrystalline CuCoO2 | Seebeck | Seebeck |  | [295] | 295 | Kelvin^(1.0) |  | [-0.000175] | -0.000175 | Kelvin^(-1.0) Volt^(1.0) |  |  | ({ at room temperature }: Electrical resistivity and magnetic susceptibility data for polycrystalline CuCoO2 are consistent with formal charge assignments of Cu+ and Co3+ for the transition metal constituents, while the room temperature Seebeck coefficient for the nominally undoped specimen was found to be −175 μV/K.) FROM: Electrical resistivity and magnetic susceptibility data for polycrystalline CuCoO2 are consistent with formal charge assignments of Cu+ and Co3+ for the transition metal constituents, while the room temperature Seebeck coefficient for the nominally undoped specimen was found to be −175 μV/K. | 10.1016-j.jallcom.2009.09.124.xml |  |  |  |  | comma-level | Seebeck coefficient | Characterization of delafossite-type CuCoO2 prepared by ion exchange | Elsevier | 2010 | no
18066 | ['NaCo2O4'] | NaCo2O4 | Seebeck | Seebeck |  | [300.0] | 300 | Kelvin^(1.0) | [300.0] | [9.999999999999999e-05] | 0.0001 | Kelvin^(-1.0) Volt^(1.0) |  |  | (Recently, Terasaki et al. have reported on a new thermoelectric material NaCo2O4, which has a high figure of merit (8.8 × 10−4 K−1) and a large thermopower (100 μV/K) at 300 K.) FROM: Recently, Terasaki et al. have reported on a new thermoelectric material NaCo2O4, which has a high figure of merit (8.8 × 10−4 K−1) and a large thermopower (100 μV/K) at 300 K. | 10.1016-j.jeurceramsoc.2005.03.034.xml |  |  |  |  | comma-level | thermopower | Thermoelectric properties of CuAlO2 | Elsevier | 2005 | no
18067 | ['LaCoCrAl'] | LaCoCrAl | Seebeck | Seebeck |  | [300.0] | 300 | Kelvin^(1.0) | [300.0] | [-3.6e-05] | -3.6e-05 | Kelvin^(-1.0) Volt^(1.0) |  |  | ({ Seebeck coefficient }: LaCoCrAl (LaCoCrGa) and TaCoSn are (−36 μV/K and 180 μV/K in spin-up and spin-down channel at T = 300 K) ) FROM: The obtained values of Seebeck coefficient of Mn2MgGe, LaCoCrAl (LaCoCrGa) and TaCoSn are (−36 μV/K and 180 μV/K in spin-up and spin-down channel at T = 300 K) , (−44 (−38) μV/K at 300 K) and (249.41 μV/K at 500 K ), respectively. | 10.1016-j.rinp.2020.103252.xml |  | spin-up and spin |  |  | comma-level | Seebeck coefficient | Structural, electronic, magnetic and thermoelectric properties of Full-Heusler Fe2MnSi: Ab initio calculations | Elsevier | 2020 | no
18068 | ['Single crystal Ca3Co4O9'] | Single crystal Ca3Co4O9 | Seebeck | Seebeck |  | [295] | 295 | Kelvin^(1.0) |  | [0.00013] | 0.00013 | Kelvin^(-1.0) Volt^(1.0) |  |  | (Single crystal Ca3Co4O9 exhibits a high Seebeck coefficient (∼130 μV/K) but a low electrical conductivity (3 ∼ 8 S cm−1) at room temperature .) FROM: Single crystal Ca3Co4O9 exhibits a high Seebeck coefficient (∼130 μV/K) but a low electrical conductivity (3 ∼ 8 S cm−1) at room temperature . | 10.1016-j.synthmet.2017.11.010.xml |  |  |  |  | comma-level | Seebeck coefficient | Design and fabrication of low resistance palm-power generator based on flexible thermoelectric composite film | Elsevier | 2018 | no
18069 | ['rGO'] | rGO | Seebeck | Seebeck |  | [315.0] | 315 | Kelvin^(1.0) | [315.0] | [-9.9e-05] | -9.9e-05 | Kelvin^(-1.0) Volt^(1.0) |  |  | (For ST doped with 10% of Nb with and without rGO, S varies between −99 μV/K at 315 K and −235 μV/K at 1160 K.) FROM: For ST doped with 10% of Nb with and without rGO, S varies between −99 μV/K at 315 K and −235 μV/K at 1160 K. | 10.1016-j.carbon.2018.11.023.xml |  |  |  |  | comma-level | S | Thermoelectric performance of Nb-doped SrTiO3 enhanced by reduced graphene oxide and Sr deficiency cooperation | Elsevier | 2019 | no
18070 | ['Cu–Ni'] | Cu–Ni | Seebeck | Seebeck |  | [28.0] | 28 | Kelvin^(1.0) | [28.0] | [3.9450000000000003e-05] | 3.945e-05 | Kelvin^(-1.0) Volt^(1.0) |  |  | ({ at 28 K }: The nanoscale thermocouple is composed of Cu and Cu–Ni joined tips with a diameter of ∼50 nm, having an expected Seebeck coefficient of 39.45 μV/K, corresponding to a minimum detectable temperature change of 28 K with the used device.) FROM: The nanoscale thermocouple is composed of Cu and Cu–Ni joined tips with a diameter of ∼50 nm, having an expected Seebeck coefficient of 39.45 μV/K, corresponding to a minimum detectable temperature change of 28 K with the used device. | 10.1039-c2nr30663h.html |  |  |  |  | comma-level | Seebeck coefficient | Thermometry at the nanoscale | RSC | 2012 | no
18071 | ['CCR'] | CCR | Seebeck | Seebeck |  | [600.0] | 600 | Kelvin^(1.0) | [600.0] | [-0.00019999999999999998] | -0.0002 | Kelvin^(-1.0) Volt^(1.0) |  |  | (The Seebeck coefficient of CCR-800 reached a remarkable value −200 μV/K at 600 K.) FROM: The Seebeck coefficient of CCR-800 reached a remarkable value −200 μV/K at 600 K. | 10.1016-j.jeurceramsoc.2014.07.030.xml |  |  |  |  | comma-level | Seebeck coefficient | Synthesis, magnetic and transport properties of oxygen-free CrN ceramics | Elsevier | 2014 | no
18072 | ['pristine TiSe2'] | pristine TiSe2 | Seebeck | Seebeck |  | [295] | 295 | Kelvin^(1.0) |  | [0.000145] | 0.000145 | Kelvin^(-1.0) Volt^(1.0) |  |  | (Di Salvo et al. showed that for pristine TiSe2, this peak is much larger (∼145 μV/K) and the thermopower becomes positive near room temperature as the number of holes and electrons are nearly the same, but the mobility of the holes increases more) FROM: Di Salvo et al. showed that for pristine TiSe2, this peak is much larger (∼145 μV/K) and the thermopower becomes positive near room temperature as the number of holes and electrons are nearly the same, but the mobility of the holes increases more than that of the electrons . | 10.1016-j.jssc.2012.07.057.xml |  |  |  |  | comma-level | thermopower | Thermoelectric transport properties of polycrystalline titanium diselenide co-intercalated with nickel and titanium using spark plasma sintering | Elsevier | 2013 | no
18073 | ['Bi2Te3 film'] | Bi2Te3 film | Seebeck | Seebeck |  | [300.0] | 300 | Kelvin^(1.0) | [300.0] | [0.00015999999999999999] | 0.00016 | Kelvin^(-1.0) Volt^(1.0) |  |  | ( a Seebeck coefficient of 160 μV/K at 300 K has been measured when a co-sputtering method has been used to deposit a Bi2Te3 film .) FROM: Furthermore, a Seebeck coefficient of 160 μV/K at 300 K has been measured when a co-sputtering method has been used to deposit a Bi2Te3 film . | 10.1016-j.surfcoat.2017.10.017.xml |  | deposit |  |  | comma-level | Seebeck coefficient | Fabrication of n-type Bi2Te3 film using electrophoretic deposition for thermoelectric applications | Elsevier | 2018 | no
18074 | ['Cu2CdSnSe4'] | Cu2CdSnSe4 | Seebeck | Seebeck |  | [200.0] | 200 | Kelvin^(1.0) | [200.0] | [0.00022700000000000002] | 0.000227 | Kelvin^(-1.0) Volt^(1.0) |  |  | ({ Seebeck coefficient at 200 K }: Cu2CdSnSe4 and Cu2CdSnTe4 are 2.27 × 10−4 V/K) FROM: At 200 K, the calculated Seebeck coefficient for compounds Cu2CdSnS4, Cu2CdSnSe4 and Cu2CdSnTe4 are 2.27 × 10−4 V/K, 2.1 × 10−4 V/K and 2.38 × 10−4 V/K respectively. | 10.1016-j.materresbull.2016.03.001.xml |  |  |  |  | comma-level | Seebeck coefficient | First principles study of structural, optoelectronic and thermoelectric properties of Cu2CdSnX4 (X=S, Se, Te) chalcogenides | Elsevier | 2016 | no
18075 | ['Cu2CdSnTe4'] | Cu2CdSnTe4 | Seebeck | Seebeck |  | [600.0] | 600 | Kelvin^(1.0) | [600.0] | [0.000251] | 0.000251 | Kelvin^(-1.0) Volt^(1.0) |  |  | ({ Seebeck coefficient at 600 K }: and Cu2CdSnTe4 are 2.51 × 10−4 V/K) FROM: The maximum calculated values of Seebeck coefficient for the compounds Cu2CdSnS4, Cu2CdSnSe4, and Cu2CdSnTe4 are 2.51 × 10−4 V/K, 2.3 × 10−4 V/K and 2.51 × 10−4 V/K at temperatures 600 K, 650 K and 550 K, respectively. | 10.1016-j.materresbull.2016.03.001.xml |  |  |  |  | comma-level | Seebeck coefficient | First principles study of structural, optoelectronic and thermoelectric properties of Cu2CdSnX4 (X=S, Se, Te) chalcogenides | Elsevier | 2016 | no
18076 | ['Ca2.7Yb0.3 Co4O9−δ'] | Ca2.7Yb0.3 Co4O9−δ | Seebeck | Seebeck |  | [870.0] | 870 | Kelvin^(1.0) | [870.0] | [0.000184] | 0.000184 | Kelvin^(-1.0) Volt^(1.0) |  |  | ({ Seebeck coefficient }: with the maximum value of 184 μV/K at 870 K for Ca2.7Yb0.3 Co4O9−δ.) FROM: From the figure, the Seebeck coefficient increases with increasing Yb3+ content, with the maximum value of 184 μV/K at 870 K for Ca2.7Yb0.3 Co4O9−δ. | 10.1016-j.jallcom.2010.04.014.xml |  |  |  |  | comma-level | Seebeck coefficient | Thermoelectric performance of textured Ca3−x Yb x Co4O9−δ ceramics | Elsevier | 2010 | no
18077 | ['Ba8Au6Ge40'] | Ba8Au6Ge40 | Seebeck | Seebeck |  | [800.0] | 800 | Kelvin^(1.0) | [800.0] | [0.00011999999999999999] | 0.00012 | Kelvin^(-1.0) Volt^(1.0) |  |  | (For Ba8Au6Ge40, the thermopower values are positive over the whole temperature range (highest value: 120 μV/K at about 800 K) and are in good agreement with the results reported in the literature.) FROM: For Ba8Au6Ge40, the thermopower values are positive over the whole temperature range (highest value: 120 μV/K at about 800 K) and are in good agreement with the results reported in the literature. | 10.1007-s11669-011-9852-7.txt |  |  |  |  | comma-level | thermopower | Phase Equilibria, Crystal Chemistry and Physical Properties of Au-Ba-Ge Clathrates | Springer | 2011 | no
18078 | ['BiSbTe matrix'] | BiSbTe matrix | Seebeck | Seebeck |  | [405.0] | 405 | Kelvin^(1.0) | [405.0] | [0.000217] | 0.000217 | Kelvin^(-1.0) Volt^(1.0) |  |  | (The highest Seebeck coefficient of 217 µV/K is obtained at 405 K in the BiSbTe matrix.) FROM: The highest Seebeck coefficient of 217 µV/K is obtained at 405 K in the BiSbTe matrix. | 10.1007-s10854-018-8765-1.txt |  |  |  |  | comma-level | highest Seebeck coefficient | Investigation on structure and thermoelectric properties in p-type Bi0.48Sb1.52Te3 via PbTe incorporating | Springer | 2018 | no
18079 | ['Cu0.94Co0.06FeS2'] | Cu0.94Co0.06FeS2 | Seebeck | Seebeck |  | [675.0] | 675 | Kelvin^(1.0) | [675.0] | [0.00023999999999999998] | 0.00024 | Kelvin^(-1.0) Volt^(1.0) |  |  | () for these “SPS” samples exhibits an increase of the absolute value of S with T, reaching at 675 K maximal values of 240 μV/K and 275 μV/K for Cu0.94Co0.06FeS2 and Cu0.96Co0.04FeS2, respectively.) FROM: ) for these “SPS” samples exhibits an increase of the absolute value of S with T, reaching at 675 K maximal values of 240 μV/K and 275 μV/K for Cu0.94Co0.06FeS2 and Cu0.96Co0.04FeS2, respectively. | 10.1016-j.jmat.2015.03.007.xml |  | SPS |  |  | comma-level | S | Thermoelectric properties of n-type cobalt doped chalcopyrite Cu1−xCoxFeS2 and p-type eskebornite CuFeSe2 | Elsevier | 2015 | yes
18080 | ['Bi2Te3'] | Bi2Te3 | Seebeck | Seebeck |  | [300.0] | 300 | Kelvin^(1.0) | [300.0] | [-6.5e-05] | -6.5e-05 | Kelvin^(-1.0) Volt^(1.0) |  |  | (The Seebeck coefficient of (Bi2Te3)/(Zn4Sb3)x at x = 5.1 reached ~− 65 μV/K at 300 K) FROM: The Seebeck coefficient of (Bi2Te3)/(Zn4Sb3)x at x = 5.1 reached ~− 65 μV/K at 300 K, which reduced in comparison to as-grown Bi2Te3 thin films (~−96 μV/K, and 6.68 mΩ-cm, at 300 K). | 10.1016-j.surfcoat.2012.03.006.xml |  |  |  |  | comma-level | Seebeck coefficient | Enhanced thermoelectric properties of Bi2Te3 doping Zn4Sb3 by combinatorial approach | Elsevier | 2013 | no
18081 | ['Bi2Te3 thin films'] | Bi2Te3 thin films | Seebeck | Seebeck |  | [300.0] | 300 | Kelvin^(1.0) | [300.0] | [-9.6e-05] | -9.6e-05 | Kelvin^(-1.0) Volt^(1.0) |  |  | ({ Seebeck coefficient at 300 K }: which reduced in comparison to as-grown Bi2Te3 thin films (~−96 μV/K) FROM: The Seebeck coefficient of (Bi2Te3)/(Zn4Sb3)x at x = 5.1 reached ~− 65 μV/K at 300 K, which reduced in comparison to as-grown Bi2Te3 thin films (~−96 μV/K, and 6.68 mΩ-cm, at 300 K). | 10.1016-j.surfcoat.2012.03.006.xml |  |  |  |  | comma-level | Seebeck coefficient | Enhanced thermoelectric properties of Bi2Te3 doping Zn4Sb3 by combinatorial approach | Elsevier | 2013 | no
18082 | ['CoSb3 / 3 % WO3 composite'] | CoSb3 / 3 % WO3 composite | Seebeck | Seebeck |  | [600.0] | 600 | Kelvin^(1.0) | [600.0] | [0.000159] | 0.000159 | Kelvin^(-1.0) Volt^(1.0) |  |  | (The Seebeck coefficient of CoSb3/3%WO3 composite is 159 μV/K at 600 K.) FROM: The Seebeck coefficient of CoSb3/3%WO3 composite is 159 μV/K at 600 K. | 10.1016-j.intermet.2013.04.011.xml |  |  |  |  | comma-level | Seebeck coefficient | Synthesis and thermoelectric properties of CoSb3/WO3 thermoelectric composites | Elsevier | 2013 | no
18083 | ['CoSb3 matrix'] | CoSb3 matrix | Seebeck | Seebeck |  | [295] | 295 | Kelvin^(1.0) |  | [0.00010999999999999999] | 0.00011 | Kelvin^(-1.0) Volt^(1.0) |  |  | ({ at room temperature }: the Seebeck coefficient decreases from 110 μV/K of CoSb3 matrix) FROM: At room temperature, the Seebeck coefficient decreases from 110 μV/K of CoSb3 matrix to 92 μV/K of CoSb3/3%WO3 composite. | 10.1016-j.intermet.2013.04.011.xml |  |  |  |  | comma-level | Seebeck coefficient | Synthesis and thermoelectric properties of CoSb3/WO3 thermoelectric composites | Elsevier | 2013 | no
18084 | ['CoSb3 / 3 % WO3 composite'] | CoSb3 / 3 % WO3 composite | Seebeck | Seebeck |  | [295] | 295 | Kelvin^(1.0) |  | [9.2e-05] | 9.2e-05 | Kelvin^(-1.0) Volt^(1.0) |  |  | ({ Seebeck coefficient at room temperature }: 92 μV/K of CoSb3/3%WO3 composite.) FROM: At room temperature, the Seebeck coefficient decreases from 110 μV/K of CoSb3 matrix to 92 μV/K of CoSb3/3%WO3 composite. | 10.1016-j.intermet.2013.04.011.xml |  |  |  |  | comma-level | Seebeck coefficient | Synthesis and thermoelectric properties of CoSb3/WO3 thermoelectric composites | Elsevier | 2013 | no
18085 | ['undoped Sb2Te3 single crystal'] | undoped Sb2Te3 single crystal | Seebeck | Seebeck |  | [300.0] | 300 | Kelvin^(1.0) | [300.0] | [8.3e-05, 9.2e-05] | 8.75e-05 | Kelvin^(-1.0) Volt^(1.0) |  |  | ( the S of the undoped Sb2Te3 single crystal is too low (83–92 μV/K at 300 K) to obtain high ZT although it has high σ and low k.) FROM: Unfortunately, the S of the undoped Sb2Te3 single crystal is too low (83–92 μV/K at 300 K) to obtain high ZT although it has high σ and low k. | 10.1039-b915107a.html |  |  |  |  | comma-level | S | Microwave-assisted rapid synthesis of Sb2Te3nanosheets and thermoelectric properties of bulk samples prepared by spark plasma sintering | RSC | 2010 | no
18086 | ['Sb2Te3 nanoplates'] | Sb2Te3 nanoplates | Seebeck | Seebeck |  | [295] | 295 | Kelvin^(1.0) | [505.0] | [0.000125] | 0.000125 | Kelvin^(-1.0) Volt^(1.0) |  |  | (However, higher S can be attained by introducing nanostructures, for example, 125 μV/K at room temperature was reported for a film of Sb2Te3 nanoplates and 185 μV/K at 505 K for a thin film grown by co-evaporation.) FROM: However, higher S can be attained by introducing nanostructures, for example, 125 μV/K at room temperature was reported for a film of Sb2Te3 nanoplates and 185 μV/K at 505 K for a thin film grown by co-evaporation. | 10.1039-b915107a.html |  |  |  |  | comma-level | S | Microwave-assisted rapid synthesis of Sb2Te3nanosheets and thermoelectric properties of bulk samples prepared by spark plasma sintering | RSC | 2010 | no
18087 | ['Sb2Te3nanosheet'] | Sb2Te3nanosheet | Seebeck | Seebeck |  | [300.0, 420.0] | 360 | Kelvin^(1.0) | [300.0, 420.0] | [0.000147, 0.00020999999999999998] | 0.0001785 | Kelvin^(-1.0) Volt^(1.0) |  |  | (Relatively good TE properties have been achieved in the Sb2Te3nanosheet sintered bulk sample from 300 K to 420 K: high σ ((2.33–2.49) × 104 Ω−1 m−1), high S (147–210 μV/K) and low κ (1.02–0.76 W m−1 K−1), and ZT = 0.58 at 420 K.) FROM: Relatively good TE properties have been achieved in the Sb2Te3nanosheet sintered bulk sample from 300 K to 420 K: high σ ((2.33–2.49) × 104 Ω−1 m−1), high S (147–210 μV/K) and low κ (1.02–0.76 W m−1 K−1), and ZT = 0.58 at 420 K. | 10.1039-b915107a.html |  | sintered |  |  | comma-level | S | Microwave-assisted rapid synthesis of Sb2Te3nanosheets and thermoelectric properties of bulk samples prepared by spark plasma sintering | RSC | 2010 | no
18088 | ['undoped Sb2Te3 single crystal'] | undoped Sb2Te3 single crystal | Seebeck | Seebeck |  | [295] | 295 | Kelvin^(1.0) | [300.0] | [8.3e-05] | 8.3e-05 | Kelvin^(-1.0) Volt^(1.0) |  |  | (that of undoped Sb2Te3 single crystal (83 μV/K along the cleavage planes and 92 μV/K in the perpendicular direction at 300 K) and Sb2Te3 nanoplate film (125 μV/K at room temperature).S has reached 210 μV/K at 420 K) FROM: The S at room temperature is 147 μV/K, which is much higher than that of undoped Sb2Te3 single crystal (83 μV/K along the cleavage planes and 92 μV/K in the perpendicular direction at 300 K) and Sb2Te3 nanoplate film (125 μV/K at room temperature).S has reached 210 μV/K at 420 K, which is larger than that of an Sb2Te3 thin film grown by co-evaporation (185 μV/K at 505 K). | 10.1039-b915107a.html |  |  | perpendicular direction |  | comma-level | S | Microwave-assisted rapid synthesis of Sb2Te3nanosheets and thermoelectric properties of bulk samples prepared by spark plasma sintering | RSC | 2010 | no
18089 | ['NaCo2O4 single crystals'] | NaCo2O4 single crystals | Seebeck | Seebeck |  | [300.0] | 300 | Kelvin^(1.0) | [300.0] | [9.999999999999999e-05] | 0.0001 | Kelvin^(-1.0) Volt^(1.0) |  |  | ( after the discovery of a large thermoelectric power of 100 μV/K at 300 K in NaCo2O4 single crystals ) FROM: In the past decade, after the discovery of a large thermoelectric power of 100 μV/K at 300 K in NaCo2O4 single crystals , a great deal of attention was devoted to investigations of semiconducting oxides for TE applications. | 10.1016-j.jeurceramsoc.2017.03.019.xml |  |  |  |  | comma-level | thermoelectric power | Phase formation, microstructure development and thermoelectric properties of (ZnO)kIn2O3 ceramics | Elsevier | 2017 | no
18090 | ['polycrystalline ZnO'] | polycrystalline ZnO | Seebeck | Seebeck |  | [295] | 295 | Kelvin^(1.0) |  | [-0.00039999999999999996] | -0.0004 | Kelvin^(-1.0) Volt^(1.0) |  |  | (For example, polycrystalline ZnO exhibits electrical conductivities of the order of 10 S/cm, Seebeck coefficients of about −400 μV/K, and thermal conductivities of around 40 Wm-1K-1 at room temperature .) FROM: For example, polycrystalline ZnO exhibits electrical conductivities of the order of 10 S/cm, Seebeck coefficients of about −400 μV/K, and thermal conductivities of around 40 Wm-1K-1 at room temperature . | 10.1016-j.jeurceramsoc.2017.03.019.xml |  |  |  |  | comma-level | S | Phase formation, microstructure development and thermoelectric properties of (ZnO)kIn2O3 ceramics | Elsevier | 2017 | no
18091 | ['Pristine SnTe'] | Pristine SnTe | Seebeck | Seebeck |  | [300.0] | 300 | Kelvin^(1.0) | [300.0] | [1.9999999999999998e-05] | 2e-05 | Kelvin^(-1.0) Volt^(1.0) |  |  | (Pristine SnTe exhibits an S value of ∼20 μV/K at 300 K and reaches the maximum value of ∼90 μV/K at 700 K.) FROM: Pristine SnTe exhibits an S value of ∼20 μV/K at 300 K and reaches the maximum value of ∼90 μV/K at 700 K. | 10.1039-c6ee00728g.html |  |  |  |  | comma-level | S | The origin of low thermal conductivity in Sn1−xSbxTe: phonon scattering via layered intergrowth nanostructures | RSC | 2016 | no
18092 | ['SnTe'] | SnTe | Seebeck | Seebeck |  | [300.0] | 300 | Kelvin^(1.0) | [300.0] | [1.9999999999999998e-05] | 2e-05 | Kelvin^(-1.0) Volt^(1.0) | substitution of Sb |  | ({ at 300 K }: The substitution of Sb in SnTe significantly increases the S value from ∼20 μV/K) FROM: The substitution of Sb in SnTe significantly increases the S value from ∼20 μV/K to ∼40 μV/K at 300 K. | 10.1039-c6ee00728g.html |  |  |  |  | comma-level | S | The origin of low thermal conductivity in Sn1−xSbxTe: phonon scattering via layered intergrowth nanostructures | RSC | 2016 | no
18093 | ['Sn0.85Sb0.15Te'] | Sn0.85Sb0.15Te | Seebeck | Seebeck |  | [295] | 295 | Kelvin^(1.0) |  | [3.4e-05] | 3.4e-05 | Kelvin^(-1.0) Volt^(1.0) |  |  | ({ at room temperature }: the room temperature S value of Sn0.85Sb0.15Te is ∼34 μV/K) FROM: Typically, the room temperature S value of Sn0.85Sb0.15Te is ∼34 μV/K, which increases with temperature and reaches the maximum value of ∼158 μV/K at 856 K. | 10.1039-c6ee00728g.html |  |  |  |  | comma-level | S | The origin of low thermal conductivity in Sn1−xSbxTe: phonon scattering via layered intergrowth nanostructures | RSC | 2016 | no
18094 | ['Bi0.4Sb1.6Te3-60N'] | Bi0.4Sb1.6Te3-60N | Seebeck | Seebeck |  | [370.0] | 370 | Kelvin^(1.0) | [370.0] | [0.000248] | 0.000248 | Kelvin^(-1.0) Volt^(1.0) |  |  | (The maximum value of the Seebeck coefficient of the Bi0.4Sb1.6Te3-60N samples is 248 μV/K at approximately 370 K and 252 μV/K at approximately 370 K for the monolithic nanostructured Bi0.4Sb1.6Te3 samples.) FROM: The maximum value of the Seebeck coefficient of the Bi0.4Sb1.6Te3-60N samples is 248 μV/K at approximately 370 K and 252 μV/K at approximately 370 K for the monolithic nanostructured Bi0.4Sb1.6Te3 samples. | 10.1016-j.jallcom.2013.12.068.xml |  |  |  |  | comma-level | Seebeck coefficient | Enhancement of the thermoelectric performance in nano-/micro-structured p-type Bi0.4Sb1.6Te3 fabricated by mechanical alloying and vacuum hot pressing | Elsevier | 2014 | no
18095 | ['undoped Ca3Co4O9'] | undoped Ca3Co4O9 | Seebeck | Seebeck |  | [300.0] | 300 | Kelvin^(1.0) | [300.0] | [0.00013199999999999998] | 0.000132 | Kelvin^(-1.0) Volt^(1.0) |  |  | ( Chen et al. and Nong et al. also reported that the thermopower of undoped Ca3Co4O9 is ca. 132 μV/K at 300 K; this is in good agreement with our undoped sample.) FROM: The undoped sample exhibits a larger absolute thermopower of 130 μV/K at 300 K. Lin et al., Chen et al. and Nong et al. also reported that the thermopower of undoped Ca3Co4O9 is ca. 132 μV/K at 300 K; this is in good agreement with our undoped sample. | 10.1007-s10853-013-7820-9.txt |  |  |  |  | comma-level | thermopower | Low-temperature thermoelectric and magnetic properties of Ca3-xBixCo4O9+δ (0 ≤ x ≤ 0.30) | Springer | 2014 | no
18096 | ['hole-doped FeV0.9Ti0.1Sb'] | hole-doped FeV0.9Ti0.1Sb | Seebeck | Seebeck |  | [300.0] | 300 | Kelvin^(1.0) | [300.0] | [0.000174] | 0.000174 | Kelvin^(-1.0) Volt^(1.0) |  |  | ( the thermopower is also strongly positive (+174 μV/K at 300 K) for the `hole-doped FeV0.9Ti0.1Sb' solution.) FROM: Similarly, the thermopower is also strongly positive (+174 μV/K at 300 K) for the `hole-doped FeV0.9Ti0.1Sb' solution. | 10.1016-S0304-8853(98)00125-5.xml |  |  |  |  | comma-level | thermopower | Physical properties of the weak itinerant ferromagnet CoVSb and related semi-Heusler compounds | Elsevier | 1998 | no
18097 | ['Fe0.25Co0.75Sb2.995Bi0.005'] | Fe0.25Co0.75Sb2.995Bi0.005 | Seebeck | Seebeck |  | [860.0] | 860 | Kelvin^(1.0) | [860.0] | [0.00014] | 0.00014 | Kelvin^(-1.0) Volt^(1.0) |  |  | (The highest value of S was observed to be ~140 μV/K at 860 K, for the typical composition Fe0.25Co0.75Sb2.995Bi0.005, which is close to that reported for other similar p-type CoSb3 Skutterudites [].) FROM: The highest value of S was observed to be ~140 μV/K at 860 K, for the typical composition Fe0.25Co0.75Sb2.995Bi0.005, which is close to that reported for other similar p-type CoSb3 Skutterudites []. | 10.1016-j.intermet.2020.106796.xml |  |  |  |  | comma-level | S | Optimization of electrical and thermal transport properties of Fe0.25Co0.75Sb3 Skutterudite employing the isoelectronic Bi-doping | Elsevier | 2020 | no
18098 | ['Sb2Se3 NW'] | Sb2Se3 NW | Seebeck | Seebeck |  | [295] | 295 | Kelvin^(1.0) |  | [0.000661] | 0.000661 | Kelvin^(-1.0) Volt^(1.0) |  |  | (A single Sb2Se3 NW with a diameter of 250 nm was observed to have a positive Seebeck coefficient of 661 µV/K at room temperature) FROM: A single Sb2Se3 NW with a diameter of 250 nm was observed to have a positive Seebeck coefficient of 661 µV/K at room temperature, which is comparable to that of highly conductive NWs, but is approximately a factor of X lower than that of bulk materials because of the increased scattering of higher surface defects and charge trap states in NWs. | 10.1007-s00339-018-1741-z.txt |  |  |  |  | comma-level | Seebeck coefficient | Field-effect-dependent thermoelectric power in highly resistive Sb2Se3 single nanowire | Springer | 2018 | no
18099 | ['Bi2Se3'] | Bi2Se3 | Seebeck | Seebeck |  | [298.0] | 298 | Kelvin^(1.0) | [25.0] | [-3.7e-05] | -3.7e-05 | Kelvin^(-1.0) Volt^(1.0) |  |  | (The rhombohedral phase (Bi2Se3) shows a heavily doped n-type semiconducting behavior, i.e., low electrical resistivity (4.2 μΩ m at 25 °C) and Seebeck coefficient (−37 μV/K at 25 °C).) FROM: The rhombohedral phase (Bi2Se3) shows a heavily doped n-type semiconducting behavior, i.e., low electrical resistivity (4.2 μΩ m at 25 °C) and Seebeck coefficient (−37 μV/K at 25 °C). | 10.1039-c2ee23549h.html |  |  |  |  | comma-level | Seebeck coefficient | Studies on the Bi2Te3–Bi2Se3–Bi2S3 system for mid-temperature thermoelectric energy conversion | RSC | 2013 | no
18100 | ['Bi2Te1Se1S1'] | Bi2Te1Se1S1 | Seebeck | Seebeck |  | [298.0] | 298 | Kelvin^(1.0) | [25.0] | [-3.15e-05] | -3.15e-05 | Kelvin^(-1.0) Volt^(1.0) |  |  | (It is consistent with our observation that Bi2Te1Se1S1 has a very low electrical resistivity (6.2 μΩ m at 25 °C) and Seebeck coefficient (−31.5 μV/K at 25 °C).) FROM: It is consistent with our observation that Bi2Te1Se1S1 has a very low electrical resistivity (6.2 μΩ m at 25 °C) and Seebeck coefficient (−31.5 μV/K at 25 °C). | 10.1039-c2ee23549h.html |  |  |  |  | comma-level | Seebeck coefficient | Studies on the Bi2Te3–Bi2Se3–Bi2S3 system for mid-temperature thermoelectric energy conversion | RSC | 2013 | no
18101 | ['Ag2Te NWs'] | Ag2Te NWs | Seebeck | Seebeck |  | [436.0] | 436 | Kelvin^(1.0) | [436.0] | [-0.00014199999999999998] | -0.000142 | Kelvin^(-1.0) Volt^(1.0) |  |  | ( a previous result reported by Samal et al. that Ag2Te NWs in the cubic Ag2Te phase had a Seebeck coefficient of −142 μV/K at 436 K .) FROM: The present results for a low-temperature composite including monoclinic Ag2Te NW arrays are comparable to a previous result reported by Samal et al. that Ag2Te NWs in the cubic Ag2Te phase had a Seebeck coefficient of −142 μV/K at 436 K . | 10.1016-j.matchemphys.2017.01.019.xml |  |  |  |  | comma-level | Seebeck coefficient | Synthesis and thermoelectric characterization of high density Ag2Te nanowire/PMMA nanocomposites | Elsevier | 2017 | no
18102 | ['S ='] | S = | Seebeck | Seebeck |  | [300.0] | 300 | Kelvin^(1.0) | [300.0] | [3.4e-05] | 3.4e-05 | Kelvin^(-1.0) Volt^(1.0) |  |  | ({ Seebeck coefficient at 300 K }: S = +34 μV/K) FROM: For the nominally stoichiometric GeTe sample, the carrier (hole) concentration obtained from the Hall effect, p =8×1020 cm−3, the Seebeck coefficient, S = +34 μV/K, and the electrical resistivity ρ = 1.4 μΩ m at 300 K were close to literature values . | 10.1016-j.ssnmr.2016.07.003.xml |  |  |  |  | comma-level | Seebeck coefficient | Sub-millisecond 125Te NMR spin-lattice relaxation times and large Knight shifts in complex tellurides: Validation of a quadratic relation across the spectrum | Elsevier | 2016 | no
18103 | ['tin sulfide'] | tin sulfide | Seebeck | Seebeck |  | [295] | 295 | Kelvin^(1.0) | [300.0] | [0.00045] | 0.00045 | Kelvin^(-1.0) Volt^(1.0) |  |  | ( tin sulfide (SnS) has emerged as a potentially efficient thermoelectric material because it has an excellent S value (∼450 μV/K) at nearly room temperature (∼300 K).) FROM: Recently, tin sulfide (SnS) has emerged as a potentially efficient thermoelectric material because it has an excellent S value (∼450 μV/K) at nearly room temperature (∼300 K). | 10.1016-j.cej.2018.09.106.xml |  |  |  |  | comma-level | S | Fabrication of porous SnS nanosheets and their combination with conductive polymer for hybrid thermoelectric application | Elsevier | 2019 | no
18104 | ['Ti1.008S2'] | Ti1.008S2 | Seebeck | Seebeck |  | [663.0] | 663 | Kelvin^(1.0) | [663.0] | [-0.00015] | -0.00015 | Kelvin^(-1.0) Volt^(1.0) |  |  | ({ at 663 K }: the in-plane S is −150 μV/K for Ti1.008S2 and −84 μV/K for Ti1.031S2) FROM: At 663 K, the in-plane S is −150 μV/K for Ti1.008S2 and −84 μV/K for Ti1.031S2, and the in-plane ρ is 17 μΩm for Ti1.008S2 and 9.2 μΩm for Ti1.031S2. | 10.1016-j.actamat.2012.09.035.xml |  |  |  |  | comma-level | S | Thermoelectric properties of Ti 1 + x S 2 prepared by CS2 sulfurization | Elsevier | 2012 | no
18105 | ['Ti1.008S2'] | Ti1.008S2 | Seebeck | Seebeck |  | [663.0] | 663 | Kelvin^(1.0) | [663.0] | [-0.00015] | -0.00015 | Kelvin^(-1.0) Volt^(1.0) |  |  | (For Ti1.008S2, in the in-plane and out-of-plane directions, the same value −150 μV/K was obtained for S at 663 K.) FROM: For Ti1.008S2, in the in-plane and out-of-plane directions, the same value −150 μV/K was obtained for S at 663 K. | 10.1016-j.actamat.2012.09.035.xml |  |  | out - of - plane |  | comma-level | S | Thermoelectric properties of Ti 1 + x S 2 prepared by CS2 sulfurization | Elsevier | 2012 | no
18106 | ['Hf0.6Zr0.4NiSn0.98Sb0.02'] | Hf0.6Zr0.4NiSn0.98Sb0.02 | Seebeck | Seebeck |  | [790.0] | 790 | Kelvin^(1.0) | [790.0] | [-0.000164] | -0.000164 | Kelvin^(-1.0) Volt^(1.0) |  |  | (The maximum Seebeck coefficient attains –164 μV/K for the LM-SPSed Hf0.6Zr0.4NiSn0.98Sb0.02 at 790 K.) FROM: The maximum Seebeck coefficient attains –164 μV/K for the LM-SPSed Hf0.6Zr0.4NiSn0.98Sb0.02 at 790 K. | 10.1016-j.actamat.2009.02.026.xml |  |  |  |  | comma-level | maximum Seebeck coefficient | High-performance half-Heusler thermoelectric materials Hf1− x Zr x NiSn1− y Sb y prepared by levitation melting and spark plasma sintering | Elsevier | 2009 | no
18108 | ['Sn0.95Ag0.05CCo3'] | Sn0.95Ag0.05CCo3 | Seebeck | Seebeck |  | [193.0] | 193 | Kelvin^(1.0) | [193.0] | [5.9999999999999995e-05] | 6e-05 | Kelvin^(-1.0) Volt^(1.0) |  |  | (The maximum S of 60 μV/K around 193 K is observed in Sn0.95Ag0.05CCo3.) FROM: The maximum S of 60 μV/K around 193 K is observed in Sn0.95Ag0.05CCo3. | 10.1016-j.jallcom.2016.07.093.xml |  |  |  |  | comma-level | maximum S | Role of chemical doping on the enhancement of thermoelectric performance in metal-based thermoelectric system SnCCo3 | Elsevier | 2016 | no
18109 | ['(CdTeN)I'] | (CdTeN)I | Seebeck | Seebeck |  | [1000.0] | 1000 | Kelvin^(1.0) | [1000.0] | [0.000126] | 0.000126 | Kelvin^(-1.0) Volt^(1.0) |  |  | ({ at 1000 K }: S in (CdTeN)I attains ~126 μV/K) FROM: At 1000 K, S in (CdTeN)I attains ~126 μV/K; but the S value in (CdTeN)II drops to ~110 μV/K, which approximates to the ones in (CdTeM)I (M=P, As and Sb). | 10.1016-j.jpcs.2015.05.008.xml |  |  |  |  | comma-level | S | Thermoelectric properties of homogeneously and non-homogeneously doped CdTe15/16M1/16 (M=N, P, As, Sb) and Cd15/16TeM1/16 (M=Na, K, Rb, Cs) | Elsevier | 2015 | no
18110 | ['(CdTeN)II'] | (CdTeN)II | Seebeck | Seebeck |  | [1000.0] | 1000 | Kelvin^(1.0) | [1000.0] | [0.00010999999999999999] | 0.00011 | Kelvin^(-1.0) Volt^(1.0) |  |  | ({ at 1000 K }: but the S value in (CdTeN)II drops to ~110 μV/K) FROM: At 1000 K, S in (CdTeN)I attains ~126 μV/K; but the S value in (CdTeN)II drops to ~110 μV/K, which approximates to the ones in (CdTeM)I (M=P, As and Sb). | 10.1016-j.jpcs.2015.05.008.xml |  |  |  |  | comma-level | S | Thermoelectric properties of homogeneously and non-homogeneously doped CdTe15/16M1/16 (M=N, P, As, Sb) and Cd15/16TeM1/16 (M=Na, K, Rb, Cs) | Elsevier | 2015 | no
18111 | ['(CdTeCs)I'] | (CdTeCs)I | Seebeck | Seebeck |  | [800.0, 1000.0] | 900 | Kelvin^(1.0) | [800.0, 1000.0] | [0.00023799999999999998] | 0.000238 | Kelvin^(-1.0) Volt^(1.0) |  |  | (The S values for (CdTeCs)I (~209 to ~238 μV/K at 800–1000 K) are larger considerably) FROM: The S values for (CdTeCs)I (~209 to ~238 μV/K at 800–1000 K) are larger considerably than the other ones, and it is noted that the S values for (CdTeCs)II are smaller obviously than the ones for (CdTeRb)II. | 10.1016-j.jpcs.2015.05.008.xml |  |  |  |  | comma-level | S | Thermoelectric properties of homogeneously and non-homogeneously doped CdTe15/16M1/16 (M=N, P, As, Sb) and Cd15/16TeM1/16 (M=Na, K, Rb, Cs) | Elsevier | 2015 | no
18112 | ['Cd31Te32Cs1'] | Cd31Te32Cs1 | Seebeck | Seebeck |  | [1000.0] | 1000 | Kelvin^(1.0) | [1000.0] | [0.00029499999999999996] | 0.000295 | Kelvin^(-1.0) Volt^(1.0) |  |  | ( and obtain the S and ZeT values of Cd31Te32Cs1 that reach 295 μV/K and 0.83 at 1000 K) FROM: We calculate the S and ZeT of Cd31Te32M1 (2×2×2) (M=Na, K, Rb, Cs) of which the doping concentration is half that of Cd15Te16M1 (2×2×1) (M=Na, K, Rb, Cs), and obtain the S and ZeT values of Cd31Te32Cs1 that reach 295 μV/K and 0.83 at 1000 K, respectively. | 10.1016-j.jpcs.2015.05.008.xml |  |  |  |  | comma-level | S | Thermoelectric properties of homogeneously and non-homogeneously doped CdTe15/16M1/16 (M=N, P, As, Sb) and Cd15/16TeM1/16 (M=Na, K, Rb, Cs) | Elsevier | 2015 | no
18113 | ['Cd31Te32K1'] | Cd31Te32K1 | Seebeck | Seebeck |  | [1000.0] | 1000 | Kelvin^(1.0) | [1000.0] | [0.000217] | 0.000217 | Kelvin^(-1.0) Volt^(1.0) |  |  | ({ S }: Cd31Te32K1 and Cd31Te32Na1 at 1000 K are 217 μV/K) FROM: The S values of Cd31Te32Rb1, Cd31Te32K1 and Cd31Te32Na1 at 1000 K are 217 μV/K, 155 μV/K and 162 μV/K, respectively. | 10.1016-j.jpcs.2015.05.008.xml |  |  |  |  | comma-level | S | Thermoelectric properties of homogeneously and non-homogeneously doped CdTe15/16M1/16 (M=N, P, As, Sb) and Cd15/16TeM1/16 (M=Na, K, Rb, Cs) | Elsevier | 2015 | no
18114 | ['Bi2Te3 films'] | Bi2Te3 films | Seebeck | Seebeck |  | [293.0] | 293 | Kelvin^(1.0) | [293.0] | [7e-05] | 7e-05 | Kelvin^(-1.0) Volt^(1.0) |  |  | (Electrochemically deposited thick Bi2Te3 films, in the as deposited state, exhibited a Seebeck coefficient of ca. 70 μV/K and the PF was about 220 μW m−1 K−2 (293 K), both of which increase after annealing at 300 °C (2 hours) to 130 μV/K (2 h) and 680 μW m−1 K−2 respectively, although a decrease in S to ca. 120 μV/K was seen when heat treatment was extended to 5 h.) FROM: Electrochemically deposited thick Bi2Te3 films, in the as deposited state, exhibited a Seebeck coefficient of ca. 70 μV/K and the PF was about 220 μW m−1 K−2 (293 K), both of which increase after annealing at 300 °C (2 hours) to 130 μV/K (2 h) and 680 μW m−1 K−2 respectively, although a decrease in S to ca. 120 μV/K was seen when heat treatment was extended to 5 h. | 10.1039-c2jm30363a.html |  | deposited |  |  | comma-level | Seebeck coefficient | Electrical and structural properties of Bi2Te3 and Sb2Te3 thin films grown by the nanoalloying method with different deposition patterns and compositions | RSC | 2012 | no
18115 | ['Bi2Te3 films'] | Bi2Te3 films | Seebeck | Seebeck |  | [513.0] | 513 | Kelvin^(1.0) | [240.0] | [-0.000153] | -0.000153 | Kelvin^(-1.0) Volt^(1.0) |  |  | ({ at 240 °C) }: In another study on the influence of stoichiometry on the thermoelectric properties of 1 μm thick Bi2Te3 films a reasonably good value for S of −153 μV/K was obtained for 65.4 at% Te (Tsub = 240 °C).) FROM: In another study on the influence of stoichiometry on the thermoelectric properties of 1 μm thick Bi2Te3 films a reasonably good value for S of −153 μV/K was obtained for 65.4 at% Te (Tsub = 240 °C). | 10.1039-c2jm30363a.html |  |  |  |  | comma-level | S | Electrical and structural properties of Bi2Te3 and Sb2Te3 thin films grown by the nanoalloying method with different deposition patterns and compositions | RSC | 2012 | no
18117 | ['CCP'] | CCP | Seebeck | Seebeck |  | [295] | 295 | Kelvin^(1.0) |  | [0.0005499999999999999, 0.0006] | 0.000575 | Kelvin^(-1.0) Volt^(1.0) |  |  | (High absolute Seebeck Coefficient (׀S׀) values of between 550-600 μV/K were obtained for CCP samples at room temperature.) FROM: High absolute Seebeck Coefficient (׀S׀) values of between 550-600 μV/K were obtained for CCP samples at room temperature. | 10.1016-j.ceramint.2019.10.271.xml |  |  |  |  | comma-level | Seebeck Coefficient | Thermoelectric properties of ZnO ceramics densified through spark plasma sintering | Elsevier | 2020 | no
18118 | ['Na 0.6CoO 2'] | Na 0.6CoO 2 | Seebeck | Seebeck |  | [300.0] | 300 | Kelvin^(1.0) | [300.0] | [7e-05] | 7e-05 | Kelvin^(-1.0) Volt^(1.0) |  |  | (In the case of Na 0.6CoO 2, Seebeck coefficient is increasing over the whole measured temperature range reaching 70 μV/K at 300 K and 125 μV/K at 750 K.) FROM: In the case of Na 0.6CoO 2, Seebeck coefficient is increasing over the whole measured temperature range reaching 70 μV/K at 300 K and 125 μV/K at 750 K. | 10.1016-j.tsf.2016.02.056.xml |  |  |  |  | comma-level | Seebeck coefficient | Oriented thin films of Na 0.6CoO 2 and Ca 3Co 4O 9 deposited by spin-coating method on polycrystalline substrate | Elsevier | 2016 | no
18119 | ['CoSi'] | CoSi | Seebeck | Seebeck |  | [773.0] | 773 | Kelvin^(1.0) | [500.0] | [-7.999999999999999e-05] | -8e-05 | Kelvin^(-1.0) Volt^(1.0) |  |  | (CoSi has a high electrical conductivity σ (5.5·105Sm−1 at 500 °C) and a relatively low thermopower α (up to −80 μV/K)) FROM: CoSi has a high electrical conductivity σ (5.5·105Sm−1 at 500 °C) and a relatively low thermopower α (up to −80 μV/K), as commonly seen for semi-metals . | 10.1016-j.intermet.2017.04.014.xml |  |  |  |  | comma-level | thermopower | Exploration of CoSi-based alloys promising for thermoelectricity | Elsevier | 2017 | no
18120 | ['PEDOT : PSS pellets'] | PEDOT : PSS pellets | Seebeck | Seebeck |  | [295] | 295 | Kelvin^(1.0) |  | [1.2499999999999999e-05, 1.4199999999999998e-05] | 1.335e-05 | Kelvin^(-1.0) Volt^(1.0) |  |  | ({ at room temperature }: those of PEDOT:PSS pellets by one order of magnitude and S are measured as 12.5–14.2 μV/K similar to those of pellet samples.) FROM: For these sample films treated with DMSO or EG, their room temperature σ are measured in the range of 220–298 S cm−1 higher than those of PEDOT:PSS pellets by one order of magnitude and S are measured as 12.5–14.2 μV/K similar to those of pellet samples. | 10.1016-j.synthmet.2012.04.005.xml |  |  |  |  | comma-level | S | Poly(3,4-ethylenedioxythiophene) as promising organic thermoelectric materials: A mini-review | Elsevier | 2012 | no
18121 | ['PEDOT : PSS'] | PEDOT : PSS | Seebeck | Seebeck |  | [295] | 295 | Kelvin^(1.0) |  | [1.265e-05] | 1.265e-05 | Kelvin^(-1.0) Volt^(1.0) |  |  | ( the PEDOT:PSS sample reaches its maximum P value of 4.78 μW m−1 K−2 with σ = 298.52 S cm−1 and S = 12.65 μV/K at room temperature.) FROM: When the added DMSO concentration is 5 wt.%, the PEDOT:PSS sample reaches its maximum P value of 4.78 μW m−1 K−2 with σ = 298.52 S cm−1 and S = 12.65 μV/K at room temperature. | 10.1016-j.synthmet.2012.04.005.xml |  |  |  |  | comma-level | S | Poly(3,4-ethylenedioxythiophene) as promising organic thermoelectric materials: A mini-review | Elsevier | 2012 | no
18122 | ['PEDOT : PSS films'] | PEDOT : PSS films | Seebeck | Seebeck |  | [295] | 295 | Kelvin^(1.0) |  | [2.07e-05] | 2.07e-05 | Kelvin^(-1.0) Volt^(1.0) |  |  | (When the urea content reaches 80 wt.%, the best TE performance of PEDOT:PSS films in this study is achieved with the σ = 63.13 S cm−1, S = 20.7 μV/K, and P = 2.7 μW m−1 K−2 at room temperature.) FROM: When the urea content reaches 80 wt.%, the best TE performance of PEDOT:PSS films in this study is achieved with the σ = 63.13 S cm−1, S = 20.7 μV/K, and P = 2.7 μW m−1 K−2 at room temperature. | 10.1016-j.synthmet.2012.04.005.xml |  |  |  |  | comma-level | S | Poly(3,4-ethylenedioxythiophene) as promising organic thermoelectric materials: A mini-review | Elsevier | 2012 | no
18123 | ['Co4Sb11.75Te0.25'] | Co4Sb11.75Te0.25 | Seebeck | Seebeck |  | [673.0] | 673 | Kelvin^(1.0) | [673.0] | [-0.000222] | -0.000222 | Kelvin^(-1.0) Volt^(1.0) |  |  | (The maximum absolute value of the Seebeck coefficient of −222 μV/K at 673 K is measured for the Co4Sb11.75Te0.25 sample.) FROM: The maximum absolute value of the Seebeck coefficient of −222 μV/K at 673 K is measured for the Co4Sb11.75Te0.25 sample. | 10.1016-j.jallcom.2019.07.189.xml |  |  |  |  | comma-level | Seebeck coefficient | Structural, electronic and thermal properties of Te x Co4Sb11.75Te0.25 | Elsevier | 2019 | no
18124 | ['Co4Sb11.75Te0.25'] | Co4Sb11.75Te0.25 | Seebeck | Seebeck |  | [323.0] | 323 | Kelvin^(1.0) | [323.0] | [-0.00015999999999999999] | -0.00016 | Kelvin^(-1.0) Volt^(1.0) |  |  | (The thermopower is systematically decreasing from the value of −160 μV/K at 323 K for the Co4Sb11.75Te0.25 to the −122 μV/K at 323 K for Te0.5Co4Sb11.75Te0.25.) FROM: The thermopower is systematically decreasing from the value of −160 μV/K at 323 K for the Co4Sb11.75Te0.25 to the −122 μV/K at 323 K for Te0.5Co4Sb11.75Te0.25. | 10.1016-j.jallcom.2019.07.189.xml |  |  |  |  | comma-level | thermopower | Structural, electronic and thermal properties of Te x Co4Sb11.75Te0.25 | Elsevier | 2019 | no
18125 | ['Cu1.75Te nanosheet'] | Cu1.75Te nanosheet | Seebeck | Seebeck |  | [650.0] | 650 | Kelvin^(1.0) | [650.0] | [3.1e-05] | 3.1e-05 | Kelvin^(-1.0) Volt^(1.0) |  |  | (The Cu1.75Te nanosheet sample is p-type and the Seebeck coefficient rather sharply increases with temperature to a maximum value of 31 μV/K at 650 K.) FROM: The Cu1.75Te nanosheet sample is p-type and the Seebeck coefficient rather sharply increases with temperature to a maximum value of 31 μV/K at 650 K. | 10.1039-c3ta12877f.html |  |  |  |  | comma-level | Seebeck coefficient | Synthesis and thermoelectric behaviour of copper telluride nanosheets | RSC | 2014 | no
18126 | ['Ba8Al14Si31'] | Ba8Al14Si31 | Seebeck | Seebeck |  | [295] | 295 | Kelvin^(1.0) |  | [-4.9e-05] | -4.9e-05 | Kelvin^(-1.0) Volt^(1.0) |  |  | (Ba8Al14Si31 shows metallic conductivity and a Seebeck coefficient of −49 μV/K at room temperature.) FROM: Ba8Al14Si31 shows metallic conductivity and a Seebeck coefficient of −49 μV/K at room temperature. | 10.1039-b612878p.html |  |  |  |  | comma-level | Seebeck coefficient | New compounds and structures in the solid state | RSC | 2007 | no
18127 | ['SrAl2Si2'] | SrAl2Si2 | Seebeck | Seebeck |  | [130.0] | 130 | Kelvin^(1.0) | [130.0] | [9.999999999999999e-05] | 0.0001 | Kelvin^(-1.0) Volt^(1.0) |  |  | (The T-dependent S in SrAl2Si2 exhibits a broad minimum with an absolute value of about 100 μV/K near 130 K) FROM: The T-dependent S in SrAl2Si2 exhibits a broad minimum with an absolute value of about 100 μV/K near 130 K, and then attains a positive slope at high temperatures. | 10.1016-j.intermet.2011.05.009.xml |  |  |  |  | comma-level | S | Electronic structure and transport properties of SrAl2Si2: Effect of yttrium substitution | Elsevier | 2011 | no
18128 | ['HfSe2'] | HfSe2 | Seebeck | Seebeck |  | [600.0] | 600 | Kelvin^(1.0) | [600.0] | [0.000232] | 0.000232 | Kelvin^(-1.0) Volt^(1.0) |  |  | (HfSe2 on the other hand, has a highest Seebeck coefficient of about 232 μV/K at 600 K as depicted in) FROM: HfSe2 on the other hand, has a highest Seebeck coefficient of about 232 μV/K at 600 K as depicted in | 10.1016-j.mtcomm.2020.101434.xml |  |  |  |  | comma-level | highest Seebeck coefficient | Mechanical, thermal and thermoelectric properties of MX2 (M = Zr, Hf; X = S, Se) | Elsevier | 2020 | no
18129 | ['ZrS2'] | ZrS2 | Seebeck | Seebeck |  | [800.0] | 800 | Kelvin^(1.0) | [800.0] | [0.00028199999999999997] | 0.000282 | Kelvin^(-1.0) Volt^(1.0) |  |  | ( the highest value of Seebeck coefficient of about 282 μV/K at 800 K when electron concentration is 1019 cm−3 for ZrS2.) FROM: In overall, the highest value of Seebeck coefficient of about 282 μV/K at 800 K when electron concentration is 1019 cm−3 for ZrS2. | 10.1016-j.mtcomm.2020.101434.xml |  |  |  |  | comma-level | Seebeck coefficient | Mechanical, thermal and thermoelectric properties of MX2 (M = Zr, Hf; X = S, Se) | Elsevier | 2020 | no
18130 | ['ZrSe2'] | ZrSe2 | Seebeck | Seebeck |  | [300.0] | 300 | Kelvin^(1.0) | [300.0] | [6.4e-05] | 6.4e-05 | Kelvin^(-1.0) Volt^(1.0) |  |  | (For the case of ZrSe2, the maximum Seebeck coefficient of 64 μV/K is attained at 300 K, when hole concentration is 1019 cm−3.) FROM: For the case of ZrSe2, the maximum Seebeck coefficient of 64 μV/K is attained at 300 K, when hole concentration is 1019 cm−3. | 10.1016-j.mtcomm.2020.101434.xml |  |  |  |  | comma-level | maximum Seebeck coefficient | Mechanical, thermal and thermoelectric properties of MX2 (M = Zr, Hf; X = S, Se) | Elsevier | 2020 | no
18131 | ['RuAs2'] | RuAs2 | Seebeck | Seebeck |  | [295] | 295 | Kelvin^(1.0) |  | [-0.00035] | -0.00035 | Kelvin^(-1.0) Volt^(1.0) |  |  | (The only properties reported on RuAs2 notes that it is diamagnetic, has an optical band gap around 0.8 eV and a Seebeck coefficient of approximately −350 μV/K at room temperature.) FROM: The only properties reported on RuAs2 notes that it is diamagnetic, has an optical band gap around 0.8 eV and a Seebeck coefficient of approximately −350 μV/K at room temperature. | 10.1039-c8cp00820e.html |  |  |  |  | comma-level | Seebeck coefficient | Is RuAs2 a candidate for high temperature thermoelectric applications? | RSC | 2018 | no
18132 | ['layered cobalt oxides'] | layered cobalt oxides | Seebeck | Seebeck |  | [300.0] | 300 | Kelvin^(1.0) | [300.0] | [9.999999999999999e-05, 0.000125] | 0.0001125 | Kelvin^(-1.0) Volt^(1.0) |  |  | (Compared with these layered cobalt oxides (S ∼ 100–125 μV/K at 300 K)) FROM: Compared with these layered cobalt oxides (S ∼ 100–125 μV/K at 300 K), the quasi-one-dimensional cobalt oxide, Ca3Co2O6, has an extremely large thermopower (S ∼ 680 μV/K at 300 K) and excellent thermal stability (up to 1300 K) in air. | 10.1039-c6ra25052a.html |  |  |  |  | comma-level | S | Carrier type change induced by fluorine doping in spin-chain compound Ca3Co2O6 | RSC | 2017 | yes
18133 | ['Pb0.98Na0.02Se'] | Pb0.98Na0.02Se | Seebeck | Seebeck |  | [310.0] | 310 | Kelvin^(1.0) | [310.0] | [1.8999999999999998e-05] | 1.9e-05 | Kelvin^(-1.0) Volt^(1.0) |  |  | (Pb0.98Na0.02Se exhibits a low Seebeck coefficient ∼19 μV/K at 310 K due to the high carrier concentration.) FROM: Pb0.98Na0.02Se exhibits a low Seebeck coefficient ∼19 μV/K at 310 K due to the high carrier concentration. | 10.1039-c9ta13927c.html |  |  |  |  | comma-level | Seebeck coefficient | Improving the thermoelectric performance of p-type PbSe via synergistically enhancing the Seebeck coefficient and reducing electronic thermal conductivity | RSC | 2020 | no
18134 | ['Pb0.98Na0.02Se + 4 % CdTe'] | Pb0.98Na0.02Se + 4 % CdTe | Seebeck | Seebeck |  | [310.0] | 310 | Kelvin^(1.0) | [310.0] | [3.7e-05] | 3.7e-05 | Kelvin^(-1.0) Volt^(1.0) |  |  | (The Seebeck coefficient of Pb0.98Na0.02Se + 4% CdTe at 310 K reaches ∼37 μV/K) FROM: The Seebeck coefficient of Pb0.98Na0.02Se + 4% CdTe at 310 K reaches ∼37 μV/K, which is much higher than that of Pb0.98Na0.02Se. | 10.1039-c9ta13927c.html |  |  |  |  | comma-level | Seebeck coefficient | Improving the thermoelectric performance of p-type PbSe via synergistically enhancing the Seebeck coefficient and reducing electronic thermal conductivity | RSC | 2020 | no
18135 | ['Pb0.98Na0.02Se + 4 % CdTe'] | Pb0.98Na0.02Se + 4 % CdTe | Seebeck | Seebeck |  | [860.0] | 860 | Kelvin^(1.0) | [860.0] | [0.00023799999999999998] | 0.000238 | Kelvin^(-1.0) Volt^(1.0) |  |  | (The Seebeck coefficient increases with increasing temperature and reaches ∼238 μV/K at 860 K for Pb0.98Na0.02Se + 4% CdTe) FROM: The Seebeck coefficient increases with increasing temperature and reaches ∼238 μV/K at 860 K for Pb0.98Na0.02Se + 4% CdTe, which is 42% higher than ∼168 μV/K at 860 K for Pb0.98Na0.02Se. | 10.1039-c9ta13927c.html |  |  |  |  | comma-level | Seebeck coefficient | Improving the thermoelectric performance of p-type PbSe via synergistically enhancing the Seebeck coefficient and reducing electronic thermal conductivity | RSC | 2020 | no
18136 | ['Pb0.98Na0.02Se'] | Pb0.98Na0.02Se | Seebeck | Seebeck |  | [860.0] | 860 | Kelvin^(1.0) | [860.0] | [0.000168] | 0.000168 | Kelvin^(-1.0) Volt^(1.0) |  |  | ({ Seebeck coefficient }: ∼168 μV/K at 860 K for Pb0.98Na0.02Se.) FROM: The Seebeck coefficient increases with increasing temperature and reaches ∼238 μV/K at 860 K for Pb0.98Na0.02Se + 4% CdTe, which is 42% higher than ∼168 μV/K at 860 K for Pb0.98Na0.02Se. | 10.1039-c9ta13927c.html |  |  |  |  | comma-level | Seebeck coefficient | Improving the thermoelectric performance of p-type PbSe via synergistically enhancing the Seebeck coefficient and reducing electronic thermal conductivity | RSC | 2020 | no
18137 | ['TiS2'] | TiS2 | Seebeck | Seebeck |  | [300.0] | 300 | Kelvin^(1.0) | [300.0] | [-0.000153] | -0.000153 | Kelvin^(-1.0) Volt^(1.0) |  |  | ({ at 300 K }: The values obtained for the pristine material (i.e. ρ = 1.63 mΩ cm, S = −153 μV/K @ 300 K for x = 0) are quite similar to those obtained by Guilmeau et al. for x = 0 in the CuxTiS2 series (e.g. ρ = 1.44 mΩ cm, S = −155 μV/K, for TiS2), despite a lower sintering temperature was used during SPS in the former (i.e. 750 °C against 900 °C).) FROM: The values obtained for the pristine material (i.e. ρ = 1.63 mΩ cm, S = −153 μV/K @ 300 K for x = 0) are quite similar to those obtained by Guilmeau et al. for x = 0 in the CuxTiS2 series (e.g. ρ = 1.44 mΩ cm, S = −155 μV/K, for TiS2), despite a lower sintering temperature was used during SPS in the former (i.e. 750 °C against 900 °C). | 10.1039-c5dt00551e.html |  | sintering |  |  | comma-level | S | Silver intercalation in SPS dense TiS2: staging and thermoelectric properties | RSC | 2015 | no
18138 | ['Gd0.06Sn0.94Te'] | Gd0.06Sn0.94Te | Seebeck | Seebeck |  | [873.0] | 873 | Kelvin^(1.0) | [873.0] | [0.00015999999999999999] | 0.00016 | Kelvin^(-1.0) Volt^(1.0) |  |  | (The maximal Seebeck coefficient of 160 μV/K is obtained from Gd0.06Sn0.94Te at 873 K) FROM: The maximal Seebeck coefficient of 160 μV/K is obtained from Gd0.06Sn0.94Te at 873 K, which is 60% enhancement over pristine SnTe. | 10.1039-c6ta01994c.html |  |  |  |  | comma-level | maximal Seebeck coefficient | Lead-free SnTe-based thermoelectrics: enhancement of thermoelectric performance by doping with Gd/Ag | RSC | 2016 | no
18139 | ['TiN'] | TiN | Seebeck | Seebeck |  | [300.0] | 300 | Kelvin^(1.0) | [300.0] | [-7.8e-06] | -7.8e-06 | Kelvin^(-1.0) Volt^(1.0) |  |  | ({ at 300 K }: the reported data for TiN with S = −7.8 μV/K) FROM: The Seebeck coefficients of the studied samples are S ∼ −400 μV/K at about 300 K which is two orders of magnitude higher than the reported data for TiN with S = −7.8 μV/K, but lower compared to the values for reduced STO with S = −890 μV/K. | 10.1016-j.matchemphys.2008.11.024.xml |  |  |  |  | comma-level | S | Characterization and properties of microwave plasma-treated SrTiO3 | Elsevier | 2009 | no
18140 | ['p-type Cr2O3'] | p-type Cr2O3 | Seebeck | Seebeck |  | [1300.0] | 1300 | Kelvin^(1.0) | [1300.0] | [0.00075] | 0.00075 | Kelvin^(-1.0) Volt^(1.0) |  |  | (For p-type Cr2O3 at temperatures below 1300 K, Young et al. find a thermoelectric power of 750 μV/K corresponding to an electron hole concentration of 2 × 10− 4 per cation site.) FROM: For p-type Cr2O3 at temperatures below 1300 K, Young et al. find a thermoelectric power of 750 μV/K corresponding to an electron hole concentration of 2 × 10− 4 per cation site. | 10.1016-j.ssi.2014.11.027.xml |  |  |  |  | comma-level | thermoelectric power | Molecular dynamics simulations of vacancy diffusion in chromium(III) oxide, hematite, magnetite and chromite | Elsevier | 2015 | no
18141 | ['high-Tc copper oxides'] | high-Tc copper oxides | Seebeck | Seebeck |  | [295] | 295 | Kelvin^(1.0) |  | [0.015] | 0.015 | Kelvin^(-1.0) Volt^(1.0) |  |  | (For high-Tc copper oxides, the temperature dependence of thermopower shows a broad maximum below room temperature that can be characterized by a hump superposed on a weakly temperature-dependent background to give a maximum additional contribution of about 15 mV/K at some characteristic temperatures.) FROM: For high-Tc copper oxides, the temperature dependence of thermopower shows a broad maximum below room temperature that can be characterized by a hump superposed on a weakly temperature-dependent background to give a maximum additional contribution of about 15 mV/K at some characteristic temperatures. | 10.1016-j.ssc.2012.03.013.xml |  |  |  |  | comma-level | thermopower | Thermopower and transport mechanism of the La2−x Sr x Cu0.94Ti0.06O4 system | Elsevier | 2012 | no
18142 | ['Te-rich Cr0.015Pb0.985Te0.75Se0.25'] | Te-rich Cr0.015Pb0.985Te0.75Se0.25 | Seebeck | Seebeck |  | [295] | 295 | Kelvin^(1.0) |  | [-0.00021999999999999998] | -0.00022 | Kelvin^(-1.0) Volt^(1.0) |  |  | ({ at room - temperature }: The peak room-temperature Seebeck coefficient of −220 µV/K was obtained in Te-rich Cr0.015Pb0.985Te0.75Se0.25.) FROM: The peak room-temperature Seebeck coefficient of −220 µV/K was obtained in Te-rich Cr0.015Pb0.985Te0.75Se0.25. | 10.1016-j.nanoen.2015.02.026.xml |  |  |  |  | comma-level | Seebeck coefficient | Enhancement of thermoelectric performance in n-type PbTe1−y Se y by doping Cr and tuning Te:Se ratio | Elsevier | 2015 | no
18143 | ['p-type Bi0.5Sb1.5Te3'] | p-type Bi0.5Sb1.5Te3 | Seebeck | Seebeck |  | [300.0] | 300 | Kelvin^(1.0) | [300.0] | [0.00015] | 0.00015 | Kelvin^(-1.0) Volt^(1.0) |  |  | (According to the definition S = V/ΔT, we draw the linear relation of output TE voltage and temperature difference ΔT as shown in c and obtain that the absolute Seebeck coefficients of p-type Bi0.5Sb1.5Te3 and n-type Bi2Se3 fibers are 150 μV/K and 92 μV/K at 300 K, respectively, which are consistent with the measured values of their bulk ingots as shown in , but lower) FROM: According to the definition S = V/ΔT, we draw the linear relation of output TE voltage and temperature difference ΔT as shown in c and obtain that the absolute Seebeck coefficients of p-type Bi0.5Sb1.5Te3 and n-type Bi2Se3 fibers are 150 μV/K and 92 μV/K at 300 K, respectively, which are consistent with the measured values of their bulk ingots as shown in , but lower than those values of their hot-pressed nano-bulk materials due to the quantum size effects. | 10.1016-j.nanoen.2017.09.019.xml |  |  |  |  | comma-level | S | High-performance, flexible, and ultralong crystalline thermoelectric fibers | Elsevier | 2017 | no
18144 | ['2 % Al2O3 ZnO'] | 2 % Al2O3 ZnO | Seebeck | Seebeck |  | [673.0] | 673 | Kelvin^(1.0) | [400.0] | [-0.18] | -0.18 | Kelvin^(-1.0) Volt^(1.0) |  |  | (The best doped sample was 2 % Al2O3 ZnO showing Seebeck coefficient S = -180 mV/K and electrical conductivity σ = 8 S/cm at 400°C) FROM: The best doped sample was 2 % Al2O3 ZnO showing Seebeck coefficient S = -180 mV/K and electrical conductivity σ = 8 S/cm at 400°C, while thermal conductivity κ = 1.8 W/m×K at 600°C. | 10.1557-PROC-1166-N03-23.txt |  |  |  |  | comma-level | Seebeck coefficient | Development of Al2O3-ZnO/Ca3Co4O9 Module for Thermoelectric Power Generation | Springer | 2009 | no
18145 | ['Ca3Co4O9'] | Ca3Co4O9 | Seebeck | Seebeck |  | [1073.0] | 1073 | Kelvin^(1.0) | [800.0] | [0.0825] | 0.0825 | Kelvin^(-1.0) Volt^(1.0) |  |  | (Typical values for Ca3Co4O9 were S = 82.5 mV/K and σ = 125 S/cm at 800°C) FROM: Typical values for Ca3Co4O9 were S = 82.5 mV/K and σ = 125 S/cm at 800°C, while κ = 1.01 W/m×K at 600°C. | 10.1557-PROC-1166-N03-23.txt |  |  |  |  | comma-level | S | Development of Al2O3-ZnO/Ca3Co4O9 Module for Thermoelectric Power Generation | Springer | 2009 | no
18146 | ['ZnO : Al thin films'] | ZnO : Al thin films | Seebeck | Seebeck |  | [295] | 295 | Kelvin^(1.0) |  | [-5.9999999999999995e-05] | -6e-05 | Kelvin^(-1.0) Volt^(1.0) |  |  | (The resistivity, Seebeck coefficient, and power factor of the ZnO:Al thin films are ~1.02 × 10–3 Ω cm, –60 μV/K, and 340 μW m–1 K–2 at room temperature, respectively.) FROM: The resistivity, Seebeck coefficient, and power factor of the ZnO:Al thin films are ~1.02 × 10–3 Ω cm, –60 μV/K, and 340 μW m–1 K–2 at room temperature, respectively. | 10.1134-S1063783419100354.txt |  |  |  |  | comma-level | Seebeck coefficient | Structural, Optical, and Thermoelectric Properties of the ZnO:Al Films Synthesized by Atomic Layer Deposition | Springer | 2019 | no
18147 | ['ZnO : Al thin films'] | ZnO : Al thin films | Seebeck | Seebeck |  | [295] | 295 | Kelvin^(1.0) |  | [5.9999999999999995e-05] | 6e-05 | Kelvin^(-1.0) Volt^(1.0) |  |  | ({ at room - temperature }: The room-temperature resistivity and the Seebeck coefficient of the ZnO:Al thin films were ~1.02 × 10‒3 Ω cm and ~60 μV/K) FROM: The room-temperature resistivity and the Seebeck coefficient of the ZnO:Al thin films were ~1.02 × 10‒3 Ω cm and ~60 μV/K, respectively. | 10.1134-S1063783419100354.txt |  |  |  |  | comma-level | Seebeck coefficient | Structural, Optical, and Thermoelectric Properties of the ZnO:Al Films Synthesized by Atomic Layer Deposition | Springer | 2019 | no
18148 | ['TiO2'] | TiO2 | Seebeck | Seebeck |  | [745.0, 1032.0] | 888.5 | Kelvin^(1.0) | [745.0, 1032.0] | [0.00030199999999999997] | 0.000302 | Kelvin^(-1.0) Volt^(1.0) |  |  | ({ at 745 to 1032 K }: The titanate nanotubes Na2−xHxTi3O7 fabricated through alkali hydrothermally treated ground TiO2 aerogels exhibited high Seebeck coefficient up to 302 μV/K) FROM: The titanate nanotubes Na2−xHxTi3O7 fabricated through alkali hydrothermally treated ground TiO2 aerogels exhibited high Seebeck coefficient up to 302 μV/K, relatively low electrical resistivity between 325 Ω m and 525 Ω m and low thermal conductivity between 0.55 W m−1 K−1 and 0.75 W m−1 K−1 in the temperature range from 745 K to 1032 K . | 10.1016-j.electacta.2011.04.063.xml |  | fabricated |  |  | comma-level | Seebeck coefficient | Formation and thermoelectric property of TiO2 nanotubes covered by Te–Bi–Pb nanoparticles | Elsevier | 2011 | no
18149 | ['pure TiO2 nanotubes'] | pure TiO2 nanotubes | Seebeck | Seebeck |  | [313.0] | 313 | Kelvin^(1.0) | [40.0] | [8.999999999999999e-05] | 9e-05 | Kelvin^(-1.0) Volt^(1.0) |  |  | (The highest Seebeck coefficient is 90 μV/K at 40 °C for pure TiO2 nanotubes.) FROM: The highest Seebeck coefficient is 90 μV/K at 40 °C for pure TiO2 nanotubes. | 10.1016-j.electacta.2011.04.063.xml |  |  |  |  | comma-level | highest Seebeck coefficient | Formation and thermoelectric property of TiO2 nanotubes covered by Te–Bi–Pb nanoparticles | Elsevier | 2011 | no
18150 | ['TiO2 nanotubes with Te–Bi–Pb'] | TiO2 nanotubes with Te–Bi–Pb | Seebeck | Seebeck |  | [343.0] | 343 | Kelvin^(1.0) | [70.0] | [0.000155] | 0.000155 | Kelvin^(-1.0) Volt^(1.0) |  |  | (And for TiO2 nanotubes with Te–Bi–Pb nanoparticles, the highest Seebeck coefficient reaches 155 μV/K at 70 °C.) FROM: And for TiO2 nanotubes with Te–Bi–Pb nanoparticles, the highest Seebeck coefficient reaches 155 μV/K at 70 °C. | 10.1016-j.electacta.2011.04.063.xml |  |  |  |  | comma-level | highest Seebeck coefficient | Formation and thermoelectric property of TiO2 nanotubes covered by Te–Bi–Pb nanoparticles | Elsevier | 2011 | no
18151 | ['pure TiO2 nanotubes'] | pure TiO2 nanotubes | Seebeck | Seebeck |  | [473.0] | 473 | Kelvin^(1.0) | [200.0] | [1.7e-05] | 1.7e-05 | Kelvin^(-1.0) Volt^(1.0) |  |  | (The lowest Seebeck coefficient is 17 μV/K at 200 °C for pure TiO2 nanotubes and 50 μV/K at 200 °C for TiO2 nanotubes with scattered Te–Bi–Pb nanoparticles which is nearly two times higher) FROM: The lowest Seebeck coefficient is 17 μV/K at 200 °C for pure TiO2 nanotubes and 50 μV/K at 200 °C for TiO2 nanotubes with scattered Te–Bi–Pb nanoparticles which is nearly two times higher than that of the specimens without nanoparticles. | 10.1016-j.electacta.2011.04.063.xml |  |  |  |  | comma-level | Seebeck coefficient | Formation and thermoelectric property of TiO2 nanotubes covered by Te–Bi–Pb nanoparticles | Elsevier | 2011 | no
18152 | ['PEDOT : PSS film'] | PEDOT : PSS film | Seebeck | Seebeck |  | [295] | 295 | Kelvin^(1.0) |  | [1.4999999999999999e-05] | 1.5e-05 | Kelvin^(-1.0) Volt^(1.0) |  |  | ({ at room temperature }: The Seebeck coefficient and electrical conductivity of a PEDOT:PSS film with a thickness of ~20 μm on a polyimide substrate were ~15 μV/K and 500 S/cm) FROM: The Seebeck coefficient and electrical conductivity of a PEDOT:PSS film with a thickness of ~20 μm on a polyimide substrate were ~15 μV/K and 500 S/cm, respectively, near room temperature. | 10.1007-s11664-015-3668-x.txt |  |  |  |  | comma-level | Seebeck coefficient | Thermoelectric Power-Generation Characteristics of PEDOT:PSS Thin-Film Devices with Different Thicknesses on Polyimide Substrates | Springer | 2015 | no
18153 | ['pure Bi2Te3'] | pure Bi2Te3 | Seebeck | Seebeck |  | [300.0] | 300 | Kelvin^(1.0) | [300.0] | [0.0001428] | 0.0001428 | Kelvin^(-1.0) Volt^(1.0) |  |  | (The maximum absolute value of S obtained in the case of pure Bi2Te3 is 142.8 μV/K at 300 K) FROM: The maximum absolute value of S obtained in the case of pure Bi2Te3 is 142.8 μV/K at 300 K, consistent with values reported by Cao et al. . | 10.1016-j.jallcom.2017.10.039.xml |  |  |  |  | comma-level | S | Enhancement in power factor due to anti-correlation between electrical conductivity and thermoelectric power and induced magnetic ordering in high mobility Zn doped Bi2Te3 topological insulator | Elsevier | 2018 | no
18154 | ['0.04 wt % rGO'] | 0.04 wt % rGO | Seebeck | Seebeck |  | [859.0] | 859 | Kelvin^(1.0) | [859.0] | [0.000136] | 0.000136 | Kelvin^(-1.0) Volt^(1.0) |  |  | (Maximum value of the Seebeck coefficient was 136 µV/K with 0.04 wt% rGO at 859 K.) FROM: Maximum value of the Seebeck coefficient was 136 µV/K with 0.04 wt% rGO at 859 K. | 10.1016-j.matlet.2019.04.049.xml |  |  |  |  | comma-level | Seebeck coefficient | Enhanced thermoelectric power factor of Na1.2Co1.8Ag0.2O4 with reduced graphene oxide synthesized by the polymerized complex method and solid-state reaction | Elsevier | 2019 | no
18155 | ['α-Ag2Te'] | α-Ag2Te | Seebeck | Seebeck |  | [295] | 295 | Kelvin^(1.0) |  | [-0.000128] | -0.000128 | Kelvin^(-1.0) Volt^(1.0) |  |  | ({ Seebeck coefficient }: −128 μV/K at room temperature for α-Ag2Te.) FROM: The values of the Seebeck coefficient are relatively high; −128 μV/K at room temperature for α-Ag2Te. | 10.1016-j.jallcom.2004.06.054.xml |  |  |  |  | comma-level | Seebeck coefficient | Electrical properties of α- and β-Ag2Te | Elsevier | 2005 | no
18156 | ['Sr3SbN'] | Sr3SbN | Seebeck | Seebeck |  | [600.0] | 600 | Kelvin^(1.0) | [600.0] | [0.000257] | 0.000257 | Kelvin^(-1.0) Volt^(1.0) |  |  | (The calculated Seebeck coefficient for Sr3SbN and Sr3BiN at 15 GPa and 600 K are 257 μV/K and 142 μV/K) FROM: The calculated Seebeck coefficient for Sr3SbN and Sr3BiN at 15 GPa and 600 K are 257 μV/K and 142 μV/K, respectively. | 10.1016-j.jallcom.2018.12.339.xml |  | at 15 GPa |  |  | comma-level | Seebeck coefficient | Elastic, electronic and thermoelectric properties of Sr3 MN (M = Sb, Bi) under pressure | Elsevier | 2019 | no
18157 | ['Sr3SbN'] | Sr3SbN | Seebeck | Seebeck |  | [600.0] | 600 | Kelvin^(1.0) | [600.0] | [0.000257] | 0.000257 | Kelvin^(-1.0) Volt^(1.0) |  |  | (Seebeck coefficient for Sr3SbN and Sr3BiN at 600 K and 15 GPa using mBJ+SOC potential are 257 μV/K and 142 μV/K) FROM: Seebeck coefficient for Sr3SbN and Sr3BiN at 600 K and 15 GPa using mBJ+SOC potential are 257 μV/K and 142 μV/K, respectively. | 10.1016-j.jallcom.2018.12.339.xml |  |  |  |  | comma-level | Seebeck coefficient | Elastic, electronic and thermoelectric properties of Sr3 MN (M = Sb, Bi) under pressure | Elsevier | 2019 | no
18158 | ['Ca3SnO'] | Ca3SnO | Seebeck | Seebeck |  | [295] | 295 | Kelvin^(1.0) |  | [9.999999999999999e-05] | 0.0001 | Kelvin^(-1.0) Volt^(1.0) |  |  | (Recently it has been experimentally reported that at room temperature Ca3SnO possesses high thermopower, which is nearly ∼100 μV/K at 300 K [].) FROM: Recently it has been experimentally reported that at room temperature Ca3SnO possesses high thermopower, which is nearly ∼100 μV/K at 300 K []. | 10.1016-j.jallcom.2018.12.339.xml |  |  |  |  | comma-level | thermopower | Elastic, electronic and thermoelectric properties of Sr3 MN (M = Sb, Bi) under pressure | Elsevier | 2019 | no
18159 | ['Sr3BiN'] | Sr3BiN | Seebeck | Seebeck |  | [600.0] | 600 | Kelvin^(1.0) | [600.0] | [0.00014199999999999998] | 0.000142 | Kelvin^(-1.0) Volt^(1.0) |  |  | (The Seebeck coefficient of Sr3BiN calculated by TB-mBJ+SOC potential at 600 K and 15 GPa is 142 μV/K.) FROM: The Seebeck coefficient of Sr3BiN calculated by TB-mBJ+SOC potential at 600 K and 15 GPa is 142 μV/K. | 10.1016-j.jallcom.2018.12.339.xml |  |  |  |  | comma-level | Seebeck coefficient | Elastic, electronic and thermoelectric properties of Sr3 MN (M = Sb, Bi) under pressure | Elsevier | 2019 | no
18160 | ['Sr3SbN'] | Sr3SbN | Seebeck | Seebeck |  | [600.0] | 600 | Kelvin^(1.0) | [600.0] | [0.000257] | 0.000257 | Kelvin^(-1.0) Volt^(1.0) |  |  | (The Seebeck coefficient at 15 GPa and 600 K in TB-mBJ+SOC calculation for Sr3SbN and Sr3BiN are 257 μV/K and 142 μV/K and the corresponding lattice thermal conductivities are 0.11 and 0.06 Wm-1K-1) FROM: The Seebeck coefficient at 15 GPa and 600 K in TB-mBJ+SOC calculation for Sr3SbN and Sr3BiN are 257 μV/K and 142 μV/K and the corresponding lattice thermal conductivities are 0.11 and 0.06 Wm-1K-1, respectively. | 10.1016-j.jallcom.2018.12.339.xml |  | at 15 GPa |  |  | comma-level | Seebeck coefficient | Elastic, electronic and thermoelectric properties of Sr3 MN (M = Sb, Bi) under pressure | Elsevier | 2019 | no
18161 | ['n-type TiO2'] | n-type TiO2 | Seebeck | Seebeck |  | [300.0] | 300 | Kelvin^(1.0) | [300.0] | [0.000155] | 0.000155 | Kelvin^(-1.0) Volt^(1.0) | Nb doping |  | ({ at 300 K }: A very high absolute Seebeck coefficient (S = 155 μV/K) for n-type TiO2 was achieved with Nb doping) FROM: A very high absolute Seebeck coefficient (S = 155 μV/K) for n-type TiO2 was achieved with Nb doping, yielding a maximum power factor and thermoelectric figure of merit of 0.5 mW m−1 K−2 and 0.18 at a temperature of 300 K, respectively, for a 150 nm thick film. | 10.1016-j.jallcom.2020.155561.xml |  |  |  |  | comma-level | Seebeck coefficient | Influence of Nb-doping on the local structure and thermoelectric properties of transparent TiO2:Nb thin films | Elsevier | 2020 | no
18162 | ['Nb-doped TiO2'] | Nb-doped TiO2 | Seebeck | Seebeck |  | [900.0] | 900 | Kelvin^(1.0) | [900.0] | [0.000145] | 0.000145 | Kelvin^(-1.0) Volt^(1.0) |  |  | (Kurita et al. [] reported thermoelectric power factors in the range of 0.25 mW m−1 K−2 at 900 K for heavily Nb-doped TiO2 epitaxial films deposited at 800 K by pulse-laser deposition (PLD), with similar thickness, which is about 50% of the value obtained in this work, albeit with similar S values, 145 μV/K.) FROM: Kurita et al. [] reported thermoelectric power factors in the range of 0.25 mW m−1 K−2 at 900 K for heavily Nb-doped TiO2 epitaxial films deposited at 800 K by pulse-laser deposition (PLD), with similar thickness, which is about 50% of the value obtained in this work, albeit with similar S values, 145 μV/K. | 10.1016-j.jallcom.2020.155561.xml |  | deposited at 800 K |  |  | comma-level | thermoelectric power | Influence of Nb-doping on the local structure and thermoelectric properties of transparent TiO2:Nb thin films | Elsevier | 2020 | no
18163 | ['Fe0.94Zr0.06Si2'] | Fe0.94Zr0.06Si2 | Seebeck | Seebeck |  | [500.0] | 500 | Kelvin^(1.0) | [500.0] | [1.9999999999999998e-05] | 2e-05 | Kelvin^(-1.0) Volt^(1.0) |  |  | (In the low temperature range below 500 K, in particular, the thermoelectric power of Fe0.94Zr0.06Si2 was around 20 μV/K, which was about 1/10 of that in the case of the non-doped sample.) FROM: In the low temperature range below 500 K, in particular, the thermoelectric power of Fe0.94Zr0.06Si2 was around 20 μV/K, which was about 1/10 of that in the case of the non-doped sample. | 10.1016-S0925-8388(00)01285-8.xml |  | low temperature |  |  | comma-level | thermoelectric power | Effects of Ti, Nb and Zr doping on thermoelectric performance of β-FeSi2 | Elsevier | 2001 | no
18164 | ['Ca3Co4O9'] | Ca3Co4O9 | Seebeck | Seebeck |  | [300.0] | 300 | Kelvin^(1.0) | [300.0] | [0.000149] | 0.000149 | Kelvin^(-1.0) Volt^(1.0) |  |  | (The undoped sample exhibits a larger absolute S value 149 μV/K at 300 K. Wang et al. reported that the undoped (Ca3Co4O9) sample shows a large thermopower of 145 μV/K at 350 K.) FROM: The undoped sample exhibits a larger absolute S value 149 μV/K at 300 K. Wang et al. reported that the undoped (Ca3Co4O9) sample shows a large thermopower of 145 μV/K at 350 K. | 10.1016-j.ceramint.2013.11.040.xml |  |  |  |  | comma-level | S | Improvement on the low-temperature thermoelectric characteristics of Ca3−x Yb x Co4O9+δ (0≤x≤0.10) | Elsevier | 2014 | no
18165 | ['p-type Bi2Te3'] | p-type Bi2Te3 | Seebeck | Seebeck |  | [300.0] | 300 | Kelvin^(1.0) | [300.0] | [0.00031299999999999996] | 0.000313 | Kelvin^(-1.0) Volt^(1.0) |  |  | ({ Seebeck coefficient at 300 K }: to 313 μV/K for the p-type Bi2Te3 and to −196 μV/K for the n-type one [].) FROM: At T = 300 K and charge-carrier concentration of 4×1018cm−3, the Seebeck coefficient S is equal to 313 μV/K for the p-type Bi2Te3 and to −196 μV/K for the n-type one []. | 10.1016-j.jallcom.2018.09.338.xml |  |  |  |  | comma-level | Seebeck coefficient | Electronic, optical, elastic, thermoelectric and thermodynamic properties of the spinel oxides ZnRh2O4 and CdRh2O4 | Elsevier | 2019 | no
18166 | ['Fe1.5Ti0.9Y0.1Sb'] | Fe1.5Ti0.9Y0.1Sb | Seebeck | Seebeck |  | [450.0] | 450 | Kelvin^(1.0) | [450.0] | [0.000117] | 0.000117 | Kelvin^(-1.0) Volt^(1.0) |  |  | (The highest value of S ∼ 117 μV/K was observed for the Fe1.5Ti0.9Y0.1Sb composition at 450 K ((b)).) FROM: The highest value of S ∼ 117 μV/K was observed for the Fe1.5Ti0.9Y0.1Sb composition at 450 K ((b)). | 10.1016-j.matpr.2020.04.072.xml |  |  |  |  | comma-level | S | Thermoelectric properties of Fe1.5TiSb1− x Sn x and Fe1.5Ti1− x Y x Sb Heusler alloys | Elsevier | 2020 | no
18167 | ['SnSe single crystal'] | SnSe single crystal | Seebeck | Seebeck |  | [580.0] | 580 | Kelvin^(1.0) | [580.0] | [0.000566] | 0.000566 | Kelvin^(-1.0) Volt^(1.0) |  |  | (Electrical transport measurement shows the present SnSe single crystal has a largest electrical conductivity σ = 39.6 S cm−1 near Pnma- Cmcm phase transition temperature, and the maximum Seebeck coefficient S = 566 μV/K is taken place around 580 K.) FROM: Electrical transport measurement shows the present SnSe single crystal has a largest electrical conductivity σ = 39.6 S cm−1 near Pnma- Cmcm phase transition temperature, and the maximum Seebeck coefficient S = 566 μV/K is taken place around 580 K. | 10.1016-j.materresbull.2020.110819.xml |  |  |  |  | comma-level | S | Growth of SnSe single crystal via vertical vapor deposition method and characterization of its thermoelectric performance | Elsevier | 2020 | no
18168 | ['AgInTe2'] | AgInTe2 | Seebeck | Seebeck |  | [295] | 295 | Kelvin^(1.0) |  | [3.66e-05] | 3.66e-05 | Kelvin^(-1.0) Volt^(1.0) | AgInTe2 alloying |  | ({ at room - temperature }: Despite the largely increased nH, the Seebeck coefficient S in the low-temperature range increases somewhat after AgInTe2 alloying, e.g., the room-temperature S increases from 36.6 μV/K) FROM: Despite the largely increased nH, the Seebeck coefficient S in the low-temperature range increases somewhat after AgInTe2 alloying, e.g., the room-temperature S increases from 36.6 μV/K to 46.7 μV/K. | 10.1038-s41427-020-00247-y.txt |  | low - temperature |  |  | comma-level | Seebeck coefficient | Shaping the role of germanium vacancies in germanium telluride: metastable cubic structure stabilization, band structure modification, and stable N-type conduction | Springer | 2020 | yes
18169 | ['0.5 at % Nb-doped ZnO'] | 0.5 at % Nb-doped ZnO | Seebeck | Seebeck |  | [1000.0] | 1000 | Kelvin^(1.0) | [1000.0] | [0.00025736] | 0.00025736 | Kelvin^(-1.0) Volt^(1.0) |  |  | (The best performance at 1000 K has been observed for nominal 0.5 at% Nb-doped ZnO, with an electrical resistivity of about 73.13 (S cm−1) and Seebeck coefficient of ∼257.36 μV/K, corresponding to a power factor (S2σ) of 4.84×10−4 Wm−1 K−2.) FROM: The best performance at 1000 K has been observed for nominal 0.5 at% Nb-doped ZnO, with an electrical resistivity of about 73.13 (S cm−1) and Seebeck coefficient of ∼257.36 μV/K, corresponding to a power factor (S2σ) of 4.84×10−4 Wm−1 K−2. | 10.1016-j.jpcs.2013.07.012.xml |  |  |  |  | comma-level | S | High temperature thermoelectric properties of Nb-doped ZnO ceramics | Elsevier | 2013 | no
18170 | ['undoped ZnO'] | undoped ZnO | Seebeck | Seebeck |  | [295] | 295 | Kelvin^(1.0) | [1000.0] | [-0.0005] | -0.0005 | Kelvin^(-1.0) Volt^(1.0) |  |  | ({ at room temperature }: The undoped ZnO has large and negative Seebeck coefficient values of -400 to −500 μV/K from room temperature to 1000 K.) FROM: The undoped ZnO has large and negative Seebeck coefficient values of -400 to −500 μV/K from room temperature to 1000 K. | 10.1016-j.jpcs.2013.07.012.xml |  |  |  |  | comma-level | Seebeck coefficient | High temperature thermoelectric properties of Nb-doped ZnO ceramics | Elsevier | 2013 | no
18171 | ['Zn0.995Nb0.005O'] | Zn0.995Nb0.005O | Seebeck | Seebeck |  | [1000.0] | 1000 | Kelvin^(1.0) | [1000.0] | [-0.000263] | -0.000263 | Kelvin^(-1.0) Volt^(1.0) |  |  | ({ Seebeck coefficient }: and the value of the Zn0.995Nb0.005O sample is -263 μV/K at 1000 K.) FROM: The absolute value of the Seebeck coefficient for the Nb2O5 doped Zn1−xNbxO samples is still moderate, and the value of the Zn0.995Nb0.005O sample is -263 μV/K at 1000 K. | 10.1016-j.jpcs.2013.07.012.xml |  |  |  |  | comma-level | Seebeck coefficient | High temperature thermoelectric properties of Nb-doped ZnO ceramics | Elsevier | 2013 | no
18172 | ['LiAlSi'] | LiAlSi | Seebeck | Seebeck |  | [400.0] | 400 | Kelvin^(1.0) | [400.0] | [0.00015999999999999999] | 0.00016 | Kelvin^(-1.0) Volt^(1.0) |  |  | (They observed Seebeck coefficient of 160 µV/K for LiAlSi at 400 K) FROM: They observed Seebeck coefficient of 160 µV/K for LiAlSi at 400 K, which show that it is more promising material as compared to LiAlGe and possesses high figure of merit (ZT) 0.03 for LiAlSi, even though its thermal conductivity is very high. | 10.1016-j.jssc.2017.12.014.xml |  |  |  |  | comma-level | Seebeck coefficient | Optoelectronic and transport properties of LiBZ (B = Al, In, Ga and Z = Si, Ge, Sn) semiconductors | Elsevier | 2018 | no
18173 | ['LiAlSi'] | LiAlSi | Seebeck | Seebeck |  | [400.0] | 400 | Kelvin^(1.0) | [400.0] | [6.829999999999999e-05] | 6.83e-05 | Kelvin^(-1.0) Volt^(1.0) |  |  | (The figure shows that Seebeck coefficient at low temperature difference (~400K) is 68.3 μV/K and 81.3 μV/K for LiAlSi and LiAlGe.) FROM: The figure shows that Seebeck coefficient at low temperature difference (~400K) is 68.3 μV/K and 81.3 μV/K for LiAlSi and LiAlGe. | 10.1016-j.jssc.2017.12.014.xml |  | low temperature |  |  | comma-level | Seebeck coefficient | Optoelectronic and transport properties of LiBZ (B = Al, In, Ga and Z = Si, Ge, Sn) semiconductors | Elsevier | 2018 | no
18174 | ['YBCO'] | YBCO | Seebeck | Seebeck |  | [300.0] | 300 | Kelvin^(1.0) | [300.0] | [1.8999999999999998e-06] | 1.9e-06 | Kelvin^(-1.0) Volt^(1.0) |  |  | (1.9 μV/K at 300 K in the oxygen-annealed YBCO sample) and the magnitude enhancement of the Seebeck coefficient with increasing oxygen vacancy were observed by Santos et al. .) FROM: The effects of oxygen vacancy concentration on the temperature dependence (e.g. the values changed from 0.7 μV/K at 100 K to 1.9 μV/K at 300 K in the oxygen-annealed YBCO sample) and the magnitude enhancement of the Seebeck coefficient with increasing oxygen vacancy were observed by Santos et al. . | 10.1016-j.matlet.2018.10.110.xml |  | oxygen-annealed |  |  | comma-level | Seebeck coefficient | Thermoelectric properties of YBa2Cu3O7− x -Na y CoO2 segmented oxide ceramics | Elsevier | 2019 | no
18175 | ['CoSbS'] | CoSbS | Seebeck | Seebeck |  | [300.0] | 300 | Kelvin^(1.0) | [300.0] | [-0.000565] | -0.000565 | Kelvin^(-1.0) Volt^(1.0) | In addition |  | (In addition, the Seebeck coefficient for CoSbS is rather large, namely −565 μV/K at 300 K and −200 μV/K at 873 K.) FROM: In addition, the Seebeck coefficient for CoSbS is rather large, namely −565 μV/K at 300 K and −200 μV/K at 873 K. | 10.1039-c5tc01560j.html |  |  |  |  | comma-level | Seebeck coefficient | The effect of nickel doping on electron and phonon transport in the n-type nanostructured thermoelectric material CoSbS | RSC | 2015 | no
18176 | ['LuNiSb'] | LuNiSb | Seebeck | Seebeck |  | [380.0] | 380 | Kelvin^(1.0) | [380.0] | [1.28e-05] | 1.28e-05 | Kelvin^(-1.0) Volt^(1.0) |  |  | ({ Seebeck coefficient }: 12.8 µV/K at 380 K for LuNiSb and GdNiSb) FROM: The Seebeck coefficient of the both studied compounds is characterized by positive values (70 µV/K, 12.8 µV/K at 380 K for LuNiSb and GdNiSb, respectively) indicating the dominance of p-type conductivity. | 10.1016-j.jssc.2016.04.029.xml |  |  |  |  | comma-level | Seebeck coefficient | Peculiarities of thermoelectric half-Heusler phase formation in Gd-Ni-Sb and Lu-Ni-Sb ternary systems | Elsevier | 2016 | no
18177 | ['β-Zn4Sb3'] | β-Zn4Sb3 | Seebeck | Seebeck |  | [295] | 295 | Kelvin^(1.0) |  | [0.00015999999999999999] | 0.00016 | Kelvin^(-1.0) Volt^(1.0) |  |  | ({ at room temperature }: the “β-Zn4Sb3” we previously prepared for resonant ultrasound spectroscopy methods which had a room temperature Seebeck coefficient of 160 μV/K likely had a secondary phase of ZnSb.) FROM: Likewise, the “β-Zn4Sb3” we previously prepared for resonant ultrasound spectroscopy methods which had a room temperature Seebeck coefficient of 160 μV/K likely had a secondary phase of ZnSb. | 10.1039-c0jm02011g.html |  |  |  |  | comma-level | Seebeck coefficient | Composition and the thermoelectric performance of β-Zn4Sb3 | RSC | 2010 | no
18178 | ['0.5 % SrTe'] | 0.5 % SrTe | Seebeck | Seebeck |  | [295] | 295 | Kelvin^(1.0) |  | [6.5e-05] | 6.5e-05 | Kelvin^(-1.0) Volt^(1.0) |  |  | ({ at room - temperature }: The highest room-temperature thermopower value measured was ~65 µV/K for the sample containing 0.5% SrTe) FROM: The highest room-temperature thermopower value measured was ~65 µV/K for the sample containing 0.5% SrTe, increasing to ~312 µV/K at ~800 K. | 10.1038-nchem.955.txt |  |  |  |  | comma-level | thermopower | Strained endotaxial nanostructures with high thermoelectric figure of merit | Springer | 2011 | no
18179 | ['Mg co-doped Sn0.70Pb0.30Te'] | Mg co-doped Sn0.70Pb0.30Te | Seebeck | Seebeck |  | [300.0] | 300 | Kelvin^(1.0) | [300.0] | [0.000121] | 0.000121 | Kelvin^(-1.0) Volt^(1.0) |  |  | (Secondly, we achieve an S value of 121 μV/K at 300 K, which increases to ∼241 μV/K at 710 K for In and Mg co-doped Sn0.70Pb0.30Te, which is the highest Seebeck coefficient among all the state-of-the-art SnTe based materials known so far.) FROM: Secondly, we achieve an S value of 121 μV/K at 300 K, which increases to ∼241 μV/K at 710 K for In and Mg co-doped Sn0.70Pb0.30Te, which is the highest Seebeck coefficient among all the state-of-the-art SnTe based materials known so far. | 10.1039-c7tc00009j.html |  |  |  |  | comma-level | S | An enhanced Seebeck coefficient and high thermoelectric performance in p-type In and Mg co-doped Sn1−xPbxTe via the co-adjuvant effect of the resonance level and heavy hole valence band | RSC | 2017 | no
18180 | ['SnTe based materials'] | SnTe based materials | Seebeck | Seebeck |  | [300.0] | 300 | Kelvin^(1.0) | [300.0] | [0.000121] | 0.000121 | Kelvin^(-1.0) Volt^(1.0) |  |  | (We have achieved an S value of ∼121 μV/K at 300 K, which increases to ∼241 μV/K at 710 K for Sn0.70−x−yInxMgyPb0.30Te, which is one of the highest Seebeck values measured among all the SnTe based materials reported so far.) FROM: We have achieved an S value of ∼121 μV/K at 300 K, which increases to ∼241 μV/K at 710 K for Sn0.70−x−yInxMgyPb0.30Te, which is one of the highest Seebeck values measured among all the SnTe based materials reported so far. | 10.1039-c7tc00009j.html |  |  |  |  | comma-level | S | An enhanced Seebeck coefficient and high thermoelectric performance in p-type In and Mg co-doped Sn1−xPbxTe via the co-adjuvant effect of the resonance level and heavy hole valence band | RSC | 2017 | no
18181 | ['Sn0.695In0.005Pb0.30Te'] | Sn0.695In0.005Pb0.30Te | Seebeck | Seebeck |  | [295] | 295 | Kelvin^(1.0) |  | [9.7e-05] | 9.7e-05 | Kelvin^(-1.0) Volt^(1.0) |  |  | ({ Seebeck coefficient at Room temperature }: 97 μV/K for the Sn0.695In0.005Pb0.30Te sample (Fig. 5a).) FROM: Room temperature Seebeck coefficient values significantly enhance from 11 μV/K (Sn0.70Pb0.30Te) to 97 μV/K for the Sn0.695In0.005Pb0.30Te sample (Fig. 5a). | 10.1039-c7tc00009j.html |  |  |  |  | comma-level | Seebeck coefficient | An enhanced Seebeck coefficient and high thermoelectric performance in p-type In and Mg co-doped Sn1−xPbxTe via the co-adjuvant effect of the resonance level and heavy hole valence band | RSC | 2017 | no
18182 | ['Sn0.66Mg0.04Pb0.30Te'] | Sn0.66Mg0.04Pb0.30Te | Seebeck | Seebeck |  | [300.0] | 300 | Kelvin^(1.0) | [300.0] | [3.2999999999999996e-05] | 3.3e-05 | Kelvin^(-1.0) Volt^(1.0) |  |  | ( the S value for the Sn0.66Mg0.04Pb0.30Te sample at 300 K is ∼33 μV/K which increases to ∼202 μV/K at ∼710 K.) FROM: Typically, the S value for the Sn0.66Mg0.04Pb0.30Te sample at 300 K is ∼33 μV/K which increases to ∼202 μV/K at ∼710 K. | 10.1039-c7tc00009j.html |  |  |  |  | comma-level | S | An enhanced Seebeck coefficient and high thermoelectric performance in p-type In and Mg co-doped Sn1−xPbxTe via the co-adjuvant effect of the resonance level and heavy hole valence band | RSC | 2017 | no
18183 | ['Sn0.6550Mg0.04In0.0050Pb0.30Te'] | Sn0.6550Mg0.04In0.0050Pb0.30Te | Seebeck | Seebeck |  | [300.0] | 300 | Kelvin^(1.0) | [300.0] | [0.000121] | 0.000121 | Kelvin^(-1.0) Volt^(1.0) |  |  | (Typically, for the Sn0.6550Mg0.04In0.0050Pb0.30Te sample, the S value is ∼121 μV/K at 300 K which increases to ∼241 μV/K at 710 K.) FROM: Typically, for the Sn0.6550Mg0.04In0.0050Pb0.30Te sample, the S value is ∼121 μV/K at 300 K which increases to ∼241 μV/K at 710 K. | 10.1039-c7tc00009j.html |  |  |  |  | comma-level | S | An enhanced Seebeck coefficient and high thermoelectric performance in p-type In and Mg co-doped Sn1−xPbxTe via the co-adjuvant effect of the resonance level and heavy hole valence band | RSC | 2017 | no
18184 | ['SnTe based materials'] | SnTe based materials | Seebeck | Seebeck |  | [295] | 295 | Kelvin^(1.0) |  | [0.000121] | 0.000121 | Kelvin^(-1.0) Volt^(1.0) |  |  | (A remarkably high Seebeck coefficient of ∼121 μV/K at room temperature has been achieved for the Sn0.70−x−yInxMgyPb0.30Te sample, which is the highest among all the optimized SnTe based materials reported so far.) FROM: A remarkably high Seebeck coefficient of ∼121 μV/K at room temperature has been achieved for the Sn0.70−x−yInxMgyPb0.30Te sample, which is the highest among all the optimized SnTe based materials reported so far. | 10.1039-c7tc00009j.html |  |  |  |  | comma-level | Seebeck coefficient | An enhanced Seebeck coefficient and high thermoelectric performance in p-type In and Mg co-doped Sn1−xPbxTe via the co-adjuvant effect of the resonance level and heavy hole valence band | RSC | 2017 | no
18185 | ['pure Ca3Co4O9'] | pure Ca3Co4O9 | Seebeck | Seebeck |  | [1073.0] | 1073 | Kelvin^(1.0) | [800.0] | [0.00016999999999999999, 0.000175] | 0.0001725 | Kelvin^(-1.0) Volt^(1.0) |  |  | ({ highest S at 800 °C( }: the best values reported for pure Ca3Co4O9 samples sintered and textured by spark plasma sintering (170–175 μV/K) .) FROM: The highest S value has been determined at 800 °C (around 195 μV/K) is higher than the best values reported for pure Ca3Co4O9 samples sintered and textured by spark plasma sintering (170–175 μV/K) . | 10.1016-j.bsecv.2020.03.006.xml |  | sintered |  |  | comma-level | highest S | Tuning Ca3Co4O9 thermal and transport properties by TiC nanoparticles addition | Elsevier | 2020 | yes
18186 | ['aspartic acid-processed Ca2.8Cu0.2Co4O9'] | aspartic acid-processed Ca2.8Cu0.2Co4O9 | Seebeck | Seebeck |  | [1073.0] | 1073 | Kelvin^(1.0) | [800.0] | [0.00041999999999999996] | 0.00042 | Kelvin^(-1.0) Volt^(1.0) |  |  | (► The aspartic acid-processed Ca2.8Cu0.2Co4O9 showed the highest Seebeck coefficient (420 μV/K at 800 °C)) FROM: ► The aspartic acid-processed Ca2.8Cu0.2Co4O9 showed the highest Seebeck coefficient (420 μV/K at 800 °C), giving rise to an enhanced power factor. | 10.1016-j.cap.2010.12.019.xml |  |  |  |  | comma-level | highest Seebeck coefficient | Thermoelectric properties of Ca2.8Cu0.2Co4O9 ceramics fabricated by solution combustion method | Elsevier | 2011 | no
18187 | ['Ca16Sb11 compound'] | Ca16Sb11 compound | Seebeck | Seebeck |  | [1000.0] | 1000 | Kelvin^(1.0) | [1000.0] | [1.9999999999999998e-05] | 2e-05 | Kelvin^(-1.0) Volt^(1.0) |  |  | (For the electrically very resistive Ca16Sb11 compound, despite the low carrier concentration (), α is only about ∼20 μV/K at 1000 K.) FROM: For the electrically very resistive Ca16Sb11 compound, despite the low carrier concentration (), α is only about ∼20 μV/K at 1000 K. | 10.1016-j.jallcom.2009.04.131.xml |  |  |  |  | comma-level | α | Thermoelectric properties and electronic structure calculations of low thermal conductivity Zintl phase series M16X11 (M=Ca and Yb; X=Sb and Bi) | Elsevier | 2009 | no
18188 | ['BiSbTe'] | BiSbTe | Seebeck | Seebeck |  | [350.0] | 350 | Kelvin^(1.0) | [350.0] | [0.00022999999999999998] | 0.00023 | Kelvin^(-1.0) Volt^(1.0) |  |  | ({ at ~ 350 K }: On the other hand BiSbTe is the promising thermoelectric materials with typical values of Seebeck coefficient ~ 230 µV/K) FROM: On the other hand BiSbTe is the promising thermoelectric materials with typical values of Seebeck coefficient ~ 230 µV/K, electrical conductivity ~ 7×10^4 S/m, thermal conductivity ~ 1.3 Wm-1K-1 and ZT = ~ 1 at ~ 350 K. | 10.1007-s10854-019-01538-z.txt |  |  |  |  | comma-level | Seebeck coefficient | Thermoelectric properties of BiSbTe/graphene nanocomposites | Springer | 2019 | no
18189 | ['ZnO nanowires'] | ZnO nanowires | Seebeck | Seebeck |  | [300.0] | 300 | Kelvin^(1.0) | [300.0] | [-0.000188] | -0.000188 | Kelvin^(-1.0) Volt^(1.0) |  |  | ({ at 300 K }: the Seebeck coefficient grew in magnitude from −188 μV/K in ZnO nanowires to −402 μV/K in IGZO nanowires.) FROM: At 300 K, the Seebeck coefficient grew in magnitude from −188 μV/K in ZnO nanowires to −402 μV/K in IGZO nanowires. | 10.1039-c0sc00537a.html |  |  |  |  | comma-level | Seebeck coefficient | Atomic-level control of the thermoelectric properties in polytypoid nanowires | RSC | 2011 | no
18190 | ['pristine Bi2S3'] | pristine Bi2S3 | Seebeck | Seebeck |  | [295] | 295 | Kelvin^(1.0) | [673.0] | [0.000498] | 0.000498 | Kelvin^(-1.0) Volt^(1.0) |  |  | ( pristine Bi2S3 has a high absolute value of the Seebeck coefficient: from 498 μV/K at room temperature to 456 μV/K at 673 K.) FROM: Additionally, pristine Bi2S3 has a high absolute value of the Seebeck coefficient: from 498 μV/K at room temperature to 456 μV/K at 673 K. | 10.1016-j.apsusc.2020.146341.xml |  |  |  |  | comma-level | Seebeck coefficient | Remarkably enhanced thermoelectric properties of Bi2S3 nanocomposites via modulation doping and grain boundary engineering | Elsevier | 2020 | no
18191 | ['pristine BS'] | pristine BS | Seebeck | Seebeck |  | [298.0] | 298 | Kelvin^(1.0) | [298.0] | [0.000498] | 0.000498 | Kelvin^(-1.0) Volt^(1.0) |  |  | ({ at 298 K }: the value of the Seebeck coefficient is decreased from 498 μV/K for pristine BS) FROM: Upon modulation doping, the value of the Seebeck coefficient is decreased from 498 μV/K for pristine BS to 237 μV/K for the BS-3 sample at 298 K. | 10.1016-j.apsusc.2020.146341.xml |  |  |  |  | comma-level | Seebeck coefficient | Remarkably enhanced thermoelectric properties of Bi2S3 nanocomposites via modulation doping and grain boundary engineering | Elsevier | 2020 | no
18192 | ['BS-3'] | BS-3 | Seebeck | Seebeck |  | [298.0] | 298 | Kelvin^(1.0) | [298.0] | [0.000237] | 0.000237 | Kelvin^(-1.0) Volt^(1.0) |  |  | ({ Seebeck coefficient }: 237 μV/K for the BS-3 sample at 298 K.) FROM: Upon modulation doping, the value of the Seebeck coefficient is decreased from 498 μV/K for pristine BS to 237 μV/K for the BS-3 sample at 298 K. | 10.1016-j.apsusc.2020.146341.xml |  |  |  |  | comma-level | Seebeck coefficient | Remarkably enhanced thermoelectric properties of Bi2S3 nanocomposites via modulation doping and grain boundary engineering | Elsevier | 2020 | no
18193 | ['CaMnO3'] | CaMnO3 | Seebeck | Seebeck |  | [300.0] | 300 | Kelvin^(1.0) | [300.0] | [-0.0007999999999999999] | -0.0008 | Kelvin^(-1.0) Volt^(1.0) |  |  | (It can be evaluated that the large effective mass of the carrier contributes to the high thermopower of CaMnO3, i.e. α = −800 μV/K at 300 K .) FROM: It can be evaluated that the large effective mass of the carrier contributes to the high thermopower of CaMnO3, i.e. α = −800 μV/K at 300 K . | 10.1016-j.jallcom.2010.09.102.xml |  |  |  |  | comma-level | thermopower | First principle investigation of electronic structure of CaMnO3 thermoelectric compound oxide | Elsevier | 2011 | no
18194 | ['PEDOT : PSS'] | PEDOT : PSS | Seebeck | Seebeck |  | [235.0, 350.0] | 292.5 | Kelvin^(1.0) | [235.0, 350.0] | [1.8e-05] | 1.8e-05 | Kelvin^(-1.0) Volt^(1.0) |  |  | ({ Seebeck coefficient at 235 to 350 K) }: be approximately 18 μV/K for PEDOT: PSS (valid for the entire temperature range measured) FROM: When thermocouples were figured in combination with Cu, the Seebeck coefficient was found to be approximately 18 μV/K for PEDOT: PSS (valid for the entire temperature range measured, cycling from 235 to 350 K) and 15 μV/K for PANI (valid for temperature increases up to cycling 335 K). | 10.1016-j.sna.2020.112282.xml |  |  |  |  | comma-level | Seebeck coefficient | Flexible temperature sensors: A review | Elsevier | 2020 | no
18195 | ['PANI'] | PANI | Seebeck | Seebeck |  | [235.0, 350.0] | 292.5 | Kelvin^(1.0) | [235.0, 350.0] | [1.4999999999999999e-05] | 1.5e-05 | Kelvin^(-1.0) Volt^(1.0) |  |  | ({ Seebeck coefficient at 235 to 350 K) }: 350 K) and 15 μV/K for PANI (valid for temperature increases up) FROM: When thermocouples were figured in combination with Cu, the Seebeck coefficient was found to be approximately 18 μV/K for PEDOT: PSS (valid for the entire temperature range measured, cycling from 235 to 350 K) and 15 μV/K for PANI (valid for temperature increases up to cycling 335 K). | 10.1016-j.sna.2020.112282.xml |  |  |  |  | comma-level | Seebeck coefficient | Flexible temperature sensors: A review | Elsevier | 2020 | no
18196 | ['BiSbTe composite'] | BiSbTe composite | Seebeck | Seebeck |  | [300.0] | 300 | Kelvin^(1.0) | [300.0] | [0.000178] | 0.000178 | Kelvin^(-1.0) Volt^(1.0) |  |  | (Specially, for instance, S for 0.1 vol.%, 0.2 vol.%, 0.3 vol.%, 0.4 vol.% GNs/BiSbTe composite sample at 300 K reaches 178 μV/K, 174 μV/K, 177 μV/K, 173 μV/K, respectively, which is a little lower) FROM: Specially, for instance, S for 0.1 vol.%, 0.2 vol.%, 0.3 vol.%, 0.4 vol.% GNs/BiSbTe composite sample at 300 K reaches 178 μV/K, 174 μV/K, 177 μV/K, 173 μV/K, respectively, which is a little lower than that (179 μV/K) of the BiSbTe matrix. | 10.1016-j.jallcom.2015.11.217.xml |  |  |  |  | comma-level | S | Simultaneous increase in conductivity and phonon scattering in a graphene nanosheets/(Bi2Te3)0.2(Sb2Te3)0.8 thermoelectric nanocomposite | Elsevier | 2016 | no
18197 | ['SPd / Pt'] | SPd / Pt | Seebeck | Seebeck |  | [1073.0] | 1073 | Kelvin^(1.0) | [800.0] | [3.53e-05] | 3.53e-05 | Kelvin^(-1.0) Volt^(1.0) |  |  | ({ Seebeck coefficient at 800 °C }: SWP−SPd/Pt=35.3 μV/K) FROM: At 800°C, SWP−SPd/Pt=35.3 μV/K, which is substantially larger than the Seebeck coefficient of the Pt/Pd TC. | 10.1016-S1079-4042(09)04303-3.xml |  |  |  |  | comma-level | Seebeck coefficient | Chapter 3 Radiation Thermometry in the Semiconductor Industry | Elsevier | 2010 | no
18198 | ['bulk CuAlO2'] | bulk CuAlO2 | Seebeck | Seebeck |  | [800.0] | 800 | Kelvin^(1.0) | [800.0] | [0.00047] | 0.00047 | Kelvin^(-1.0) Volt^(1.0) |  |  | (Our values of S are in the same range as reported by Banerjee et al. (Ref), while typical bulk CuAlO2 presents twofold of our S, 470 µV/K at 800 K (Ref).) FROM: Our values of S are in the same range as reported by Banerjee et al. (Ref), while typical bulk CuAlO2 presents twofold of our S, 470 µV/K at 800 K (Ref). | 10.1007-s11665-018-3601-6.txt |  |  |  |  | comma-level | S | Effect of Oxygen Pressure on Thermoelectric Properties of p-Type CuAlO2 Films Fabricated by Pulsed Laser Deposition | Springer | 2018 | no
18199 | ['Bi1.88Te2.70Se0.42 film'] | Bi1.88Te2.70Se0.42 film | Seebeck | Seebeck |  | [295] | 295 | Kelvin^(1.0) |  | [-4.9999999999999996e-05] | -5e-05 | Kelvin^(-1.0) Volt^(1.0) |  |  | (The resulting 27-μm-thick Bi1.88Te2.70Se0.42 film has a Seebeck coefficient of −50 μV/K and a power factor of 130 μW/m·K2 at room temperature.) FROM: The resulting 27-μm-thick Bi1.88Te2.70Se0.42 film has a Seebeck coefficient of −50 μV/K and a power factor of 130 μW/m·K2 at room temperature. | 10.1016-j.tsf.2018.06.001.xml |  |  |  |  | comma-level | Seebeck coefficient | Electrodeposition of Bi2Te3-based p and n-type ternary thermoelectric compounds in chloride baths | Elsevier | 2018 | no
18200 | ['p-type Bi0.45Sb1.22Te3.33 film'] | p-type Bi0.45Sb1.22Te3.33 film | Seebeck | Seebeck |  | [295] | 295 | Kelvin^(1.0) |  | [0.00015] | 0.00015 | Kelvin^(-1.0) Volt^(1.0) |  |  | (The p-type Bi0.45Sb1.22Te3.33 film with optimal thermoelectric properties is obtained via pulsed deposition with a thickness of around 2 μm and has a Seebeck coefficient of +150 μV/K and a power factor of 150 μW/m·K2 at room temperature.) FROM: The p-type Bi0.45Sb1.22Te3.33 film with optimal thermoelectric properties is obtained via pulsed deposition with a thickness of around 2 μm and has a Seebeck coefficient of +150 μV/K and a power factor of 150 μW/m·K2 at room temperature. | 10.1016-j.tsf.2018.06.001.xml |  | deposition |  |  | comma-level | Seebeck coefficient | Electrodeposition of Bi2Te3-based p and n-type ternary thermoelectric compounds in chloride baths | Elsevier | 2018 | no
18201 | ['p-type Bi0.45Sb1.22Te3.33 film'] | p-type Bi0.45Sb1.22Te3.33 film | Seebeck | Seebeck |  | [295] | 295 | Kelvin^(1.0) |  | [0.00015] | 0.00015 | Kelvin^(-1.0) Volt^(1.0) |  |  | ( a 2-μm-thick p-type Bi0.45Sb1.22Te3.33 film shows optimal thermoelectric properties with a Seebeck coefficient of +150 μV/K and a power factor of 150 μW/m·K2 at room temperature.) FROM: As a result, a 2-μm-thick p-type Bi0.45Sb1.22Te3.33 film shows optimal thermoelectric properties with a Seebeck coefficient of +150 μV/K and a power factor of 150 μW/m·K2 at room temperature. | 10.1016-j.tsf.2018.06.001.xml |  |  |  |  | comma-level | Seebeck coefficient | Electrodeposition of Bi2Te3-based p and n-type ternary thermoelectric compounds in chloride baths | Elsevier | 2018 | no
18202 | ['NaCo2O4'] | NaCo2O4 | Seebeck | Seebeck |  | [295] | 295 | Kelvin^(1.0) |  | [9.999999999999999e-05] | 0.0001 | Kelvin^(-1.0) Volt^(1.0) |  |  | (In 1997, Terasaki et al. proposed NaCo2O4 as a thermoelectric material, which exhibits a metallic conductivity and unusually large thermo-power (Seebeck coefficient ~100 μV/K at room temperature) .) FROM: In 1997, Terasaki et al. proposed NaCo2O4 as a thermoelectric material, which exhibits a metallic conductivity and unusually large thermo-power (Seebeck coefficient ~100 μV/K at room temperature) . | 10.1016-j.ssc.2016.01.003.xml |  |  |  |  | comma-level | Seebeck coefficient | Depotassiation of K0.62RhO2 and electronic property of the end-product K0.32RhO2 single crystal | Elsevier | 2016 | no
18203 | ['TiS2'] | TiS2 | Seebeck | Seebeck |  | [295] | 295 | Kelvin^(1.0) |  | [-0.00017099999999999998] | -0.000171 | Kelvin^(-1.0) Volt^(1.0) |  |  | (However, even at such high carrier concentration, the Seebeck coefficient is still very high, -171 μV/K at room temperature, owing to the high density of states of the TiS2 conduction band that is mainly composed of three t2g states of Ti 3d orbitals, where the electron carrier does not significantly alter the chemical potential.) FROM: However, even at such high carrier concentration, the Seebeck coefficient is still very high, -171 μV/K at room temperature, owing to the high density of states of the TiS2 conduction band that is mainly composed of three t2g states of Ti 3d orbitals, where the electron carrier does not significantly alter the chemical potential. | 10.1038-nmat4251.txt |  |  |  |  | comma-level | Seebeck coefficient | Flexible n-type thermoelectric materials by organic intercalation of layered transition metal dichalcogenide TiS2 | Springer | 2015 | no
18204 | ['Ca3Co4O9'] | Ca3Co4O9 | Seebeck | Seebeck |  | [898.0] | 898 | Kelvin^(1.0) | [625.0] | [0.00016999999999999999, 0.000175] | 0.0001725 | Kelvin^(-1.0) Volt^(1.0) |  |  | ({ maximum Seebeck coefficient }: the best values obtained for Ca3Co4O9 samples consolidated by spark plasma sintering (170–175 μV/K) at about 625 °C.) FROM: On the other hand, the maximum Seebeck coefficient value (~210 μV/K) obtained in this work at 800 °C is significantly higher than the best values obtained for Ca3Co4O9 samples consolidated by spark plasma sintering (170–175 μV/K) at about 625 °C. | 10.1007-s10854-013-1665-5.txt |  | sparkplasmasintering |  |  | comma-level | maximum Seebeck coefficient | Modification of thermoelectric properties in Ca3Co4Oy ceramics by Nd doping | Springer | 2014 | no
18205 | ['BiSbTe3'] | BiSbTe3 | Seebeck | Seebeck |  | [295] | 295 | Kelvin^(1.0) |  | [0.00017099999999999998] | 0.000171 | Kelvin^(-1.0) Volt^(1.0) |  |  | (BiSbTe3 exhibited the maximum Seebeck coefficient of 171 μV/K and the powerfactor of X μWm-1K-12 at room temperature.) FROM: BiSbTe3 exhibited the maximum Seebeck coefficient of 171 μV/K and the powerfactor of X μWm-1K-12 at room temperature. | 10.1016-j.apsusc.2016.12.010.xml |  |  |  |  | comma-level | maximum Seebeck coefficient | Enhancement of power factor by energy filtering effect in hierarchical BiSbTe3 nanostructures for thermoelectric applications | Elsevier | 2017 | no
18206 | ['BiSbTe3'] | BiSbTe3 | Seebeck | Seebeck |  | [295] | 295 | Kelvin^(1.0) |  | [0.00017099999999999998] | 0.000171 | Kelvin^(-1.0) Volt^(1.0) |  |  | (The mixed morphology of BiSbTe3 exhibited the maximum Seebeck coefficient of 171 μV/K at room temperature was obtained.) FROM: The mixed morphology of BiSbTe3 exhibited the maximum Seebeck coefficient of 171 μV/K at room temperature was obtained. | 10.1016-j.apsusc.2016.12.010.xml |  |  |  |  | comma-level | maximum Seebeck coefficient | Enhancement of power factor by energy filtering effect in hierarchical BiSbTe3 nanostructures for thermoelectric applications | Elsevier | 2017 | no
18207 | ['BiTeI'] | BiTeI | Seebeck | Seebeck |  | [400.0] | 400 | Kelvin^(1.0) | [400.0] | [5.4999999999999995e-05, 5.9999999999999995e-05] | 5.75e-05 | Kelvin^(-1.0) Volt^(1.0) |  |  | (It was found that the value of S has a peak of ∼(55–60) μV/K at 400 K and decreases to ∼20 μV/K at 120 K for BiTeI .) FROM: It was found that the value of S has a peak of ∼(55–60) μV/K at 400 K and decreases to ∼20 μV/K at 120 K for BiTeI . | 10.1016-j.jssc.2012.05.037.xml |  |  |  |  | comma-level | S | On the electronic structure and thermoelectric properties of BiTeBr and BiTeI single crystals and of BiTeI with the addition of BiI 3 and CuI | Elsevier | 2012 | no
18208 | ['BiTeI'] | BiTeI | Seebeck | Seebeck |  | [295] | 295 | Kelvin^(1.0) |  | [-0.00011499999999999999] | -0.000115 | Kelvin^(-1.0) Volt^(1.0) |  |  | ({ Seebeck coefficient at room temperature }: to −55 and −115 μV/K for the BiTeI and BiTeBr crystals) FROM: At room temperature the values of the Seebeck coefficient are equal to −55 and −115 μV/K for the BiTeI and BiTeBr crystals, respectively. | 10.1016-j.jssc.2012.05.037.xml |  |  |  |  | comma-level | Seebeck coefficient | On the electronic structure and thermoelectric properties of BiTeBr and BiTeI single crystals and of BiTeI with the addition of BiI 3 and CuI | Elsevier | 2012 | no
18209 | ['pure BiTeI'] | pure BiTeI | Seebeck | Seebeck |  | [295] | 295 | Kelvin^(1.0) | [300.0] | [6.599999999999999e-05] | 6.6e-05 | Kelvin^(-1.0) Volt^(1.0) |  |  | ({ thermopower }: for pure BiTeI in the temperature range 77<T<300 K and achieves a value of 66 μV/K at room temperature () FROM: The absolute value of the thermopower S of BiTeI doped with BiI3 is slightly higher than for pure BiTeI in the temperature range 77<T<300 K and achieves a value of 66 μV/K at room temperature ( | 10.1016-j.jssc.2012.05.037.xml |  |  |  |  | comma-level | thermopower | On the electronic structure and thermoelectric properties of BiTeBr and BiTeI single crystals and of BiTeI with the addition of BiI 3 and CuI | Elsevier | 2012 | no
18210 | ['Bi2S3'] | Bi2S3 | Seebeck | Seebeck |  | [295] | 295 | Kelvin^(1.0) |  | [0.00039999999999999996] | 0.0004 | Kelvin^(-1.0) Volt^(1.0) |  |  | ({ at room temperature }: first reported the TE properties of Bi2S3 below the room temperature, which was proposed as a good TE material for its high Seebeck coefficient (about 400 μV/K) and low thermal conductivity (<1 Wm−1 K−1), but a marginal figure of merit (ZT=0.055) because of high electrical resistivity (0.05 Ω m).) FROM: first reported the TE properties of Bi2S3 below the room temperature, which was proposed as a good TE material for its high Seebeck coefficient (about 400 μV/K) and low thermal conductivity (<1 Wm−1 K−1), but a marginal figure of merit (ZT=0.055) because of high electrical resistivity (0.05 Ω m). | 10.1016-j.ssc.2013.03.013.xml |  |  |  |  | comma-level | Seebeck coefficient | Fabrication and properties of Bi2S3−x Se x thermoelectric polycrystals | Elsevier | 2013 | no
18211 | ['Mn0.51Te0.49'] | Mn0.51Te0.49 | Seebeck | Seebeck |  | [773.0] | 773 | Kelvin^(1.0) | [773.0] | [0.000414] | 0.000414 | Kelvin^(-1.0) Volt^(1.0) |  |  | (Kim et al. reported that the power factor of non-stoichiometric Mn0.51Te0.49 is 414μWm-1K-12 and has a Seebeck coefficient of 414 μV/K at 773 K.) FROM: Kim et al. reported that the power factor of non-stoichiometric Mn0.51Te0.49 is 414μWm-1K-12 and has a Seebeck coefficient of 414 μV/K at 773 K. | 10.1016-j.jallcom.2020.155374.xml |  |  |  |  | comma-level | Seebeck coefficient | Enhanced thermoelectric performance of nanostructured manganese telluride via antimony doping | Elsevier | 2020 | no
18212 | ['YSb'] | YSb | Seebeck | Seebeck |  | [1200.0] | 1200 | Kelvin^(1.0) | [1200.0] | [4.4e-05] | 4.4e-05 | Kelvin^(-1.0) Volt^(1.0) |  |  | (The value of Seebeck coefficient and chemical potential are 44 µV/K and −0.71 eV at T = 1200 K, respectively, this positive value of S represents YSb is a TE material with p-type carriers.) FROM: The value of Seebeck coefficient and chemical potential are 44 µV/K and −0.71 eV at T = 1200 K, respectively, this positive value of S represents YSb is a TE material with p-type carriers. | 10.1016-j.matpr.2019.11.117.xml |  |  |  |  | comma-level | Seebeck coefficient | Thermoelectric properties of YSb: A first-principles approach | Elsevier | 2020 | no
18213 | ['Y3Ir4Ge13'] | Y3Ir4Ge13 | Seebeck | Seebeck |  | [295] | 295 | Kelvin^(1.0) |  | [3.7999999999999995e-05] | 3.8e-05 | Kelvin^(-1.0) Volt^(1.0) |  |  | (Large thermoelectric power S = 38 μV/K at room temperature was also reported for the compound Y3Ir4Ge13 which is classified as a semimetallic system on the edge of metallic behavior .The corresponding value of ZT is 0.02.) FROM: Large thermoelectric power S = 38 μV/K at room temperature was also reported for the compound Y3Ir4Ge13 which is classified as a semimetallic system on the edge of metallic behavior .The corresponding value of ZT is 0.02. | 10.1016-j.jallcom.2012.09.024.xml |  |  |  |  | comma-level | thermoelectric power | Thermoelectric properties of Pr3Rh4Sn13-type Yb3Co4Ge13 and Yb3Co4Sn13 compounds | Elsevier | 2013 | no
18214 | ['ZnO sample with 1 wt. % Al2O3'] | ZnO sample with 1 wt. % Al2O3 | Seebeck | Seebeck |  | [295] | 295 | Kelvin^(1.0) |  | [-7e-05] | -7e-05 | Kelvin^(-1.0) Volt^(1.0) |  |  | (They found that ZnO sample with 1 wt.% Al2O3 possessed a Seebeck coefficient of about −70 μV/K at room temperature.) FROM: They found that ZnO sample with 1 wt.% Al2O3 possessed a Seebeck coefficient of about −70 μV/K at room temperature. | 10.1016-j.elspec.2009.03.001.xml |  |  |  |  | comma-level | Seebeck coefficient | X-ray photoelectron spectroscopy study and thermoelectric properties of Al-doped ZnO thin films | Elsevier | 2009 | no
18215 | ['Ca3PbS'] | Ca3PbS | Seebeck | Seebeck |  | [295] | 295 | Kelvin^(1.0) |  | [0.000249487] | 0.000249487 | Kelvin^(-1.0) Volt^(1.0) |  |  | ({ at room temperature }: the thermopower value is 249.487 (μV/K) for Ca3PbS) FROM: At room temperature, the thermopower value is 249.487 (μV/K) for Ca3PbS, 258.131 (μV/K) for Sr3PbS and −29.404 (μV/K) for Ba3PbS. | 10.1016-j.physleta.2019.02.013.xml |  |  |  |  | comma-level | thermopower | Structural, optoelectronic and thermoelectric properties of antiperovskite compounds Ae3PbS (Ae = Ca, Sr and Ba): A first principles study | Elsevier | 2019 | no
18216 | ['Sr3PbS'] | Sr3PbS | Seebeck | Seebeck |  | [295] | 295 | Kelvin^(1.0) |  | [0.000258131] | 0.000258131 | Kelvin^(-1.0) Volt^(1.0) |  |  | ({ thermopower at room temperature }: 258.131 (μV/K) for Sr3PbS and −29.404 (μV/K) for Ba3PbS.) FROM: At room temperature, the thermopower value is 249.487 (μV/K) for Ca3PbS, 258.131 (μV/K) for Sr3PbS and −29.404 (μV/K) for Ba3PbS. | 10.1016-j.physleta.2019.02.013.xml |  |  |  |  | comma-level | thermopower | Structural, optoelectronic and thermoelectric properties of antiperovskite compounds Ae3PbS (Ae = Ca, Sr and Ba): A first principles study | Elsevier | 2019 | no
18217 | ['p-type Bi2Te3 nanowires'] | p-type Bi2Te3 nanowires | Seebeck | Seebeck |  | [306.0] | 306 | Kelvin^(1.0) | [306.0] | [0.00027] | 0.00027 | Kelvin^(-1.0) Volt^(1.0) |  |  | (For example, Wang et al. characterized the electrical properties of electrochemically deposited p-type Bi2Te3 nanowires from 50 nm alumina templates, and obtained a Seebeck coefficient of 270 μV/K at 306 K, which is higher) FROM: For example, Wang et al. characterized the electrical properties of electrochemically deposited p-type Bi2Te3 nanowires from 50 nm alumina templates, and obtained a Seebeck coefficient of 270 μV/K at 306 K, which is higher than the bulk value at room temperature, and found that resistance decreases with increase in temperature, characteristic of a semiconductor. | 10.1016-j.actamat.2010.12.047.xml |  | deposited |  |  | comma-level | Seebeck coefficient | Characterization of electrodeposited bismuth–tellurium nanowires and nanotubes | Elsevier | 2011 | no
18218 | ['Bi2Te3 nanowires'] | Bi2Te3 nanowires | Seebeck | Seebeck |  | [300.0] | 300 | Kelvin^(1.0) | [300.0] | [-6.5e-05] | -6.5e-05 | Kelvin^(-1.0) Volt^(1.0) |  |  | (A recent study by Chen et al. reported a negative Seebeck coefficient value of −65 μV/K at 300 K for Bi2Te3 nanowires grown by potentiostatic electrodeposition within the pores of alumina template.) FROM: A recent study by Chen et al. reported a negative Seebeck coefficient value of −65 μV/K at 300 K for Bi2Te3 nanowires grown by potentiostatic electrodeposition within the pores of alumina template. | 10.1016-j.actamat.2010.12.047.xml |  | electrodeposition |  |  | comma-level | Seebeck coefficient | Characterization of electrodeposited bismuth–tellurium nanowires and nanotubes | Elsevier | 2011 | no
18219 | ['FeVSb'] | FeVSb | Seebeck | Seebeck |  | [956.0] | 956 | Kelvin^(1.0) | [956.0] | [0.000126] | 0.000126 | Kelvin^(-1.0) Volt^(1.0) |  |  | (The absolute value of Seebeck coefficient is increased to a maximum of 126 μV/K at 956 K for x = 0.12, which may help to increase the figure of merit (ZT) of the FeVSb system.) FROM: The absolute value of Seebeck coefficient is increased to a maximum of 126 μV/K at 956 K for x = 0.12, which may help to increase the figure of merit (ZT) of the FeVSb system. | 10.1007-s11664-019-07653-1.txt |  |  |  |  | comma-level | Seebeck coefficient | Synthesis of FeVSb1-xSex Half-Heusler Alloys via Mechanical Alloying and Evaluation of Transport and Thermoelectric Properties | Springer | 2020 | no
18220 | ['Sb2Te3 nanorod'] | Sb2Te3 nanorod | Seebeck | Seebeck |  | [298.0, 573.0] | 435.5 | Kelvin^(1.0) | [25.0, 300.0] | [4.2999999999999995e-05] | 4.3e-05 | Kelvin^(-1.0) Volt^(1.0) |  |  | ({ at 25–300 °C }: For the volume maximum expansion by 0.62% in Sb2Te3 nanorod array, a concomitant maximum increase in σ and S by 1.9 × 104 S/m and 43 μV/K are achieved, respectively, in the temperature range of 25–300 °C.) FROM: For the volume maximum expansion by 0.62% in Sb2Te3 nanorod array, a concomitant maximum increase in σ and S by 1.9 × 104 S/m and 43 μV/K are achieved, respectively, in the temperature range of 25–300 °C. | 10.1016-j.tsf.2017.01.002.xml |  |  |  |  | comma-level | S | Transport properties and lattice variation behavior as a function of temperature in Sb2Te3 nanorod array | Elsevier | 2017 | no
18221 | ['Sb2Te3'] | Sb2Te3 | Seebeck | Seebeck |  | [300.0] | 300 | Kelvin^(1.0) | [300.0] | [3.2999999999999996e-05] | 3.3e-05 | Kelvin^(-1.0) Volt^(1.0) |  |  | ( Park et al. demonstrate that the lattice constants have an important influence on the temperature behavior of S and that the volume expansion by 5.5% in Sb2Te3 results in an increase in S by 33 μV/K at 300 K .) FROM: Using a first-principles all-electron density-functional approach, Park et al. demonstrate that the lattice constants have an important influence on the temperature behavior of S and that the volume expansion by 5.5% in Sb2Te3 results in an increase in S by 33 μV/K at 300 K . | 10.1016-j.tsf.2017.01.002.xml |  |  |  |  | comma-level | S | Transport properties and lattice variation behavior as a function of temperature in Sb2Te3 nanorod array | Elsevier | 2017 | no
18222 | ['Sb2Te3 nanorod'] | Sb2Te3 nanorod | Seebeck | Seebeck |  | [298.0, 573.0] | 435.5 | Kelvin^(1.0) | [25.0, 300.0] | [4.2999999999999995e-05] | 4.3e-05 | Kelvin^(-1.0) Volt^(1.0) |  |  | ({ at 25–300 °C }: For the volume maximum expansion by 0.62% in Sb2Te3 nanorod array, a concomitant maximum increase in σ and S by 1.9 × 104 S/m and 43 μV/K are observed, respectively, in the temperature range of 25–300 °C.) FROM: For the volume maximum expansion by 0.62% in Sb2Te3 nanorod array, a concomitant maximum increase in σ and S by 1.9 × 104 S/m and 43 μV/K are observed, respectively, in the temperature range of 25–300 °C. | 10.1016-j.tsf.2017.01.002.xml |  |  |  |  | comma-level | S | Transport properties and lattice variation behavior as a function of temperature in Sb2Te3 nanorod array | Elsevier | 2017 | no
18224 | ['1019-boron doped polysilicon'] | 1019-boron doped polysilicon | Seebeck | Seebeck |  | [293.0] | 293 | Kelvin^(1.0) | [20.0] | [0.00035] | 0.00035 | Kelvin^(-1.0) Volt^(1.0) |  |  | (The 1019-boron doped polysilicon has a Seebeck coefficient of ∼+350 μV/°C and gold has a Seebeck coefficient of ∼+1.0 μV/°C at 20 °C and the thermopile has 16 poly-Si–Au thermocouples connected in series ().) FROM: The 1019-boron doped polysilicon has a Seebeck coefficient of ∼+350 μV/°C and gold has a Seebeck coefficient of ∼+1.0 μV/°C at 20 °C and the thermopile has 16 poly-Si–Au thermocouples connected in series (). | 10.1016-j.bios.2004.01.009.xml |  |  |  |  | comma-level | Seebeck coefficient | Calorimetric biosensors with integrated microfluidic channels | Elsevier | 2004 | no
18225 | ['Ag0.84Sb1.16Te2.16'] | Ag0.84Sb1.16Te2.16 | Seebeck | Seebeck |  | [295] | 295 | Kelvin^(1.0) |  | [0.0003] | 0.0003 | Kelvin^(-1.0) Volt^(1.0) |  |  | (The maximum Seebeck coefficient of 300 μV/K was obtained for the Ag0.84Sb1.16Te2.16 sample at room temperature.) FROM: The maximum Seebeck coefficient of 300 μV/K was obtained for the Ag0.84Sb1.16Te2.16 sample at room temperature. | 10.1016-j.jallcom.2010.03.170.xml |  |  |  |  | comma-level | maximum Seebeck coefficient | Improved thermoelectric properties of AgSbTe2 based compounds with nanoscale Ag2Te in situ precipitates | Elsevier | 2010 | no
18226 | ['BaMn2-xZnxSb2'] | BaMn2-xZnxSb2 | Seebeck | Seebeck |  | [300.0] | 300 | Kelvin^(1.0) | [300.0] | [0.000523] | 0.000523 | Kelvin^(-1.0) Volt^(1.0) |  |  | (The BaMn2-xZnxSb2 (x = 0.3) sample shows a maximum Seebeck coefficient value, 523 μV/K, at 300 K.) FROM: The BaMn2-xZnxSb2 (x = 0.3) sample shows a maximum Seebeck coefficient value, 523 μV/K, at 300 K. | 10.1007-s10854-012-0820-8.txt |  |  |  | ['x = 0.3'] | comma-level | maximum Seebeck coefficient | Preparation and thermoelectric properties of BaMn2-xZnxSb2 zintl compounds | Springer | 2012 | no
18227 | ['doped Bi2Te3 films'] | doped Bi2Te3 films | Seebeck | Seebeck |  | [300.0] | 300 | Kelvin^(1.0) | [300.0] | [-0.00019999999999999998] | -0.0002 | Kelvin^(-1.0) Volt^(1.0) |  |  | ({ Seebeck coefficient }: the S values reported for the optimally doped Bi2Te3 films (approximately − 200 μV/K measured at 300 K) in the Bi2Te3 nanoplates (− 185 μV/K measured at 300 K) and mesopore Bi2Te3 (peak at ~ 148 μV/K measured at 420 K).) FROM: The most interesting finding was that the Seebeck coefficient and electric conductivity for the annealed sample at 200 °C was significantly increased and stably maintained at temperatures ranging from 300 to 400 K, which was comparable to the S values reported for the optimally doped Bi2Te3 films (approximately − 200 μV/K measured at 300 K) in the Bi2Te3 nanoplates (− 185 μV/K measured at 300 K) and mesopore Bi2Te3 (peak at ~ 148 μV/K measured at 420 K). | 10.1016-j.nanoen.2018.03.009.xml |  |  |  |  | comma-level | Seebeck coefficient | Enhancement in thermoelectric properties of Te-embedded Bi2Te3 by preferential phonon scattering in heterostructure interface | Elsevier | 2018 | no
18228 | ['Crystalline Bi2Te3'] | Crystalline Bi2Te3 | Seebeck | Seebeck |  | [473.0] | 473 | Kelvin^(1.0) | [200.0] | [-7.2e-05] | -7.2e-05 | Kelvin^(-1.0) Volt^(1.0) |  |  | ({ Seebeck coefficient }: Crystalline Bi2Te3 was synthesized from Bi (− 72 μV/K) layer by a self-ordering process during the annealing process at 200 °C) FROM: Crystalline Bi2Te3 was synthesized from Bi (− 72 μV/K) layer by a self-ordering process during the annealing process at 200 °C; hence, both electrical conductivity and Seebeck coefficient can be improved in the film. | 10.1016-j.nanoen.2018.03.009.xml |  | process |  |  | comma-level | Seebeck coefficient | Enhancement in thermoelectric properties of Te-embedded Bi2Te3 by preferential phonon scattering in heterostructure interface | Elsevier | 2018 | no
18229 | ['CCO'] | CCO | Seebeck | Seebeck |  | [300.0] | 300 | Kelvin^(1.0) | [300.0] | [0.00013] | 0.00013 | Kelvin^(-1.0) Volt^(1.0) |  |  | (Recently, misfit layered cobaltites, [Ca2CoO3]0.62[CoO2] (CCO), were reported to exhibit metallic conductivities and extraordinary large S values (above +130 µV/K at 300 K) for reasons currently unknown.) FROM: Recently, misfit layered cobaltites, [Ca2CoO3]0.62[CoO2] (CCO), were reported to exhibit metallic conductivities and extraordinary large S values (above +130 µV/K at 300 K) for reasons currently unknown. | 10.1039-b304295b.html |  |  |  |  | comma-level | S | Topotactic synthesis of highly-textured thermoelectric cobaltites | RSC | 2003 | no
18230 | ['Ti0.5Zr0.25Hf0.25NiSn0.998Sb0.002'] | Ti0.5Zr0.25Hf0.25NiSn0.998Sb0.002 | Seebeck | Seebeck |  | [700.0] | 700 | Kelvin^(1.0) | [700.0] | [-0.00035] | -0.00035 | Kelvin^(-1.0) Volt^(1.0) |  |  | ( a report of ZT ∼ 1.5 at 700 K for Ti0.5Zr0.25Hf0.25NiSn0.998Sb0.002 obtained with S = −350 μV/K) FROM: For instance, a report of ZT ∼ 1.5 at 700 K for Ti0.5Zr0.25Hf0.25NiSn0.998Sb0.002 obtained with S = −350 μV/K, ρ = 2 mΩ cm and κ = 3 W m−1 K−1. | 10.1039-c5cp05213k.html |  |  |  |  | comma-level | S | Panoscopically optimized thermoelectric performance of a half-Heusler/full-Heusler based in situ bulk composite Zr0.7Hf0.3Ni1+xSn: an energy and time efficient way | RSC | 2015 | no
18231 | ['bulk Zr0.7Hf0.3NiSn'] | bulk Zr0.7Hf0.3NiSn | Seebeck | Seebeck |  | [323.0] | 323 | Kelvin^(1.0) | [323.0] | [-7.099999999999999e-05] | -7.1e-05 | Kelvin^(-1.0) Volt^(1.0) |  |  | ({ Seebeck coefficient at 323 K }: the value of ∼−71 μV/K obtained for the bulk Zr0.7Hf0.3NiSn (HH) matrix.) FROM: At 323 K, the Seebeck coefficient of the HH(97%)/FH(3%) composite in composition Zr0.7Hf0.3Ni1.03Sn is −123 μV/K (Fig. 4a) which is ∼73% increase as compared to the value of ∼−71 μV/K obtained for the bulk Zr0.7Hf0.3NiSn (HH) matrix. | 10.1039-c5cp05213k.html |  |  |  |  | comma-level | Seebeck coefficient | Panoscopically optimized thermoelectric performance of a half-Heusler/full-Heusler based in situ bulk composite Zr0.7Hf0.3Ni1+xSn: an energy and time efficient way | RSC | 2015 | no
18232 | ['Zr0.7Hf0.3Ni1.03Sn'] | Zr0.7Hf0.3Ni1.03Sn | Seebeck | Seebeck |  | [773.0] | 773 | Kelvin^(1.0) | [773.0] | [-0.000158] | -0.000158 | Kelvin^(-1.0) Volt^(1.0) |  |  | (Thus combining a large value in the Seebeck coefficient (∼−158 μV/K at 773 K) and high electrical conductivity (∼12.3 × 102 S m−1 at 773 K), together with the low value of thermal conductivity (i.e.∼2.4 W m−1 K−1 at 773 K), the ZT of the HH(97%)/FH(3%) composite in Zr0.7Hf0.3Ni1.03Sn was obtained to be about ∼0.96 at 773 K which is ∼## % change than that of the parent HH matrix phase.) FROM: Thus combining a large value in the Seebeck coefficient (∼−158 μV/K at 773 K) and high electrical conductivity (∼12.3 × 102 S m−1 at 773 K), together with the low value of thermal conductivity (i.e.∼2.4 W m−1 K−1 at 773 K), the ZT of the HH(97%)/FH(3%) composite in Zr0.7Hf0.3Ni1.03Sn was obtained to be about ∼0.96 at 773 K which is ∼250% improvement than that of the parent HH matrix phase. | 10.1039-c5cp05213k.html |  |  |  |  | comma-level | Seebeck coefficient | Panoscopically optimized thermoelectric performance of a half-Heusler/full-Heusler based in situ bulk composite Zr0.7Hf0.3Ni1+xSn: an energy and time efficient way | RSC | 2015 | no
18233 | ['pristine SnSe composite'] | pristine SnSe composite | Seebeck | Seebeck |  | [700.0] | 700 | Kelvin^(1.0) | [700.0] | [0.000321] | 0.000321 | Kelvin^(-1.0) Volt^(1.0) |  |  | (The maximum Seebeck coefficient of pristine SnSe composite is approximately 321 μV/K at 700 K.) FROM: The maximum Seebeck coefficient of pristine SnSe composite is approximately 321 μV/K at 700 K. | 10.1039-c7ra05819e.html |  |  |  |  | comma-level | maximum Seebeck coefficient | Facile chemical synthesis and enhanced thermoelectric properties of Ag doped SnSe nanocrystals | RSC | 2017 | yes
18234 | ['SnS'] | SnS | Seebeck | Seebeck |  | [823.0] | 823 | Kelvin^(1.0) | [823.0] | [0.00039999999999999996] | 0.0004 | Kelvin^(-1.0) Volt^(1.0) |  |  | ({ at 823 K }: low thermal conductivity of below 1.0 W (m K)−1 and large Seebeck coefficient of over 400 μV/K are reported on SnS fabricated by the mechanical alloying approaches) FROM: Experimentally, low thermal conductivity of below 1.0 W (m K)−1 and large Seebeck coefficient of over 400 μV/K are reported on SnS fabricated by the mechanical alloying approaches, and its maximum ZT is 0.16 at 823 K. | 10.1039-c7ra00373k.html |  | fabricated |  |  | comma-level | Seebeck coefficient | Improved thermoelectric properties of SnS synthesized by chemical precipitation | RSC | 2017 | yes
18235 | ['bulk TiO2'] | bulk TiO2 | Seebeck | Seebeck |  | [295] | 295 | Kelvin^(1.0) |  | [-0.00043999999999999996] | -0.00044 | Kelvin^(-1.0) Volt^(1.0) |  |  | ({ at room temperature }: The room temperature S of bulk TiO2 is reported to be approximately -440 μV/K) FROM: The room temperature S of bulk TiO2 is reported to be approximately -440 μV/K, with σ on the order of 10^3 S m-1, while the κ is ~5.75 W m-1 K-1 . | 10.1038-srep36581.txt |  |  |  |  | comma-level | S | Thermoelectric properties of in-situ plasma spray synthesized sub-stoichiometry TiO2-x | Springer | 2016 | yes
18236 | ['TiO1.95'] | TiO1.95 | Seebeck | Seebeck |  | [460.0] | 460 | Kelvin^(1.0) | [460.0] | [-0.0007999999999999999] | -0.0008 | Kelvin^(-1.0) Volt^(1.0) |  |  | (Lu et al. have demonstrated that TiO1.95 prepared by oxidizing and reducing from the Ti metal reveals S of -800 μV/K and σ of 55 S m-1 at 460 K. Tsuyomoto et al. have reported that TiO1.94 with an orthorhombic crystal structure prepared by reducing the anatase in H2) FROM: Lu et al. have demonstrated that TiO1.95 prepared by oxidizing and reducing from the Ti metal reveals S of -800 μV/K and σ of 55 S m-1 at 460 K. Tsuyomoto et al. have reported that TiO1.94 with an orthorhombic crystal structure prepared by reducing the anatase in H2, exhibits a peak S of -518 μV/K and σ of 1.9 × 10^3 S m-1 at 343 K. | 10.1038-srep36581.txt |  |  |  |  | comma-level | S | Thermoelectric properties of in-situ plasma spray synthesized sub-stoichiometry TiO2-x | Springer | 2016 | yes
18237 | ['TiO2'] | TiO2 | Seebeck | Seebeck |  | [1053.0] | 1053 | Kelvin^(1.0) | [1053.0] | [0.06] | 0.06 | Kelvin^(-1.0) Volt^(1.0) |  |  | ( a single crystal of rutile TiO2 reduced to TiO2-x via annealing in H2 elevated temperature at 1053 K shows exceptionally high S of up to 60000 μV/K at cryogenic temperatures of 10 K) FROM: Furthermore, a single crystal of rutile TiO2 reduced to TiO2-x via annealing in H2 elevated temperature at 1053 K shows exceptionally high S of up to 60000 μV/K at cryogenic temperatures of 10 K, and interpreted the results preferably due to the phonon drag effect of the holes. | 10.1038-srep36581.txt |  | annealing |  |  | comma-level | S | Thermoelectric properties of in-situ plasma spray synthesized sub-stoichiometry TiO2-x | Springer | 2016 | yes
18238 | ['PEDOT : PSS'] | PEDOT : PSS | Seebeck | Seebeck |  | [295] | 295 | Kelvin^(1.0) |  | [3.9200000000000004e-05] | 3.92e-05 | Kelvin^(-1.0) Volt^(1.0) |  |  | ({ at room temperature }: The sequential treatments give rise to PEDOT:PSS with a Seebeck coefficient of 39.2 μV/K) FROM: The sequential treatments give rise to PEDOT:PSS with a Seebeck coefficient of 39.2 μV/K, an electrical conductivity of 2170 S cm−1 and a power factor of 334 μW m−1 K−2 at room temperature. | 10.1039-c8ta08387h.html |  | treatments |  |  | comma-level | Seebeck coefficient | Significant enhancement in the Seebeck coefficient and power factor of thermoelectric polymers by the Soret effect of polyelectrolytes | RSC | 2018 | no
18239 | ['CuCrSe2'] | CuCrSe2 | Seebeck | Seebeck |  | [295] | 295 | Kelvin^(1.0) |  | [9.999999999999999e-05] | 0.0001 | Kelvin^(-1.0) Volt^(1.0) |  |  | ({ at room temperature }: Recently exciting low temperature electronic transport properties of the superionic conductor CuCrSe2 have been reported, from the thermoelectric point of view the most important are the room temperature values of carrier concentration ∼1.7 × 1020 cm−3, Seebeck coefficient ∼100 μV/K and band gap ∼0.157 eV, suggesting that it is like a heavily doped low band gap semiconductor resembling state of the art thermoelectric materials.) FROM: Recently exciting low temperature electronic transport properties of the superionic conductor CuCrSe2 have been reported, from the thermoelectric point of view the most important are the room temperature values of carrier concentration ∼1.7 × 1020 cm−3, Seebeck coefficient ∼100 μV/K and band gap ∼0.157 eV, suggesting that it is like a heavily doped low band gap semiconductor resembling state of the art thermoelectric materials. | 10.1039-c3ta11903c.html |  | low temperature |  |  | comma-level | Seebeck coefficient | CuCrSe2: a high performance phonon glass and electron crystal thermoelectric material | RSC | 2013 | no
18240 | ['CuCrSe2'] | CuCrSe2 | Seebeck | Seebeck |  | [295] | 295 | Kelvin^(1.0) |  | [9.999999999999999e-05] | 0.0001 | Kelvin^(-1.0) Volt^(1.0) |  |  | (It can be seen that α of CuCrSe2 increases from 100 μV/K at room temperature) FROM: It can be seen that α of CuCrSe2 increases from 100 μV/K at room temperature to 160 μV/K at 773 K. | 10.1039-c3ta11903c.html |  |  |  |  | comma-level | α | CuCrSe2: a high performance phonon glass and electron crystal thermoelectric material | RSC | 2013 | no
18241 | ['Tl9GdTe6'] | Tl9GdTe6 | Seebeck | Seebeck |  | [295] | 295 | Kelvin^(1.0) |  | [2.7e-05] | 2.7e-05 | Kelvin^(-1.0) Volt^(1.0) |  |  | (Tl9GdTe6 exhibits relatively high room-temperature electrical conductivity of around 850 Ω-1 cm-1 and a low Seebeck coefficient of 27 μV/K) FROM: Tl9GdTe6 exhibits relatively high room-temperature electrical conductivity of around 850 Ω-1 cm-1 and a low Seebeck coefficient of 27 μV/K, yielding a low power factor. | 10.1007-s11664-011-1846-z.txt |  |  |  |  | comma-level | Seebeck coefficient | Thermoelectric Properties of TlGdQ2 (Q = Se, Te) and Tl9GdTe6 | Springer | 2012 | no
18242 | ['p-type CoSb3 films'] | p-type CoSb3 films | Seebeck | Seebeck |  | [573.0] | 573 | Kelvin^(1.0) | [300.0] | [0.0006] | 0.0006 | Kelvin^(-1.0) Volt^(1.0) |  |  | (Anno et al. obtained a Seebeck coefficient of S = 600 μV/K for 71-nm-thick p-type CoSb3 films synthesized using radio frequency (RF) sputtering with an alloy target at a deposition temperature of 300 °C.) FROM: Anno et al. obtained a Seebeck coefficient of S = 600 μV/K for 71-nm-thick p-type CoSb3 films synthesized using radio frequency (RF) sputtering with an alloy target at a deposition temperature of 300 °C. | 10.1016-j.apsusc.2017.02.210.xml |  | alloy |  |  | comma-level | Seebeck coefficient | Effect of Sb content on the thermoelectric properties of annealed CoSb3 thin films deposited via RF co-sputtering | Elsevier | 2017 | no
18243 | ['n-type CoSb3 films'] | n-type CoSb3 films | Seebeck | Seebeck |  | [473.0] | 473 | Kelvin^(1.0) | [200.0] | [-0.00025] | -0.00025 | Kelvin^(-1.0) Volt^(1.0) |  |  | (Savchuk et al. reported a Seebeck coefficient of S = −250 μV/K for 190-nm-thick n-type CoSb3 films deposited using direct current (DC) sputtering at 200 °C and annealed at 350 °C.) FROM: Savchuk et al. reported a Seebeck coefficient of S = −250 μV/K for 190-nm-thick n-type CoSb3 films deposited using direct current (DC) sputtering at 200 °C and annealed at 350 °C. | 10.1016-j.apsusc.2017.02.210.xml |  | deposited |  |  | comma-level | Seebeck coefficient | Effect of Sb content on the thermoelectric properties of annealed CoSb3 thin films deposited via RF co-sputtering | Elsevier | 2017 | no
18244 | ['CoSb3 thin film'] | CoSb3 thin film | Seebeck | Seebeck |  | [295] | 295 | Kelvin^(1.0) |  | [5.8e-05] | 5.8e-05 | Kelvin^(-1.0) Volt^(1.0) |  |  | ({ Seebeck coefficient at room temperature }: with a large positive value of S = 58 μV/K for the stoichiometric CoSb3 thin film coupled with a much smaller charge carrier concentration.) FROM: The thin films with a stoichiometric Sb content or smaller exhibited a positive Seebeck coefficient at room temperature, with a large positive value of S = 58 μV/K for the stoichiometric CoSb3 thin film coupled with a much smaller charge carrier concentration. | 10.1016-j.apsusc.2017.02.210.xml |  |  |  |  | comma-level | Seebeck coefficient | Effect of Sb content on the thermoelectric properties of annealed CoSb3 thin films deposited via RF co-sputtering | Elsevier | 2017 | no
18245 | ['SnSb2(Te0.75Se0.25)4'] | SnSb2(Te0.75Se0.25)4 | Seebeck | Seebeck |  | [320.0] | 320 | Kelvin^(1.0) | [320.0] | [6.5e-05] | 6.5e-05 | Kelvin^(-1.0) Volt^(1.0) |  |  | ( the maximum Seebeck coefficient of ~65 μV/K is achieved for the SnSb2(Te0.75Se0.25)4 sample at 320 K) FROM: For instance, the maximum Seebeck coefficient of ~65 μV/K is achieved for the SnSb2(Te0.75Se0.25)4 sample at 320 K, which is three times larger than that of the SnSb2Te4 sample (~20 μV/K). | 10.1016-j.nanoen.2020.105084.xml |  |  |  |  | comma-level | maximum Seebeck coefficient | Strong lattice anharmonicity securing intrinsically low lattice thermal conductivity and high performance thermoelectric SnSb2Te4 via Se alloying | Elsevier | 2020 | no
18246 | ['SnSb2Te4'] | SnSb2Te4 | Seebeck | Seebeck |  | [320.0] | 320 | Kelvin^(1.0) | [320.0] | [1.9999999999999998e-05] | 2e-05 | Kelvin^(-1.0) Volt^(1.0) |  |  | ({ maximum Seebeck coefficient at 320 K }: that of the SnSb2Te4 sample (~20 μV/K).) FROM: For instance, the maximum Seebeck coefficient of ~65 μV/K is achieved for the SnSb2(Te0.75Se0.25)4 sample at 320 K, which is three times larger than that of the SnSb2Te4 sample (~20 μV/K). | 10.1016-j.nanoen.2020.105084.xml |  |  |  |  | comma-level | maximum Seebeck coefficient | Strong lattice anharmonicity securing intrinsically low lattice thermal conductivity and high performance thermoelectric SnSb2Te4 via Se alloying | Elsevier | 2020 | no
18247 | ['potassium-doped n-type fullerenes'] | potassium-doped n-type fullerenes | Seebeck | Seebeck |  | [295] | 295 | Kelvin^(1.0) |  | [-2.2e-05] | -2.2e-05 | Kelvin^(-1.0) Volt^(1.0) |  |  | ( Wang et al. studied potassium-doped n-type fullerenes KxC70 and found that K4C70 showed σ ∼ 550 S cm−1 and S ∼ −22 μV/K at room temperature) FROM: In 1993, Wang et al. studied potassium-doped n-type fullerenes KxC70 and found that K4C70 showed σ ∼ 550 S cm−1 and S ∼ −22 μV/K at room temperature, which resulted in a power factor of ∼26 μW m−1 K−2. | 10.1039-c5tc01644d.html |  |  |  |  | comma-level | S | Flexible thermoelectric materials and device optimization for wearable energy harvesting | RSC | 2015 | no
18248 | ['CNT films'] | CNT films | Seebeck | Seebeck |  | [295] | 295 | Kelvin^(1.0) |  | [-8.599999999999999e-05] | -8.6e-05 | Kelvin^(-1.0) Volt^(1.0) |  |  | ( and S ∼ −86 μV/K was obtained for the reduced CNT films with transport optimization at room temperature.) FROM: A maximum power factor of ∼38 μW m−1 K−2 with σ ∼ 52 S cm−1, and S ∼ −86 μV/K was obtained for the reduced CNT films with transport optimization at room temperature. | 10.1039-c5tc01644d.html |  |  |  |  | comma-level | S | Flexible thermoelectric materials and device optimization for wearable energy harvesting | RSC | 2015 | no
18249 | ['TiS2 monolayers'] | TiS2 monolayers | Seebeck | Seebeck |  | [295] | 295 | Kelvin^(1.0) |  | [-7.8e-05] | -7.8e-05 | Kelvin^(-1.0) Volt^(1.0) |  |  | (Recently the hybrid superlattices of alternating inorganic TiS2 monolayers and organic [(hexylammonium)x(H2O)y(DMSO)z] layers showed a very high power factor of ∼450 μW m−1 K−2 with σ ∼ 790 S cm−1 and S ∼ −78 μV/K at room temperature.) FROM: Recently the hybrid superlattices of alternating inorganic TiS2 monolayers and organic [(hexylammonium)x(H2O)y(DMSO)z] layers showed a very high power factor of ∼450 μW m−1 K−2 with σ ∼ 790 S cm−1 and S ∼ −78 μV/K at room temperature. | 10.1039-c5tc01644d.html |  |  |  |  | comma-level | S | Flexible thermoelectric materials and device optimization for wearable energy harvesting | RSC | 2015 | no
18250 | ['Mg2Si0.99Sb0.01'] | Mg2Si0.99Sb0.01 | Seebeck | Seebeck |  | [295] | 295 | Kelvin^(1.0) |  | [-7.549999999999999e-05] | -7.55e-05 | Kelvin^(-1.0) Volt^(1.0) |  |  | ({ at room temperature }: The room temperature Seebeck coefficient of Mg2Si0.99Sb0.01 increased from −75.5μV/K) FROM: The room temperature Seebeck coefficient of Mg2Si0.99Sb0.01 increased from −75.5μV/K to −84μV/K (10% increase), and of Mg2Si0.98Sb0.02 increased from −61.9μV/K to −80μV/K (20% increase), after annealing under Mg-poor (0.1 Pa) conditions; as at starting point the samples had been annealed in Mg-rich (10 Pa) conditions. | 10.1016-j.actamat.2020.07.045.xml |  |  |  |  | comma-level | Seebeck coefficient | Analyzing thermoelectric transport in n-type Mg2Si0.4Sn0.6 and correlation with microstructural effects: An insight on the role of Mg | Elsevier | 2020 | no
18251 | ['Mg2Si0.98Sb0.02'] | Mg2Si0.98Sb0.02 | Seebeck | Seebeck |  | [295] | 295 | Kelvin^(1.0) |  | [-6.19e-05] | -6.19e-05 | Kelvin^(-1.0) Volt^(1.0) |  |  | ({ Seebeck coefficient at room temperature }: and of Mg2Si0.98Sb0.02 increased from −61.9μV/K) FROM: The room temperature Seebeck coefficient of Mg2Si0.99Sb0.01 increased from −75.5μV/K to −84μV/K (10% increase), and of Mg2Si0.98Sb0.02 increased from −61.9μV/K to −80μV/K (20% increase), after annealing under Mg-poor (0.1 Pa) conditions; as at starting point the samples had been annealed in Mg-rich (10 Pa) conditions. | 10.1016-j.actamat.2020.07.045.xml |  |  |  |  | comma-level | Seebeck coefficient | Analyzing thermoelectric transport in n-type Mg2Si0.4Sn0.6 and correlation with microstructural effects: An insight on the role of Mg | Elsevier | 2020 | no
18252 | ['Mo3Sb7'] | Mo3Sb7 | Seebeck | Seebeck |  | [300.0] | 300 | Kelvin^(1.0) | [300.0] | [1.8e-05] | 1.8e-05 | Kelvin^(-1.0) Volt^(1.0) |  |  | (The values at 300 K range from α=+18 μV/K for Mo3Sb7 to +23 μV/K for Mo2.9Ni0.1Sb7) FROM: The values at 300 K range from α=+18 μV/K for Mo3Sb7 to +23 μV/K for Mo2.9Ni0.1Sb7, and +22 μV/K for Mo2.8Ni0.2Sb7. | 10.1016-j.jssc.2015.08.017.xml |  |  |  |  | comma-level | α | Different site occupancies in substitution variants of Mo3Sb7 | Elsevier | 2016 | no
18253 | ['Mo2.8Ni0.2Sb7'] | Mo2.8Ni0.2Sb7 | Seebeck | Seebeck |  | [300.0] | 300 | Kelvin^(1.0) | [300.0] | [2.2e-05] | 2.2e-05 | Kelvin^(-1.0) Volt^(1.0) |  |  | ({ α at 300 K }: and +22 μV/K for Mo2.8Ni0.2Sb7.) FROM: The values at 300 K range from α=+18 μV/K for Mo3Sb7 to +23 μV/K for Mo2.9Ni0.1Sb7, and +22 μV/K for Mo2.8Ni0.2Sb7. | 10.1016-j.jssc.2015.08.017.xml |  |  |  |  | comma-level | α | Different site occupancies in substitution variants of Mo3Sb7 | Elsevier | 2016 | no
18254 | ['Mo2.5Ni0.5Sb7'] | Mo2.5Ni0.5Sb7 | Seebeck | Seebeck |  | [300.0] | 300 | Kelvin^(1.0) | [300.0] | [2.4e-05] | 2.4e-05 | Kelvin^(-1.0) Volt^(1.0) |  |  | (For Mo2.5Ni0.5Sb7 at 300 K, α increases from +24 μV/K at 0.2 eV below EF) FROM: For Mo2.5Ni0.5Sb7 at 300 K, α increases from +24 μV/K at 0.2 eV below EF to +68 μV/K at 0.1 eV below EF. | 10.1016-j.jssc.2015.08.017.xml |  |  |  |  | comma-level | α | Different site occupancies in substitution variants of Mo3Sb7 | Elsevier | 2016 | no
18255 | ['pure SnSe'] | pure SnSe | Seebeck | Seebeck |  | [326.0] | 326 | Kelvin^(1.0) | [326.0] | [0.000516] | 0.000516 | Kelvin^(-1.0) Volt^(1.0) |  |  | (For pure SnSe, the Seebeck coefficient is 516 μV/K at 326 K, and it increases to 572 μV/K at 402 K, at which point it starts to decrease rapidly with increasing temperature up to 573 K.) FROM: For pure SnSe, the Seebeck coefficient is 516 μV/K at 326 K, and it increases to 572 μV/K at 402 K, at which point it starts to decrease rapidly with increasing temperature up to 573 K. | 10.1039-d0nr01949f.html |  |  |  |  | comma-level | Seebeck coefficient | Graphene inclusion induced ultralow thermal conductivity and improved figure of merit in p-type SnSe | RSC | 2020 | no
18256 | ['CrVS material'] | CrVS material | Seebeck | Seebeck |  | [200.0, 1000.0] | 600 | Kelvin^(1.0) | [200.0, 1000.0] | [-1e-06] | -1e-06 | Kelvin^(-1.0) Volt^(1.0) |  |  | ({ at 200 to 1000 K }: the total value of S for the HH CrVS material is negative and decreases from -1 μV/K) FROM: As it is evident from the (a) that, the total value of S for the HH CrVS material is negative and decreases from -1 μV/K to -5 μV/K by increasing the temperature from 200 K to 1000 K, which authenticate that the electrons are majority charge carriers and the spin down state is overriding the spin-up state. | 10.1016-j.mtcomm.2020.101519.xml |  |  |  |  | comma-level | S | Structural and mechanical stability, lattice dynamics and electronic structure of the novel CrVZ (Z = S, Se, & Te) half-Heusler alloys | Elsevier | 2020 | no
18257 | ['CrVS'] | CrVS | Seebeck | Seebeck |  | [295] | 295 | Kelvin^(1.0) |  | [-1.2299999999999999e-06] | -1.23e-06 | Kelvin^(-1.0) Volt^(1.0) |  |  | ({ at room temperature }: Tt the room temperature, the total value of S -1.23 μV/K, 0.178 μV/K and 1.84 μV/K is observed for the HH CrVS, CrVSe and CrVTe alloys, respectively.) FROM: Tt the room temperature, the total value of S -1.23 μV/K, 0.178 μV/K and 1.84 μV/K is observed for the HH CrVS, CrVSe and CrVTe alloys, respectively. | 10.1016-j.mtcomm.2020.101519.xml |  |  |  |  | comma-level | S | Structural and mechanical stability, lattice dynamics and electronic structure of the novel CrVZ (Z = S, Se, & Te) half-Heusler alloys | Elsevier | 2020 | no
18258 | ['LiMn2O4'] | LiMn2O4 | Seebeck | Seebeck |  | [280.0] | 280 | Kelvin^(1.0) | [280.0] | [-1.9999999999999998e-05] | -2e-05 | Kelvin^(-1.0) Volt^(1.0) |  |  | ({ at 280 K( }: this compound seemed to approach the high temperature spin degeneracy ratio of 5/4 (which corresponds to a thermopower of −20 μV/K) rather than 10/4 (which corresponds to −79 μV/K) despite the fact that LiMn2O4 is well understood to exhibit tetragonal symmetry below 280 K (tetragonal LiMn2O4) FROM: Curiously, this compound seemed to approach the high temperature spin degeneracy ratio of 5/4 (which corresponds to a thermopower of −20 μV/K) rather than 10/4 (which corresponds to −79 μV/K) despite the fact that LiMn2O4 is well understood to exhibit tetragonal symmetry below 280 K (tetragonal LiMn2O4, I41/amd). | 10.1039-c2jm16297k.html |  | high temperature |  |  | comma-level | thermopower | Enhanced n-type thermopower in distortion-free LiMn2O4 | RSC | 2012 | no
18259 | ['BaMn2Sb2'] | BaMn2Sb2 | Seebeck | Seebeck |  | [295] | 295 | Kelvin^(1.0) |  | [0.000225] | 0.000225 | Kelvin^(-1.0) Volt^(1.0) |  |  | ({ at room temperature }: Measurements of transport properties reveal that BaMn2Sb2 has a room temperature Seebeck coefficient of ∼225 μV/K) FROM: Measurements of transport properties reveal that BaMn2Sb2 has a room temperature Seebeck coefficient of ∼225 μV/K, but the electrical conductivity is low resulting in poor thermoelectric properties . | 10.1016-j.jssc.2013.05.010.xml |  |  |  |  | comma-level | Seebeck coefficient | Crystals, magnetic and electronic properties of a new ThCr2Si2-type BaMn2Bi2 and K-doped compositions | Elsevier | 2013 | no
18260 | ['Bi2Te3 materials'] | Bi2Te3 materials | Seebeck | Seebeck |  | [295] | 295 | Kelvin^(1.0) |  | [-0.000128] | -0.000128 | Kelvin^(-1.0) Volt^(1.0) |  |  | ( the Seebeck coefficient of the Bi2Te3 materials at room temperature was enhanced 1.3-fold to − 128 μV/K by Al2O3 addition.) FROM: Meanwhile, the Seebeck coefficient of the Bi2Te3 materials at room temperature was enhanced 1.3-fold to − 128 μV/K by Al2O3 addition. | 10.1016-j.matlet.2012.05.053.xml |  |  |  |  | comma-level | Seebeck coefficient | Synthesis of alumina nanoparticle-embedded-bismuth telluride matrix thermoelectric composite powders | Elsevier | 2012 | no
18261 | ['NdBiRu2O7'] | NdBiRu2O7 | Seebeck | Seebeck |  | [1000.0] | 1000 | Kelvin^(1.0) | [1000.0] | [3.5e-05] | 3.5e-05 | Kelvin^(-1.0) Volt^(1.0) |  |  | (The ρ, S and power factor of NdBiRu2O7 at 1000 K is 1.5 mΩ cm, 35 μV/K and 0.8×10−4 Wm-1K-12, respectively.) FROM: The ρ, S and power factor of NdBiRu2O7 at 1000 K is 1.5 mΩ cm, 35 μV/K and 0.8×10−4 Wm-1K-12, respectively. | 10.1016-S0167-577X(01)00317-2.xml |  |  |  |  | comma-level | S | Thermoelectric properties of Ln2−x Bi x Ru2O7 pyrochlores (Ln=Nd and Yb) | Elsevier | 2001 | no
18262 | ['BaSnO3'] | BaSnO3 | Seebeck | Seebeck |  | [900.0] | 900 | Kelvin^(1.0) | [900.0] | [-0.0003] | -0.0003 | Kelvin^(-1.0) Volt^(1.0) |  |  | (The Seebeck coefficient (S) of BaSnO3 was reported to be ca. -300 μV/K at 900 K. Upadhyay et al. measured the electrical conductivity (σ) of BaSnO3 from 310 to 520 K at 0) FROM: The Seebeck coefficient (S) of BaSnO3 was reported to be ca. -300 μV/K at 900 K. Upadhyay et al. measured the electrical conductivity (σ) of BaSnO3 from 310 to 520 K at 0, 1, 10, and 100 kHz. | 10.1007-s10853-014-8607-3.txt |  |  |  |  | comma-level | Seebeck coefficient | Fabrication of perovskite-type Ba(Sn1-xTax)O3 ceramics and their power factors | Springer | 2015 | no
18263 | ['black phosphorus'] | black phosphorus | Seebeck | Seebeck |  | [295] | 295 | Kelvin^(1.0) |  | [0.000335] | 0.000335 | Kelvin^(-1.0) Volt^(1.0) |  |  | ( black phosphorus exhibits a high Seebeck coefficient of 335 μV/K with an acceptable ZT value of 0.14 by the interaction of electron-phonon at room temperature .) FROM: Moreover, black phosphorus exhibits a high Seebeck coefficient of 335 μV/K with an acceptable ZT value of 0.14 by the interaction of electron-phonon at room temperature . | 10.1016-j.apmt.2019.04.007.xml |  |  |  |  | comma-level | Seebeck coefficient | Present and future thermoelectric materials toward wearable energy harvesting | Elsevier | 2019 | no
18264 | ['Ga-doped ZnO bulk'] | Ga-doped ZnO bulk | Seebeck | Seebeck |  | [473.0] | 473 | Kelvin^(1.0) | [473.0] | [-0.00011499999999999999] | -0.000115 | Kelvin^(-1.0) Volt^(1.0) |  |  | ({ Seebeck coefficient }: that of Ga-doped ZnO bulk form consisting of 70-nm-nanograins (−115 μV/K at 473 K) .) FROM: Here, it is worth noting that the Seebeck coefficient of NFs-R is considerably larger than that of Ga-doped ZnO bulk form consisting of 70-nm-nanograins (−115 μV/K at 473 K) . | 10.1016-j.matlet.2014.12.029.xml |  |  |  |  | comma-level | Seebeck coefficient | Effect of mesoscale grains on thermoelectric characteristics of aligned ZnO/PVP composite nanofibers | Elsevier | 2015 | no
18265 | ['ZnO / PVP'] | ZnO / PVP | Seebeck | Seebeck |  | [295] | 295 | Kelvin^(1.0) |  | [-0.0003137] | -0.0003137 | Kelvin^(-1.0) Volt^(1.0) |  |  | (Aligned ZnO/PVP NFs with mesoscale grains have a Seebeck coefficient of −313.7 μV/K at room temperature in air.) FROM: Aligned ZnO/PVP NFs with mesoscale grains have a Seebeck coefficient of −313.7 μV/K at room temperature in air. | 10.1016-j.matlet.2014.12.029.xml |  |  |  |  | comma-level | Seebeck coefficient | Effect of mesoscale grains on thermoelectric characteristics of aligned ZnO/PVP composite nanofibers | Elsevier | 2015 | no
18266 | ['single-crystal SrTiO3'] | single-crystal SrTiO3 | Seebeck | Seebeck |  | [295] | 295 | Kelvin^(1.0) |  | [0.00105] | 0.00105 | Kelvin^(-1.0) Volt^(1.0) |  |  | (To obtain even stronger confinement, a two-dimensional electron gas (2DEG) was fabricated at the interface between the single-crystal SrTiO3 substrate and an epitaxially grown TiO2 thin film, leading to an even stronger enhancement by a factor of X (leading to 1050 μV/K) for the Seebeck coefficient at room temperature ().) FROM: To obtain even stronger confinement, a two-dimensional electron gas (2DEG) was fabricated at the interface between the single-crystal SrTiO3 substrate and an epitaxially grown TiO2 thin film, leading to an even stronger enhancement by a factor of X (leading to 1050 μV/K) for the Seebeck coefficient at room temperature (). | 10.1016-B978-1-78242-245-7.00014-2.xml |  | fabricated |  |  | comma-level | Seebeck coefficient | 14 Thermoelectric oxides | Elsevier | 2015 | no
18267 | ['Al2O3'] | Al2O3 | Seebeck | Seebeck |  | [295] | 295 | Kelvin^(1.0) |  | [4.4999999999999996e-05] | 4.5e-05 | Kelvin^(-1.0) Volt^(1.0) |  |  | (The measured thermopower at room temperature is ∼45 μV/K and ∼69 μV/K for thin films grown on Al2O3 and LaAlO3 substrates) FROM: The measured thermopower at room temperature is ∼45 μV/K and ∼69 μV/K for thin films grown on Al2O3 and LaAlO3 substrates, respectively, which is very | 10.1016-B978-1-78242-245-7.00014-2.xml |  |  |  |  | comma-level | thermopower | 14 Thermoelectric oxides | Elsevier | 2015 | no
18268 | ['p-type post-annealed CoSb3'] | p-type post-annealed CoSb3 | Seebeck | Seebeck |  | [295] | 295 | Kelvin^(1.0) |  | [0.00018999999999999998] | 0.00019 | Kelvin^(-1.0) Volt^(1.0) |  |  | (Since p-type post-annealed CoSb3 grains have a hole carrier concentration of (4–5) × 1017 cm−3, the calculated Seebeck coefficient at this carrier concentration is ∼190 μV/K at room temperature .) FROM: Since p-type post-annealed CoSb3 grains have a hole carrier concentration of (4–5) × 1017 cm−3, the calculated Seebeck coefficient at this carrier concentration is ∼190 μV/K at room temperature . | 10.1016-j.jallcom.2005.07.057.xml |  |  |  |  | comma-level | Seebeck coefficient | Thermoelectric properties of undoped p-type CoSb3 prepared by vertical Bridgman crystal growth and spark plasma sintering | Elsevier | 2006 | no
18269 | ['p-type CuInSe2 compound'] | p-type CuInSe2 compound | Seebeck | Seebeck |  | [300.0] | 300 | Kelvin^(1.0) | [300.0] | [0.00015] | 0.00015 | Kelvin^(-1.0) Volt^(1.0) |  |  | ( a p-type CuInSe2 compound with high thermoelectric power of 150 μV/K at 300 K indicates its profound potential for thermoelectric applications .) FROM: Furthermore, a p-type CuInSe2 compound with high thermoelectric power of 150 μV/K at 300 K indicates its profound potential for thermoelectric applications . | 10.1016-j.jtice.2012.12.008.xml |  |  |  |  | comma-level | thermoelectric power | Interfacial reactions in In/Cu2Se couples | Elsevier | 2013 | no
18270 | ['CoSb3'] | CoSb3 | Seebeck | Seebeck |  | [615.0] | 615 | Kelvin^(1.0) | [615.0] | [0.000147] | 0.000147 | Kelvin^(-1.0) Volt^(1.0) |  |  | (The maximum S of the skutterudite CoSb3 synthesized by hydrothermal methods is αh = 147 μV/K at 615 K) FROM: The maximum S of the skutterudite CoSb3 synthesized by hydrothermal methods is αh = 147 μV/K at 615 K, which is obviously moving backward compared with αs = 130 μV/K at 570 K of the materials prepared by solvothermal methods. | 10.1016-j.jallcom.2018.09.114.xml |  |  |  |  | comma-level | maximum S | A comparative study on the thermoelectric properties of CoSb3 prepared by hydrothermal and solvothermal route | Elsevier | 2019 | no
18271 | ['porous Y2O3'] | porous Y2O3 | Seebeck | Seebeck |  | [900.0, 1000.0] | 950 | Kelvin^(1.0) | [900.0, 1000.0] | [-0.05] | -0.05 | Kelvin^(-1.0) Volt^(1.0) |  |  | ( Japanese scientists found that the porous Y2O3 ceramic exhibited huge Seebeck coefficient values up to −50 mV/K at 900–1000 K in vacuum.) FROM: In 1997, Japanese scientists found that the porous Y2O3 ceramic exhibited huge Seebeck coefficient values up to −50 mV/K at 900–1000 K in vacuum. | 10.1016-j.ceramint.2011.08.041.xml |  |  |  |  | comma-level | Seebeck coefficient | Effect of CeO2 on the thermoelectric properties of WO3-based ceramics | Elsevier | 2012 | no
18272 | ['B-doped SiGe thin film'] | B-doped SiGe thin film | Seebeck | Seebeck |  | [373.0] | 373 | Kelvin^(1.0) | [100.0] | [0.000115] | 0.000115 | Kelvin^(-1.0) Volt^(1.0) |  |  | (The Seebeck coefficient of the B-doped SiGe thin film using different method at 100 °C was 0.115 mV/K) FROM: The Seebeck coefficient of the B-doped SiGe thin film using different method at 100 °C was 0.115 mV/K, where the Seebeck coefficient was evaluated from the slope of regression equation of thermo-voltage as a function of temperature difference . | 10.1016-j.snb.2004.12.077.xml |  |  |  |  | comma-level | Seebeck coefficient | Planar catalytic combustor film for thermoelectric hydrogen sensor | Elsevier | 2005 | no
18273 | ['Bi0.5Sb1.5Te3'] | Bi0.5Sb1.5Te3 | Seebeck | Seebeck |  | [300.0] | 300 | Kelvin^(1.0) | [300.0] | [0.00025] | 0.00025 | Kelvin^(-1.0) Volt^(1.0) |  |  | ( the maximum Seebeck coefficient is 250 µV/K at 300 K for the Bi0.5Sb1.5Te3 sample which displays p-type conductivity) FROM: In Fig. 2a, the maximum Seebeck coefficient is 250 µV/K at 300 K for the Bi0.5Sb1.5Te3 sample which displays p-type conductivity, whereas for the Bi1.5Sb0.5Te3 sample (100 µV/K in magnitude at 300 K) being n-type. | 10.1007-s10854-018-9161-6.txt |  |  |  |  | comma-level | maximum Seebeck coefficient | Study of the electronic transport in the semiconducting Bi0.5Sb1.5Te3 and Bi1.5Sb0.5Te3 alloys | Springer | 2018 | no
18274 | ['Bi1.5Sb0.5Te3'] | Bi1.5Sb0.5Te3 | Seebeck | Seebeck |  | [300.0] | 300 | Kelvin^(1.0) | [300.0] | [9.999999999999999e-05] | 0.0001 | Kelvin^(-1.0) Volt^(1.0) |  |  | ({ maximum Seebeck coefficient }: whereas for the Bi1.5Sb0.5Te3 sample (100 µV/K in magnitude at 300 K) being n-type.) FROM: In Fig. 2a, the maximum Seebeck coefficient is 250 µV/K at 300 K for the Bi0.5Sb1.5Te3 sample which displays p-type conductivity, whereas for the Bi1.5Sb0.5Te3 sample (100 µV/K in magnitude at 300 K) being n-type. | 10.1007-s10854-018-9161-6.txt |  |  |  |  | comma-level | maximum Seebeck coefficient | Study of the electronic transport in the semiconducting Bi0.5Sb1.5Te3 and Bi1.5Sb0.5Te3 alloys | Springer | 2018 | no
18275 | ['Mg2Si'] | Mg2Si | Seebeck | Seebeck |  | [295] | 295 | Kelvin^(1.0) |  | [-0.00075] | -0.00075 | Kelvin^(-1.0) Volt^(1.0) |  |  | (The maximum Seebeck coefficient is attained at room temperature for n-type semiconductor, Mg2Si, α = −750 μV/K, and for p-type semiconductor, Mg2Si0.8Sn0.2 shows the maximum Seebeck coefficient, α = +330 μV/K.) FROM: The maximum Seebeck coefficient is attained at room temperature for n-type semiconductor, Mg2Si, α = −750 μV/K, and for p-type semiconductor, Mg2Si0.8Sn0.2 shows the maximum Seebeck coefficient, α = +330 μV/K. | 10.1016-j.mseb.2006.09.011.xml |  |  |  |  | comma-level | maximum Seebeck coefficient | Synthesis of Mg2Si1−x Sn x solid solutions as thermoelectric materials by bulk mechanical alloying and hot pressing | Elsevier | 2007 | no
18276 | ['Ca4Mn3O10 compound'] | Ca4Mn3O10 compound | Seebeck | Seebeck |  | [300.0] | 300 | Kelvin^(1.0) | [300.0] | [-0.00029499999999999996] | -0.000295 | Kelvin^(-1.0) Volt^(1.0) |  |  | (On the other hand, reports related to some layered manganites have been published showing that the n = 3 Ruddlesden-Popper system, corresponding to the Ca4Mn3O10 compound, shows high Seebeck coefficient value of −295 μV/K and electrical resistivity of 200 mΩ cm at 300 K.) FROM: On the other hand, reports related to some layered manganites have been published showing that the n = 3 Ruddlesden-Popper system, corresponding to the Ca4Mn3O10 compound, shows high Seebeck coefficient value of −295 μV/K and electrical resistivity of 200 mΩ cm at 300 K. | 10.1016-j.ceramint.2009.11.004.xml |  |  |  |  | comma-level | Seebeck coefficient | Thermoelectric properties of layered Ca3.95RE0.05Mn3O10 compounds (RE=Ce, Nd, Sm, Eu, Gd, Dy) | Elsevier | 2010 | no
18277 | ['Ca4Mn3O10'] | Ca4Mn3O10 | Seebeck | Seebeck |  | [300.0] | 300 | Kelvin^(1.0) | [300.0] | [-0.000345] | -0.000345 | Kelvin^(-1.0) Volt^(1.0) |  |  | ({ Seebeck coefficient at 300 K }: from −345 μV/K for the Ca4Mn3O10 phase) FROM: As foreseen, the substitution has for effect to considerably reduce the Seebeck coefficient, from −345 μV/K for the Ca4Mn3O10 phase to about −140 μV/K for the RE-substituted samples at 300 K. | 10.1016-j.ceramint.2009.11.004.xml |  |  |  |  | comma-level | Seebeck coefficient | Thermoelectric properties of layered Ca3.95RE0.05Mn3O10 compounds (RE=Ce, Nd, Sm, Eu, Gd, Dy) | Elsevier | 2010 | no
18278 | ['Cu0.7Ni0.3 alloy'] | Cu0.7Ni0.3 alloy | Seebeck | Seebeck |  | [823.0] | 823 | Kelvin^(1.0) | [550.0] | [-4.87e-05] | -4.87e-05 | Kelvin^(-1.0) Volt^(1.0) |  |  | (, zT = 0.47 is attained for the Cu0.7Ni0.3 alloy consolidated at 550 °C by evacuated-and-encapsulated sintering techniques with its electrical conductivity, thermopower, and thermal conductivity at 550 K respectively being 15.3 × 103 S cm−1, −48.7 μV/K, and 4.2 W/m-K.) FROM: , zT = 0.47 is attained for the Cu0.7Ni0.3 alloy consolidated at 550 °C by evacuated-and-encapsulated sintering techniques with its electrical conductivity, thermopower, and thermal conductivity at 550 K respectively being 15.3 × 103 S cm−1, −48.7 μV/K, and 4.2 W/m-K. | 10.1016-j.cej.2019.02.198.xml |  | sintering |  |  | comma-level | thermopower | Low thermal conductivity and enhanced zT values of porous and nanostructured Cu1−xNix alloys | Elsevier | 2019 | no
18279 | ['Zr05Hf0.5NiSn'] | Zr05Hf0.5NiSn | Seebeck | Seebeck |  | [295] | 295 | Kelvin^(1.0) |  | [6.3e-05] | 6.3e-05 | Kelvin^(-1.0) Volt^(1.0) |  |  | ( a Seebeck coefficient of 63 μV/K was achieved for Zr05Hf0.5NiSn at RT.) FROM: Utilizing a TiNiSn buffer layer, a Seebeck coefficient of 63 μV/K was achieved for Zr05Hf0.5NiSn at RT. | 10.1016-j.tsf.2011.08.008.xml |  |  |  |  | comma-level | Seebeck coefficient | Epitaxial growth and thermoelectric properties of TiNiSn and Zr0.5Hf0.5NiSn thin films | Elsevier | 2011 | no
18280 | ['Cu2Se'] | Cu2Se | Seebeck | Seebeck |  | [873.0] | 873 | Kelvin^(1.0) | [873.0] | [0.000278] | 0.000278 | Kelvin^(-1.0) Volt^(1.0) |  |  | (The highest S of 278 μV/K was obtained at 873 K for the arc-melted Cu2Se sample which is about 110% of that of BM-SPS processed sample.) FROM: The highest S of 278 μV/K was obtained at 873 K for the arc-melted Cu2Se sample which is about 110% of that of BM-SPS processed sample. | 10.1016-j.jallcom.2019.01.359.xml |  | SPS |  |  | comma-level | highest S | One-step rapid synthesis of Cu2Se with enhanced thermoelectric properties | Elsevier | 2019 | no
18281 | ['AgNO3'] | AgNO3 | Seebeck | Seebeck |  | [335.0] | 335 | Kelvin^(1.0) | [335.0] | [1.2e-05] | 1.2e-05 | Kelvin^(-1.0) Volt^(1.0) |  |  | (The maximum value of α ∼ 12 μV/K at 335 K is obtained for 0.9 M of AgNO3 and it is slightly lower) FROM: The maximum value of α ∼ 12 μV/K at 335 K is obtained for 0.9 M of AgNO3 and it is slightly lower than the best reported value ∼17 μV/K (at room temperature) for pure PPy sample . | 10.1016-j.enconman.2017.04.022.xml |  |  |  |  | comma-level | α | Flexo-green Polypyrrole – Silver nanocomposite films for thermoelectric power generation | Elsevier | 2017 | no
18282 | ['CePd3'] | CePd3 | Seebeck | Seebeck |  | [135.0] | 135 | Kelvin^(1.0) | [135.0] | [9.999999999999999e-05] | 0.0001 | Kelvin^(-1.0) Volt^(1.0) |  |  | (At present, CePd3 is the most competitive metallic thermoelectric material, with S peaking around 100 μV/K near 135 K .) FROM: At present, CePd3 is the most competitive metallic thermoelectric material, with S peaking around 100 μV/K near 135 K . | 10.1016-S0925-8388(00)00796-9.xml |  |  |  |  | comma-level | S | Structural and thermopower studies of CeNiAl4- and CeNiIn4-related compounds | Elsevier | 2000 | no
18283 | ['0.5 wt % Sb-doped Mg2Si'] | 0.5 wt % Sb-doped Mg2Si | Seebeck | Seebeck |  | [600.0] | 600 | Kelvin^(1.0) | [600.0] | [-0.0006799999999999999] | -0.00068 | Kelvin^(-1.0) Volt^(1.0) |  |  | ({ Seebeck coefficient }: Zhang et al. reported that the value of 0.5 wt% Sb-doped Mg2Si is approximately −680 μV/K at 600 K.) FROM: In Seebeck coefficient, Zhang et al. reported that the value of 0.5 wt% Sb-doped Mg2Si is approximately −680 μV/K at 600 K. | 10.1016-j.intermet.2007.02.009.xml |  |  |  |  | comma-level | Seebeck coefficient | Thermoelectric properties of Sb-doped Mg2Si semiconductors | Elsevier | 2007 | no
18284 | ['(PbTe)0.88(PbS)0.12'] | (PbTe)0.88(PbS)0.12 | Seebeck | Seebeck |  | [295] | 295 | Kelvin^(1.0) |  | [0.000196] | 0.000196 | Kelvin^(-1.0) Volt^(1.0) |  |  | (The absolute Seebeck coefficient for the undoped sample (PbTe)0.88(PbS)0.12 increases linearly from 196 μV/K at room-temperature) FROM: The absolute Seebeck coefficient for the undoped sample (PbTe)0.88(PbS)0.12 increases linearly from 196 μV/K at room-temperature to 298 μV/K at 573 K and then decreases slightly, which is higher than those of (Pb0.95Sn0.05Te)1−x(PbS)x with x = 0.04, 0.08 or 0.16, prepared by melting reported in Ref. . | 10.1016-j.jallcom.2012.08.041.xml |  |  |  |  | comma-level | Seebeck coefficient | Enhanced thermoelectric properties of (PbTe)0.88(PbS)0.12 composites by Bi doping | Elsevier | 2013 | no
18285 | ['oxygen-rich YBCO'] | oxygen-rich YBCO | Seebeck | Seebeck |  | [300.0] | 300 | Kelvin^(1.0) | [300.0] | [2.4999999999999998e-06] | 2.5e-06 | Kelvin^(-1.0) Volt^(1.0) |  |  | ({ at 300 K }: the Seebeck coefficient for copper lead wires and normal state oxygen-rich YBCO in the range of SYBCO~2.5 μV/K and SCu = 0.34–1.15 μV/K) FROM: Similar to the thermal effect observed at 300 K, the Seebeck coefficient for copper lead wires and normal state oxygen-rich YBCO in the range of SYBCO~2.5 μV/K and SCu = 0.34–1.15 μV/K, respectively [,].About 0.06 K increasing temperature we observed between the surface and the bottom of the sample when sample is irradiated by the maximum available laser. | 10.1016-j.jpcs.2019.109232.xml |  |  |  |  | comma-level | Seebeck coefficient | Polarity switching of the photo-induced voltage in YBCO/Ag heterojunction | Elsevier | 2020 | no
18286 | ['CVTA'] | CVTA | Seebeck | Seebeck |  | [295] | 295 | Kelvin^(1.0) |  | [3.726e-05] | 3.726e-05 | Kelvin^(-1.0) Volt^(1.0) |  |  | ({ at room temperature }: and shows that CVTA as a p-type due to the fact of presence of positive S values with a room temperature value of 37.26 µV/K.) FROM: and shows that CVTA as a p-type due to the fact of presence of positive S values with a room temperature value of 37.26 µV/K. | 10.1016-j.jpcs.2017.04.023.xml |  |  |  |  | comma-level | S | Temperature and pressure dependent structural and thermo-physical properties of quaternary CoVTiAl alloy | Elsevier | 2017 | no
18287 | ['pure oxygen'] | pure oxygen | Seebeck | Seebeck |  | [973.0] | 973 | Kelvin^(1.0) | [973.0] | [0.00049] | 0.00049 | Kelvin^(-1.0) Volt^(1.0) |  |  | ({ at 973 K }: thermopower values of 490 μV/K in air (p(O2) = 0.21 bar) and of 460 μV/K in pure oxygen (973 K ≤ T ≤ 1323 K) were reported for YSZ containing 9 mol% of yttria) FROM: In , for example, thermopower values of 490 μV/K in air (p(O2) = 0.21 bar) and of 460 μV/K in pure oxygen (973 K ≤ T ≤ 1323 K) were reported for YSZ containing 9 mol% of yttria, i.e., a composition very close to the one investigated in the present study. | 10.1016-j.snb.2008.12.024.xml |  |  |  |  | comma-level | thermopower | Thick-film solid electrolyte oxygen sensors using the direct ionic thermoelectric effect | Elsevier | 2009 | no
18288 | ['CoGeTe'] | CoGeTe | Seebeck | Seebeck |  | [300.0] | 300 | Kelvin^(1.0) | [300.0] | [-0.000164] | -0.000164 | Kelvin^(-1.0) Volt^(1.0) |  |  | ( and the Seebeck coefficient is reasonably large (−158 and −164 μV/K for CoGeTe and RhGeTe respectively at 300 K).) FROM: The electrical resistivity of these materials is low (0.01 and 0.04 Ω cm for CoGeTe and RhGeTe respectively at 300 K), and the Seebeck coefficient is reasonably large (−158 and −164 μV/K for CoGeTe and RhGeTe respectively at 300 K). | 10.1016-j.solidstatesciences.2009.02.012.xml |  |  |  |  | comma-level | Seebeck coefficient | Synthesis and characterisation of the anion-ordered tellurides MGeTe (M=Co, Rh) | Elsevier | 2009 | no
18289 | ['Zr2NiAl'] | Zr2NiAl | Seebeck | Seebeck |  | [295] | 295 | Kelvin^(1.0) |  | [2.56e-05] | 2.56e-05 | Kelvin^(-1.0) Volt^(1.0) |  |  | (The analysis of the thermal transport properties specifies the Seebeck coefficient as 25.6 μV/K and 18.6 μV/K at room temperature for Zr2NiAl and Zr2NiGa) FROM: The analysis of the thermal transport properties specifies the Seebeck coefficient as 25.6 μV/K and 18.6 μV/K at room temperature for Zr2NiAl and Zr2NiGa, respectively. | 10.1016-j.matchemphys.2017.01.056.xml |  |  |  |  | comma-level | Seebeck coefficient | Investigation of electronic, magnetic and thermoelectric properties of Zr2NiZ (Z = Al,Ga) ferromagnets | Elsevier | 2017 | no
18290 | ['Zr2NiAl'] | Zr2NiAl | Seebeck | Seebeck |  | [150.0] | 150 | Kelvin^(1.0) | [150.0] | [4.73e-05] | 4.73e-05 | Kelvin^(-1.0) Volt^(1.0) |  |  | ({ S }: 47.3 (40.8) (μV/K) for Zr2NiAl (Zr2NIGa) in spin-up channel and decreases from 1070 (1462.1) (μV/K) at 150 K) FROM: The absolute value of S increases from 13.6 (9.06) (μV/K) at 150 K to 47.3 (40.8) (μV/K) for Zr2NiAl (Zr2NIGa) in spin-up channel and decreases from 1070 (1462.1) (μV/K) at 150 K to 318 (334) (μV/K) at 800 K in spin-down channel. | 10.1016-j.matchemphys.2017.01.056.xml | 4.08 | spin-up |  |  | comma-level | S | Investigation of electronic, magnetic and thermoelectric properties of Zr2NiZ (Z = Al,Ga) ferromagnets | Elsevier | 2017 | no
18291 | ['Zr2NiAl'] | Zr2NiAl | Seebeck | Seebeck |  | [800.0] | 800 | Kelvin^(1.0) | [800.0] | [4.28e-05] | 4.28e-05 | Kelvin^(-1.0) Volt^(1.0) |  |  | ({ S }: 42.8 (31.03) (μV/K) at 800 K for Zr2NiAl (Zr2NiGa).) FROM: The total absolute S increases linearly with increase in temperature from 13.6 (6.24) (μV/K) at 150 K to 42.8 (31.03) (μV/K) at 800 K for Zr2NiAl (Zr2NiGa). | 10.1016-j.matchemphys.2017.01.056.xml | 3.103 |  |  |  | comma-level | S | Investigation of electronic, magnetic and thermoelectric properties of Zr2NiZ (Z = Al,Ga) ferromagnets | Elsevier | 2017 | no
18292 | ['Tl : PbTe'] | Tl : PbTe | Seebeck | Seebeck |  | [300.0] | 300 | Kelvin^(1.0) | [300.0] | [0.00015] | 0.00015 | Kelvin^(-1.0) Volt^(1.0) |  |  | (In the example the maximum in S can be made larger only if unrealistically lower values for the resonant scattering relaxation times are used: for Tl:PbTe at 300 K, values of τ0 < 10−14 to 10−15 s would be needed to reach 150 μV/K, orders of magnitude lower) FROM: In the example the maximum in S can be made larger only if unrealistically lower values for the resonant scattering relaxation times are used: for Tl:PbTe at 300 K, values of τ0 < 10−14 to 10−15 s would be needed to reach 150 μV/K, orders of magnitude lower than the value around 10−13 s which is compatible with the mobility observed. | 10.1039-c1ee02612g.html |  |  |  |  | comma-level | S | Resonant levels in bulk thermoelectric semiconductors | RSC | 2012 | no
18293 | ['PbTe'] | PbTe | Seebeck | Seebeck |  | [300.0] | 300 | Kelvin^(1.0) | [300.0] | [0.000125, 0.00015] | 0.0001375 | Kelvin^(-1.0) Volt^(1.0) |  |  | (Fig. 5 shows as data points the thermopower at 300 K of PbTe samples doped with various amounts of Tl, and they are all pinned at about 125–150 μV/K, considerably above the Pisarenko plot) FROM: Fig. 5 shows as data points the thermopower at 300 K of PbTe samples doped with various amounts of Tl, and they are all pinned at about 125–150 μV/K, considerably above the Pisarenko plot; the temperature dependence of the ρ and S are shown in Fig. 11. | 10.1039-c1ee02612g.html |  |  |  |  | comma-level | thermopower | Resonant levels in bulk thermoelectric semiconductors | RSC | 2012 | no
18294 | ['Mg2Si0.35Sn0.65 crystal'] | Mg2Si0.35Sn0.65 crystal | Seebeck | Seebeck |  | [450.0] | 450 | Kelvin^(1.0) | [450.0] | [-0.000518] | -0.000518 | Kelvin^(-1.0) Volt^(1.0) |  |  | (As shown in Fig. 5a, the Mg2Si0.35Sn0.65 crystal shows the larger S values in the measured temperature range, and the maximum is - 518 µV/K at T = 450 K.) FROM: As shown in Fig. 5a, the Mg2Si0.35Sn0.65 crystal shows the larger S values in the measured temperature range, and the maximum is - 518 µV/K at T = 450 K. | 10.1007-s10854-018-8601-7.txt |  |  |  |  | comma-level | S | Microstructure and thermoelectric properties of un-doped Mg2Si1-xSnx single crystals prepared by high temperature gradient directional solidification | Springer | 2018 | no
18295 | ['Mg2Si0.35Sn0.65'] | Mg2Si0.35Sn0.65 | Seebeck | Seebeck |  | [500.0] | 500 | Kelvin^(1.0) | [500.0] | [-0.000518] | -0.000518 | Kelvin^(-1.0) Volt^(1.0) |  |  | ( the Mg2Si0.35Sn0.65 appears higher Seebeck coefficient of - 518 µV/K and its PF value of 2.56 mWm-1 K-2 at T = 500 K is improved more) FROM: Comparing with the Mg2Si0.45Sn0.55 and Mg2Si0.25Sn0.75 single crystals, the Mg2Si0.35Sn0.65 appears higher Seebeck coefficient of - 518 µV/K and its PF value of 2.56 mWm-1 K-2 at T = 500 K is improved more than X times comparing with the nanocrystalline prepared by solid-state reaction methods. | 10.1007-s10854-018-8601-7.txt |  |  |  |  | comma-level | Seebeck coefficient | Microstructure and thermoelectric properties of un-doped Mg2Si1-xSnx single crystals prepared by high temperature gradient directional solidification | Springer | 2018 | no
18296 | ['Gd0.5Sr0.5MnO3'] | Gd0.5Sr0.5MnO3 | Seebeck | Seebeck |  | [50.0] | 50 | Kelvin^(1.0) | [50.0] | [0.9] | 0.9 | Kelvin^(-1.0) Volt^(1.0) |  |  | ( it is found that Bi-doping induced localisation due to its 6 s2 lone pair electron and this in addition to spin scattering at low temperature lead to show a huge value thermopower ~0.9 V/K around 50 K. Gd0.5Sr0.5MnO3 is also known for its large TEP value and in this case too orbital and charge ordering have been the main reasons behind it.) FROM: In a recent report on Bi-doped La5/6Li1/6MnO3, it is found that Bi-doping induced localisation due to its 6 s2 lone pair electron and this in addition to spin scattering at low temperature lead to show a huge value thermopower ~0.9 V/K around 50 K. Gd0.5Sr0.5MnO3 is also known for its large TEP value and in this case too orbital and charge ordering have been the main reasons behind it. | 10.1007-s12648-016-0890-1.txt |  | spin |  |  | comma-level | thermopower | Observation of large thermoelectric power in charge ordered La1-xLixMnO3 (x = 0.25) manganite system | Springer | 2016 | no
18297 | ['Cu2SnS3'] | Cu2SnS3 | Seebeck | Seebeck |  | [300.0] | 300 | Kelvin^(1.0) | [300.0] | [8.669999999999999e-05] | 8.67e-05 | Kelvin^(-1.0) Volt^(1.0) |  |  | (where Nv is the effective density of state in valence band (=6.91×1017 cm−3 for Cu2SnS3 at 300 K), A is a constant depending on scattering (=4 for impurity scattering), αth is the thermoelectric power, k is the Boltzmann constant (=86.7 μV/K), e is the electronic charge.) FROM: where Nv is the effective density of state in valence band (=6.91×1017 cm−3 for Cu2SnS3 at 300 K), A is a constant depending on scattering (=4 for impurity scattering), αth is the thermoelectric power, k is the Boltzmann constant (=86.7 μV/K), e is the electronic charge. | 10.1016-j.jpcs.2013.11.012.xml |  |  |  |  | comma-level | thermoelectric power | Synthesis of earth-abundant Cu2SnS3 powder using solid state reaction | Elsevier | 2014 | no
18298 | ['Eu11Bi8Sn2'] | Eu11Bi8Sn2 | Seebeck | Seebeck |  | [300.0] | 300 | Kelvin^(1.0) | [300.0] | [-1e-06] | -1e-06 | Kelvin^(-1.0) Volt^(1.0) |  |  | ( and the S of Eu11Bi8Sn2 stayed relatively small ranging from −1 μV/K at 300 K) FROM: The Ge doping for Sb in Ca2Yb9Sb9Ge successfully increased S, the absolute S value still remained quite small, and the S of Eu11Bi8Sn2 stayed relatively small ranging from −1 μV/K at 300 K to 19 μV/K at 700 K. | 10.1039-c7dt02410j.html |  |  |  |  | comma-level | S | Single and double-doping effects on the thermoelectric properties of two Zintl compounds: Eu11Bi8.07(2)Sn1.93 and Eu10.74(2)K0.26Bi9.14(2)Sn0.86 | RSC | 2017 | no
18299 | ['un-doped polycrystalline Ca3Co4O9'] | un-doped polycrystalline Ca3Co4O9 | Seebeck | Seebeck |  | [295] | 295 | Kelvin^(1.0) |  | [0.00015] | 0.00015 | Kelvin^(-1.0) Volt^(1.0) |  |  | (The un-doped polycrystalline Ca3Co4O9 shows the Seebeck coefficient, electrical conductivity, and PF of 150 μV/K, 80 S/cm, and 1.5 × 10^-4 Wm-1K-12, respectively, at room temperature.) FROM: The un-doped polycrystalline Ca3Co4O9 shows the Seebeck coefficient, electrical conductivity, and PF of 150 μV/K, 80 S/cm, and 1.5 × 10^-4 Wm-1K-12, respectively, at room temperature. | 10.1007-s42114-017-0011-4.txt |  |  |  |  | comma-level | Seebeck coefficient | Metal oxides for thermoelectric power generation and beyond | Springer | 2018 | no
18300 | ['un-doped polycrystalline BiCuSeO'] | un-doped polycrystalline BiCuSeO | Seebeck | Seebeck |  | [300.0] | 300 | Kelvin^(1.0) | [300.0] | [0.00035] | 0.00035 | Kelvin^(-1.0) Volt^(1.0) |  |  | (The un-doped polycrystalline BiCuSeO shows the Seebeck coefficient and electrical conductivity of 350 μV/K and 1.12 S/cm at 300 K) FROM: The un-doped polycrystalline BiCuSeO shows the Seebeck coefficient and electrical conductivity of 350 μV/K and 1.12 S/cm at 300 K, respectively, leading to a low PF of 0.14 × 10^-4 Wm-1K-12. | 10.1007-s42114-017-0011-4.txt |  |  |  |  | comma-level | Seebeck coefficient | Metal oxides for thermoelectric power generation and beyond | Springer | 2018 | no
18301 | ['Perovskite oxide CaMnO3'] | Perovskite oxide CaMnO3 | Seebeck | Seebeck |  | [1200.0] | 1200 | Kelvin^(1.0) | [1200.0] | [-0.0003] | -0.0003 | Kelvin^(-1.0) Volt^(1.0) |  |  | (Perovskite oxide CaMnO3 has been considered as a good n-type TE material due to its high Seebeck coefficient in the range of - 300 μV/K~- 400 μV/K and chemical stability at temperatures up to 1200 K.) FROM: Perovskite oxide CaMnO3 has been considered as a good n-type TE material due to its high Seebeck coefficient in the range of - 300 μV/K~- 400 μV/K and chemical stability at temperatures up to 1200 K. | 10.1007-s42114-017-0011-4.txt |  |  |  |  | comma-level | Seebeck coefficient | Metal oxides for thermoelectric power generation and beyond | Springer | 2018 | no
18302 | ['bulk ZnO materials'] | bulk ZnO materials | Seebeck | Seebeck |  | [295] | 295 | Kelvin^(1.0) |  | [0.00047799999999999996] | 0.000478 | Kelvin^(-1.0) Volt^(1.0) |  |  | (At room temperature, Lu et al. has reported that the PF of bulk ZnO materials was achieved at about 0.75 × 10^-4 Wm-1K-12 at carrier concentration (n ~ 10^-17/cm3), due to the high crystal quality resulting in a large Seebeck coefficient (~ 478 μV/K).) FROM: At room temperature, Lu et al. has reported that the PF of bulk ZnO materials was achieved at about 0.75 × 10^-4 Wm-1K-12 at carrier concentration (n ~ 10^-17/cm3), due to the high crystal quality resulting in a large Seebeck coefficient (~ 478 μV/K). | 10.1007-s42114-017-0011-4.txt |  |  |  |  | comma-level | Seebeck coefficient | Metal oxides for thermoelectric power generation and beyond | Springer | 2018 | no
18303 | ['Bi2Te3'] | Bi2Te3 | Seebeck | Seebeck |  | [320.0] | 320 | Kelvin^(1.0) | [47.0] | [0.00021] | 0.00021 | Kelvin^(-1.0) Volt^(1.0) |  |  | ({ at 47 °C }: for two Bi2Te3 (S = 0.21 mV/K) legs in series under a temperature difference of ΔT = 47 °C) FROM: Thus, for two Bi2Te3 (S = 0.21 mV/K) legs in series under a temperature difference of ΔT = 47 °C, the expected generated voltage is around −20 mV, which is the maximum value achieved in the simulations i.e. for ratios only higher than 0.1. | 10.1016-j.enconman.2018.05.030.xml |  |  |  |  | comma-level | S | Geometrical optimization of a thermoelectric device: Numerical simulations | Elsevier | 2018 | no
18304 | ['(BO)(TCNQ)'] | (BO)(TCNQ) | Seebeck | Seebeck |  | [300.0] | 300 | Kelvin^(1.0) | [300.0] | [-1.8e-05] | -1.8e-05 | Kelvin^(-1.0) Volt^(1.0) |  |  | (The metallic (TTF)(TCNQ) and semiconducting (BO)(TCNQ) complexes showed Seebeck coefficients (S) of -18 μV/K and -30 μV/K at 300 K) FROM: The metallic (TTF)(TCNQ) and semiconducting (BO)(TCNQ) complexes showed Seebeck coefficients (S) of -18 μV/K and -30 μV/K at 300 K, respectively. | 10.1007-s11664-009-0791-6.txt |  |  |  |  | comma-level | S | Thermoelectric Properties of Organic Charge-Transfer Compounds | Springer | 2009 | no
18305 | ['iodine-doped polyacetylenes'] | iodine-doped polyacetylenes | Seebeck | Seebeck |  | [300.0] | 300 | Kelvin^(1.0) | [300.0] | [1.9999999999999998e-05] | 2e-05 | Kelvin^(-1.0) Volt^(1.0) |  |  | (For iodine-doped polyacetylenes, the electrical conductivity can reach as high as ∼1.0 × 104 S cm−1 with a Seebeck coefficient of ∼20 μV/K, and thus a highest power factor of 400 μW m−1 K−2 at 300 K.) FROM: For iodine-doped polyacetylenes, the electrical conductivity can reach as high as ∼1.0 × 104 S cm−1 with a Seebeck coefficient of ∼20 μV/K, and thus a highest power factor of 400 μW m−1 K−2 at 300 K. | 10.1039-c3ee24193a.html |  |  |  |  | comma-level | S | Towards high-performance polymer-based thermoelectric materials | RSC | 2013 | no
18306 | ['PEDOT : PSS–CNT nanocomposites'] | PEDOT : PSS–CNT nanocomposites | Seebeck | Seebeck |  | [350.0] | 350 | Kelvin^(1.0) | [350.0] | [2.86e-05] | 2.86e-05 | Kelvin^(-1.0) Volt^(1.0) | In addition |  | (In addition to PEDOT:PSS–CNT nanocomposites, the decoupling effect associated with the enhancement of Seebeck coefficient was also observed in polyaniline–CNT nanocomposites, in which the Seebeck coefficient of nanocomposites was remarkably increased to a maximum value of 28.6 μV/K at 350 K as ) FROM: In addition to PEDOT:PSS–CNT nanocomposites, the decoupling effect associated with the enhancement of Seebeck coefficient was also observed in polyaniline–CNT nanocomposites, in which the Seebeck coefficient of nanocomposites was remarkably increased to a maximum value of 28.6 μV/K at 350 K as compared to those of polyaniline (i.e., 2.74 μV/K) and CNT (i.e., 12.2 μV/K) bulk samples (Fig. 4). | 10.1039-c3ee24193a.html |  |  |  |  | comma-level | Seebeck coefficient | Towards high-performance polymer-based thermoelectric materials | RSC | 2013 | no
18307 | ['CNT'] | CNT | Seebeck | Seebeck |  | [350.0] | 350 | Kelvin^(1.0) | [350.0] | [2.74e-06] | 2.74e-06 | Kelvin^(-1.0) Volt^(1.0) |  |  | ({ Seebeck coefficient at 350 K }: 2.74 μV/K) and CNT (i.e.) FROM: In addition to PEDOT:PSS–CNT nanocomposites, the decoupling effect associated with the enhancement of Seebeck coefficient was also observed in polyaniline–CNT nanocomposites, in which the Seebeck coefficient of nanocomposites was remarkably increased to a maximum value of 28.6 μV/K at 350 K as compared to those of polyaniline (i.e., 2.74 μV/K) and CNT (i.e., 12.2 μV/K) bulk samples (Fig. 4). | 10.1039-c3ee24193a.html |  |  |  |  | comma-level | Seebeck coefficient | Towards high-performance polymer-based thermoelectric materials | RSC | 2013 | no
18308 | ['In-doped SnTe'] | In-doped SnTe | Seebeck | Seebeck |  | [295] | 295 | Kelvin^(1.0) |  | [7.999999999999999e-05] | 8e-05 | Kelvin^(-1.0) Volt^(1.0) |  |  | (A high Seebeck coefficient value of about 80 μV/K was obtained for In-doped SnTe at room temperature) FROM: A high Seebeck coefficient value of about 80 μV/K was obtained for In-doped SnTe at room temperature, which is higher than that of heavily doped SnTe. | 10.1039-c6qi00263c.html |  |  |  |  | comma-level | Seebeck coefficient | Lead-free tin chalcogenide thermoelectric materials | RSC | 2016 | no
18309 | ['OS-PAS-prepared'] | OS-PAS-prepared | Seebeck | Seebeck |  | [820.0] | 820 | Kelvin^(1.0) | [820.0] | [0.00020999999999999998] | 0.00021 | Kelvin^(-1.0) Volt^(1.0) |  |  | ( the absolute value of the Seebeck coefficient of the OS-PAS-prepared sample is 210 μV/K at 820 K) FROM: For example, when x=0.125, the absolute value of the Seebeck coefficient of the OS-PAS-prepared sample is 210 μV/K at 820 K, whereas the values of the samples prepared with the MS-PAS and MQ-AN-PAS techniques are 202 and 194 μV/K, respectively. | 10.1038-am.2017.1.txt |  |  |  |  | comma-level | Seebeck coefficient | Panoscopic approach for high-performance Te-doped skutterudite | Springer | 2017 | yes
18310 | ['2 % La doped BaBiTe3'] | 2 % La doped BaBiTe3 | Seebeck | Seebeck |  | [423.0] | 423 | Kelvin^(1.0) | [423.0] | [-0.00018199999999999998] | -0.000182 | Kelvin^(-1.0) Volt^(1.0) |  |  | ( the Seebeck coefficient reaches −182 μV/K at 423 K and −188 μV/K at 398 K for 3% and 2% La doped BaBiTe3) FROM: With the suppression of minority carrier, the Seebeck coefficient reaches −182 μV/K at 423 K and −188 μV/K at 398 K for 3% and 2% La doped BaBiTe3, respectively. | 10.1016-j.jssc.2017.02.025.xml |  |  |  |  | comma-level | Seebeck coefficient | Thermoelectric transport properties of BaBiTe3-based materials | Elsevier | 2017 | no
18311 | ['La1.85Sr0.15CuO4'] | La1.85Sr0.15CuO4 | Seebeck | Seebeck |  | [290.0] | 290 | Kelvin^(1.0) | [290.0] | [3.9999999999999996e-05] | 4e-05 | Kelvin^(-1.0) Volt^(1.0) |  |  | ( S at 290 K is 40 μV/K in La1.85Sr0.15CuO4.) FROM: For example, S at 290 K is 40 μV/K in La1.85Sr0.15CuO4. | 10.1016-S0921-4534(00)01641-5.xml |  |  |  |  | comma-level | S | Superconducting and structural properties of nearly carbonate-free HgBa2CuO4+ δ | Elsevier | 2001 | no
18312 | ['PEDOT : PSS'] | PEDOT : PSS | Seebeck | Seebeck |  | [300.0] | 300 | Kelvin^(1.0) | [300.0] | [1.505e-05, 1.851e-05] | 1.678e-05 | Kelvin^(-1.0) Volt^(1.0) |  |  | (The electrical conductivity of the cotton fabric coated with PEDOT:PSS by this method was in the range of 0.1–3.1 S cm−1, and the Seebeck coefficient in 15.05–18.51 μV/K at ∼300 K.) FROM: The electrical conductivity of the cotton fabric coated with PEDOT:PSS by this method was in the range of 0.1–3.1 S cm−1, and the Seebeck coefficient in 15.05–18.51 μV/K at ∼300 K. | 10.1039-c7ra08663f.html |  | fabric |  |  | comma-level | S | Multifold enhancement of the output power of flexible thermoelectric generators made from cotton fabrics coated with conducting polymer | RSC | 2017 | yes
18313 | ['SiC'] | SiC | Seebeck | Seebeck |  | [295] | 295 | Kelvin^(1.0) |  | [0.000225] | 0.000225 | Kelvin^(-1.0) Volt^(1.0) |  |  | ({ at room temperature }: As SiC particles are added, the Seebeck coefficient decreases notably from 225 μV/K) FROM: As SiC particles are added, the Seebeck coefficient decreases notably from 225 μV/K to 140 μV/K at room temperature with only 0.5 vol% SiC load. | 10.1039-c7tc03614k.html |  |  |  |  | comma-level | Seebeck coefficient | Doping of thermoelectric PbSe with chemically inert secondary phase nanoparticles | RSC | 2017 | no
18314 | ['0.5 vol % SiC'] | 0.5 vol % SiC | Seebeck | Seebeck |  | [295] | 295 | Kelvin^(1.0) |  | [0.00014] | 0.00014 | Kelvin^(-1.0) Volt^(1.0) |  |  | ({ Seebeck coefficient }: 140 μV/K at room temperature with only 0.5 vol% SiC load.) FROM: As SiC particles are added, the Seebeck coefficient decreases notably from 225 μV/K to 140 μV/K at room temperature with only 0.5 vol% SiC load. | 10.1039-c7tc03614k.html |  |  |  |  | comma-level | Seebeck coefficient | Doping of thermoelectric PbSe with chemically inert secondary phase nanoparticles | RSC | 2017 | no
18315 | ['0.44 vol % a-Si3N4 / BiSbTe composite'] | 0.44 vol % a-Si3N4 / BiSbTe composite | Seebeck | Seebeck |  | [303.0] | 303 | Kelvin^(1.0) | [303.0] | [0.000207] | 0.000207 | Kelvin^(-1.0) Volt^(1.0) |  |  | ( S for 0.44 vol% a-Si3N4/BiSbTe composite sample at 303 K reaches 207 μV/K) FROM: Specifically, S for 0.44 vol% a-Si3N4/BiSbTe composite sample at 303 K reaches 207 μV/K, which is higher than that (196 μV/K) of the BiSbTe matrix. | 10.1039-c5ra04428f.html |  |  |  |  | comma-level | S | Enhanced thermoelectric performance of BiSbTe-based composites incorporated with amorphous Si3N4 nanoparticles | RSC | 2015 | no
18316 | ['Ge1-xSixSbyTe alloys'] | Ge1-xSixSbyTe alloys | Seebeck | Seebeck |  | [570.0] | 570 | Kelvin^(1.0) | [570.0] | [0.000192] | 0.000192 | Kelvin^(-1.0) Volt^(1.0) |  |  | (This indicates that the Ge1-xSixSbyTe alloys are p-type semiconductors and the Ge0.9Sb0.1Te sample with only Sb added showed a high Seebeck coefficient of 192 μV/K at 570 K.) FROM: This indicates that the Ge1-xSixSbyTe alloys are p-type semiconductors and the Ge0.9Sb0.1Te sample with only Sb added showed a high Seebeck coefficient of 192 μV/K at 570 K. | 10.1007-s12540-018-0194-4.txt |  |  |  |  | comma-level | Seebeck coefficient | Effects of Addition of Si and Sb on the Microstructure and Thermoelectric Properties of GeTe | Springer | 2019 | no
18317 | ['undoped Ti0.1Zr0.9NiSn matrix'] | undoped Ti0.1Zr0.9NiSn matrix | Seebeck | Seebeck |  | [300.0] | 300 | Kelvin^(1.0) | [300.0] | [-7.8e-05] | -7.8e-05 | Kelvin^(-1.0) Volt^(1.0) |  |  | ({ thermopower at 300 K }: which is very similar to the value (∼−78 μV/K) measured for the undoped Ti0.1Zr0.9NiSn matrix.) FROM: At 300 K the thermopower of the sample with x = 0 (Sb-doped matrix) is ∼−74 μV/K, which is very similar to the value (∼−78 μV/K) measured for the undoped Ti0.1Zr0.9NiSn matrix. | 10.1039-c4dt00430b.html |  |  |  |  | comma-level | thermopower | Electronic and phonon transport in Sb-doped Ti0.1Zr0.9Ni1+xSn0.975Sb0.025 nanocomposites | RSC | 2014 | no
18318 | ['Ti0.1Zr0.9Ni1+xSn0.975Sb0.025 nanocomposites'] | Ti0.1Zr0.9Ni1+xSn0.975Sb0.025 nanocomposites | Seebeck | Seebeck |  | [775.0] | 775 | Kelvin^(1.0) | [775.0] | [-0.00013] | -0.00013 | Kelvin^(-1.0) Volt^(1.0) |  |  | (Regardless of the composition, the absolute values of the thermopower of Ti0.1Zr0.9Ni1+xSn0.975Sb0.025 nanocomposites increase with rising temperature, reaching a value of ∼−130 μV/K at 775 K.) FROM: Regardless of the composition, the absolute values of the thermopower of Ti0.1Zr0.9Ni1+xSn0.975Sb0.025 nanocomposites increase with rising temperature, reaching a value of ∼−130 μV/K at 775 K. | 10.1039-c4dt00430b.html |  |  |  |  | comma-level | thermopower | Electronic and phonon transport in Sb-doped Ti0.1Zr0.9Ni1+xSn0.975Sb0.025 nanocomposites | RSC | 2014 | no
18319 | ['pure PEDOT : PSS'] | pure PEDOT : PSS | Seebeck | Seebeck |  | [300.0] | 300 | Kelvin^(1.0) | [300.0] | [1.6499999999999998e-05] | 1.65e-05 | Kelvin^(-1.0) Volt^(1.0) |  |  | ({ Seebeck coefficient }: that of pure PEDOT:PSS (16.5 μV/K at 300 K).) FROM: The Seebeck coefficient of the nanocomposite films was enhanced as compared to that of pure PEDOT:PSS, e.g., the Seebeck coefficients of the nanocomposite films were in the range of 20.7–21.5 μV/K at 300 K, which were higher than that of pure PEDOT:PSS (16.5 μV/K at 300 K). | 10.1039-c9qm00087a.html |  |  |  |  | comma-level | Seebeck coefficient | Flexible Bi–Te-based alloy nanosheet/PEDOT:PSS thermoelectric power generators | RSC | 2019 | no
18320 | ['Ag2Te NWs film'] | Ag2Te NWs film | Seebeck | Seebeck |  | [468.0] | 468 | Kelvin^(1.0) | [195.0] | [-0.00014199999999999998] | -0.000142 | Kelvin^(-1.0) Volt^(1.0) |  |  | ( the electrical conductivity and Seebeck coefficient of Ag2Te NWs film on copy-paper at 195 °C reached 9.53 × 103 S m−1 and −142 μV/K) FROM: Upon compression to 30 MPa, the electrical conductivity and Seebeck coefficient of Ag2Te NWs film on copy-paper at 195 °C reached 9.53 × 103 S m−1 and −142 μV/K, respectively, pushing the PF value up to 192 μW (mK2)−1. | 10.1039-c7ta07601k.html |  |  |  |  | comma-level | Seebeck coefficient | A novel glass-fiber-aided cold-press method for fabrication of n-type Ag2Te nanowires thermoelectric film on flexible copy-paper substrate | RSC | 2017 | no
18321 | ['Ag2Te NWs film'] | Ag2Te NWs film | Seebeck | Seebeck |  | [468.0] | 468 | Kelvin^(1.0) | [195.0] | [-0.00014199999999999998] | -0.000142 | Kelvin^(-1.0) Volt^(1.0) |  |  | (The highest Seebeck coefficient of Ag2Te NWs film reaches −142 ± 7 μV/K at 195 °C.) FROM: The highest Seebeck coefficient of Ag2Te NWs film reaches −142 ± 7 μV/K at 195 °C. | 10.1039-c7ta07601k.html | 7 |  |  |  | comma-level | highest Seebeck coefficient | A novel glass-fiber-aided cold-press method for fabrication of n-type Ag2Te nanowires thermoelectric film on flexible copy-paper substrate | RSC | 2017 | no
18322 | ['Y3Ir4Ge13'] | Y3Ir4Ge13 | Seebeck | Seebeck |  | [295] | 295 | Kelvin^(1.0) |  | [3.7999999999999995e-05] | 3.8e-05 | Kelvin^(-1.0) Volt^(1.0) |  |  | (The germanide Y3Ir4Ge13 displays a large thermoelectric power of 38 μV/K at room temperature.) FROM: The germanide Y3Ir4Ge13 displays a large thermoelectric power of 38 μV/K at room temperature. | 10.1039-c4dt03155e.html |  |  |  |  | comma-level | thermoelectric power | Intermetallic germanides with non-centrosymmetric structures derived from the Yb3Rh4Sn13 type | RSC | 2015 | no
18323 | ['pristine InTe'] | pristine InTe | Seebeck | Seebeck |  | [300.0, 723.0] | 511.5 | Kelvin^(1.0) | [300.0, 723.0] | [0.000118] | 0.000118 | Kelvin^(-1.0) Volt^(1.0) |  |  | ({ at 300–723 K }: For pristine InTe, S varies from 118 μV/K) FROM: For pristine InTe, S varies from 118 μV/K to 233 μV/K in the temperature range of 300–723 K while for the InTe–Sb0.01 sample, a slightly higher S is observed compared to that for InTe, which may be ascribed to the unaltered carrier concentration. | 10.1039-c9ta00475k.html |  |  |  |  | comma-level | S | Promoted high temperature carrier mobility and thermoelectric performance of InTe enabled by altering scattering mechanism | RSC | 2019 | no
18324 | ['InTe'] | InTe | Seebeck | Seebeck |  | [300.0, 723.0] | 511.5 | Kelvin^(1.0) | [300.0, 723.0] | [0.000233] | 0.000233 | Kelvin^(-1.0) Volt^(1.0) |  |  | ({ at 300–723 K }: 233 μV/K in the temperature range of 300–723 K while for the InTe–Sb0.01 sample, a slightly higher S is observed ) FROM: For pristine InTe, S varies from 118 μV/K to 233 μV/K in the temperature range of 300–723 K while for the InTe–Sb0.01 sample, a slightly higher S is observed compared to that for InTe, which may be ascribed to the unaltered carrier concentration. | 10.1039-c9ta00475k.html |  |  |  |  | comma-level | S | Promoted high temperature carrier mobility and thermoelectric performance of InTe enabled by altering scattering mechanism | RSC | 2019 | no
18325 | ['SWCNTs'] | SWCNTs | Seebeck | Seebeck |  | [300.0] | 300 | Kelvin^(1.0) | [300.0] | [-0.00019999999999999998] | -0.0002 | Kelvin^(-1.0) Volt^(1.0) |  |  | ({ n - type Seebeck coefficient }: To further improve the thermoelectric properties of the nanocomposite materials while maintaining their flexibility, one promising approach is to merge SWCNTs with nanosized-inorganic thermoelectric materials, such as bismuth telluride-based alloys, which exhibit the best thermoelectric properties at approximately 300 K and an n-type Seebeck coefficient (– 150 to – 200 µV/K).) FROM: To further improve the thermoelectric properties of the nanocomposite materials while maintaining their flexibility, one promising approach is to merge SWCNTs with nanosized-inorganic thermoelectric materials, such as bismuth telluride-based alloys, which exhibit the best thermoelectric properties at approximately 300 K and an n-type Seebeck coefficient (– 150 to – 200 µV/K). | 10.1038-s41598-020-73808-4.txt |  | alloys |  |  | comma-level | n - type Seebeck coefficient | Flexible thermoelectric films formed using integrated nanocomposites with single-wall carbon nanotubes and Bi2Te3 nanoplates via solvothermal synthesis | Springer | 2020 | yes
18326 | ['undoped ZnO'] | undoped ZnO | Seebeck | Seebeck |  | [295] | 295 | Kelvin^(1.0) |  | [-0.00028] | -0.00028 | Kelvin^(-1.0) Volt^(1.0) |  |  | (The room temperature Seebeck coefficient of the undoped ZnO sample *process* is about −280 μV/K) FROM: The room temperature Seebeck coefficient of the undoped ZnO sample sintered at 900 °C is about −280 μV/K, which is in agreement with the relatively low electrical conductivity of this sample. | 10.1039-c4ta04355c.html |  | sintered at 900 °C |  |  | comma-level | Seebeck coefficient | Thermoelectric properties of pulsed current sintered nanocrystalline Al-doped ZnO by chemical vapour synthesis | RSC | 2015 | yes
18328 | ['CCO'] | CCO | Seebeck | Seebeck |  | [973.0] | 973 | Kelvin^(1.0) | [973.0] | [0.0003] | 0.0003 | Kelvin^(-1.0) Volt^(1.0) |  |  | (Yordanov et al. recently reported that perovskite substrates boost S of CCO at high temperatures and obtained highest reported S of ~ 300 µV/K at 973 K.) FROM: Yordanov et al. recently reported that perovskite substrates boost S of CCO at high temperatures and obtained highest reported S of ~ 300 µV/K at 973 K. | 10.1007-s10854-018-9456-7.txt |  | high temperatures |  |  | comma-level | S | The effects of composition deviations on the microstructure and thermoelectric performance of Ca3Co4O9 thin film | Springer | 2018 | no
18329 | ['copper chromite with 3at. % Mg'] | copper chromite with 3at. % Mg | Seebeck | Seebeck |  | [295] | 295 | Kelvin^(1.0) |  | [0.25] | 0.25 | Kelvin^(-1.0) Volt^(1.0) |  |  | ({ S at room temperature }: about 250 mV/K for the copper chromite with 3at.% Mg.) FROM: At room temperature S decreases from nearly 700 mV/K in pristine material to about 250 mV/K for the copper chromite with 3at.% Mg. | 10.1016-j.matpr.2020.09.163.xml |  |  |  |  | comma-level | S | Effect of magnesium doping on thermoelectric and magnetic properties of copper chromite ceramic samples | Elsevier | 2020 | no
18330 | ['undoped SnO2 thin film'] | undoped SnO2 thin film | Seebeck | Seebeck |  | [450.0] | 450 | Kelvin^(1.0) | [450.0] | [0.00023] | 0.00023 | Kelvin^(-1.0) Volt^(1.0) |  |  | (The Seebeck coefficient obtained is as high as + 0.23 mV /K at T = 450 K, for undoped SnO2 thin film.) FROM: The Seebeck coefficient obtained is as high as + 0.23 mV /K at T = 450 K, for undoped SnO2 thin film. | 10.1007-s12043-016-1237-3.txt |  |  |  |  | comma-level | Seebeck coefficient | Structural, photoconductive, thermoelectric and activation energy measurements of V-doped transparent conductive SnO2 films fabricated by spray pyrolysis technique | Springer | 2016 | no
18331 | ['TiCoSb'] | TiCoSb | Seebeck | Seebeck |  | [840.0] | 840 | Kelvin^(1.0) | [840.0] | [0.000222] | 0.000222 | Kelvin^(-1.0) Volt^(1.0) | Sn doping |  | ( Sn doping at the Sb site in TiCoSb resulted in a maximum thermopower value of +222 μV/K at 840 K .) FROM: For instance, Sn doping at the Sb site in TiCoSb resulted in a maximum thermopower value of +222 μV/K at 840 K . | 10.1016-j.jssc.2010.03.023.xml |  |  |  |  | comma-level | maximum thermopower | Effects of Rh on the thermoelectric performance of the p-type Zr0.5Hf0.5Co1− x Rh x Sb0.99Sn0.01 half-Heusler alloys | Elsevier | 2010 | no
18332 | ['ZrCoSb'] | ZrCoSb | Seebeck | Seebeck |  | [295] | 295 | Kelvin^(1.0) |  | [-8e-06] | -8e-06 | Kelvin^(-1.0) Volt^(1.0) | 10 % Sn substitution |  | (A similar result was reported in ZrCoSb where 10% Sn substitution at the Sb site changed the room temperature thermopower value from −8 μV/K) FROM: A similar result was reported in ZrCoSb where 10% Sn substitution at the Sb site changed the room temperature thermopower value from −8 μV/K to +130 μV/K. | 10.1016-j.jssc.2010.03.023.xml |  |  |  |  | comma-level | thermopower | Effects of Rh on the thermoelectric performance of the p-type Zr0.5Hf0.5Co1− x Rh x Sb0.99Sn0.01 half-Heusler alloys | Elsevier | 2010 | no
18333 | ['Zr0.5Hf0.5CoSb'] | Zr0.5Hf0.5CoSb | Seebeck | Seebeck |  | [300.0] | 300 | Kelvin^(1.0) | [300.0] | [-4.9999999999999996e-05] | -5e-05 | Kelvin^(-1.0) Volt^(1.0) |  |  | ({ thermopower }: that of Zr0.5Hf0.5CoSb (∼−50 μV/K at 300 K) ) FROM: The observed room temperature thermopower value of Zr0.5Hf0.5CoSb0.99Sn0.01 is about X times smaller than that of Zr0.5Hf0.5CoSb (∼−50 μV/K at 300 K) , again suggesting compensation of n-type carriers in Zr0.5Hf0.5CoSb by holes introduced with ∼1% Sn substitution at the Sb site. | 10.1016-j.jssc.2010.03.023.xml |  |  |  |  | comma-level | thermopower | Effects of Rh on the thermoelectric performance of the p-type Zr0.5Hf0.5Co1− x Rh x Sb0.99Sn0.01 half-Heusler alloys | Elsevier | 2010 | no
18334 | ['Zr0.5Hf0.5Co0.4Rh0.6Sb0.99Sn0.01'] | Zr0.5Hf0.5Co0.4Rh0.6Sb0.99Sn0.01 | Seebeck | Seebeck |  | [775.0] | 775 | Kelvin^(1.0) | [775.0] | [0.000135] | 0.000135 | Kelvin^(-1.0) Volt^(1.0) |  |  | (The composition Zr0.5Hf0.5Co0.4Rh0.6Sb0.99Sn0.01 (x=0.6) showed the strongest temperature dependence of the thermopower and a maximum value of +135 μV/K was observed at 775 K.) FROM: The composition Zr0.5Hf0.5Co0.4Rh0.6Sb0.99Sn0.01 (x=0.6) showed the strongest temperature dependence of the thermopower and a maximum value of +135 μV/K was observed at 775 K. | 10.1016-j.jssc.2010.03.023.xml |  |  |  | ['x = 0.6'] | comma-level | thermopower | Effects of Rh on the thermoelectric performance of the p-type Zr0.5Hf0.5Co1− x Rh x Sb0.99Sn0.01 half-Heusler alloys | Elsevier | 2010 | no
18335 | ['Zr0.5Hf0.5CoSb0.8Sn0.2'] | Zr0.5Hf0.5CoSb0.8Sn0.2 | Seebeck | Seebeck |  | [750.0] | 750 | Kelvin^(1.0) | [750.0] | [0.00013] | 0.00013 | Kelvin^(-1.0) Volt^(1.0) |  |  | ({ thermopower }: the value of ∼+130 μV/K at 750 K reported for the best Sn-doped half-Heusler alloy Zr0.5Hf0.5CoSb0.8Sn0.2.) FROM: The observed thermopower of Zr0.5Hf0.5Co0.4Rh0.6Sb0.99Sn0.01 is comparable to the value of ∼+130 μV/K at 750 K reported for the best Sn-doped half-Heusler alloy Zr0.5Hf0.5CoSb0.8Sn0.2. | 10.1016-j.jssc.2010.03.023.xml |  | alloy |  |  | comma-level | thermopower | Effects of Rh on the thermoelectric performance of the p-type Zr0.5Hf0.5Co1− x Rh x Sb0.99Sn0.01 half-Heusler alloys | Elsevier | 2010 | no
18336 | ['Bi2Te3nanoparticles'] | Bi2Te3nanoparticles | Seebeck | Seebeck |  | [300.0] | 300 | Kelvin^(1.0) | [300.0] | [-6.2e-05] | -6.2e-05 | Kelvin^(-1.0) Volt^(1.0) |  |  | ({ Seebeck coefficient }: that of inorganic capped Bi2Te3nanoparticles and ranged from −62 μV/K at 300 K to −42 μV/K at 490 K.) FROM: (Fig. 6(b)) The Seebeck coefficient of the organic ligand capped Bi2Te3nanoparticles was lower in absolute magnitude than that of inorganic capped Bi2Te3nanoparticles and ranged from −62 μV/K at 300 K to −42 μV/K at 490 K. | 10.1039-c3ra23197f.html |  |  |  |  | comma-level | Seebeck coefficient | An alternative strategy to construct interfaces in bulk thermoelectric material: nanostructured heterophase Bi2Te3/Bi2S3 | RSC | 2013 | no
18337 | ['Bi2Te3nanoparticles'] | Bi2Te3nanoparticles | Seebeck | Seebeck |  | [295] | 295 | Kelvin^(1.0) |  | [-0.000107] | -0.000107 | Kelvin^(-1.0) Volt^(1.0) |  |  | ({ at room temperature }: The room temperature Seebeck coefficient value of the inorganic ligand capped Bi2Te3nanoparticles was −107 μV/K) FROM: The room temperature Seebeck coefficient value of the inorganic ligand capped Bi2Te3nanoparticles was −107 μV/K, and increased in absolute magnitude to −137 μV/K at 500 K, which is a factor of X higher than previously reported values for bulk solid–solution Bi2Te3−xSx. | 10.1039-c3ra23197f.html |  |  |  |  | comma-level | Seebeck coefficient | An alternative strategy to construct interfaces in bulk thermoelectric material: nanostructured heterophase Bi2Te3/Bi2S3 | RSC | 2013 | no
18338 | ['Ca3Co4O9-based'] | Ca3Co4O9-based | Seebeck | Seebeck |  | [573.0] | 573 | Kelvin^(1.0) | [300.0] | [0.000156] | 0.000156 | Kelvin^(-1.0) Volt^(1.0) |  |  | (We have successfully prepared a Ca3Co4O9-based thermopile with a Seebeck coefficient of about 156 µV/K at 300 °C and a resistivity as low as 13.7 mΩ cm) FROM: We have successfully prepared a Ca3Co4O9-based thermopile with a Seebeck coefficient of about 156 µV/K at 300 °C and a resistivity as low as 13.7 mΩ cm, measured at 500 °C. | 10.1016-j.ceramint.2015.07.097.xml |  |  |  |  | comma-level | Seebeck coefficient | Development of thick-film thermoelectric microgenerators based on p-type Ca3Co4O9 and n-type (ZnO)5In2O3 legs | Elsevier | 2015 | no
18339 | ['Bi0.975Zn0.025CuSeO0.975S0.025'] | Bi0.975Zn0.025CuSeO0.975S0.025 | Seebeck | Seebeck |  | [750.0] | 750 | Kelvin^(1.0) | [750.0] | [0.00035999999999999997] | 0.00036 | Kelvin^(-1.0) Volt^(1.0) |  |  | ({ at 750 K }: 43.3 S cm-1 for Bi0.975Zn0.025CuSeO0.975S0.025 with highest Seebeck coefficient of 360 μV/K for Bi0.95Zn0.05CuSeO0.95S0.05.) FROM: Upon Zn and S dual-site substitution, the electrical conductivity at 750 K was improved from 28.9 S cm-1 for pure BiCuSeO to 43.3 S cm-1 for Bi0.975Zn0.025CuSeO0.975S0.025 with highest Seebeck coefficient of 360 μV/K for Bi0.95Zn0.05CuSeO0.95S0.05. | 10.1007-s11664-017-5579-5.txt |  |  |  |  | comma-level | S | Enhanced Thermoelectric Properties in BiCuSeO Oxyselenides via Zn and S Dual-Site Substitution | Springer | 2017 | no
18340 | ['amorphous NbO2'] | amorphous NbO2 | Seebeck | Seebeck |  | [873.0] | 873 | Kelvin^(1.0) | [600.0] | [-0.000173] | -0.000173 | Kelvin^(-1.0) Volt^(1.0) |  |  | ( amorphous NbO2 exhibits the Seebeck coefficient of −173 µV/K at 600 °C) FROM: Furthermore, amorphous NbO2 exhibits the Seebeck coefficient of −173 µV/K at 600 °C, which is 29% larger in the absolute scale than that of its crystalline counterpart . | 10.1016-j.physb.2015.10.001.xml |  |  |  |  | comma-level | Seebeck coefficient | Enhanced thermoelectric performance of amorphous Nb based oxynitrides | Elsevier | 2015 | no
18341 | ['crystalline niobium oxynitride'] | crystalline niobium oxynitride | Seebeck | Seebeck |  | [1073.0] | 1073 | Kelvin^(1.0) | [800.0] | [-7e-05] | -7e-05 | Kelvin^(-1.0) Volt^(1.0) |  |  | ({ at 800 °C }: At 800 °C the Seebeck coefficient of −70 µV/K was measured for crystalline niobium oxynitride .) FROM: At 800 °C the Seebeck coefficient of −70 µV/K was measured for crystalline niobium oxynitride . | 10.1016-j.physb.2015.10.001.xml |  |  |  |  | comma-level | Seebeck coefficient | Enhanced thermoelectric performance of amorphous Nb based oxynitrides | Elsevier | 2015 | no
18342 | ['Ti50Ni50'] | Ti50Ni50 | Seebeck | Seebeck |  | [295] | 295 | Kelvin^(1.0) |  | [1.7e-05] | 1.7e-05 | Kelvin^(-1.0) Volt^(1.0) |  |  | ({ at room - temperature }: The maximum room-temperature S value of about ∼17 μV/K is obtained for the Ti50Ni50) FROM: The maximum room-temperature S value of about ∼17 μV/K is obtained for the Ti50Ni50, and the S value gradually reduces to ∼9 μV/K with Ni content up to x = 0.7, and then increases slightly to ∼10 μV/K for further addition of Ni content. | 10.1016-j.intermet.2015.02.004.xml |  |  |  |  | comma-level | S | Thermal and transport properties of as-grown Ni-rich TiNi shape memory alloys | Elsevier | 2015 | no
18343 | ['bismuth telluride'] | bismuth telluride | Seebeck | Seebeck |  | [295] | 295 | Kelvin^(1.0) |  | [-0.00023999999999999998] | -0.00024 | Kelvin^(-1.0) Volt^(1.0) |  |  | ({ at room temperature }: bismuth telluride (Bi2Te3) is known to be the best thermoelectric material in bulk with S = − 240 μV/K) FROM: To date, bismuth telluride (Bi2Te3) is known to be the best thermoelectric material in bulk with S = − 240 μV/K, σ = 0.1 μS/m, and κ = 2.02 W/m·K at room temperature (ZT ≈ 1) . | 10.1016-j.matdes.2016.08.014.xml |  |  |  |  | comma-level | S | Crystalline bismuth telluride nanoparticles grown by a magnetically assisted physical method | Elsevier | 2016 | no
18344 | ['GaSb'] | GaSb | Seebeck | Seebeck |  | [450.0] | 450 | Kelvin^(1.0) | [450.0] | [0.000596] | 0.000596 | Kelvin^(-1.0) Volt^(1.0) |  |  | (The Seebeck coefficient of GaSb was high and reached the maximum value of 596 µV/K at around 450 K.) FROM: The Seebeck coefficient of GaSb was high and reached the maximum value of 596 µV/K at around 450 K. | 10.1007-s00339-016-0409-9.txt |  |  |  |  | comma-level | Seebeck coefficient | Effects of varying indium composition on the thermoelectric properties of InxGa1-xSb ternary alloys | Springer | 2016 | no
18346 | ['H-doped graphene'] | H-doped graphene | Seebeck | Seebeck |  | [400.0] | 400 | Kelvin^(1.0) | [400.0] | [0.000148] | 0.000148 | Kelvin^(-1.0) Volt^(1.0) |  |  | (The Seebeck coefficient at the temperatures 100, 200, 300, 400 K reaches at maximum values 554, 270, 185, 148 μV/K, respectively, for the H-doped graphene in the spin-down channel, and in the case of the F-doped graphene in the spin-up channel, the thermopower achieves values of 593, 297, 207, 171 μV/K respectively.) FROM: The Seebeck coefficient at the temperatures 100, 200, 300, 400 K reaches at maximum values 554, 270, 185, 148 μV/K, respectively, for the H-doped graphene in the spin-down channel, and in the case of the F-doped graphene in the spin-up channel, the thermopower achieves values of 593, 297, 207, 171 μV/K respectively. | 10.1016-j.carbon.2014.08.064.xml |  | spin |  |  | comma-level | Seebeck coefficient | Spin-dependent Seebeck effect and huge growth of thermoelectric parameters at band edges in H- and F-doped graphene, free-standing and deposited on 4H-SiC(0001) C-face | Elsevier | 2014 | no
18347 | ['Mn0.51Te0.49'] | Mn0.51Te0.49 | Seebeck | Seebeck |  | [295] | 295 | Kelvin^(1.0) | [773.0] | [0.0006] | 0.0006 | Kelvin^(-1.0) Volt^(1.0) |  |  | ( and achieved a high Seebeck coefficient of over 600 μV/K at room temperature and a promising ZT value of ∼0.41 in the Mn0.51Te0.49 sample at 773 K.) FROM: More recently, Kim, et al. prepared bulk non-stoichiometric MnTe materials by a melt-quenching plus spark plasma sintering method, and achieved a high Seebeck coefficient of over 600 μV/K at room temperature and a promising ZT value of ∼0.41 in the Mn0.51Te0.49 sample at 773 K. | 10.1016-j.jmat.2016.05.008.xml |  |  |  |  | comma-level | Seebeck coefficient | Enhanced thermoelectric performance of MnTe via Cu doping with optimized carrier concentration | Elsevier | 2016 | yes
18348 | ['pristine MnTe'] | pristine MnTe | Seebeck | Seebeck |  | [295] | 295 | Kelvin^(1.0) |  | [0.0005139] | 0.0005139 | Kelvin^(-1.0) Volt^(1.0) |  |  | ({ at room - temperature }: the room-temperature Seebeck coefficient (S) of the pristine MnTe is 513.9 μV/K) FROM: At 300 K, the room-temperature Seebeck coefficient (S) of the pristine MnTe is 513.9 μV/K, and it decreases dramatically after doping Cu into Mn sites, displaying a similar trend with the electrical resistivity. | 10.1016-j.jmat.2016.05.008.xml |  |  |  |  | comma-level | Seebeck coefficient | Enhanced thermoelectric performance of MnTe via Cu doping with optimized carrier concentration | Elsevier | 2016 | yes
18349 | ['rGO'] | rGO | Seebeck | Seebeck |  | [300.0] | 300 | Kelvin^(1.0) | [300.0] | [-2.6e-05] | -2.6e-05 | Kelvin^(-1.0) Volt^(1.0) |  |  | (Maximum thermopower was observed for the rGO containing composites, which reached a peak Seebeck coefficient (S) of −26 μV/K at 300 K, whereas GNP composites showed top S of +5 μV/K at the same temperature.) FROM: Maximum thermopower was observed for the rGO containing composites, which reached a peak Seebeck coefficient (S) of −26 μV/K at 300 K, whereas GNP composites showed top S of +5 μV/K at the same temperature. | 10.1016-j.ceramint.2016.04.056.xml |  |  |  |  | comma-level | thermopower | Thermopower and hall effect in silicon nitride composites containing thermally reduced graphene and pure graphene nanosheets | Elsevier | 2016 | no
18350 | ['graphene oxide'] | graphene oxide | Seebeck | Seebeck |  | [300.0] | 300 | Kelvin^(1.0) | [300.0] | [1.4999999999999999e-05] | 1.5e-05 | Kelvin^(-1.0) Volt^(1.0) |  |  | ( they observed for 2 nm thick films of hydrazine reduced graphene oxide (rGO) with maximum S of +15 μV/K at 300 K and upper limit σ of 8×103 S m−1 at 525 K.) FROM: They supported this assumption on the much smaller PF, between 0.8 and 3.6 μW m−1 K−2, they observed for 2 nm thick films of hydrazine reduced graphene oxide (rGO) with maximum S of +15 μV/K at 300 K and upper limit σ of 8×103 S m−1 at 525 K. | 10.1016-j.ceramint.2016.04.056.xml |  |  |  |  | comma-level | maximum S | Thermopower and hall effect in silicon nitride composites containing thermally reduced graphene and pure graphene nanosheets | Elsevier | 2016 | no
18351 | ['SWCNT'] | SWCNT | Seebeck | Seebeck |  | [350.0] | 350 | Kelvin^(1.0) | [350.0] | [2.9999999999999997e-05] | 3e-05 | Kelvin^(-1.0) Volt^(1.0) |  |  | (As antecedent we could mention the work by Zhan et al. on 3Y-TZP with single wall carbon nanotubes (SWCNT) that reported a maximum S of ∼30 μV/K and PF around 3 μW m−1 K−2 at 350 K for the 10 vol% of SWCNT composite.) FROM: As antecedent we could mention the work by Zhan et al. on 3Y-TZP with single wall carbon nanotubes (SWCNT) that reported a maximum S of ∼30 μV/K and PF around 3 μW m−1 K−2 at 350 K for the 10 vol% of SWCNT composite. | 10.1016-j.ceramint.2016.04.056.xml |  |  |  |  | comma-level | maximum S | Thermopower and hall effect in silicon nitride composites containing thermally reduced graphene and pure graphene nanosheets | Elsevier | 2016 | no
18352 | ['rGO'] | rGO | Seebeck | Seebeck |  | [1173.0] | 1173 | Kelvin^(1.0) | [1173.0] | [9.999999999999999e-05] | 0.0001 | Kelvin^(-1.0) Volt^(1.0) |  |  | ({ S at 1173 K }: below 100 μV/K with the rGO addition) FROM: If we include genuine thermoelectric materials in the scope of ceramic composites, there is also a recent publication on a high temperature thermoelectric ceramic hybrid such as Al-doped ZnO with 1.5 wt% of chemically reduced GO that stated a decrease of S, in absolute value, at 1173 K from 200 to below 100 μV/K with the rGO addition, although a 60% increase in ZT (0.28) was measured due to the induced increase of σ and the reduction in κ. | 10.1016-j.ceramint.2016.04.056.xml |  |  |  |  | comma-level | S | Thermopower and hall effect in silicon nitride composites containing thermally reduced graphene and pure graphene nanosheets | Elsevier | 2016 | no
18353 | ['Si3N4'] | Si3N4 | Seebeck | Seebeck |  | [320.0] | 320 | Kelvin^(1.0) | [320.0] | [-2.4999999999999998e-05] | -2.5e-05 | Kelvin^(-1.0) Volt^(1.0) |  |  | ( showing both composites an increase in the absolute values of S with temperature and a peak S value of −25 µV/K at 320 K corresponding to the Si3N4–4 vol% rGO composite) FROM: Different signs of S are observed for rGO (−) and GNP (+) composites for the whole temperature range (100–320 K), showing both composites an increase in the absolute values of S with temperature and a peak S value of −25 µV/K at 320 K corresponding to the Si3N4–4 vol% rGO composite, ∼X times higher than maximum S for GNP composites (, | 10.1016-j.ceramint.2016.04.056.xml |  |  |  |  | comma-level | S | Thermopower and hall effect in silicon nitride composites containing thermally reduced graphene and pure graphene nanosheets | Elsevier | 2016 | no
18354 | ['ceramic composites'] | ceramic composites | Seebeck | Seebeck |  | [295] | 295 | Kelvin^(1.0) | [300.0] | [1.2e-05] | 1.2e-05 | Kelvin^(-1.0) Volt^(1.0) |  |  | (The room temperature S values of the GNP composites, +5 and +3.7 µV/K (see ) are within the range of values reported for flexible graphite paper, from −2.6 and to +12 µV/K at ∼300 K , made by compressing exfoliated graphite flakes from expanded graphite – no data for ceramic composites with pristine GNP are available to compare.) FROM: The room temperature S values of the GNP composites, +5 and +3.7 µV/K (see ) are within the range of values reported for flexible graphite paper, from −2.6 and to +12 µV/K at ∼300 K , made by compressing exfoliated graphite flakes from expanded graphite – no data for ceramic composites with pristine GNP are available to compare. | 10.1016-j.ceramint.2016.04.056.xml |  | compressing |  |  | comma-level | S | Thermopower and hall effect in silicon nitride composites containing thermally reduced graphene and pure graphene nanosheets | Elsevier | 2016 | no
18355 | ['rGO / Si3N4 composites'] | rGO / Si3N4 composites | Seebeck | Seebeck |  | [300.0] | 300 | Kelvin^(1.0) | [300.0] | [-2.4e-05] | -2.4e-05 | Kelvin^(-1.0) Volt^(1.0) |  |  | ({ at 300 K) }: The S values for rGO/Si3N4 composites, −26 and −24 µV/K, are relatively higher in absolute value) FROM: The S values for rGO/Si3N4 composites, −26 and −24 µV/K, are relatively higher in absolute value than published data for various GO/Y-TZP composites (−15, +17 and +22 µV/K at 300 K) and for FLG/Al2O3 composite (−17 µV/K at 300 K), all reduced during sintering. | 10.1016-j.ceramint.2016.04.056.xml |  |  |  |  | comma-level | S | Thermopower and hall effect in silicon nitride composites containing thermally reduced graphene and pure graphene nanosheets | Elsevier | 2016 | no
18356 | ['Al2O3 composite'] | Al2O3 composite | Seebeck | Seebeck |  | [300.0] | 300 | Kelvin^(1.0) | [300.0] | [2.2e-05] | 2.2e-05 | Kelvin^(-1.0) Volt^(1.0) |  |  | ({ S }: +17 and +22 µV/K at 300 K) and for FLG/Al2O3 composite (−17 µV/K at 300 K)) FROM: The S values for rGO/Si3N4 composites, −26 and −24 µV/K, are relatively higher in absolute value than published data for various GO/Y-TZP composites (−15, +17 and +22 µV/K at 300 K) and for FLG/Al2O3 composite (−17 µV/K at 300 K), all reduced during sintering. | 10.1016-j.ceramint.2016.04.056.xml |  |  |  |  | comma-level | S | Thermopower and hall effect in silicon nitride composites containing thermally reduced graphene and pure graphene nanosheets | Elsevier | 2016 | no
18357 | ['Si3N4'] | Si3N4 | Seebeck | Seebeck |  | [295] | 295 | Kelvin^(1.0) |  | [-2.6e-05] | -2.6e-05 | Kelvin^(-1.0) Volt^(1.0) |  |  | (A peak thermopower of −26 μV/K at room temperature is achieved for the Si3N4–4 vol% rGO composite) FROM: A peak thermopower of −26 μV/K at room temperature is achieved for the Si3N4–4 vol% rGO composite, whereas a top S of +5 μV/K is reached for the Si3N4–17 vol% GNP material. | 10.1016-j.ceramint.2016.04.056.xml |  |  |  |  | comma-level | peak thermopower | Thermopower and hall effect in silicon nitride composites containing thermally reduced graphene and pure graphene nanosheets | Elsevier | 2016 | no
18358 | ['Si3N4'] | Si3N4 | Seebeck | Seebeck |  | [295] | 295 | Kelvin^(1.0) |  | [4.9999999999999996e-06] | 5e-06 | Kelvin^(-1.0) Volt^(1.0) |  |  | ({ peak thermopower at room temperature }: whereas a top S of +5 μV/K is reached for the Si3N4–17 vol% GNP material.) FROM: A peak thermopower of −26 μV/K at room temperature is achieved for the Si3N4–4 vol% rGO composite, whereas a top S of +5 μV/K is reached for the Si3N4–17 vol% GNP material. | 10.1016-j.ceramint.2016.04.056.xml |  |  |  |  | comma-level | peak thermopower | Thermopower and hall effect in silicon nitride composites containing thermally reduced graphene and pure graphene nanosheets | Elsevier | 2016 | no
18359 | ['PbTe'] | PbTe | Seebeck | Seebeck |  | [300.0] | 300 | Kelvin^(1.0) | [300.0] | [0.00034313999999999997] | 0.00034314 | Kelvin^(-1.0) Volt^(1.0) |  |  | (The p-type of PbTe is found to have a maximum Seebeck coefficient of 343.14 μV/K at 300 K) FROM: The p-type of PbTe is found to have a maximum Seebeck coefficient of 343.14 μV/K at 300 K, whereas the n-type of SnTe shows a peak of 246.32 μV/K at 300 K. | 10.1007-s11664-019-07715-4.txt |  |  |  |  | comma-level | maximum Seebeck coefficient | Structural, Electronic and Thermoelectric Properties of Pb1-xSnxTe Alloys | Springer | 2020 | no
18360 | ['SnTe'] | SnTe | Seebeck | Seebeck |  | [300.0] | 300 | Kelvin^(1.0) | [300.0] | [0.00024631999999999996] | 0.00024632 | Kelvin^(-1.0) Volt^(1.0) |  |  | ({ maximum Seebeck coefficient }: whereas the n-type of SnTe shows a peak of 246.32 μV/K at 300 K.) FROM: The p-type of PbTe is found to have a maximum Seebeck coefficient of 343.14 μV/K at 300 K, whereas the n-type of SnTe shows a peak of 246.32 μV/K at 300 K. | 10.1007-s11664-019-07715-4.txt |  |  |  |  | comma-level | maximum Seebeck coefficient | Structural, Electronic and Thermoelectric Properties of Pb1-xSnxTe Alloys | Springer | 2020 | no
18361 | ['ZnAl2O4'] | ZnAl2O4 | Seebeck | Seebeck |  | [295] | 295 | Kelvin^(1.0) |  | [0.00023999999999999998] | 0.00024 | Kelvin^(-1.0) Volt^(1.0) |  |  | ({ Seebeck coefficient at room temperature }: 240 μV/K and 164 μV/K for ZnAl2O4) FROM: At room temperature, the spinel oxides have a high value of Seebeck coefficient 258 μV/K, 240 μV/K and 164 μV/K for ZnAl2O4, ZnGa2O4 and ZnIn2O4 respectively. | 10.1016-j.optmat.2014.08.010.xml |  |  |  |  | comma-level | Seebeck coefficient | Electroconductive properties in doped spinel oxides | Elsevier | 2014 | no
18362 | ['Ca3Co4O9+δ'] | Ca3Co4O9+δ | Seebeck | Seebeck |  | [318.0] | 318 | Kelvin^(1.0) | [318.0] | [0.000127] | 0.000127 | Kelvin^(-1.0) Volt^(1.0) |  |  | ({ at 318 K }: S of Ca3Co4O9+δ is 127 μV/K) FROM: At 318 K, S of Ca3Co4O9+δ is 127 μV/K, S of Bi doped Ca2.9Bi0.1Co4O9 increases to ~141 μV/K, whereas S of Ba incorporated Ca2.9Bi0.1Ba0.07Co4O9 is up to 162.5 μV/K. | 10.1016-j.ceramint.2017.06.029.xml |  |  |  |  | comma-level | S | Competing dopants grain boundary segregation and resultant seebeck coefficient and power factor enhancement of thermoelectric calcium cobaltite ceramics | Elsevier | 2017 | no
18363 | ['Bi doped Ca2.9Bi0.1Co4O9'] | Bi doped Ca2.9Bi0.1Co4O9 | Seebeck | Seebeck |  | [318.0] | 318 | Kelvin^(1.0) | [318.0] | [0.00014099999999999998] | 0.000141 | Kelvin^(-1.0) Volt^(1.0) |  |  | ({ at 318 K }: S of Bi doped Ca2.9Bi0.1Co4O9 increases to ~141 μV/K) FROM: At 318 K, S of Ca3Co4O9+δ is 127 μV/K, S of Bi doped Ca2.9Bi0.1Co4O9 increases to ~141 μV/K, whereas S of Ba incorporated Ca2.9Bi0.1Ba0.07Co4O9 is up to 162.5 μV/K. | 10.1016-j.ceramint.2017.06.029.xml |  |  |  |  | comma-level | S | Competing dopants grain boundary segregation and resultant seebeck coefficient and power factor enhancement of thermoelectric calcium cobaltite ceramics | Elsevier | 2017 | no
18364 | ['Ba incorporated Ca2.9Bi0.1Ba0.07Co4O9'] | Ba incorporated Ca2.9Bi0.1Ba0.07Co4O9 | Seebeck | Seebeck |  | [318.0] | 318 | Kelvin^(1.0) | [318.0] | [0.0001625] | 0.0001625 | Kelvin^(-1.0) Volt^(1.0) |  |  | ({ at 318 K }: whereas S of Ba incorporated Ca2.9Bi0.1Ba0.07Co4O9 is up to 162.5 μV/K.) FROM: At 318 K, S of Ca3Co4O9+δ is 127 μV/K, S of Bi doped Ca2.9Bi0.1Co4O9 increases to ~141 μV/K, whereas S of Ba incorporated Ca2.9Bi0.1Ba0.07Co4O9 is up to 162.5 μV/K. | 10.1016-j.ceramint.2017.06.029.xml |  |  |  |  | comma-level | S | Competing dopants grain boundary segregation and resultant seebeck coefficient and power factor enhancement of thermoelectric calcium cobaltite ceramics | Elsevier | 2017 | no
18365 | ['Fe2O3 thin films'] | Fe2O3 thin films | Seebeck | Seebeck |  | [270.0, 290.0] | 280 | Kelvin^(1.0) | [270.0, 290.0] | [0.00165] | 0.00165 | Kelvin^(-1.0) Volt^(1.0) |  |  | ({ at 270–290 K }: Fe2O3 thin films have been shown to exhibit peak S i.e. Seebeck coefficient of 1650 μV/K in the temperature range of 270–290 K.) FROM: Fe2O3 thin films have been shown to exhibit peak S i.e. Seebeck coefficient of 1650 μV/K in the temperature range of 270–290 K. | 10.1039-c4ra14655g.html |  |  |  |  | comma-level | peak S | One pot green synthesis of graphene–iron oxide nanocomposite (GINC): an efficient material for enhancement of thermoelectric performance | RSC | 2015 | no
18366 | ['Ag2Se'] | Ag2Se | Seebeck | Seebeck |  | [295] | 295 | Kelvin^(1.0) |  | [0.00010999999999999999] | 0.00011 | Kelvin^(-1.0) Volt^(1.0) |  |  | (The absolute S value of Ag2Se drops from about 110 μV/K at room temperature) FROM: The absolute S value of Ag2Se drops from about 110 μV/K at room temperature to 34 μV/K around 403 K, and then slightly increases to 37 μV/K with increasing temperature to 573 K. | 10.1039-c9qm00487d.html |  |  |  |  | comma-level | S | High thermoelectric performance for an Ag2Se-based material prepared by a wet chemical method | RSC | 2020 | no
18367 | ['pure SnTe'] | pure SnTe | Seebeck | Seebeck |  | [295] | 295 | Kelvin^(1.0) | [773.0] | [3.0299999999999998e-05] | 3.03e-05 | Kelvin^(-1.0) Volt^(1.0) |  |  | ( where pure SnTe shows a Seebeck coefficient value of ∼30.3 μV/K at room temperature which increases to a maximum value of ∼100 μV/K at 773 K which after doping) FROM: , where pure SnTe shows a Seebeck coefficient value of ∼30.3 μV/K at room temperature which increases to a maximum value of ∼100 μV/K at 773 K which after doping, further increases to ∼190 μV/K for the Sn0.85Mn0.09Sb0.035Bi0.025Te sample. | 10.1016-j.jallcom.2019.07.220.xml |  |  |  |  | comma-level | Seebeck coefficient | Thermoelectric properties of Mn, Bi, and Sb co-doped SnTe with a low lattice thermal conductivity | Elsevier | 2019 | no
18368 | ['Sn0.85Mn0.09Sb0.035Bi0.025Te'] | Sn0.85Mn0.09Sb0.035Bi0.025Te | Seebeck | Seebeck |  | [295] | 295 | Kelvin^(1.0) |  | [0.00018999999999999998] | 0.00019 | Kelvin^(-1.0) Volt^(1.0) |  |  | ({ Seebeck coefficient at room temperature }: further increases to ∼190 μV/K for the Sn0.85Mn0.09Sb0.035Bi0.025Te sample.) FROM: , where pure SnTe shows a Seebeck coefficient value of ∼30.3 μV/K at room temperature which increases to a maximum value of ∼100 μV/K at 773 K which after doping, further increases to ∼190 μV/K for the Sn0.85Mn0.09Sb0.035Bi0.025Te sample. | 10.1016-j.jallcom.2019.07.220.xml |  |  |  |  | comma-level | Seebeck coefficient | Thermoelectric properties of Mn, Bi, and Sb co-doped SnTe with a low lattice thermal conductivity | Elsevier | 2019 | no
18369 | ['pristine BiSbSe3'] | pristine BiSbSe3 | Seebeck | Seebeck |  | [295] | 295 | Kelvin^(1.0) |  | [0.00053021] | 0.00053021 | Kelvin^(-1.0) Volt^(1.0) |  |  | ({ at room - temperature }: the room-temperature Seebeck coefficient of pristine BiSbSe3 is 530.21μV/K) FROM: Typically, the room-temperature Seebeck coefficient of pristine BiSbSe3 is 530.21μV/K, and decreases to 140.77μV/K when x = 0.05. | 10.1016-j.mssp.2019.01.021.xml |  |  |  |  | comma-level | Seebeck coefficient | Cation-anion codoping to enhance thermoelectric performance of BiSbSe 3 | Elsevier | 2019 | no
18370 | ['Ba7.84Eu0.16Ga14.05Ag0.29Ge29.97'] | Ba7.84Eu0.16Ga14.05Ag0.29Ge29.97 | Seebeck | Seebeck |  | [300.0] | 300 | Kelvin^(1.0) | [300.0] | [-7.999999999999999e-05] | -8e-05 | Kelvin^(-1.0) Volt^(1.0) |  |  | ({ at 300 K }: S=-80μV/K and ρ=600μΩ·cm while the sample Ba7.84Eu0.16Ga14.05Ag0.29Ge29.97 displays at the same temperature S=-42μV/K and ρ=900μΩ·cm.) FROM: For example, EuGaGe clathrates show, at 300 K, S=-80μV/K and ρ=600μΩ·cm while the sample Ba7.84Eu0.16Ga14.05Ag0.29Ge29.97 displays at the same temperature S=-42μV/K and ρ=900μΩ·cm. | 10.1016-j.rinp.2018.10.017.xml |  |  |  |  | comma-level | S | Germanide clathrates resistance to incorporation of trivalent rare earths | Elsevier | 2018 | yes
18371 | ['ZnO film'] | ZnO film | Seebeck | Seebeck |  | [333.0] | 333 | Kelvin^(1.0) | [333.0] | [-0.000225] | -0.000225 | Kelvin^(-1.0) Volt^(1.0) |  |  | (The S of the 3D ZnO film is −225 μV/K at 333 K) FROM: The S of the 3D ZnO film is −225 μV/K at 333 K, which is ∼11% lower than that of the blanket ZnO film (−253 μV/K). | 10.1039-c7nr08167g.html |  |  |  |  | comma-level | S | Anomalous thermoelectricity of pure ZnO from 3D continuous ultrathin nanoshell structures | RSC | 2018 | no
18372 | ['ZnO film'] | ZnO film | Seebeck | Seebeck |  | [333.0] | 333 | Kelvin^(1.0) | [333.0] | [-0.00025299999999999997] | -0.000253 | Kelvin^(-1.0) Volt^(1.0) |  |  | ({ S at 333 K }: that of the blanket ZnO film (−253 μV/K).) FROM: The S of the 3D ZnO film is −225 μV/K at 333 K, which is ∼11% lower than that of the blanket ZnO film (−253 μV/K). | 10.1039-c7nr08167g.html |  |  |  |  | comma-level | S | Anomalous thermoelectricity of pure ZnO from 3D continuous ultrathin nanoshell structures | RSC | 2018 | no
18373 | ['ZnO film'] | ZnO film | Seebeck | Seebeck |  | [630.0] | 630 | Kelvin^(1.0) | [630.0] | [-0.00026199999999999997] | -0.000262 | Kelvin^(-1.0) Volt^(1.0) |  |  | ( the maximum S (−262 μV/K) of the 3D ZnO film is achieved at 630 K) FROM: Within the measuring temperature range, the maximum S (−262 μV/K) of the 3D ZnO film is achieved at 630 K, which implies that the optimal working temperature of the 3D ZnO film for the best performance is in the mid-temperature range. | 10.1039-c7nr08167g.html |  |  |  |  | comma-level | maximum S | Anomalous thermoelectricity of pure ZnO from 3D continuous ultrathin nanoshell structures | RSC | 2018 | no
18374 | ['Ca3Co4O9'] | Ca3Co4O9 | Seebeck | Seebeck |  | [300.0, 973.0] | 636.5 | Kelvin^(1.0) | [300.0, 973.0] | [0.00013, 0.00017999999999999998] | 0.000155 | Kelvin^(-1.0) Volt^(1.0) |  |  | ({ Seebeck coefficient }: or between 130 and 180 μV/K measured in Ca3Co4O9 at 300–973 K.) FROM: These great values of the Seebeck coefficient provide room for optimization of the carrier concentration and its fine-tuning in relation to the electrical resistivity, as other oxides displays much lower values in the range 60–100 μV/K, as described for polycrystalline Bi2Sr2Co2Ox in the 300–1000 K temperature interval, or between 130 and 180 μV/K measured in Ca3Co4O9 at 300–973 K. | 10.1039-d0tc00818d.html |  |  |  |  | comma-level | Seebeck coefficient | Experimental corroboration of the thermoelectric performance of Bi2PdO4 oxide and Pb-doped derivatives | RSC | 2020 | yes
18375 | ['Bi2PdO4'] | Bi2PdO4 | Seebeck | Seebeck |  | [340.0] | 340 | Kelvin^(1.0) | [340.0] | [0.0014579999999999999] | 0.001458 | Kelvin^(-1.0) Volt^(1.0) |  |  | ( The predictions of good thermoelectric coefficients in Bi2PdO4 have been realized in a polycrystalline sample prepared by solid-state reactions, yielding maximum S = 1458 μV/K at 340 K.) FROM: The predictions of good thermoelectric coefficients in Bi2PdO4 have been realized in a polycrystalline sample prepared by solid-state reactions, yielding maximum S = 1458 μV/K at 340 K. | 10.1039-d0tc00818d.html |  |  |  |  | comma-level | maximum S | Experimental corroboration of the thermoelectric performance of Bi2PdO4 oxide and Pb-doped derivatives | RSC | 2020 | yes
18376 | ['La3Cu3Sb4'] | La3Cu3Sb4 | Seebeck | Seebeck |  | [300.0] | 300 | Kelvin^(1.0) | [300.0] | [5.9999999999999995e-05] | 6e-05 | Kelvin^(-1.0) Volt^(1.0) |  |  | (The experimental measurements for hole doped thermopower of La3Cu3Sb4 were carried out by Fess et al. Their measured 300 K thermopower of ~60 μV/K at hole doping of 5.1 × 10^20 cm-3 agrees well with our calculated value of 55 μV/K.) FROM: The experimental measurements for hole doped thermopower of La3Cu3Sb4 were carried out by Fess et al. Their measured 300 K thermopower of ~60 μV/K at hole doping of 5.1 × 10^20 cm-3 agrees well with our calculated value of 55 μV/K. | 10.1038-s41598-017-14658-5.txt |  |  |  |  | comma-level | thermopower | High potential thermoelectric figure of merit in ternary La3Cu3X4 (X = P, As, Sb and Bi) compounds | Springer | 2017 | yes
18377 | ['Sb2Te3 thin films'] | Sb2Te3 thin films | Seebeck | Seebeck |  | [673.0] | 673 | Kelvin^(1.0) | [400.0] | [6.3e-05] | 6.3e-05 | Kelvin^(-1.0) Volt^(1.0) |  |  | (When the annealing temperature was increased, the Seebeck coefficient of the Sb2Te3 thin films linearly decreased, reaching a value of 63 μV/K at 400 °C.) FROM: When the annealing temperature was increased, the Seebeck coefficient of the Sb2Te3 thin films linearly decreased, reaching a value of 63 μV/K at 400 °C. | 10.1016-j.vacuum.2017.07.030.xml |  | annealing |  |  | comma-level | Seebeck coefficient | Multi-layered-stack thermoelectric generators using p-type Sb2Te3 and n-type Bi2Te3 thin films by radio-frequency magnetron sputtering | Elsevier | 2017 | no
18378 | ['Sb2Te3'] | Sb2Te3 | Seebeck | Seebeck |  | [573.0] | 573 | Kelvin^(1.0) | [300.0] | [0.000138] | 0.000138 | Kelvin^(-1.0) Volt^(1.0) |  |  | (Based on the measured Seebeck coefficient of Sb2Te3 and Bi2Te3 thin films at the annealing temperature of 300 °C (Sb2Te3: S = 138 μV/K) FROM: Based on the measured Seebeck coefficient of Sb2Te3 and Bi2Te3 thin films at the annealing temperature of 300 °C (Sb2Te3: S = 138 μV/K, Bi2Te3: S = 141 μV/K), as shown in a, the Voc at temperature differences of 11 and 28 K are expected to be 33.6 and 85.9 mV, respectively. | 10.1016-j.vacuum.2017.07.030.xml |  | annealing |  |  | comma-level | Seebeck coefficient | Multi-layered-stack thermoelectric generators using p-type Sb2Te3 and n-type Bi2Te3 thin films by radio-frequency magnetron sputtering | Elsevier | 2017 | no
18379 | ['Bi2Te3'] | Bi2Te3 | Seebeck | Seebeck |  | [573.0] | 573 | Kelvin^(1.0) | [300.0] | [0.00014099999999999998] | 0.000141 | Kelvin^(-1.0) Volt^(1.0) |  |  | ({ Seebeck coefficient at 300 °C( }: Bi2Te3: S = 141 μV/K)) FROM: Based on the measured Seebeck coefficient of Sb2Te3 and Bi2Te3 thin films at the annealing temperature of 300 °C (Sb2Te3: S = 138 μV/K, Bi2Te3: S = 141 μV/K), as shown in a, the Voc at temperature differences of 11 and 28 K are expected to be 33.6 and 85.9 mV, respectively. | 10.1016-j.vacuum.2017.07.030.xml |  |  |  |  | comma-level | Seebeck coefficient | Multi-layered-stack thermoelectric generators using p-type Sb2Te3 and n-type Bi2Te3 thin films by radio-frequency magnetron sputtering | Elsevier | 2017 | no
18380 | ['Sn1.03Te-5 % BiCuSeO'] | Sn1.03Te-5 % BiCuSeO | Seebeck | Seebeck |  | [835.0] | 835 | Kelvin^(1.0) | [835.0] | [0.00017605] | 0.00017605 | Kelvin^(-1.0) Volt^(1.0) |  |  | (Finally, a high Seebeck coefficient of 176.05 μV/K and an extremely low thermal conductivity of 1.04 W m−1 K−1 at 835 K can be obtained, which also results in a very high ZT value of 1.21 at 835 K for Sn1.03Te-5% BiCuSeO.) FROM: Finally, a high Seebeck coefficient of 176.05 μV/K and an extremely low thermal conductivity of 1.04 W m−1 K−1 at 835 K can be obtained, which also results in a very high ZT value of 1.21 at 835 K for Sn1.03Te-5% BiCuSeO. | 10.1039-c9nr09331a.html |  |  |  |  | comma-level | Seebeck coefficient | Core–shell nanostructures introduce multiple potential barriers to enhance energy filtering for the improvement of the thermoelectric properties of SnTe | RSC | 2020 | no
18381 | ['Sn1.03Te-5 % BiCuSeO'] | Sn1.03Te-5 % BiCuSeO | Seebeck | Seebeck |  | [835.0] | 835 | Kelvin^(1.0) | [835.0] | [0.00017605] | 0.00017605 | Kelvin^(-1.0) Volt^(1.0) |  |  | ( a Seebeck coefficient of 176.05 μV/K and a high power factor of 15.17 μW cm−1 K−2 are achieved for Sn1.03Te-5% BiCuSeO at 835 K.) FROM: For example, a Seebeck coefficient of 176.05 μV/K and a high power factor of 15.17 μW cm−1 K−2 are achieved for Sn1.03Te-5% BiCuSeO at 835 K. | 10.1039-c9nr09331a.html |  |  |  |  | comma-level | Seebeck coefficient | Core–shell nanostructures introduce multiple potential barriers to enhance energy filtering for the improvement of the thermoelectric properties of SnTe | RSC | 2020 | no
18382 | ['BiCuSeO'] | BiCuSeO | Seebeck | Seebeck |  | [873.0] | 873 | Kelvin^(1.0) | [873.0] | [0.00022999999999999998] | 0.00023 | Kelvin^(-1.0) Volt^(1.0) |  |  | (Many experimental works on the transport properties of BiCuSeO indicate that the compound exhibits (1) a relatively larger Seebeck coefficient at optimized concentration (230 μV/K@873 K) FROM: Many experimental works on the transport properties of BiCuSeO indicate that the compound exhibits (1) a relatively larger Seebeck coefficient at optimized concentration (230 μV/K@873 K, 243 μV/K@923 K), (2) a lower mobility upon doping (generally lower than 5 cm2 V−1 s−1), and (3) an intrinsically low lattice thermal conductivity (0.40 W m−1 K−1@923 K, 0.22 W m−1 K−1@923 K, 0.20 W m−1 K−1@873 K). | 10.1039-c7cp01755c.html |  |  |  |  | comma-level | Seebeck coefficient | Understanding the electronic and phonon transport properties of a thermoelectric material BiCuSeO: a first-principles study | RSC | 2017 | no
18383 | ['Cu1.8S+3 wt % In2S3'] | Cu1.8S+3 wt % In2S3 | Seebeck | Seebeck |  | [773.0] | 773 | Kelvin^(1.0) | [773.0] | [0.00010999999999999999] | 0.00011 | Kelvin^(-1.0) Volt^(1.0) |  |  | (The Cu1.8S+3 wt% In2S3 sample showed the highest Seebeck coefficient of 110 μV/K at 773 K) FROM: The Cu1.8S+3 wt% In2S3 sample showed the highest Seebeck coefficient of 110 μV/K at 773 K, still leaving much room for further enhancement. | 10.1016-j.mtphys.2019.01.003.xml |  |  |  |  | comma-level | highest Seebeck coefficient | Achieving an excellent thermoelectric performance in nanostructured copper sulfide bulk via a fast doping strategy | Elsevier | 2019 | no
18384 | ['Mn-doped Ru2Si3 crystals'] | Mn-doped Ru2Si3 crystals | Seebeck | Seebeck |  | [500.0] | 500 | Kelvin^(1.0) | [500.0] | [0.00039999999999999996] | 0.0004 | Kelvin^(-1.0) Volt^(1.0) |  |  | (For Mn-doped Ru2Si3 crystals, the Seebeck coefficient is positive in the whole temperature range under study, it reaches its maximum value of 400 μV/K at about 500 K.) FROM: For Mn-doped Ru2Si3 crystals, the Seebeck coefficient is positive in the whole temperature range under study, it reaches its maximum value of 400 μV/K at about 500 K. | 10.1134-S1063782606010039.txt |  |  |  |  | comma-level | Seebeck coefficient | Thermoelectric efficiency of single crystal semiconducting ruthenium silicide | Springer | 2006 | no
18385 | ['TiNiSn1'] | TiNiSn1 | Seebeck | Seebeck |  | [295] | 295 | Kelvin^(1.0) |  | [3.9999999999999996e-05, 0.00025] | 0.000145 | Kelvin^(-1.0) Volt^(1.0) |  |  | (Abstract: Half-Heusler alloys with the general formula TiNiSn1-XSbX are currently being investigated for their potential as thermoelectric (TE) materials.1,2,3,4 These materials exhibit high thermopower (40-250μV/K) and low electrical resistivity values (0.1 - 8mΩ-cm) which yields a relatively large power factor (α2σT) of (0.2 - 1.0) W/m♦K at room temperature.) FROM: Abstract: Half-Heusler alloys with the general formula TiNiSn1-XSbX are currently being investigated for their potential as thermoelectric (TE) materials.1,2,3,4 These materials exhibit high thermopower (40-250μV/K) and low electrical resistivity values (0.1 - 8mΩ-cm) which yields a relatively large power factor (α2σT) of (0.2 - 1.0) W/m♦K at room temperature. | 10.1557-PROC-626-Z5.2.txt |  | alloys |  |  | comma-level | thermopower | Effect of substitutional doping on the thermal conductivity of Ti-based Half-Heusler compounds | Springer | 2000 | no
18386 | ['un-doped CdS'] | un-doped CdS | Seebeck | Seebeck |  | [295] | 295 | Kelvin^(1.0) |  | [0.00025] | 0.00025 | Kelvin^(-1.0) Volt^(1.0) |  |  | ({ seebeck coefficient at room temperature }: reveals that for un-doped CdS it is slightly less than 250 (μV/K) below room temperature (RT)) FROM: The seebeck coefficient calculated for un-doped and Ti doped CdS, as presented in (b), reveals that for un-doped CdS it is slightly less than 250 (μV/K) below room temperature (RT), however, above RT it remains around 250 (μV/K) with in the temperature range RT-800 K. | 10.1016-j.jallcom.2017.02.097.xml |  |  |  |  | comma-level | seebeck coefficient | Systematic first principle study of physical properties of Cd0.75Ti0.25Z (Z = S, Se,Te) magnetic semiconductors using mBJ functional | Elsevier | 2017 | no
18387 | ['HfTe5'] | HfTe5 | Seebeck | Seebeck |  | [295] | 295 | Kelvin^(1.0) |  | [9.499999999999999e-05] | 9.5e-05 | Kelvin^(-1.0) Volt^(1.0) |  |  | ({ thermopower at room temperature }: +95 µV/K and +65 µV/K for HfTe5 and ZrTe5 respectively.) FROM: For the polycrystalline material, the room temperature thermopower for each of these materials is relatively high, +95 µV/K and +65 µV/K for HfTe5 and ZrTe5 respectively. | 10.1557-PROC-478-249.txt |  |  |  |  | comma-level | thermopower | Electrical Transport Properties of the Pentatelluride Materials HFTE5 and ZRTE5 | Springer | 1997 | no
18388 | ['HfTe5'] | HfTe5 | Seebeck | Seebeck |  | [77.0] | 77 | Kelvin^(1.0) | [77.0] | [5.4999999999999995e-05] | 5.5e-05 | Kelvin^(-1.0) Volt^(1.0) |  |  | ({ at 77 K }: the thermopower is +55 µV/K for HfTe5 and +35 µV/K for ZrTe5.) FROM: At 77 K, the thermopower is +55 µV/K for HfTe5 and +35 µV/K for ZrTe5. | 10.1557-PROC-478-249.txt |  |  |  |  | comma-level | thermopower | Electrical Transport Properties of the Pentatelluride Materials HFTE5 and ZRTE5 | Springer | 1997 | no
18389 | ['SiTe2'] | SiTe2 | Seebeck | Seebeck |  | [300.0] | 300 | Kelvin^(1.0) | [300.0] | [0.00014525] | 0.00014525 | Kelvin^(-1.0) Volt^(1.0) |  |  | (For the two monolayer materials in (a) and (a), the Seebeck coefficients S appear the extreme values, that is about 145.25 μV/K at the effective carrier concentration of 4.53 × 1014 cm−2 for SiTe2 at 300 K and 145.30 μV/K at 3.84 × 1014 cm−2 for SnTe2 at 900 K respectively.) FROM: For the two monolayer materials in (a) and (a), the Seebeck coefficients S appear the extreme values, that is about 145.25 μV/K at the effective carrier concentration of 4.53 × 1014 cm−2 for SiTe2 at 300 K and 145.30 μV/K at 3.84 × 1014 cm−2 for SnTe2 at 900 K respectively. | 10.1016-j.physe.2018.12.004.xml |  |  |  |  | comma-level | S | Ultralow lattice thermal conductivity and electronic properties of monolayer 1T phase semimetal SiTe2 and SnTe2 | Elsevier | 2019 | no
18390 | ['LiFeAs'] | LiFeAs | Seebeck | Seebeck |  | [700.0] | 700 | Kelvin^(1.0) | [700.0] | [4.9999999999999996e-05, 8.999999999999999e-05] | 7e-05 | Kelvin^(-1.0) Volt^(1.0) |  |  | ( LiFeAs) are a magnetic susceptibility that increases more or less linearly with temperature up to at least 700 K and a Seebeck coefficient that is large (≈50–90 μV/K) and often exhibits a maximum near 100 K .) FROM: Two unusual normal state properties exhibited by all of the different families of FeAs based superconductors (LaFeAsO, BaFe2As2, LiFeAs) are a magnetic susceptibility that increases more or less linearly with temperature up to at least 700 K and a Seebeck coefficient that is large (≈50–90 μV/K) and often exhibits a maximum near 100 K . | 10.1016-j.physc.2010.01.043.xml |  |  |  |  | comma-level | Seebeck coefficient | A semimetal model of the normal state magnetic susceptibility and transport properties of Ba(Fe1− x Co x )2As2 | Elsevier | 2010 | no
18391 | ['boron carbide'] | boron carbide | Seebeck | Seebeck |  | [295] | 295 | Kelvin^(1.0) |  | [0.0003] | 0.0003 | Kelvin^(-1.0) Volt^(1.0) |  |  | ({ at room temperature }: boron carbide’s Seebeck coefficient is approximately 300 µV/K) FROM: In particular, boron carbide’s Seebeck coefficient is approximately 300 µV/K, thermal conductivity is approximately 0.05 J/K s cm and thermal diffusion is approximately 0.01 cm2/s near room temperature, despite being hard and stiff with very high sound velocities (10^6 cm/s). | 10.1557-jmr.2016.264.txt |  |  |  |  | comma-level | Seebeck coefficient | Synthesis of boron carbide nanoparticles via spray pyrolysis | Springer | 2016 | no
18392 | ['SiGe thin film'] | SiGe thin film | Seebeck | Seebeck |  | [373.0] | 373 | Kelvin^(1.0) | [100.0] | [0.000115] | 0.000115 | Kelvin^(-1.0) Volt^(1.0) |  |  | (This corresponds the Seebeck coefficient of SiGe thin film and is in good agreement with the measured value (0.115 mV/K at 100 °C).) FROM: This corresponds the Seebeck coefficient of SiGe thin film and is in good agreement with the measured value (0.115 mV/K at 100 °C). | 10.1016-j.snb.2004.11.025.xml |  |  |  |  | comma-level | Seebeck coefficient | Micromechanical fabrication of low-power thermoelectric hydrogen sensor | Elsevier | 2005 | no
18393 | ['Ba2Ti13O22'] | Ba2Ti13O22 | Seebeck | Seebeck |  | [300.0] | 300 | Kelvin^(1.0) | [300.0] | [-1.2499999999999999e-06] | -1.25e-06 | Kelvin^(-1.0) Volt^(1.0) |  |  | (The Seebeck coefficient for the sintered Ba2Ti13O22 sample, measured at 300 K, showed a negative value of −1.25 μV/K, indicating n-type behavior.) FROM: The Seebeck coefficient for the sintered Ba2Ti13O22 sample, measured at 300 K, showed a negative value of −1.25 μV/K, indicating n-type behavior. | 10.1016-j.jssc.2011.09.008.xml |  | sintered |  |  | comma-level | Seebeck coefficient | Synthesis, structure and physical properties of reduced barium titanate Ba2Ti13O22 | Elsevier | 2011 | no
18394 | ['Ag0.6Pb18SbTe20'] | Ag0.6Pb18SbTe20 | Seebeck | Seebeck |  | [373.0] | 373 | Kelvin^(1.0) | [373.0] | [-0.000337] | -0.000337 | Kelvin^(-1.0) Volt^(1.0) |  |  | (The absolute value of the Seebeck coefficient at 373 K is −337 μV/K for Ag0.6Pb18SbTe20.) FROM: The absolute value of the Seebeck coefficient at 373 K is −337 μV/K for Ag0.6Pb18SbTe20. | 10.1016-j.jallcom.2004.08.049.xml |  |  |  |  | comma-level | Seebeck coefficient | Thermoelectric properties of stoichiometric Ag1−x Pb18SbTe20 (x = 0, 0.1, 0.2) | Elsevier | 2005 | no
18395 | ['Ag0.6Pb18SbTe20'] | Ag0.6Pb18SbTe20 | Seebeck | Seebeck |  | [337.0] | 337 | Kelvin^(1.0) | [337.0] | [-0.00037299999999999996] | -0.000373 | Kelvin^(-1.0) Volt^(1.0) |  |  | (The absolute value of the Seebeck coefficient of Ag0.6Pb18SbTe20 is −373 μV/K at 337 K.) FROM: The absolute value of the Seebeck coefficient of Ag0.6Pb18SbTe20 is −373 μV/K at 337 K. | 10.1016-j.jallcom.2004.08.049.xml |  |  |  |  | comma-level | Seebeck coefficient | Thermoelectric properties of stoichiometric Ag1−x Pb18SbTe20 (x = 0, 0.1, 0.2) | Elsevier | 2005 | no
18396 | ['FeCl3'] | FeCl3 | Seebeck | Seebeck |  | [320.0] | 320 | Kelvin^(1.0) | [320.0] | [0.00010999999999999999] | 0.00011 | Kelvin^(-1.0) Volt^(1.0) |  |  | (A thermoelectric power measurement revealed that the FeCl3-doped polymers are p-type, yielding a value of 110 μV/K for the polymer with the highest doping at a mean temperature of 320 K.) FROM: A thermoelectric power measurement revealed that the FeCl3-doped polymers are p-type, yielding a value of 110 μV/K for the polymer with the highest doping at a mean temperature of 320 K. | 10.1016-S0379-6779(01)00545-8.xml |  |  |  |  | comma-level | thermoelectric power | Electrical properties of Cu(II)-N,N′-dimethyldithiooxamide polymers | Elsevier | 2002 | no
18397 | ['FeSb2'] | FeSb2 | Seebeck | Seebeck |  | [10.0] | 10 | Kelvin^(1.0) | [10.0] | [0.045] | 0.045 | Kelvin^(-1.0) Volt^(1.0) |  |  | (For FeSb2, an unusually large Seebeck coefficient of ~45,000 μV/K has been reported at ~10 K with a moderate value for the electrical conductivity at that temperature.) FROM: For FeSb2, an unusually large Seebeck coefficient of ~45,000 μV/K has been reported at ~10 K with a moderate value for the electrical conductivity at that temperature. | 10.1007-s10909-014-1148-y.txt |  |  |  |  | comma-level | Seebeck coefficient | Enhanced Thermoelectric Performance of Te-doped FeSb2\documentclass[12pt]{minimal} \usepackage{amsmath} \usepackage{wasysym} \usepackage{amsfonts} \usepackage{amssymb} \usepackage{amsbsy} \usepackage{mathrsfs} \usepackage{upgreek} \setlength{\oddsidemargin}{-69pt} \begin{document}$$_{2}$$\end{document} Nanocomposite | Springer | 2014 | no
18398 | ['Ga0.02Bi0.5Sb1.5Te3 film'] | Ga0.02Bi0.5Sb1.5Te3 film | Seebeck | Seebeck |  | [400.0] | 400 | Kelvin^(1.0) | [400.0] | [0.000216] | 0.000216 | Kelvin^(-1.0) Volt^(1.0) |  |  | ( the flash evaporated Ga0.02Bi0.5Sb1.5Te3 film showed higher Seebeck coefficient and the maximal Seebeck coefficient reached 216 μV/K at 400 K.) FROM: Due to the addition of Ga, the flash evaporated Ga0.02Bi0.5Sb1.5Te3 film showed higher Seebeck coefficient and the maximal Seebeck coefficient reached 216 μV/K at 400 K. | 10.1016-j.intermet.2012.07.007.xml |  |  |  |  | comma-level | Seebeck coefficient | Enhanced thermoelectric performance of Ga-added Bi0.5Sb1.5Te3 films by flash evaporation | Elsevier | 2012 | no
18399 | ['SAu'] | SAu | Seebeck | Seebeck |  | [295] | 295 | Kelvin^(1.0) |  | [7.9e-06] | 7.9e-06 | Kelvin^(-1.0) Volt^(1.0) |  |  | ({ at room temperature }: the Seebeck coefficient of the graphene can be expressed as follows: SG (μV/K) = 7.9 (μV/K) + SAu (μV/K)) FROM: As the layer composed of graphene and gold primarily contributed to the temperature gradients, the Seebeck coefficient of the graphene can be expressed as follows: SG (μV/K) = 7.9 (μV/K) + SAu (μV/K), where SAu has been reported to be approximately 1.9 μV/K near room temperature. | 10.1038-s41598-020-70268-8.txt |  | expressed |  |  | comma-level | Seebeck coefficient | High-temperature differences in plasmonic broadband absorber on PET and Si substrates | Springer | 2020 | yes
18400 | ['SAu'] | SAu | Seebeck | Seebeck |  | [295] | 295 | Kelvin^(1.0) |  | [1.8999999999999998e-06] | 1.9e-06 | Kelvin^(-1.0) Volt^(1.0) |  |  | ({ Seebeck coefficient }: where SAu has been reported to be approximately 1.9 μV/K near room temperature.) FROM: As the layer composed of graphene and gold primarily contributed to the temperature gradients, the Seebeck coefficient of the graphene can be expressed as follows: SG (μV/K) = 7.9 (μV/K) + SAu (μV/K), where SAu has been reported to be approximately 1.9 μV/K near room temperature. | 10.1038-s41598-020-70268-8.txt |  |  |  |  | comma-level | Seebeck coefficient | High-temperature differences in plasmonic broadband absorber on PET and Si substrates | Springer | 2020 | yes
18401 | ['Bi2Te3 / GeTe'] | Bi2Te3 / GeTe | Seebeck | Seebeck |  | [293.0] | 293 | Kelvin^(1.0) | [20.0] | [0.00014] | 0.00014 | Kelvin^(-1.0) Volt^(1.0) |  |  | ({ at 20 °C }: a sputtered Bi2Te3/GeTe TEG with Seebeck coefficient (S) of 140 μV/K per pair and output power (P) of 0.4 nW per pair for a 20 °C temperature difference.) FROM: We demonstrate, on a flexible polyimide substrate, a sputtered Bi2Te3/GeTe TEG with Seebeck coefficient (S) of 140 μV/K per pair and output power (P) of 0.4 nW per pair for a 20 °C temperature difference. | 10.1038-s41598-019-41000-y.txt |  |  |  |  | comma-level | Seebeck coefficient | High-throughput physical vapour deposition flexible thermoelectric generators | Springer | 2019 | yes
18402 | ['Bi2Te3 / Bi0.5Sb1.5Te3'] | Bi2Te3 / Bi0.5Sb1.5Te3 | Seebeck | Seebeck |  | [293.0] | 293 | Kelvin^(1.0) | [20.0] | [0.00025] | 0.00025 | Kelvin^(-1.0) Volt^(1.0) |  |  | ({ at 20 °C }: This Bi2Te3/Bi0.5Sb1.5Te3 TEG exhibits S = 250 μV/K per pair and P = 0.2 nW per pair for a 20 °C temperature difference.) FROM: This Bi2Te3/Bi0.5Sb1.5Te3 TEG exhibits S = 250 μV/K per pair and P = 0.2 nW per pair for a 20 °C temperature difference. | 10.1038-s41598-019-41000-y.txt |  |  |  |  | comma-level | S | High-throughput physical vapour deposition flexible thermoelectric generators | Springer | 2019 | yes
18403 | ['VCD'] | VCD | Seebeck | Seebeck |  | [293.0] | 293 | Kelvin^(1.0) | [20.0] | [0.00025] | 0.00025 | Kelvin^(-1.0) Volt^(1.0) |  |  | (This VCD TEG demonstrates S = 250 ± 1 μV/K per pair and ~0.2 nW per pair at a temperature difference of 20 °C) FROM: This VCD TEG demonstrates S = 250 ± 1 μV/K per pair and ~0.2 nW per pair at a temperature difference of 20 °C, outperforming the sputtered Bi2Te3/Sb2Te3 generator. | 10.1038-s41598-019-41000-y.txt | 1 |  |  |  | comma-level | S | High-throughput physical vapour deposition flexible thermoelectric generators | Springer | 2019 | yes
18404 | ['Bi2Te3 / GeTe TEG'] | Bi2Te3 / GeTe TEG | Seebeck | Seebeck |  | [293.0] | 293 | Kelvin^(1.0) | [20.0] | [0.00014] | 0.00014 | Kelvin^(-1.0) Volt^(1.0) |  |  | (A proof-of-concept Bi2Te3/GeTe TEG made on a flexible polyimide substrate was demonstrated, exhibiting S per pair of 140 μV/K and 2 nW of output power for 4.5 pairs, at a temperature difference of 20 °C.) FROM: A proof-of-concept Bi2Te3/GeTe TEG made on a flexible polyimide substrate was demonstrated, exhibiting S per pair of 140 μV/K and 2 nW of output power for 4.5 pairs, at a temperature difference of 20 °C. | 10.1038-s41598-019-41000-y.txt |  |  |  |  | comma-level | S | High-throughput physical vapour deposition flexible thermoelectric generators | Springer | 2019 | yes
18405 | ['Bi2Te31'] | Bi2Te31 | Seebeck | Seebeck |  | [293.0] | 293 | Kelvin^(1.0) | [20.0] | [0.00025] | 0.00025 | Kelvin^(-1.0) Volt^(1.0) |  |  | (Sputtered Bi2Te31 μm/min) PVD technique, virtual cathode deposition (VCD), was used to demonstrate a proof-of-concept Bi2Te3/Bi0.5Sb1.5Te3 TEG prototype, which exhibited S per pair of 250 μV/K and an output power of 1 nW for 4.5 pairs at a temperature difference of 20 °C.) FROM: Sputtered Bi2Te31 μm/min) PVD technique, virtual cathode deposition (VCD), was used to demonstrate a proof-of-concept Bi2Te3/Bi0.5Sb1.5Te3 TEG prototype, which exhibited S per pair of 250 μV/K and an output power of 1 nW for 4.5 pairs at a temperature difference of 20 °C. | 10.1038-s41598-019-41000-y.txt |  | deposition |  |  | comma-level | S | High-throughput physical vapour deposition flexible thermoelectric generators | Springer | 2019 | yes
18406 | ['CoFeNbSn'] | CoFeNbSn | Seebeck | Seebeck |  | [50.0] | 50 | Kelvin^(1.0) | [50.0] | [1e-06] | 1e-06 | Kelvin^(-1.0) Volt^(1.0) |  |  | (For CoFeNbSn, S has positive values for the entire temperature range with the maximum (1248.93 ×10-6 V/K) at 50 K and it decreases as a function of temperature with 227.92 ×10-6 V/K at 1200 K.) FROM: For CoFeNbSn, S has positive values for the entire temperature range with the maximum (1248.93 ×10-6 V/K) at 50 K and it decreases as a function of temperature with 227.92 ×10-6 V/K at 1200 K. | 10.1007-s10948-018-4780-y.txt |  |  |  |  | comma-level | S | Half-Metallic Ferrimagnetism in CoFeNbZ (Z = Al, Si, Ge, Sn) Quaternary Heusler Alloys: a DFT Study | Springer | 2019 | no
18407 | ['pristine AgSbSe2'] | pristine AgSbSe2 | Seebeck | Seebeck |  | [295] | 295 | Kelvin^(1.0) |  | [0.000164] | 0.000164 | Kelvin^(-1.0) Volt^(1.0) |  |  | ({ at room temperature }: The room temperature S for pristine AgSbSe2 is 164 μV/K) FROM: The room temperature S for pristine AgSbSe2 is 164 μV/K, which linearly increases to 295 μV/K at 670 K. | 10.1016-j.jallcom.2014.11.081.xml |  |  |  |  | comma-level | S | High thermoelectric properties for Sn-doped AgSbSe2 | Elsevier | 2015 | no
18408 | ['pristine SnTe'] | pristine SnTe | Seebeck | Seebeck |  | [775.0] | 775 | Kelvin^(1.0) | [775.0] | [8.999999999999999e-05] | 9e-05 | Kelvin^(-1.0) Volt^(1.0) |  |  | ({ at 775 K }: S enhances from ~90 μV/K in the pristine SnTe) FROM: Especially, S enhances from ~90 μV/K in the pristine SnTe to ~105 μV/K at 775 K in (SnTe)0.95(AgCl)0.05. | 10.1016-j.susmat.2020.e00183.xml |  |  |  |  | comma-level | S | Crowding-out effect strategy using AgCl for realizing a super low lattice thermal conductivity of SnTe | Elsevier | 2020 | no
18409 | ['CePd3'] | CePd3 | Seebeck | Seebeck |  | [120.0] | 120 | Kelvin^(1.0) | [120.0] | [0.00011499999999999999] | 0.000115 | Kelvin^(-1.0) Volt^(1.0) |  |  | ( with the CePd3 thermopower reaching a maximum of approximately 115 μV/K at 120 K.) FROM: with the CePd3 thermopower reaching a maximum of approximately 115 μV/K at 120 K. | 10.1016-S0022-3697(98)00324-2.xml |  |  |  |  | comma-level | thermopower | Modification of the thermoelectric properties of CePd3 by the substitution of neodymium and thorium | Elsevier | 1999 | no
18410 | ['Nd0.6Ce0.4Pd3'] | Nd0.6Ce0.4Pd3 | Seebeck | Seebeck |  | [295] | 295 | Kelvin^(1.0) |  | [1.4999999999999999e-05] | 1.5e-05 | Kelvin^(-1.0) Volt^(1.0) |  |  | ({ S at room temperature }: except for the Nd0.6Ce0.4Pd3 sample which is approximately 15 μV/K higher.) FROM: It should be noted that the room temperature values of S shown in are approximately 6 μV/K higher than previously reported , except for the Nd0.6Ce0.4Pd3 sample which is approximately 15 μV/K higher. | 10.1016-S0022-3697(98)00324-2.xml |  |  |  |  | comma-level | S | Modification of the thermoelectric properties of CePd3 by the substitution of neodymium and thorium | Elsevier | 1999 | no
18411 | ['( 0 0 l )'] | ( 0 0 l ) | Seebeck | Seebeck |  | [393.0] | 393 | Kelvin^(1.0) | [120.0] | [0.000243] | 0.000243 | Kelvin^(-1.0) Volt^(1.0) |  |  | (It shows that the highest Seebeck coefficient is 243 μV/K for the layered film with highly (0 0 l)-oriented plane at the temperature of 120 °C.) FROM: It shows that the highest Seebeck coefficient is 243 μV/K for the layered film with highly (0 0 l)-oriented plane at the temperature of 120 °C. | 10.1016-j.cplett.2013.08.084.xml |  |  |  |  | comma-level | highest Seebeck coefficient | Enhanced thermoelectric properties and layered structure of Sb2Te3 films induced by special (00 l) crystal plane | Elsevier | 2013 | no
18412 | ['EuZn2Sb2'] | EuZn2Sb2 | Seebeck | Seebeck |  | [300.0] | 300 | Kelvin^(1.0) | [300.0] | [0.000122] | 0.000122 | Kelvin^(-1.0) Volt^(1.0) |  |  | ({ thermopower at 300 K }: reported for some of the best known thermoelectric Zintl phases (122 μV/K for EuZn2Sb2; 120 μV/K for CaZn2Sb2) FROM: A comparison of the absolute thermopower values at 300 K, reported for some of the best known thermoelectric Zintl phases (122 μV/K for EuZn2Sb2; 120 μV/K for CaZn2Sb2, and 60 μV/K for Yb14MnSb11;) suggests that new measurements in a protective environment are needed to obtain better quantitative information. | 10.1039-b914305j.html |  |  |  |  | comma-level | thermopower | Synthesis, crystallographic and theoretical studies of the new Zintl phases Ba2Cd2Pn3 (Pn = As, Sb), and the solid solutions (Ba1–xSrx)2Cd2Sb3 and Ba2Cd2(Sb1–xAsx)3 | RSC | 2010 | no
18413 | ['Yb14MnSb11'] | Yb14MnSb11 | Seebeck | Seebeck |  | [300.0] | 300 | Kelvin^(1.0) | [300.0] | [5.9999999999999995e-05] | 6e-05 | Kelvin^(-1.0) Volt^(1.0) |  |  | ({ thermopower at 300 K }: and 60 μV/K for Yb14MnSb11;) suggests that new measurements in a protective environment are needed to obtain better quantitative information.) FROM: A comparison of the absolute thermopower values at 300 K, reported for some of the best known thermoelectric Zintl phases (122 μV/K for EuZn2Sb2; 120 μV/K for CaZn2Sb2, and 60 μV/K for Yb14MnSb11;) suggests that new measurements in a protective environment are needed to obtain better quantitative information. | 10.1039-b914305j.html |  |  |  |  | comma-level | thermopower | Synthesis, crystallographic and theoretical studies of the new Zintl phases Ba2Cd2Pn3 (Pn = As, Sb), and the solid solutions (Ba1–xSrx)2Cd2Sb3 and Ba2Cd2(Sb1–xAsx)3 | RSC | 2010 | no
18414 | ['Cu2S without CNTs'] | Cu2S without CNTs | Seebeck | Seebeck |  | [450.0] | 450 | Kelvin^(1.0) | [450.0] | [0.0003] | 0.0003 | Kelvin^(-1.0) Volt^(1.0) |  |  | ({ Seebeck coefficient }: that of Cu2S without CNTs, exceeding 300 µV/K for CC-0.265 at 450 K.) FROM: Notably, the Seebeck coefficient of the Cu2S/CNT composites were markedly higher than that of Cu2S without CNTs, exceeding 300 µV/K for CC-0.265 at 450 K. | 10.1007-s10854-019-00816-0.txt |  |  |  |  | comma-level | Seebeck coefficient | Thermoelectric properties of multi-walled carbon nanotube-embedded Cu2S thermoelectric materials | Springer | 2019 | no
18415 | ['CaFe4Sb12'] | CaFe4Sb12 | Seebeck | Seebeck |  | [500.0] | 500 | Kelvin^(1.0) | [500.0] | [0.00010499999999999999] | 0.000105 | Kelvin^(-1.0) Volt^(1.0) |  |  | (Data for the thermopower from the literature are in the range of our values: S ≈ 105 μV/K and S ≈ 95 μV/K for CaFe4Sb12 and S ≈ 95 μV/K and S ≈ 100 μV/K for BaFe4Sb12 (all data at 500 K).) FROM: Data for the thermopower from the literature are in the range of our values: S ≈ 105 μV/K and S ≈ 95 μV/K for CaFe4Sb12 and S ≈ 95 μV/K and S ≈ 100 μV/K for BaFe4Sb12 (all data at 500 K). | 10.1016-j.intermet.2010.12.001.xml |  |  |  |  | comma-level | thermopower | A new generation of p-type didymium skutterudites with high ZT | Elsevier | 2011 | no
18416 | ['FeVSb'] | FeVSb | Seebeck | Seebeck |  | [295] | 295 | Kelvin^(1.0) |  | [-0.000165] | -0.000165 | Kelvin^(-1.0) Volt^(1.0) |  |  | (It was shown that FeVSb also exhibits a remarkably large and negative thermopower at room temperature (S300=−125 to −165 μV/K) as well as a normal Hall coefficient corresponding to a carrier concentration of 0.027 electron/f.u.) FROM: It was shown that FeVSb also exhibits a remarkably large and negative thermopower at room temperature (S300=−125 to −165 μV/K) as well as a normal Hall coefficient corresponding to a carrier concentration of 0.027 electron/f.u. | 10.1016-S0925-8388(99)00549-6.xml |  |  |  |  | comma-level | thermopower | Electronic phase diagram of the XTZ (X=Fe, Co, Ni; T=Ti, V, Zr, Nb, Mn; Z=Sn, Sb) semi-Heusler compounds | Elsevier | 2000 | no
18417 | ['Ca3Co4O9 based TE oxide material'] | Ca3Co4O9 based TE oxide material | Seebeck | Seebeck |  | [973.0] | 973 | Kelvin^(1.0) | [973.0] | [0.00017199999999999998] | 0.000172 | Kelvin^(-1.0) Volt^(1.0) |  |  | ( the electrical resistivity and thermal conductivity of the Ca3Co4O9 based TE oxide material system Ba0.1Ag0.1Ca2.8Co4O9 were 7.2 mΩ cm and 1.41 Wm-1K-1 simultaneously with high Seebeck coefficient 172 μV/K at 973 K.) FROM: The electrical resistivity was decreased and the thermal conductivity was increased by increasing y/x ratio, the electrical resistivity and thermal conductivity of the Ca3Co4O9 based TE oxide material system Ba0.1Ag0.1Ca2.8Co4O9 were 7.2 mΩ cm and 1.41 Wm-1K-1 simultaneously with high Seebeck coefficient 172 μV/K at 973 K. | 10.1016-j.jallcom.2009.04.144.xml |  |  |  |  | comma-level | Seebeck coefficient | Synthesis and high temperature thermoelectric properties of Ba x Ag y Ca3−x−y Co4O9 compounds | Elsevier | 2009 | no
18418 | ['CuCr0.99La0.01S2'] | CuCr0.99La0.01S2 | Seebeck | Seebeck |  | [500.0] | 500 | Kelvin^(1.0) | [500.0] | [0.00031999999999999997] | 0.00032 | Kelvin^(-1.0) Volt^(1.0) |  |  | (The largest S values over investigated temperature range were observed for CuCr0.99La0.01S2 (the maximum value is ~ 320 μV/K at 500 K).) FROM: The largest S values over investigated temperature range were observed for CuCr0.99La0.01S2 (the maximum value is ~ 320 μV/K at 500 K). | 10.1007-s00339-020-03715-y.txt |  |  |  |  | comma-level | S | XANES investigation of novel lanthanide-doped CuCr0.99Ln0.01S2 (Ln = La, Ce) solid solutions | Springer | 2020 | no
18419 | ['undoped Ca3Co4O9+δ'] | undoped Ca3Co4O9+δ | Seebeck | Seebeck |  | [300.0] | 300 | Kelvin^(1.0) | [300.0] | [0.00013099999999999999] | 0.000131 | Kelvin^(-1.0) Volt^(1.0) |  |  | (The thermopower of undoped Ca3Co4O9+δ is 131 μV/K at 300 K. Bhaskar et al. and Zhang et al. have also reported that the undoped Ca3Co4O9+δ shows the same magnitude.) FROM: The thermopower of undoped Ca3Co4O9+δ is 131 μV/K at 300 K. Bhaskar et al. and Zhang et al. have also reported that the undoped Ca3Co4O9+δ shows the same magnitude. | 10.1016-j.ceramint.2015.04.121.xml |  |  |  |  | comma-level | thermopower | High temperature thermoelectric properties of co-doped Ca3−x Ag x Co3.95Fe0.05O9+δ (0≤x≤0.3) | Elsevier | 2015 | no
18420 | ['polycrystalline CrSi2'] | polycrystalline CrSi2 | Seebeck | Seebeck |  | [295] | 295 | Kelvin^(1.0) |  | [9.999999999999999e-05] | 0.0001 | Kelvin^(-1.0) Volt^(1.0) |  |  | (A previous study on single-crystal and polycrystalline CrSi2 has shown that CrSi2 has a moderately high Seebeck coefficient of about 100 μV/K and an electrical conductivity of ~1×105 Ω−1 m−1 at room temperature .) FROM: A previous study on single-crystal and polycrystalline CrSi2 has shown that CrSi2 has a moderately high Seebeck coefficient of about 100 μV/K and an electrical conductivity of ~1×105 Ω−1 m−1 at room temperature . | 10.1016-j.jpcs.2015.08.017.xml |  |  |  |  | comma-level | Seebeck coefficient | Thermoelectric properties of Cr1−x Mo x Si2 | Elsevier | 2015 | no
18421 | ['Tl8Sn2Te6'] | Tl8Sn2Te6 | Seebeck | Seebeck |  | [300.0] | 300 | Kelvin^(1.0) | [300.0] | [4.9999999999999996e-05] | 5e-05 | Kelvin^(-1.0) Volt^(1.0) |  |  | (The 300 K S value of +50 μV/K obtained from the sintered pellet of Tl8Sn2Te6 is significantly below the 80 μV/K obtained from (low temperature measurements on) a polycrystalline ingot and the 126 μV/K obtained at 323 K from a hot-pressed pellet of 91% density .) FROM: The 300 K S value of +50 μV/K obtained from the sintered pellet of Tl8Sn2Te6 is significantly below the 80 μV/K obtained from (low temperature measurements on) a polycrystalline ingot and the 126 μV/K obtained at 323 K from a hot-pressed pellet of 91% density . | 10.1016-j.jallcom.2011.03.182.xml |  | sintered |  |  | comma-level | S | Phase range and physical properties of the thallium tin tellurides Tl10−x Sn x Te6 (x ≤2.2) | Elsevier | 2011 | no
18422 | ['CaFe2Co2Sb12'] | CaFe2Co2Sb12 | Seebeck | Seebeck |  | [773.0] | 773 | Kelvin^(1.0) | [773.0] | [0.00016999999999999999] | 0.00017 | Kelvin^(-1.0) Volt^(1.0) |  |  | (S increases with increasing temperature, for all samples investigated up to 773 K. CaFe2Co2Sb12 and CaFe2.5Co1.5Sb12 show weaker temperature dependence above 700 K, saturating at values close to +170 μV/K.) FROM: S increases with increasing temperature, for all samples investigated up to 773 K. CaFe2Co2Sb12 and CaFe2.5Co1.5Sb12 show weaker temperature dependence above 700 K, saturating at values close to +170 μV/K. | 10.1016-j.actamat.2015.03.032.xml |  |  |  |  | comma-level | S | Rare-earth free p-type filled skutterudites: Mechanisms for low thermal conductivity and effects of Fe/Co ratio on the band structure and charge transport | Elsevier | 2015 | no
18423 | ['Ni4Sb8.2Sn3.8'] | Ni4Sb8.2Sn3.8 | Seebeck | Seebeck |  | [295] | 295 | Kelvin^(1.0) |  | [7e-05] | 7e-05 | Kelvin^(-1.0) Volt^(1.0) |  |  | (Although the electrical resistivity for all the three investigated compounds Ni4Sb8.2Sn3.8, Ba0.42Ni4Sb8.2Sn3.8 and Ba0.92Ni4Sb6.7Sn5.3 is quite low, low absolute values of the Seebeck coefficients S(T) (<70 μV/K) and high thermal conductivities κ(T) (>20 mW cm−1 K−1) prevent zT from reaching values above 0.11 at RT.) FROM: Although the electrical resistivity for all the three investigated compounds Ni4Sb8.2Sn3.8, Ba0.42Ni4Sb8.2Sn3.8 and Ba0.92Ni4Sb6.7Sn5.3 is quite low, low absolute values of the Seebeck coefficients S(T) (<70 μV/K) and high thermal conductivities κ(T) (>20 mW cm−1 K−1) prevent zT from reaching values above 0.11 at RT. | 10.1039-c6dt01298a.html |  |  |  |  | comma-level | S | Ba-filled Ni–Sb–Sn based skutterudites with anomalously high lattice thermal conductivity | RSC | 2016 | yes
18424 | ['AgSbSe2'] | AgSbSe2 | Seebeck | Seebeck |  | [323.0] | 323 | Kelvin^(1.0) | [323.0] | [0.000355] | 0.000355 | Kelvin^(-1.0) Volt^(1.0) |  |  | ({ Seebeck coefficient }: which are 355 μV/K and 431 μV/K at 323 K for AgSbSe2 before and after annealing) FROM: The positive Seebeck coefficient of AgSbSe2 prior to and after annealing suggests that the carrier is dominated by hole in AgSbSe2, which are 355 μV/K and 431 μV/K at 323 K for AgSbSe2 before and after annealing, respectively. | 10.1039-c7ra12819c.html |  | annealing |  |  | comma-level | Seebeck coefficient | Comparing the role of annealing on the transport properties of polymorphous AgBiSe2 and monophase AgSbSe2 | RSC | 2018 | yes
18425 | ['SnTe0.85Se0.15'] | SnTe0.85Se0.15 | Seebeck | Seebeck |  | [295] | 295 | Kelvin^(1.0) |  | [5e-07] | 5e-07 | Kelvin^(-1.0) Volt^(1.0) | In doping |  | (Significant improvement in S has been achieved by In doping in SnTe0.85Se0.15, especially at room temperature from ∼0.5 μV/K) FROM: Significant improvement in S has been achieved by In doping in SnTe0.85Se0.15, especially at room temperature from ∼0.5 μV/K to ∼70 μV/K with a In doping concentration of 2 mol%. | 10.1039-c4ta01333f.html |  |  |  |  | comma-level | S | Lead-free thermoelectrics: promising thermoelectric performance in p-type SnTe1−xSex system | RSC | 2014 | no
18426 | ['doped SnTe0.85Se0.15'] | doped SnTe0.85Se0.15 | Seebeck | Seebeck |  | [295] | 295 | Kelvin^(1.0) | [855.0] | [6.7e-05] | 6.7e-05 | Kelvin^(-1.0) Volt^(1.0) |  |  | ( the room temperature S value measured for 1.5 mol% In doped SnTe0.85Se0.15 was ∼67 μV/K which linearly increases to ∼175 μV/K at 855 K.) FROM: Typically, the room temperature S value measured for 1.5 mol% In doped SnTe0.85Se0.15 was ∼67 μV/K which linearly increases to ∼175 μV/K at 855 K. | 10.1039-c4ta01333f.html |  |  |  |  | comma-level | S | Lead-free thermoelectrics: promising thermoelectric performance in p-type SnTe1−xSex system | RSC | 2014 | no
18427 | ['SnSe compound'] | SnSe compound | Seebeck | Seebeck |  | [675.0] | 675 | Kelvin^(1.0) | [675.0] | [0.0005] | 0.0005 | Kelvin^(-1.0) Volt^(1.0) |  |  | (Considering the requirement for intermediate-T applications and the fact that the low-T SnSe compound has high Seebeck coefficient (S > 500 μV/K at T < 675 K and S > 400 μV/K at T = 300–750 K)) FROM: Considering the requirement for intermediate-T applications and the fact that the low-T SnSe compound has high Seebeck coefficient (S > 500 μV/K at T < 675 K and S > 400 μV/K at T = 300–750 K), the promotion of its overall TE performance is highly desired. | 10.1039-c5ta01703c.html |  |  |  |  | comma-level | Seebeck coefficient | Optimizing the thermoelectric performance of low-temperature SnSe compounds by electronic structure design | RSC | 2015 | no
18428 | ['Cs2BiAgCl6'] | Cs2BiAgCl6 | Seebeck | Seebeck |  | [400.0] | 400 | Kelvin^(1.0) | [400.0] | [0.00023999999999999998] | 0.00024 | Kelvin^(-1.0) Volt^(1.0) |  |  | (The maximum Seebeck coefficient of Cs2BiAgCl6 and Cs2BiAgBr6 obtained at 400 K are 240 μV/K and 241 μV/K) FROM: The maximum Seebeck coefficient of Cs2BiAgCl6 and Cs2BiAgBr6 obtained at 400 K are 240 μV/K and 241 μV/K, respectively. | 10.1016-j.jallcom.2018.03.137.xml |  |  |  |  | comma-level | maximum Seebeck coefficient | Origin of ultra-low lattice thermal conductivity in Cs2BiAgX 6 (X=Cl, Br) and its impact on thermoelectric performance | Elsevier | 2018 | no
18429 | ['Cs2BiAgCl6'] | Cs2BiAgCl6 | Seebeck | Seebeck |  | [400.0] | 400 | Kelvin^(1.0) | [400.0] | [0.00023999999999999998] | 0.00024 | Kelvin^(-1.0) Volt^(1.0) |  |  | (The maximum Seebeck coefficient obtained at 400 K for Cs2BiAgCl6 and Cs2BiAgBr6 were 240 μV/K and 241 μV/K) FROM: The maximum Seebeck coefficient obtained at 400 K for Cs2BiAgCl6 and Cs2BiAgBr6 were 240 μV/K and 241 μV/K, respectively. | 10.1016-j.jallcom.2018.03.137.xml |  |  |  |  | comma-level | maximum Seebeck coefficient | Origin of ultra-low lattice thermal conductivity in Cs2BiAgX 6 (X=Cl, Br) and its impact on thermoelectric performance | Elsevier | 2018 | no
18430 | ['CeRu4P12'] | CeRu4P12 | Seebeck | Seebeck |  | [160.0] | 160 | Kelvin^(1.0) | [160.0] | [0.00029299999999999997] | 0.000293 | Kelvin^(-1.0) Volt^(1.0) |  |  | ({ at 160 K( }: Our calculated temperature-dependent S for CeRu4P12 shows qualitatively similar profile with the experimental report of Sekine et al.. Their study suggests that the amplitude of S decreases exponentially with increasing temperature, whereas in our study the exponential decrease can be seen till 160 K (S = 293 µV/K in our result and ~330 µV/K in experimental report) thereafter it shows a slow decrease in S, with further increase of temperature.) FROM: Our calculated temperature-dependent S for CeRu4P12 shows qualitatively similar profile with the experimental report of Sekine et al.. Their study suggests that the amplitude of S decreases exponentially with increasing temperature, whereas in our study the exponential decrease can be seen till 160 K (S = 293 µV/K in our result and ~330 µV/K in experimental report) thereafter it shows a slow decrease in S, with further increase of temperature. | 10.1007-s10853-016-0446-y.txt |  |  |  |  | comma-level | S | X-dependence of energy band structures and thermoelectricity of CeRu4X12 (X = P, As, Sb) | Springer | 2017 | no
18431 | ['CeRu4As12'] | CeRu4As12 | Seebeck | Seebeck |  | [50.0] | 50 | Kelvin^(1.0) | [50.0] | [4.4399999999999995e-05] | 4.44e-05 | Kelvin^(-1.0) Volt^(1.0) |  |  | (The Seebeck coefficient of CeRu4As12 shows a linear growth at low temperature (50 K) and a hump (S = 44.4 µV/K) at 50 K) FROM: The Seebeck coefficient of CeRu4As12 shows a linear growth at low temperature (50 K) and a hump (S = 44.4 µV/K) at 50 K, which can be explained as, due to the formation of hybridization gap. | 10.1007-s10853-016-0446-y.txt |  | low temperature |  |  | comma-level | Seebeck coefficient | X-dependence of energy band structures and thermoelectricity of CeRu4X12 (X = P, As, Sb) | Springer | 2017 | no
18432 | ['CeRu4Sb12'] | CeRu4Sb12 | Seebeck | Seebeck |  | [40.0] | 40 | Kelvin^(1.0) | [40.0] | [0.000129] | 0.000129 | Kelvin^(-1.0) Volt^(1.0) |  |  | (In the case of CeRu4Sb12, the Seebeck coefficient shows values close to horizontal axis until temperature reaches 40 K, thereafter showing an abrupt rise giving a maximum (S = 129 μV/K) at 80 K.) FROM: In the case of CeRu4Sb12, the Seebeck coefficient shows values close to horizontal axis until temperature reaches 40 K, thereafter showing an abrupt rise giving a maximum (S = 129 μV/K) at 80 K. | 10.1007-s10853-016-0446-y.txt |  |  | horizontal axis |  | comma-level | Seebeck coefficient | X-dependence of energy band structures and thermoelectricity of CeRu4X12 (X = P, As, Sb) | Springer | 2017 | no
18433 | ['Pr0.3CoO2'] | Pr0.3CoO2 | Seebeck | Seebeck |  | [300.0] | 300 | Kelvin^(1.0) | [300.0] | [0.00014] | 0.00014 | Kelvin^(-1.0) Volt^(1.0) |  |  | ({ thermopower }: with values reaching 140 μV/K for Pr0.3CoO2 and 100 μV/K for (PrCa)0.3CoO2 at 300 K.) FROM: Although the character of resistivity is localized, both systems show a quasi-linear (metallic-like) rise of thermopower, with values reaching 140 μV/K for Pr0.3CoO2 and 100 μV/K for (PrCa)0.3CoO2 at 300 K. | 10.1016-j.jpcs.2016.04.012.xml |  |  |  |  | comma-level | thermopower | Calcium-induced cation ordering and large resistivity decrease in Pr0.3CoO2 | Elsevier | 2016 | no
18434 | ['Ba0.5Cr5Se8'] | Ba0.5Cr5Se8 | Seebeck | Seebeck |  | [635.0] | 635 | Kelvin^(1.0) | [635.0] | [0.00031499999999999996] | 0.000315 | Kelvin^(-1.0) Volt^(1.0) |  |  | (The maximum Seebeck coefficient is found with Ba0.5Cr5Se8 at around 635 K with 315 μV/K) FROM: The maximum Seebeck coefficient is found with Ba0.5Cr5Se8 at around 635 K with 315 μV/K, and the Seebeck coefficient then decreases and is correlated with an activation of minority charge carriers confirmed by Hall measurements. | 10.1039-c6dt02166b.html |  |  |  |  | comma-level | maximum Seebeck coefficient | Magnetic and thermoelectric properties of the ternary pseudo-hollandite BaxCr5Se8 (0.5 < x < 0.55) solid solution | RSC | 2016 | no
18435 | ['AgBiSeS'] | AgBiSeS | Seebeck | Seebeck |  | [300.0] | 300 | Kelvin^(1.0) | [300.0] | [-0.0005099999999999999] | -0.00051 | Kelvin^(-1.0) Volt^(1.0) |  |  | ({ at 300 K }: AgBiSeS has a Seebeck coefficient value of −510 μV/K which is larger) FROM: Indeed, at 300 K, AgBiSeS has a Seebeck coefficient value of −510 μV/K which is larger than that of about −360 μV/K for n-type PbTe with similar carrier concentrations. | 10.1039-c3ee40879e.html |  |  |  |  | comma-level | Seebeck coefficient | High thermoelectric performance in n-type BiAgSeS due to intrinsically low thermal conductivity | RSC | 2013 | no
18436 | ['n-type PbTe'] | n-type PbTe | Seebeck | Seebeck |  | [300.0] | 300 | Kelvin^(1.0) | [300.0] | [-0.00035999999999999997] | -0.00036 | Kelvin^(-1.0) Volt^(1.0) |  |  | ({ Seebeck coefficient at 300 K }: that of about −360 μV/K for n-type PbTe with similar carrier concentrations.) FROM: Indeed, at 300 K, AgBiSeS has a Seebeck coefficient value of −510 μV/K which is larger than that of about −360 μV/K for n-type PbTe with similar carrier concentrations. | 10.1039-c3ee40879e.html |  |  |  |  | comma-level | Seebeck coefficient | High thermoelectric performance in n-type BiAgSeS due to intrinsically low thermal conductivity | RSC | 2013 | no
18437 | ['In2O3'] | In2O3 | Seebeck | Seebeck |  | [1478.0] | 1478 | Kelvin^(1.0) | [1205.0] | [0.0003415] | 0.0003415 | Kelvin^(-1.0) Volt^(1.0) |  |  | (Most noticeably, the 0.2LSCO vs. In2O3 thermocouple exhibits a high thermoelectric voltage (410.3 mV) at a temperature difference of 1205 °C, i.e., a peak voltage at 1270 °C, and its average Seebeck coefficient reaches 341.5 μV °C−1.) FROM: Most noticeably, the 0.2LSCO vs. In2O3 thermocouple exhibits a high thermoelectric voltage (410.3 mV) at a temperature difference of 1205 °C, i.e., a peak voltage at 1270 °C, and its average Seebeck coefficient reaches 341.5 μV °C−1. | 10.1039-c8tc00171e.html |  |  |  |  | comma-level | average Seebeck coefficient | A new kind of thermocouple made of p-type and n-type semi-conductive oxides with giant thermoelectric voltage for high temperature sensing | RSC | 2018 | no
18438 | ['SS bulk'] | SS bulk | Seebeck | Seebeck |  | [690.0] | 690 | Kelvin^(1.0) | [690.0] | [0.00018999999999999998] | 0.00019 | Kelvin^(-1.0) Volt^(1.0) |  |  | (In contrast to a Seebeck coefficient of 190 µV/K at 690 K for the SS bulk) FROM: In contrast to a Seebeck coefficient of 190 µV/K at 690 K for the SS bulk, Seebeck coefficients of 183, 170, and 161 µV/K were obtained for Cu5FeS4-493, Cu5FeS4-533 and Cu5FeS4-553, respectively. | 10.1039-c6tc04661d.html |  |  |  |  | comma-level | Seebeck coefficient | Large-scale colloidal synthesis of Cu5FeS4 compounds and their application in thermoelectrics | RSC | 2017 | no
18439 | ['Cu5FeS4-493'] | Cu5FeS4-493 | Seebeck | Seebeck |  | [690.0] | 690 | Kelvin^(1.0) | [690.0] | [0.00016099999999999998] | 0.000161 | Kelvin^(-1.0) Volt^(1.0) |  |  | ({ Seebeck coefficient at 690 K }: and 161 µV/K were obtained for Cu5FeS4-493) FROM: In contrast to a Seebeck coefficient of 190 µV/K at 690 K for the SS bulk, Seebeck coefficients of 183, 170, and 161 µV/K were obtained for Cu5FeS4-493, Cu5FeS4-533 and Cu5FeS4-553, respectively. | 10.1039-c6tc04661d.html |  |  |  |  | comma-level | Seebeck coefficient | Large-scale colloidal synthesis of Cu5FeS4 compounds and their application in thermoelectrics | RSC | 2017 | no
18440 | ['GeTe'] | GeTe | Seebeck | Seebeck |  | [300.0] | 300 | Kelvin^(1.0) | [300.0] | [8.3e-05] | 8.3e-05 | Kelvin^(-1.0) Volt^(1.0) |  |  | ({ Seebeck coefficient at 300 K }: about +83 μV/K for GeTe and TAGS-85) FROM: An increase of the Seebeck coefficient at 300 K from +34 μV/K to about +83 μV/K for GeTe and TAGS-85, respectively, can be, in principle, attributed to a decrease in the carrier concentration and to an increase of the carrier effective mass; phonon drag cannot be significant at such high temperatures. | 10.1039-c6ce01405d.html |  |  |  |  | comma-level | Seebeck coefficient | Role of chemically and thermally induced crystal lattice distortion in enhancing the Seebeck coefficient in complex tellurides | RSC | 2016 | no
18441 | ['0.5 wt % MWCNT composite'] | 0.5 wt % MWCNT composite | Seebeck | Seebeck |  | [773.0] | 773 | Kelvin^(1.0) | [773.0] | [-0.00019999999999999998] | -0.0002 | Kelvin^(-1.0) Volt^(1.0) |  |  | ( at 773 K with S = −200 μV/K for the 0.5 wt% MWCNT composite ) FROM: For the samples containing MWCNT, the increase is more noticeable, at 773 K with S = −200 μV/K for the 0.5 wt% MWCNT composite compared to S = −180 μV/K for the pristine sample. | 10.1039-c5ra12225b.html |  |  |  |  | comma-level | S | Enhanced figure of merit in Mg2Si0.877Ge0.1Bi0.023/multi wall carbon nanotube nanocomposites | RSC | 2015 | no
18442 | ['Fe2MnSi0.25Ge0.75'] | Fe2MnSi0.25Ge0.75 | Seebeck | Seebeck |  | [270.0] | 270 | Kelvin^(1.0) | [270.0] | [9e-06] | 9e-06 | Kelvin^(-1.0) Volt^(1.0) |  |  | (When we substitute 0.25 Ge atoms by Si (Fe2MnSi0.25Ge0.75), we notice that the Seebeck coefficient shows the maximum positive value at 100 K (0.9 × 10−5 V/K), and then reduces with increasing the temperature up to 270 K.) FROM: When we substitute 0.25 Ge atoms by Si (Fe2MnSi0.25Ge0.75), we notice that the Seebeck coefficient shows the maximum positive value at 100 K (0.9 × 10−5 V/K), and then reduces with increasing the temperature up to 270 K. | 10.1039-c4ra02669a.html |  |  |  |  | comma-level | Seebeck coefficient | Fe2MnSixGe1−x: influence thermoelectric properties of varying the germanium content | RSC | 2014 | no
18443 | ['Fe2MnSi0.5Ge0.5'] | Fe2MnSi0.5Ge0.5 | Seebeck | Seebeck |  | [100.0] | 100 | Kelvin^(1.0) | [100.0] | [2.0000000000000003e-06] | 2e-06 | Kelvin^(-1.0) Volt^(1.0) |  |  | (With substituting half the content of Ge atoms by the same content of Si atoms (Fe2MnSi0.5Ge0.5), we notice that the Seebeck coefficient reduced, to show a maximum value at 100 K of about (0.2 × 10−5 V/K), and then drops to negative values at 230 K to reach −0.8 × 10−5 V/K at 800 K.) FROM: With substituting half the content of Ge atoms by the same content of Si atoms (Fe2MnSi0.5Ge0.5), we notice that the Seebeck coefficient reduced, to show a maximum value at 100 K of about (0.2 × 10−5 V/K), and then drops to negative values at 230 K to reach −0.8 × 10−5 V/K at 800 K. | 10.1039-c4ra02669a.html |  |  |  |  | comma-level | Seebeck coefficient | Fe2MnSixGe1−x: influence thermoelectric properties of varying the germanium content | RSC | 2014 | no
18444 | ['Fe2MnSi0.5Ge0.5'] | Fe2MnSi0.5Ge0.5 | Seebeck | Seebeck |  | [100.0] | 100 | Kelvin^(1.0) | [100.0] | [6e-06] | 6e-06 | Kelvin^(-1.0) Volt^(1.0) |  |  | ( the value of the Seebeck coefficient at 100 K increases to 0.6 × 10−5 V/K with respect to the value of S obtained for Fe2MnSi0.5Ge0.5) FROM: In further increasing the Si content at the cost of the Ge content (Fe2MnSi0.75Ge0.25), the value of the Seebeck coefficient at 100 K increases to 0.6 × 10−5 V/K with respect to the value of S obtained for Fe2MnSi0.5Ge0.5, and then drops to negative values at 320 K. | 10.1039-c4ra02669a.html |  |  |  |  | comma-level | Seebeck coefficient | Fe2MnSixGe1−x: influence thermoelectric properties of varying the germanium content | RSC | 2014 | no
18445 | ['GeTe'] | GeTe | Seebeck | Seebeck |  | [300.0] | 300 | Kelvin^(1.0) | [300.0] | [2.9999999999999997e-05] | 3e-05 | Kelvin^(-1.0) Volt^(1.0) |  |  | (High carrier concentration in GeTe results in a high electrical conductivity of ∼8500 S cm−1, low Seebeck coefficient value of ∼30 μV/K, and a perversely high total thermal conductivity of ∼8 W m−1 K−1 at 300 K, thus leading to a maximum zT value of 0.7 at 720 K.) FROM: High carrier concentration in GeTe results in a high electrical conductivity of ∼8500 S cm−1, low Seebeck coefficient value of ∼30 μV/K, and a perversely high total thermal conductivity of ∼8 W m−1 K−1 at 300 K, thus leading to a maximum zT value of 0.7 at 720 K. | 10.1039-c5qi00230c.html |  |  |  |  | comma-level | S | Reduction of thermal conductivity through nanostructuring enhances the thermoelectric figure of merit in Ge1−xBixTe | RSC | 2016 | no
18446 | ['GeTe'] | GeTe | Seebeck | Seebeck |  | [300.0] | 300 | Kelvin^(1.0) | [300.0] | [3.4e-05] | 3.4e-05 | Kelvin^(-1.0) Volt^(1.0) |  |  | ({ at 300 K }: GeTe has an S value of ∼34 μV/K which increases with temperature) FROM: At 300 K, GeTe has an S value of ∼34 μV/K which increases with temperature, then reaches ∼153 μV/K at 708 K. | 10.1039-c5qi00230c.html |  |  |  |  | comma-level | S | Reduction of thermal conductivity through nanostructuring enhances the thermoelectric figure of merit in Ge1−xBixTe | RSC | 2016 | no
18447 | ['GeTe'] | GeTe | Seebeck | Seebeck |  | [300.0] | 300 | Kelvin^(1.0) | [300.0] | [9.8e-05] | 9.8e-05 | Kelvin^(-1.0) Volt^(1.0) | 10 mol % of Bi doping |  | ( 10 mol% of Bi doping in GeTe increases the S value to ∼98 μV/K at 300 K) FROM: Typically, 10 mol% of Bi doping in GeTe increases the S value to ∼98 μV/K at 300 K, which reaches a maximum value of ∼236 μV/K at 708 K. | 10.1039-c5qi00230c.html |  |  |  |  | comma-level | S | Reduction of thermal conductivity through nanostructuring enhances the thermoelectric figure of merit in Ge1−xBixTe | RSC | 2016 | no
18448 | ['pristine MoS2'] | pristine MoS2 | Seebeck | Seebeck |  | [610.0] | 610 | Kelvin^(1.0) | [610.0] | [9.999999999999999e-06] | 1e-05 | Kelvin^(-1.0) Volt^(1.0) |  |  | (that of pristine MoS2, the Seebeck coefficient is too small (only around 10 μV/K), so the peak power factor is only 30 μW m−1 K−2 at 610 K.) FROM: Even the electrical conductivity of MoO2 is about 5 orders higher than that of pristine MoS2, the Seebeck coefficient is too small (only around 10 μV/K), so the peak power factor is only 30 μW m−1 K−2 at 610 K. | 10.1039-c6ta10219k.html |  |  |  |  | comma-level | Seebeck coefficient | Dramatically enhanced thermoelectric performance of MoS2 by introducing MoO2 nanoinclusions | RSC | 2017 | no
18449 | ['TrGO'] | TrGO | Seebeck | Seebeck |  | [303.0] | 303 | Kelvin^(1.0) | [303.0] | [-1.3289999999999998e-05] | -1.329e-05 | Kelvin^(-1.0) Volt^(1.0) |  |  | (The S values of TrGO, 10 mM B-TrGO, 50 mM B-TrGO, 10 mM N-TrGO, 50 mM N-TrGO, and NH3 N-TrGO at 303 K and with VGate = 0 V were 1.09, 4.93, 7.22, −7.12, −4.7, and −13.29 μV/K, respectively.) FROM: The S values of TrGO, 10 mM B-TrGO, 50 mM B-TrGO, 10 mM N-TrGO, 50 mM N-TrGO, and NH3 N-TrGO at 303 K and with VGate = 0 V were 1.09, 4.93, 7.22, −7.12, −4.7, and −13.29 μV/K, respectively. | 10.1039-c8ta03545h.html |  |  |  |  | comma-level | S | Correlation between Seebeck coefficients and electronic structures of nitrogen- or boron-doped reduced graphene oxide via thermally activated carrier transport | RSC | 2018 | no
18450 | ['pristine graphene'] | pristine graphene | Seebeck | Seebeck |  | [100.0] | 100 | Kelvin^(1.0) | [100.0] | [0.000223] | 0.000223 | Kelvin^(-1.0) Volt^(1.0) |  |  | (The average value of Seebeck coefficient (Sav) shows a maximum of about 223 μV/K for pristine graphene at 100 K (Fig. 3).) FROM: The average value of Seebeck coefficient (Sav) shows a maximum of about 223 μV/K for pristine graphene at 100 K (Fig. 3). | 10.1039-c3tc32260b.html |  |  |  |  | comma-level | Seebeck coefficient | Thermoelectric properties of a single graphene sheet and its derivatives | RSC | 2014 | no
18451 | ['CoSbS'] | CoSbS | Seebeck | Seebeck |  | [295] | 295 | Kelvin^(1.0) | [298.0] | [0.00019999999999999998] | 0.0002 | Kelvin^(-1.0) Volt^(1.0) |  |  | (For the compound CoSbS, room temperature (298 K) thermoelectric power (S) resulted to be around 200 μV/K and resistivity was 5 × 10^-4 Ω cm) FROM: For the compound CoSbS, room temperature (298 K) thermoelectric power (S) resulted to be around 200 μV/K and resistivity was 5 × 10^-4 Ω cm; the power factor resulted to be 0.8 × 10^-2 W K-2 m-1and the thermal conductivity, calculated using the Wiedemann–Franz law, would be 1.5 W K-1 m-1: using these data the values typical of skutterudites figure of merit ZT = 1.6 was obtained. | 10.1007-s10973-012-2192-y.txt |  |  |  |  | comma-level | thermoelectric power | Synthesis and characterization of the intermetallic compound NiSbS | Springer | 2012 | no
18452 | ['NiSbS'] | NiSbS | Seebeck | Seebeck |  | [295] | 295 | Kelvin^(1.0) |  | [-9e-06] | -9e-06 | Kelvin^(-1.0) Volt^(1.0) |  |  | (The Seebeck coefficient (S) and electrical resistivity (ρ) of a single polycrystalline natural specimen of NiSbS (Ullmannite) were measured by Johnston et al. as a function of temperature, in particular S ~-9 µV °C-1 and ρ ~9.6 × 10^-4 Ω cm at room temperature.) FROM: The Seebeck coefficient (S) and electrical resistivity (ρ) of a single polycrystalline natural specimen of NiSbS (Ullmannite) were measured by Johnston et al. as a function of temperature, in particular S ~-9 µV °C-1 and ρ ~9.6 × 10^-4 Ω cm at room temperature. | 10.1007-s10973-012-2192-y.txt |  |  |  |  | comma-level | Seebeck coefficient | Synthesis and characterization of the intermetallic compound NiSbS | Springer | 2012 | no
18453 | ['TiC0.5O0.5 @ TiOy'] | TiC0.5O0.5 @ TiOy | Seebeck | Seebeck |  | [973.0] | 973 | Kelvin^(1.0) | [973.0] | [7.3e-05] | 7.3e-05 | Kelvin^(-1.0) Volt^(1.0) |  |  | ({ Seebeck coefficient }: 73 μV/K and 76 μV/K at 973 K for the TiC0.5O0.5@TiOy heterostructures achieved by 0) FROM: The Seebeck coefficient follows a nearly linear temperature dependence up to 973 K, and the absolute values of the Seebeck coefficient are approximately 16 μV/K, 68 μV/K, 73 μV/K and 76 μV/K at 973 K for the TiC0.5O0.5@TiOy heterostructures achieved by 0, 5, 8 and 10 V anodization, respectively. | 10.1038-am.2015.36.txt |  |  |  |  | comma-level | Seebeck coefficient | High thermoelectric performance of all-oxide heterostructures with carrier double-barrier filtering effect | Springer | 2015 | no
18454 | ['p-type LaPtBi'] | p-type LaPtBi | Seebeck | Seebeck |  | [1000.0] | 1000 | Kelvin^(1.0) | [1000.0] | [0.00035] | 0.00035 | Kelvin^(-1.0) Volt^(1.0) |  |  | ( the optimum Seebeck coefficient (absolute value) increases to 350 μV/K and 261 μV/K at 1000 K in n-type and p-type LaPtBi) FROM: Under 34.6 GPa pressure with a lattice constant reduction of 7%, the optimum Seebeck coefficient (absolute value) increases to 350 μV/K and 261 μV/K at 1000 K in n-type and p-type LaPtBi, respectively. | 10.1039-d0cp01442g.html |  |  |  |  | comma-level | Seebeck coefficient | High thermoelectric performance of topological half-Heusler compound LaPtBi achieved by hydrostatic pressure | RSC | 2020 | no
18455 | ['FeSb2 single crystals'] | FeSb2 single crystals | Seebeck | Seebeck |  | [10.0] | 10 | Kelvin^(1.0) | [10.0] | [-0.04] | -0.04 | Kelvin^(-1.0) Volt^(1.0) |  |  | (Abstract: As a narrow gap, strongly correlated electron semiconductor, FeSb2 single crystals can exhibit a colossal thermopower (on the order of -40,000 μV/K or greater) and a relatively high lattice thermal conductivity (over 300 W/m-K) at temperatures around 10 K.) FROM: Abstract: As a narrow gap, strongly correlated electron semiconductor, FeSb2 single crystals can exhibit a colossal thermopower (on the order of -40,000 μV/K or greater) and a relatively high lattice thermal conductivity (over 300 W/m-K) at temperatures around 10 K. | 10.1557-jmr.2011.86.txt |  |  |  |  | comma-level | thermopower | Tuning the thermoelectric properties of polycrystalline FeSb2 by the in situ formation of Sb/InSb nanoinclusions | Springer | 2011 | no
18456 | ['FeSb2 single crystals'] | FeSb2 single crystals | Seebeck | Seebeck |  | [10.0] | 10 | Kelvin^(1.0) | [10.0] | [-0.045] | -0.045 | Kelvin^(-1.0) Volt^(1.0) |  |  | (As a narrow gap, strongly correlated electron semiconductor, FeSb2 single crystals are recently reported to exhibit a huge negative Seebeck coefficient ~-45,000 μV/K and a record high power factor of 2300 μW/K2-cm at about 10 K, which is X times larger) FROM: As a narrow gap, strongly correlated electron semiconductor, FeSb2 single crystals are recently reported to exhibit a huge negative Seebeck coefficient ~-45,000 μV/K and a record high power factor of 2300 μW/K2-cm at about 10 K, which is X times larger than the state-of-the-art Bi2Te3. | 10.1557-jmr.2011.86.txt |  |  |  |  | comma-level | Seebeck coefficient | Tuning the thermoelectric properties of polycrystalline FeSb2 by the in situ formation of Sb/InSb nanoinclusions | Springer | 2011 | no
18457 | ['Ag(Sb0.98La0.02)Te2'] | Ag(Sb0.98La0.02)Te2 | Seebeck | Seebeck |  | [423.0] | 423 | Kelvin^(1.0) | [150.0] | [0.000358] | 0.000358 | Kelvin^(-1.0) Volt^(1.0) |  |  | ({ Seebeck coefficient }: 358 μV/K for Ag(Sb0.98La0.02)Te2 (i.e. x = 0.02) at 150°C.) FROM: The Seebeck coefficient of the Ag(Sb1-xLax)Te2 compound was, as its highest value, 358 μV/K for Ag(Sb0.98La0.02)Te2 (i.e. x = 0.02) at 150°C. | 10.1007-s13391-011-0914-0.txt |  |  |  |  | comma-level | Seebeck coefficient | Electron transport properties of La-doped AgSbTe2 thermoelectric compounds | Springer | 2011 | no
18458 | ['Pb5Bi6Se14'] | Pb5Bi6Se14 | Seebeck | Seebeck |  | [271.0] | 271 | Kelvin^(1.0) | [271.0] | [-0.00013099999999999999] | -0.000131 | Kelvin^(-1.0) Volt^(1.0) |  |  | (Pb5Bi6Se14 shows a power factor of 11.2 μW/cm·K2 with electrical conductivity of 657 S/cm and thermopower of -131 μV/K at 271 K.) FROM: Pb5Bi6Se14 shows a power factor of 11.2 μW/cm·K2 with electrical conductivity of 657 S/cm and thermopower of -131 μV/K at 271 K. | 10.1557-PROC-626-Z7.4.txt |  |  |  |  | comma-level | S | Compositional And Structural Modifications In Ternary Bismuth Chalcogenides And Their Thermoelectric Properties | Springer | 2000 | no
18459 | ['Ge0.9Sn0.1Te'] | Ge0.9Sn0.1Te | Seebeck | Seebeck |  | [770.0] | 770 | Kelvin^(1.0) | [770.0] | [7.099999999999999e-05] | 7.1e-05 | Kelvin^(-1.0) Volt^(1.0) |  |  | ({ Seebeck coefficient at 770 K }: the thermopower of Ge0.9Sn0.1Te reaches a slightly lower maximum of 71μV/K at the same temperature.) FROM: The Seebeck coefficient of GeTe increases with temperature, reaching a maximum of 89μV/K at 770 K; meanwhile, the thermopower of Ge0.9Sn0.1Te reaches a slightly lower maximum of 71μV/K at the same temperature. | 10.1016-j.matpr.2020.03.044.xml |  |  |  |  | comma-level | Seebeck coefficient | Lower temperature of the structural transition, and thermoelectric properties in Sn-substituted GeTe | Elsevier | 2020 | yes
18460 | ['Zn4Sb3'] | Zn4Sb3 | Seebeck | Seebeck |  | [295] | 295 | Kelvin^(1.0) |  | [7e-05, 0.00014] | 0.000105 | Kelvin^(-1.0) Volt^(1.0) |  |  | ({ at room temperature }: Our results indicate the presence of multiple phases of Zn4Sb3 with distinct room temperature S values ranging from 70 to 140 μV/K.) FROM: Our results indicate the presence of multiple phases of Zn4Sb3 with distinct room temperature S values ranging from 70 to 140 μV/K. | 10.1557-jmr.2011.116.txt |  |  |  |  | comma-level | S | Multiple phase formation and its influence on lattice thermal conductivity in β-Zn4Sb3 | Springer | 2011 | no
18461 | ['MoS2-RGO nanocomposite'] | MoS2-RGO nanocomposite | Seebeck | Seebeck |  | [323.0] | 323 | Kelvin^(1.0) | [323.0] | [-9.143e-05] | -9.143e-05 | Kelvin^(-1.0) Volt^(1.0) |  |  | (Seebeck coefficient of MoS2-RGO nanocomposite (−91.43 μV/K at 323 K) is ∼## % change) FROM: Seebeck coefficient of MoS2-RGO nanocomposite (−91.43 μV/K at 323 K) is ∼202% higher than that of MoS2 (−30.19 μV/K at 323 K) which seems to be due to lowering of interface barrier due to presence of conducting RGO in the MoS2 matrix. | 10.1016-j.jallcom.2020.155673.xml |  |  |  |  | comma-level | Seebeck coefficient | Enhanced thermoelectric properties of MoS2 with the incorporation of reduced graphene oxide (RGO) | Elsevier | 2020 | no
18462 | ['MoS2'] | MoS2 | Seebeck | Seebeck |  | [323.0] | 323 | Kelvin^(1.0) | [323.0] | [-3.019e-05] | -3.019e-05 | Kelvin^(-1.0) Volt^(1.0) |  |  | ({ Seebeck coefficient }: that of MoS2 (−30.19 μV/K at 323 K) which seems to be due to lowering of interface barrier due to presence of conducting RGO in the MoS2 matrix.) FROM: Seebeck coefficient of MoS2-RGO nanocomposite (−91.43 μV/K at 323 K) is ∼202% higher than that of MoS2 (−30.19 μV/K at 323 K) which seems to be due to lowering of interface barrier due to presence of conducting RGO in the MoS2 matrix. | 10.1016-j.jallcom.2020.155673.xml |  |  |  |  | comma-level | Seebeck coefficient | Enhanced thermoelectric properties of MoS2 with the incorporation of reduced graphene oxide (RGO) | Elsevier | 2020 | no
18463 | ['NaCo2O4'] | NaCo2O4 | Seebeck | Seebeck |  | [300.0] | 300 | Kelvin^(1.0) | [300.0] | [9.999999999999999e-05] | 0.0001 | Kelvin^(-1.0) Volt^(1.0) |  |  | ( the thermoelectric properties have been the focus of numerous studies these last years after the discovery of a high thermoelectric power (∼100 μV/K at 300 K) and a low resistivity (∼200 μΩ cm at 300 K) in NaCo2O4.) FROM: Among the latter, the thermoelectric properties have been the focus of numerous studies these last years after the discovery of a high thermoelectric power (∼100 μV/K at 300 K) and a low resistivity (∼200 μΩ cm at 300 K) in NaCo2O4. | 10.1016-j.jssc.2004.11.021.xml |  |  |  |  | comma-level | thermoelectric power | Partial substitution of rhodium for cobalt in the misfit [Pb0.7Co0.4Sr1.9O3]RS[CoO2]1.8 oxide | Elsevier | 2005 | no
18464 | ['S = − 200'] | S = − 200 | Seebeck | Seebeck |  | [1000.0] | 1000 | Kelvin^(1.0) | [727.0] | [-0.00022999999999999998] | -0.00023 | Kelvin^(-1.0) Volt^(1.0) |  |  | ({ thermopower }: S = −200 … -230 μV/K at 727 °C for z = 0.03 in Ref. .) FROM: Comparison of their collection of thermopower data with the values for Gd/W double substitution (b) shows fair agreement; e.g. our sample has S = −200 μV/K at 700 °C (973 K) for x = 0.01 (or z = 0.03) as compared to S = −200 … -230 μV/K at 727 °C for z = 0.03 in Ref. . | 10.1016-j.jallcom.2016.12.359.xml |  |  |  |  | comma-level | thermopower | Thermoelectric properties of Gd/W double substituted calcium manganite | Elsevier | 2017 | no
18465 | ['nonstoichiometric CaMnO3-δ'] | nonstoichiometric CaMnO3-δ | Seebeck | Seebeck |  | [973.0] | 973 | Kelvin^(1.0) | [700.0] | [-0.00031999999999999997] | -0.00032 | Kelvin^(-1.0) Volt^(1.0) |  |  | (The Seebeck coefficient of slightly nonstoichiometric CaMnO3-δ measured at 700 °C (S700°C = −320 μV/K) was used to estimate the nonstoichiometry δ using the modified Heikes formula (equation ) with β = 5/4 (Mn3+ with S = 2 and Mn4+ with S = 3/2).) FROM: The Seebeck coefficient of slightly nonstoichiometric CaMnO3-δ measured at 700 °C (S700°C = −320 μV/K) was used to estimate the nonstoichiometry δ using the modified Heikes formula (equation ) with β = 5/4 (Mn3+ with S = 2 and Mn4+ with S = 3/2). | 10.1016-j.jallcom.2016.12.359.xml |  |  |  |  | comma-level | Seebeck coefficient | Thermoelectric properties of Gd/W double substituted calcium manganite | Elsevier | 2017 | no
18466 | ['n-type Bi2Te3 nanowire'] | n-type Bi2Te3 nanowire | Seebeck | Seebeck |  | [307.0] | 307 | Kelvin^(1.0) | [307.0] | [-0.000188] | -0.000188 | Kelvin^(-1.0) Volt^(1.0) |  |  | (The measurements showed that the Seebeck coefficient α of p-type and n-type Bi2Te3 nanowire arrays is about 260 and −188 μV/K separately with the nanowire diameter of about 50 nm at 307 K.) FROM: The measurements showed that the Seebeck coefficient α of p-type and n-type Bi2Te3 nanowire arrays is about 260 and −188 μV/K separately with the nanowire diameter of about 50 nm at 307 K. | 10.1016-j.mee.2004.11.005.xml |  |  |  |  | comma-level | Seebeck coefficient | A new type of low power thermoelectric micro-generator fabricated by nanowire array thermoelectric material | Elsevier | 2005 | no
18467 | ['PEDOT : PSS / GQDs'] | PEDOT : PSS / GQDs | Seebeck | Seebeck |  | [295] | 295 | Kelvin^(1.0) |  | [1.4599999999999999e-05] | 1.46e-05 | Kelvin^(-1.0) Volt^(1.0) |  |  | ({ at room temperature }: the electrical conductivity and Seebeck coefficient of PEDOT:PSS/GQDs reached to 7172 S/m and 14.6 μV/K) FROM: At room temperature, the electrical conductivity and Seebeck coefficient of PEDOT:PSS/GQDs reached to 7172 S/m and 14.6 μV/K, respectively, which are 30.99% and 113.2% higher than those of pristine PEDOT:PSS. | 10.1038-s41598-018-24632-4.txt |  |  |  |  | comma-level | Seebeck coefficient | PEDOT:PSS/graphene quantum dots films with enhanced thermoelectric properties via strong interfacial interaction and phase separation | Springer | 2018 | yes
18468 | ['2–5 × 10 − 4 W mK−2'] | 2–5 × 10 − 4 W mK−2 | Seebeck | Seebeck |  | [295] | 295 | Kelvin^(1.0) | [700.0] | [5.9999999999999995e-05, 0.00011999999999999999] | 9e-05 | Kelvin^(-1.0) Volt^(1.0) |  |  | ({ S at room temperature }: 60–120 μV/K and thus power factor: 2–5×10−4 W mK−2 in the temperature range from room temperature to 700°C.) FROM: The textured ceramic specimen had in-plane electrical conductivity: 600–300 S cm−1, Seebeck coefficient, 60–120 μV/K and thus power factor: 2–5×10−4 W mK−2 in the temperature range from room temperature to 700°C. | 10.1016-S0921-5107(01)00633-X.xml |  |  |  |  | comma-level | S | Thermoelectric properties of highly textured NaCo2O4 ceramics processed by the reactive templated grain growth (RTGG) method | Elsevier | 2001 | no
18469 | ['2–5 × 10 − 4 W mK−2'] | 2–5 × 10 − 4 W mK−2 | Seebeck | Seebeck |  | [295] | 295 | Kelvin^(1.0) | [700.0] | [5.9999999999999995e-05, 0.00011999999999999999] | 9e-05 | Kelvin^(-1.0) Volt^(1.0) |  |  | ({ at room temperature }: Seebeck coefficient: 60–120 μV/K and power factor: 2–5×10−4 W mK−2 in the temperature range from room temperature to 700°C.) FROM: The textured HP specimen had the in-plane electrical conductivity: 600–300 S cm−1, Seebeck coefficient: 60–120 μV/K and power factor: 2–5×10−4 W mK−2 in the temperature range from room temperature to 700°C. | 10.1016-S0921-5107(01)00633-X.xml |  |  |  |  | comma-level | Seebeck coefficient | Thermoelectric properties of highly textured NaCo2O4 ceramics processed by the reactive templated grain growth (RTGG) method | Elsevier | 2001 | no
18470 | ['Na(Co0.95Zn0.05)2O4'] | Na(Co0.95Zn0.05)2O4 | Seebeck | Seebeck |  | [1073.0] | 1073 | Kelvin^(1.0) | [1073.0] | [415.0] | 415 | Kelvin^(-1.0) Volt^(1.0) |  |  | (The value of the Seebeck coefficient for Na(Co0.95Zn0.05)2O4 at 1073 K is 415 V/K.) FROM: The value of the Seebeck coefficient for Na(Co0.95Zn0.05)2O4 at 1073 K is 415 V/K. | 10.1016-j.matlet.2007.11.090.xml |  |  |  |  | comma-level | Seebeck coefficient | Enhanced thermoelectric properties of NaCo2O4 by adding ZnO | Elsevier | 2008 | no
18471 | ['Pure CoTiSb'] | Pure CoTiSb | Seebeck | Seebeck |  | [400.0] | 400 | Kelvin^(1.0) | [400.0] | [-0.00017999999999999998] | -0.00018 | Kelvin^(-1.0) Volt^(1.0) |  |  | (Pure CoTiSb shows a Seebeck coefficient of ∼−180 μV/K at 400 K .) FROM: Pure CoTiSb shows a Seebeck coefficient of ∼−180 μV/K at 400 K . | 10.1016-j.scriptamat.2010.08.039.xml |  |  |  |  | comma-level | Seebeck coefficient | Phase separation in the quaternary Heusler compound CoTi(1− x )Mn x Sb – A reduction in the thermal conductivity for thermoelectric applications | Elsevier | 2010 | no
18472 | ['p-type Bi2Te3–Sb2Te3 compound'] | p-type Bi2Te3–Sb2Te3 compound | Seebeck | Seebeck |  | [773.0] | 773 | Kelvin^(1.0) | [500.0] | [0.000174] | 0.000174 | Kelvin^(-1.0) Volt^(1.0) |  |  | (The thermoelectric (TE) properties of p-type Bi2Te3–Sb2Te3 compound processed via four passes of route E processing at 500 °C and a punch speed of 7.5 mm/min are: Seebeck coefficient (α) was 174 μV/K) FROM: The thermoelectric (TE) properties of p-type Bi2Te3–Sb2Te3 compound processed via four passes of route E processing at 500 °C and a punch speed of 7.5 mm/min are: Seebeck coefficient (α) was 174 μV/K, thermal conductivity (λ) 12.1 mW/cm K, electrical resistivity (ρ) 0.87 mΩ cm, and the figure of merit (Z = α2/ρλ) is 2.89 × 10−3 K−1. | 10.1016-j.actamat.2003.08.025.xml |  | processed |  |  | comma-level | Seebeck coefficient | Microstructural refinement of cast p-type Bi2Te3–Sb2Te3 by equal channel angular extrusion | Elsevier | 2004 | no
18473 | ['p-type Bi2Te3–Sb2Te3'] | p-type Bi2Te3–Sb2Te3 | Seebeck | Seebeck |  | [773.0] | 773 | Kelvin^(1.0) | [500.0] | [0.000174] | 0.000174 | Kelvin^(-1.0) Volt^(1.0) |  |  | (The thermoelectric properties of p-type Bi2Te3–Sb2Te3 processed in air via four passes following route E at an extrusion temperature of 500 °C and a punch speed of 7.5 mm/min give: Seebeck coefficient 174 μV/K) FROM: The thermoelectric properties of p-type Bi2Te3–Sb2Te3 processed in air via four passes following route E at an extrusion temperature of 500 °C and a punch speed of 7.5 mm/min give: Seebeck coefficient 174 μV/K, thermal conductivity 12.1 mW/cm K, electrical resistivity 0.87 mΩ cm, and a figure of merit (Z) 2.89 × 10−3 K−1. | 10.1016-j.actamat.2003.08.025.xml |  | processed |  |  | comma-level | Seebeck coefficient | Microstructural refinement of cast p-type Bi2Te3–Sb2Te3 by equal channel angular extrusion | Elsevier | 2004 | no
18474 | ['MoS2 films'] | MoS2 films | Seebeck | Seebeck |  | [300.0] | 300 | Kelvin^(1.0) | [300.0] | [0.00044634199999999996] | 0.000446342 | Kelvin^(-1.0) Volt^(1.0) |  |  | ({ at 300 K }: MoS2 films indicate low thermal conductivity and a Seebeck coefficient of 446.342 µV/K) FROM: MoS2 films indicate low thermal conductivity and a Seebeck coefficient of 446.342 µV/K, suggesting a figure of merit of up to 1.98 at 300 K. | 10.1038-s41598-020-57991-y.txt |  |  |  |  | comma-level | Seebeck coefficient | A thin film efficient pn-junction thermoelectric device fabricated by self-align shadow mask | Springer | 2020 | yes
18475 | ['p-type Sb2Te3'] | p-type Sb2Te3 | Seebeck | Seebeck |  | [463.0] | 463 | Kelvin^(1.0) | [190.0] | [0.00015999999999999999] | 0.00016 | Kelvin^(-1.0) Volt^(1.0) |  |  | ({ at 190 °C }: It is found that the best quality films for the thermocouple fabrication can be obtained for p-type Sb2Te3 (α=160 μV/K) FROM: It is found that the best quality films for the thermocouple fabrication can be obtained for p-type Sb2Te3 (α=160 μV/K, ρ=3.12×10−3 Ωcm), and for n-type Bi2Te3 (α=−200 μV/K, ρ=1.29×10−3 Ωcm) at a substrate temperature of 190 °C and 230 °C and flux ratio of Te to Sb or Bi at 2, respectively. | 10.1016-S0040-6090(02)00077-9.xml |  | fabrication |  |  | comma-level | α | Peltier effect in a co-evaporated Sb2Te3(P)-Bi2Te3(N) thin film thermocouple | Elsevier | 2002 | no
18476 | ['n-type Bi2Te3'] | n-type Bi2Te3 | Seebeck | Seebeck |  | [463.0] | 463 | Kelvin^(1.0) | [190.0] | [-0.00019999999999999998] | -0.0002 | Kelvin^(-1.0) Volt^(1.0) |  |  | ({ at 190 °C }: and for n-type Bi2Te3 (α=−200 μV/K) FROM: It is found that the best quality films for the thermocouple fabrication can be obtained for p-type Sb2Te3 (α=160 μV/K, ρ=3.12×10−3 Ωcm), and for n-type Bi2Te3 (α=−200 μV/K, ρ=1.29×10−3 Ωcm) at a substrate temperature of 190 °C and 230 °C and flux ratio of Te to Sb or Bi at 2, respectively. | 10.1016-S0040-6090(02)00077-9.xml |  |  |  |  | comma-level | α | Peltier effect in a co-evaporated Sb2Te3(P)-Bi2Te3(N) thin film thermocouple | Elsevier | 2002 | no
18477 | ['AuZn'] | AuZn | Seebeck | Seebeck |  | [460.0] | 460 | Kelvin^(1.0) | [460.0] | [4.6e-05] | 4.6e-05 | Kelvin^(-1.0) Volt^(1.0) |  |  | (In the case of AuZn model, the Seebeck coefficient was found to be 46 μV/K at 460 K, the sign is positive indicating that the transport mechanism is caused by the transport of holes in the valence band.) FROM: In the case of AuZn model, the Seebeck coefficient was found to be 46 μV/K at 460 K, the sign is positive indicating that the transport mechanism is caused by the transport of holes in the valence band. | 10.1016-j.physb.2019.03.020.xml |  |  |  |  | comma-level | Seebeck coefficient | Theoretical insight into magnetic and thermoelectric properties of Au doped ZnO compounds using density functional theory | Elsevier | 2019 | no
18478 | ['ZnO'] | ZnO | Seebeck | Seebeck |  | [295] | 295 | Kelvin^(1.0) |  | [-0.0005] | -0.0005 | Kelvin^(-1.0) Volt^(1.0) |  |  | ({ at room temperature }: the Seebeck coefficient of ZnO and graphene is about - 300 to - 500 μV/K and 20 to 60 μV/K) FROM: At a room temperature, the Seebeck coefficient of ZnO and graphene is about - 300 to - 500 μV/K and 20 to 60 μV/K,, respectively. | 10.1038-s41598-020-68790-w.txt |  |  |  |  | comma-level | Seebeck coefficient | Conjuncted photo-thermoelectric effect in ZnO–graphene nanocomposite foam for self-powered simultaneous temperature and light sensing | Springer | 2020 | yes
18479 | ['GaPd'] | GaPd | Seebeck | Seebeck |  | [295] | 295 | Kelvin^(1.0) |  | [-3.6e-06] | -3.6e-06 | Kelvin^(-1.0) Volt^(1.0) |  |  | ({ at RT }: For comparison, the thermopower of GaPd (also shown in ) is negative, but also relatively small (its RT value amounts to S300KGaPd=−3.6μV/K).) FROM: For comparison, the thermopower of GaPd (also shown in ) is negative, but also relatively small (its RT value amounts to S300KGaPd=−3.6μV/K). | 10.1016-j.intermet.2014.07.007.xml |  |  |  |  | comma-level | thermopower | Physical properties of the InPd intermetallic catalyst | Elsevier | 2014 | no
18480 | ['β-Zn4Sb3'] | β-Zn4Sb3 | Seebeck | Seebeck |  | [295] | 295 | Kelvin^(1.0) |  | [9.999999999999999e-05] | 0.0001 | Kelvin^(-1.0) Volt^(1.0) |  |  | (This is extremely important to the material system since the Seebeck coefficient of β-Zn4Sb3 is relatively small (around 100 μV/K at room temperature [) FROM: This is extremely important to the material system since the Seebeck coefficient of β-Zn4Sb3 is relatively small (around 100 μV/K at room temperature [,,,,]), and only when large S is achieved can the thermoelectric performance of β-Zn4Sb3 be improved substantially. | 10.1016-j.jallcom.2019.04.156.xml |  |  |  |  | comma-level | Seebeck coefficient | The effects of transition element doping on the thermoelectric properties of β-Zn4Sb3 | Elsevier | 2019 | no
18481 | ['Fe2VAl'] | Fe2VAl | Seebeck | Seebeck |  | [300.0] | 300 | Kelvin^(1.0) | [300.0] | [2.9999999999999997e-05] | 3e-05 | Kelvin^(-1.0) Volt^(1.0) |  |  | ( the small positive thermoelectric power (∼30 μV/K at 300 K) of Fe2VAl is attributed to less contribution of the unoccupied DOS just above EF than the occupied one just below EF) FROM: According to a study of Heusler-type alloys (Fe2/3V1/3)100 − yAly, the small positive thermoelectric power (∼30 μV/K at 300 K) of Fe2VAl is attributed to less contribution of the unoccupied DOS just above EF than the occupied one just below EF, as predicted by band structure calculation (see the grey curve in ). | 10.1016-j.elspec.2011.03.001.xml |  |  |  |  | comma-level | thermoelectric power | Soft X-ray photoemission study of thermoelectric alloys Fe2− x − y Ir y V1+ x Al and Fe2− x V1+ x − y Ti y Al | Elsevier | 2011 | no
18482 | ['Bi2Se3 nanostructure'] | Bi2Se3 nanostructure | Seebeck | Seebeck |  | [300.0] | 300 | Kelvin^(1.0) | [300.0] | [6.77e-05, 8.379999999999999e-05] | 7.575e-05 | Kelvin^(-1.0) Volt^(1.0) |  |  | (The absolute values of S, ¦S¦, at 300 K are rather high ranging from ∼67.7 to 83.8 μV/K, in good agreement with those reported earlier for Bi2Se3 nanostructure and single crystal .) FROM: The absolute values of S, ¦S¦, at 300 K are rather high ranging from ∼67.7 to 83.8 μV/K, in good agreement with those reported earlier for Bi2Se3 nanostructure and single crystal . | 10.1016-j.cplett.2015.08.029.xml |  |  |  |  | comma-level | S | Enhancing the thermopower and tuning the resistivity in Bi2Se3 with Fe-doping | Elsevier | 2015 | no
18483 | ['CoFeCrAs'] | CoFeCrAs | Seebeck | Seebeck |  | [100.0] | 100 | Kelvin^(1.0) | [100.0] | [0.003] | 0.003 | Kelvin^(-1.0) Volt^(1.0) |  |  | (For the CoFeCrAs, CoFeCrSb and CoFeCrGe alloys, in the spin down channel the Seebeck coefficient closes to 3000 μV/K around the Fermi level at 100 K, and 1000 μV/Kat 300 K and 500 K, for CoFeCrGe which is larger with respect to available results [38], while in the spin up channel that is two orders of magnitude lower.) FROM: For the CoFeCrAs, CoFeCrSb and CoFeCrGe alloys, in the spin down channel the Seebeck coefficient closes to 3000 μV/K around the Fermi level at 100 K, and 1000 μV/Kat 300 K and 500 K, for CoFeCrGe which is larger with respect to available results [38], while in the spin up channel that is two orders of magnitude lower. | 10.1016-j.cap.2020.02.007.xml |  | spin |  |  | comma-level | Seebeck coefficient | Investigations on Gilbert damping, Curie temperatures and thermoelectric properties in CoFeCrZ quaternary Heusler alloys | Elsevier | 2020 | no
18484 | ['Undoped CuGaO2'] | Undoped CuGaO2 | Seebeck | Seebeck |  | [295] | 295 | Kelvin^(1.0) |  | [0.00078] | 0.00078 | Kelvin^(-1.0) Volt^(1.0) |  |  | ({ at room temperature }: Undoped CuGaO2 ceramics exhibited p-type conductivity with a Seebeck coefficient of 780 μV/K and a room temperature conductivity of 0.0033 S/cm.) FROM: Undoped CuGaO2 ceramics exhibited p-type conductivity with a Seebeck coefficient of 780 μV/K and a room temperature conductivity of 0.0033 S/cm. | 10.1016-j.jallcom.2004.08.070.xml |  |  |  |  | comma-level | Seebeck coefficient | Synthesis, microstructure, and electrical properties of the delafossite compound CuGaO2 | Elsevier | 2005 | no
18486 | ['Bi2Te3'] | Bi2Te3 | Seebeck | Seebeck |  | [295] | 295 | Kelvin^(1.0) |  | [0.00031299999999999996] | 0.000313 | Kelvin^(-1.0) Volt^(1.0) |  |  | (At room temperature, the thermopower of Bi2Te3 is 313 (μV/K) and 196 (μV/K) at the same concentration of hole and electron [], respectively.) FROM: At room temperature, the thermopower of Bi2Te3 is 313 (μV/K) and 196 (μV/K) at the same concentration of hole and electron [], respectively. | 10.1016-j.jssc.2020.121260.xml |  |  |  |  | comma-level | thermopower | An assessment of the structural, electronic, optical and thermoelectric properties of the BaAg2GeS4 compound | Elsevier | 2020 | no
18487 | ['ZnSb'] | ZnSb | Seebeck | Seebeck |  | [350.0] | 350 | Kelvin^(1.0) | [350.0] | [0.000325] | 0.000325 | Kelvin^(-1.0) Volt^(1.0) |  |  | (They measured a Seebeck coefficient of 325 μV/K at 350 K similar to Böttger whereas Okamura gives a value of 500 μV/K for single phase ZnSb using a mechanical grinding process.) FROM: They measured a Seebeck coefficient of 325 μV/K at 350 K similar to Böttger whereas Okamura gives a value of 500 μV/K for single phase ZnSb using a mechanical grinding process. | 10.1016-j.jallcom.2015.10.118.xml |  | process |  |  | comma-level | Seebeck coefficient | Interest of the differential thermal analysis on the characterization of a thermoelectric material: ZnSb | Elsevier | 2016 | no
18488 | ['Sb2Te3 thin film'] | Sb2Te3 thin film | Seebeck | Seebeck |  | [295] | 295 | Kelvin^(1.0) |  | [0.000118] | 0.000118 | Kelvin^(-1.0) Volt^(1.0) |  |  | (The absolute value of the Seebeck coefficient of the as-deposited Sb2Te3 thin film at room temperature was 118 μV/K.) FROM: The absolute value of the Seebeck coefficient of the as-deposited Sb2Te3 thin film at room temperature was 118 μV/K. | 10.1007-s11664-011-1629-6.txt |  | as-deposited |  |  | comma-level | Seebeck coefficient | Electrodeposition of p-Type SbxTey Thermoelectric Films | Springer | 2011 | no
18489 | ['Bi2Te3'] | Bi2Te3 | Seebeck | Seebeck |  | [298.0] | 298 | Kelvin^(1.0) | [298.0] | [0.000408] | 0.000408 | Kelvin^(-1.0) Volt^(1.0) |  |  | ({ Seebeck coefficient }: those of the previously reported Te (408 μV/K at 298 K) or Bi2Te3 (155 μV/K at 298 K) due to the absence of a high-temperature process) FROM: Even though the Seebeck coefficient of our Te–Bi2Te3/PEDOT:PSS hybrids was lower than those of the previously reported Te (408 μV/K at 298 K) or Bi2Te3 (155 μV/K at 298 K) due to the absence of a high-temperature process, the power factor can be optimized by the significantly enhanced electrical conductivity of PEDOT:PSS with H2SO4 treatment. | 10.1039-c5nr07032e.html |  | high - temperature |  |  | comma-level | Seebeck coefficient | Solution synthesis of telluride-based nano-barbell structures coated with PEDOT:PSS for spray-printed thermoelectric generators | RSC | 2016 | no
18490 | ['PbTe'] | PbTe | Seebeck | Seebeck |  | [450.0, 850.0] | 650 | Kelvin^(1.0) | [450.0, 850.0] | [0.00024] | 0.00024 | Kelvin^(-1.0) Volt^(1.0) |  |  | ({ at 450–850 K) }: As the engine exhaust temperature is relatively high, the semiconductor thermoelectric material in the middle temperature region (450–850 K) PbTe is used as the material of TEM, the dimension of each thermocouple is 1.5 mm × 1.5 mm × 2.0 mm, and the relevant physical parameters are α = 2.4 × 10−4 V/K, λ = 0.5 W/(K m)，σ = 1.2 × 10−5 Ω m .) FROM: As the engine exhaust temperature is relatively high, the semiconductor thermoelectric material in the middle temperature region (450–850 K) PbTe is used as the material of TEM, the dimension of each thermocouple is 1.5 mm × 1.5 mm × 2.0 mm, and the relevant physical parameters are α = 2.4 × 10−4 V/K, λ = 0.5 W/(K m)，σ = 1.2 × 10−5 Ω m . | 10.1016-j.applthermaleng.2014.04.018.xml |  |  |  |  | comma-level | α | A heat transfer numerical model for thermoelectric generator with cylindrical shell and straight fins under steady-state conditions | Elsevier | 2014 | no
18491 | ['Sb2Te3 / CH3NH3I'] | Sb2Te3 / CH3NH3I | Seebeck | Seebeck |  | [473.0] | 473 | Kelvin^(1.0) | [473.0] | [0.0004326] | 0.0004326 | Kelvin^(-1.0) Volt^(1.0) | incorporation of CH3NH3I |  | ( the S values are obviously increased after the incorporation of CH3NH3I and reach a maximum value of 432.6 μV/K at 473 K for the Sb2Te3/CH3NH3I hybrid thin film.) FROM: By contrast, the S values are obviously increased after the incorporation of CH3NH3I and reach a maximum value of 432.6 μV/K at 473 K for the Sb2Te3/CH3NH3I hybrid thin film. | 10.1039-c9qi01188a.html |  |  |  |  | comma-level | S | Enhanced thermoelectric properties of Sb2Te3/CH3NH3I hybrid thin films by post-annealing | RSC | 2020 | no
18492 | ['AlLiB14'] | AlLiB14 | Seebeck | Seebeck |  | [1000.0] | 1000 | Kelvin^(1.0) | [1000.0] | [0.00019999999999999998] | 0.0002 | Kelvin^(-1.0) Volt^(1.0) |  |  | ({ at 1000 K }: Semiclassical Boltzmann transport theory predicts that AlLiB14 will have a Seebeck coefficient greater than 200 μV/K) FROM: Semiclassical Boltzmann transport theory predicts that AlLiB14 will have a Seebeck coefficient greater than 200 μV/K, at temperatures near 1000 K and carrier concentrations around 1 × 1020 cm−3. | 10.1039-c4cp03328k.html |  |  |  |  | comma-level | Seebeck coefficient | Complex borides based on AlLiB14 as high-temperature thermoelectric compounds | RSC | 2014 | no
18493 | ['CeSe2'] | CeSe2 | Seebeck | Seebeck |  | [300.0] | 300 | Kelvin^(1.0) | [300.0] | [0.000477] | 0.000477 | Kelvin^(-1.0) Volt^(1.0) |  |  | ( the poly-crystalline compound of CeSe2 has high Seebeck coefficient of 477 μV/K as well as relatively low thermal conductivity 0.71 W m−1 K−1 at 300 K .) FROM: Meanwhile, the poly-crystalline compound of CeSe2 has high Seebeck coefficient of 477 μV/K as well as relatively low thermal conductivity 0.71 W m−1 K−1 at 300 K . | 10.1016-j.jallcom.2014.08.130.xml |  |  |  |  | comma-level | Seebeck coefficient | Low-temperature thermoelectric properties of the CeSe2−x Sn x compounds | Elsevier | 2015 | no
18494 | ['Sb2Se3'] | Sb2Se3 | Seebeck | Seebeck |  | [295] | 295 | Kelvin^(1.0) |  | [0.0018] | 0.0018 | Kelvin^(-1.0) Volt^(1.0) |  |  | (Efforts are underway to develop Sb2Se3 as a promising thermoelectric material, motivated by its extraordinary high S of 1800 (μV/K) at room temperature.) FROM: Efforts are underway to develop Sb2Se3 as a promising thermoelectric material, motivated by its extraordinary high S of 1800 (μV/K) at room temperature. | 10.1039-c5tc01364j.html |  |  |  |  | comma-level | S | Self-assisted nucleation and growth of [010]-oriented Sb2Se3 whiskers: the crystal structure and thermoelectric properties | RSC | 2015 | no
18495 | ['Sb2Se3 nanowires'] | Sb2Se3 nanowires | Seebeck | Seebeck |  | [295] | 295 | Kelvin^(1.0) |  | [-0.00075] | -0.00075 | Kelvin^(-1.0) Volt^(1.0) |  |  | ({ at room temperature }: the electrical resistivity of one-dimensional sulfurized Sb2Se3 nanowires and nanotubes reaches extremely low values of 10−3–10−4 (Ωm) while S retains as high as −750 (μV/K)) FROM: Thanks to the development of nanotechnology, the electrical resistivity of one-dimensional sulfurized Sb2Se3 nanowires and nanotubes reaches extremely low values of 10−3–10−4 (Ωm) while S retains as high as −750 (μV/K), leading to moderate PF values of 10−3–10−4 (W m−1 K−2) that falls in a similar range compared with that of n-type Se-doped Bi2Te3 at room temperature. | 10.1039-c5tc01364j.html |  |  |  |  | comma-level | S | Self-assisted nucleation and growth of [010]-oriented Sb2Se3 whiskers: the crystal structure and thermoelectric properties | RSC | 2015 | no
18496 | ['Te-doped Sb2Se3'] | Te-doped Sb2Se3 | Seebeck | Seebeck |  | [300.0] | 300 | Kelvin^(1.0) | [300.0] | [-0.000145] | -0.000145 | Kelvin^(-1.0) Volt^(1.0) |  |  | ({ Seebeck coefficient at 300 K }: Te-doped Sb2Se3 whiskers exhibit a promising Seebeck value of ∼−145 (μV/K)) FROM: At 300 K, Te-doped Sb2Se3 whiskers exhibit a promising Seebeck value of ∼−145 (μV/K); the Seebeck coefficient gradually increases with temperature and reaches a plateau value of −600 (μV/K) at 400 K, which is comparable to the obtained value of −750 (μV/K) reported in sulfurized Sb2Se3 nanocrystals. | 10.1039-c5tc01364j.html |  |  |  |  | comma-level | Seebeck coefficient | Self-assisted nucleation and growth of [010]-oriented Sb2Se3 whiskers: the crystal structure and thermoelectric properties | RSC | 2015 | no
18497 | ['Sb2Se3 nanocrystals'] | Sb2Se3 nanocrystals | Seebeck | Seebeck |  | [300.0] | 300 | Kelvin^(1.0) | [300.0] | [-0.00075] | -0.00075 | Kelvin^(-1.0) Volt^(1.0) |  |  | ({ Seebeck coefficient at 300 K }: the obtained value of −750 (μV/K) reported in sulfurized Sb2Se3 nanocrystals.) FROM: At 300 K, Te-doped Sb2Se3 whiskers exhibit a promising Seebeck value of ∼−145 (μV/K); the Seebeck coefficient gradually increases with temperature and reaches a plateau value of −600 (μV/K) at 400 K, which is comparable to the obtained value of −750 (μV/K) reported in sulfurized Sb2Se3 nanocrystals. | 10.1039-c5tc01364j.html |  |  |  |  | comma-level | Seebeck coefficient | Self-assisted nucleation and growth of [010]-oriented Sb2Se3 whiskers: the crystal structure and thermoelectric properties | RSC | 2015 | no
18499 | ['Co2ScSb'] | Co2ScSb | Seebeck | Seebeck |  | [295] | 295 | Kelvin^(1.0) |  | [6.42e-05] | 6.42e-05 | Kelvin^(-1.0) Volt^(1.0) |  |  | (The total Seebeck coefficient describes the value 64.20 μV/K at room temperature for Co2ScSb.) FROM: The total Seebeck coefficient describes the value 64.20 μV/K at room temperature for Co2ScSb. | 10.1016-j.jssc.2020.121178.xml |  |  |  |  | comma-level | Seebeck coefficient | High Pressure-Temperature study on thermodynamics, half-metallicity, transport, elastic and structural properties of Co-based Heusler alloys: A first-principles study | Elsevier | 2020 | no
18500 | ['Ba3Cu20Te13'] | Ba3Cu20Te13 | Seebeck | Seebeck |  | [500.0] | 500 | Kelvin^(1.0) | [500.0] | [0.000452] | 0.000452 | Kelvin^(-1.0) Volt^(1.0) |  |  | ( the largest S value of the Ba3Cu20Te13 is 452 μV/K at T = 500 K) FROM: Comparing (a-c), the largest S value of the Ba3Cu20Te13 is 452 μV/K at T = 500 K, which is slightly less than 529 μV/K at T = 500 K for Ca5Al2Sb6. | 10.1016-j.jallcom.2016.03.131.xml |  |  |  |  | comma-level | S | Electronic structure and high thermoelectric properties of a new material Ba3Cu20Te13 | Elsevier | 2016 | no
18501 | ['Ca3AlSb3'] | Ca3AlSb3 | Seebeck | Seebeck |  | [295] | 295 | Kelvin^(1.0) |  | [0.00019999999999999998] | 0.0002 | Kelvin^(-1.0) Volt^(1.0) |  |  | (The other is Ca3AlSb3 which possesses the Seebeck coefficient almost 200 μV/K at room temperature.) FROM: The other is Ca3AlSb3 which possesses the Seebeck coefficient almost 200 μV/K at room temperature. | 10.1007-s10854-014-2500-3.txt |  |  |  |  | comma-level | Seebeck coefficient | Thermoelectric and mechanical properties of Mg–Al–Sb alloys | Springer | 2015 | no
18502 | ['single crystalline Sb2Te3 compound'] | single crystalline Sb2Te3 compound | Seebeck | Seebeck |  | [300.0] | 300 | Kelvin^(1.0) | [300.0] | [8.3e-05] | 8.3e-05 | Kelvin^(-1.0) Volt^(1.0) |  |  | (The Seebeck coefficient of the single crystalline Sb2Te3 compound had a value of 83 μV/K along the cleavage planes and 92 μV/K along the perpendicular direction at 300 K) FROM: The Seebeck coefficient of the single crystalline Sb2Te3 compound had a value of 83 μV/K along the cleavage planes and 92 μV/K along the perpendicular direction at 300 K, which is similar to the value of the composite with an ST/AT molar ratio of 1/1. | 10.1039-c5tc01623a.html |  |  | perpendicular direction |  | comma-level | Seebeck coefficient | High thermoelectric figure-of-merit in Sb2Te3/Ag2Te bulk composites as Pb-free p-type thermoelectric materials | RSC | 2015 | no
18503 | ['BCSO'] | BCSO | Seebeck | Seebeck |  | [600.0] | 600 | Kelvin^(1.0) | [600.0] | [0.0003] | 0.0003 | Kelvin^(-1.0) Volt^(1.0) |  |  | ( the Seebeck coefficient for BCSO was found to be over 300 μV/K at about 600 K ) FROM: As a p-type TE, the Seebeck coefficient for BCSO was found to be over 300 μV/K at about 600 K , as compared to less than 200 μV/K for other p-type TE materials such as Na0.85CoO2 and Ca3Co4O9 at 673 K . | 10.1016-j.jallcom.2017.11.104.xml |  |  |  |  | comma-level | Seebeck coefficient | Enhanced thermoelectric performance of Cs doped BiCuSeO prepared through eco-friendly flux synthesis | Elsevier | 2018 | no
18504 | ['Na0.85CoO2'] | Na0.85CoO2 | Seebeck | Seebeck |  | [673.0] | 673 | Kelvin^(1.0) | [673.0] | [0.00019999999999999998] | 0.0002 | Kelvin^(-1.0) Volt^(1.0) |  |  | ({ Seebeck coefficient }: less than 200 μV/K for other p-type TE materials such as Na0.85CoO2 and Ca3Co4O9 at 673 K .) FROM: As a p-type TE, the Seebeck coefficient for BCSO was found to be over 300 μV/K at about 600 K , as compared to less than 200 μV/K for other p-type TE materials such as Na0.85CoO2 and Ca3Co4O9 at 673 K . | 10.1016-j.jallcom.2017.11.104.xml |  |  |  |  | comma-level | Seebeck coefficient | Enhanced thermoelectric performance of Cs doped BiCuSeO prepared through eco-friendly flux synthesis | Elsevier | 2018 | no
18505 | ['undoped CaMnO3'] | undoped CaMnO3 | Seebeck | Seebeck |  | [295] | 295 | Kelvin^(1.0) |  | [0.00045999999999999996] | 0.00046 | Kelvin^(-1.0) Volt^(1.0) |  |  | (The undoped CaMnO3 shows a very large absolute Seebeck coefficient (S ~ 460 μV/K at near RT)) FROM: The undoped CaMnO3 shows a very large absolute Seebeck coefficient (S ~ 460 μV/K at near RT), as shown in the inset of a. | 10.1016-j.powtec.2014.05.022.xml |  |  |  |  | comma-level | Seebeck coefficient | Flash combustion synthesis of electron doped-CaMnO3 thermoelectric oxides | Elsevier | 2014 | no
18506 | ['Cu4Sn7S16'] | Cu4Sn7S16 | Seebeck | Seebeck |  | [300.0] | 300 | Kelvin^(1.0) | [300.0] | [-0.00075] | -0.00075 | Kelvin^(-1.0) Volt^(1.0) |  |  | (Previous studies have shown that Cu4Sn7S16 exhibits a pretty low thermal conductivity (∼1 W m−1 K−1 at 300 K) and high Seebeck coefficient varying from −200 to −750 μV/K depending on the synthesis processes) FROM: Previous studies have shown that Cu4Sn7S16 exhibits a pretty low thermal conductivity (∼1 W m−1 K−1 at 300 K) and high Seebeck coefficient varying from −200 to −750 μV/K depending on the synthesis processes, suggesting the potential of this compound as a promising n-type Cu-based TE material. | 10.1039-c9ra00077a.html |  | processes |  |  | comma-level | Seebeck coefficient | Thermoelectric properties of n-type Cu4Sn7S16-based compounds | RSC | 2019 | yes
18507 | ['As2S3'] | As2S3 | Seebeck | Seebeck |  | [300.0] | 300 | Kelvin^(1.0) | [300.0] | [0.000298] | 0.000298 | Kelvin^(-1.0) Volt^(1.0) |  |  | (The Seebeck coefficient (S) as a function of temperature is investigated for monolayer and bulk of As2S3 and its values at 300 K temperature are 188 and 298 μV/K.) FROM: The Seebeck coefficient (S) as a function of temperature is investigated for monolayer and bulk of As2S3 and its values at 300 K temperature are 188 and 298 μV/K. | 10.1016-j.commatsci.2020.109913.xml |  |  |  |  | comma-level | Seebeck coefficient | Bulk and monolayer As2S3 as promising thermoelectric material with high conversion performance | Elsevier | 2020 | no
18508 | ['bulk As2S3'] | bulk As2S3 | Seebeck | Seebeck |  | [295] | 295 | Kelvin^(1.0) |  | [0.00018891999999999997] | 0.00018892 | Kelvin^(-1.0) Volt^(1.0) |  |  | (The values of Seebeck coefficient at room temperature are found to be 188.92 μV/K and 291.81 μV/K for monolayer and bulk As2S3) FROM: The values of Seebeck coefficient at room temperature are found to be 188.92 μV/K and 291.81 μV/K for monolayer and bulk As2S3, respectively. | 10.1016-j.commatsci.2020.109913.xml |  |  |  |  | comma-level | Seebeck coefficient | Bulk and monolayer As2S3 as promising thermoelectric material with high conversion performance | Elsevier | 2020 | no
18509 | ['Ca3Co4-xMnxO9+δ'] | Ca3Co4-xMnxO9+δ | Seebeck | Seebeck |  | [295] | 295 | Kelvin^(1.0) |  | [0.00013199999999999998] | 0.000132 | Kelvin^(-1.0) Volt^(1.0) |  |  | ({ at room - temperature }: The room-temperature thermopower of Ca3Co4-xMnxO9+δ is 132 μV/K for x = 0.00) FROM: The room-temperature thermopower of Ca3Co4-xMnxO9+δ is 132 μV/K for x = 0.00, 192 μV/K μB/Co for x = 0.05, 197 μV/K μB/Co for x = 0.10, and 202 μV/K for x = 0.15, respectively. | 10.1007-s10832-013-9825-9.txt |  |  |  |  | comma-level | thermopower | Thermoelectric properties of Ca3Co4-xMnxO9+δ with x = 0.00, 0.05, 0.10, and 0.15 | Springer | 2013 | no
18510 | ['undoped Ca3Co4O9'] | undoped Ca3Co4O9 | Seebeck | Seebeck |  | [300.0] | 300 | Kelvin^(1.0) | [300.0] | [0.00013199999999999998] | 0.000132 | Kelvin^(-1.0) Volt^(1.0) |  |  | ({ S }: and Nong et al. have also reported that undoped Ca3Co4O9 ceramic exhibits a thermopower around 132 μV/K at 300 K.) FROM: The undoped sample exhibit a larger absolute S values 132 μV/K at 300 K. Lin et al., Chen et al., and Nong et al. have also reported that undoped Ca3Co4O9 ceramic exhibits a thermopower around 132 μV/K at 300 K. | 10.1007-s10832-013-9825-9.txt |  |  |  |  | comma-level | S | Thermoelectric properties of Ca3Co4-xMnxO9+δ with x = 0.00, 0.05, 0.10, and 0.15 | Springer | 2013 | no
18511 | ['Sr-substituted LaCoO3'] | Sr-substituted LaCoO3 | Seebeck | Seebeck |  | [300.0] | 300 | Kelvin^(1.0) | [300.0] | [0.0007] | 0.0007 | Kelvin^(-1.0) Volt^(1.0) |  |  | (We could not obtain a large value of α (∼700 μV/K for x = 0.05 around 300 K) as reported by Androulakis et al. however the behavior of Seebeck coefficient of Sr-substituted LaCoO3 samples is similar to that reported by Sehlin et al. and Ohtani et al. .) FROM: We could not obtain a large value of α (∼700 μV/K for x = 0.05 around 300 K) as reported by Androulakis et al. however the behavior of Seebeck coefficient of Sr-substituted LaCoO3 samples is similar to that reported by Sehlin et al. and Ohtani et al. . | 10.1016-j.jallcom.2017.11.334.xml |  |  |  |  | comma-level | α | Improvement of thermoelectric properties of lanthanum cobaltate by Sr and Mn co-substitution | Elsevier | 2018 | no
18512 | ['CoCrSc'] | CoCrSc | Seebeck | Seebeck |  | [800.0] | 800 | Kelvin^(1.0) | [800.0] | [2.0059999999999998e-05] | 2.006e-05 | Kelvin^(-1.0) Volt^(1.0) |  |  | (Although CoCrSc (Al, Ge, and Ga) is found to be half-metallic, Seebeck coefficient is small (31.43, 32.57, and 20.06 μV/K at 800 K) in thus compounds due to the non-flat and non-dispersive band.) FROM: Although CoCrSc (Al, Ge, and Ga) is found to be half-metallic, Seebeck coefficient is small (31.43, 32.57, and 20.06 μV/K at 800 K) in thus compounds due to the non-flat and non-dispersive band. | 10.1007-s10948-020-05638-4.txt |  |  |  |  | comma-level | Seebeck coefficient | Computational Study of Structural, Electronic, Elastic, Half-Metallic and Thermoelectric Properties of CoCrScZ (Z=Al, Si, Ge, and Ga) Quaternary Heusler Alloys | Springer | 2020 | no
18513 | ['CoCrScGe'] | CoCrScGe | Seebeck | Seebeck |  | [300.0] | 300 | Kelvin^(1.0) | [300.0] | [4.58e-06] | 4.58e-06 | Kelvin^(-1.0) Volt^(1.0) |  |  | ({ at 300 K }: At 300 K, the value of S is found to be 4.58 μV/K, 9.39 μV/K and 8.75 μV/K, respectively for CoCrScGe, CoCrScGa and CoCrScAl.) FROM: At 300 K, the value of S is found to be 4.58 μV/K, 9.39 μV/K and 8.75 μV/K, respectively for CoCrScGe, CoCrScGa and CoCrScAl. | 10.1007-s10948-020-05638-4.txt |  |  |  |  | comma-level | S | Computational Study of Structural, Electronic, Elastic, Half-Metallic and Thermoelectric Properties of CoCrScZ (Z=Al, Si, Ge, and Ga) Quaternary Heusler Alloys | Springer | 2020 | no
18514 | ['0.8 vol % RGO / Bi0.36Sb1.54Te3'] | 0.8 vol % RGO / Bi0.36Sb1.54Te3 | Seebeck | Seebeck |  | [295] | 295 | Kelvin^(1.0) |  | [0.00016999999999999999] | 0.00017 | Kelvin^(-1.0) Volt^(1.0) |  |  | ({ at RT }: The RT S value of 0, 0.1, 0.4, and 0.8 vol% RGO/Bi0.36Sb1.54Te3 are 170 μV/K, 172 μV/K, 171 μV/K, and 166 μV/K, respectively.) FROM: The RT S value of 0, 0.1, 0.4, and 0.8 vol% RGO/Bi0.36Sb1.54Te3 are 170 μV/K, 172 μV/K, 171 μV/K, and 166 μV/K, respectively. | 10.1016-j.jallcom.2017.05.204.xml |  |  |  |  | comma-level | S | Enhanced thermoelectric performance of reduced graphene oxide incorporated bismuth-antimony-telluride by lattice thermal conductivity reduction | Elsevier | 2017 | no
18515 | ['pure SnSe'] | pure SnSe | Seebeck | Seebeck |  | [310.0] | 310 | Kelvin^(1.0) | [310.0] | [0.00058] | 0.00058 | Kelvin^(-1.0) Volt^(1.0) |  |  | ({ at 310 K }: pure SnSe shows a Seebeck coefficient of 580 μV/K) FROM: At 310 K, pure SnSe shows a Seebeck coefficient of 580 μV/K, which is significantly higher than that reported for SnSe prepared by other methods. | 10.1039-c9cp02018g.html |  |  |  |  | comma-level | Seebeck coefficient | Enhancing effects of Te substitution on the thermoelectric power factor of nanostructured SnSe1−xTex | RSC | 2019 | no
18516 | ['2 wt % of Nd2O3 added BiSbTe composites'] | 2 wt % of Nd2O3 added BiSbTe composites | Seebeck | Seebeck |  | [325.0] | 325 | Kelvin^(1.0) | [325.0] | [0.00026252] | 0.00026252 | Kelvin^(-1.0) Volt^(1.0) |  |  | (The 2 wt% of Nd2O3 added BiSbTe composites show high Seebeck coefficient of 262.52 μV/K at 325 K ) FROM: The 2 wt% of Nd2O3 added BiSbTe composites show high Seebeck coefficient of 262.52 μV/K at 325 K compared to other composites. | 10.1016-j.intermet.2018.11.017.xml |  |  |  |  | comma-level | Seebeck coefficient | Enhanced thermoelectric properties by effective decoupling of electrical, thermal properties and seebeck coefficient through the addition of rare earth sesquioxides in p-type BiSbTe alloys | Elsevier | 2019 | no
18517 | ['NbO'] | NbO | Seebeck | Seebeck |  | [1000.0] | 1000 | Kelvin^(1.0) | [1000.0] | [-2.4999999999999998e-05] | -2.5e-05 | Kelvin^(-1.0) Volt^(1.0) |  |  | ( NbO possesses the Seebeck coefficient in the range of −10 to −25 µV/K at 1000 K .) FROM: In addition, NbO possesses the Seebeck coefficient in the range of −10 to −25 µV/K at 1000 K . | 10.1016-j.ssc.2017.04.016.xml |  |  |  |  | comma-level | Seebeck coefficient | Temperature independent Seebeck coefficient through quantum confinement modulation in amorphous Nb-O/Ni-Ta-O multilayers | Elsevier | 2017 | no
18518 | ['Nb55.1O44.9 / Ni36.3Ta16.4O47.3 multilayers'] | Nb55.1O44.9 / Ni36.3Ta16.4O47.3 multilayers | Seebeck | Seebeck |  | [295] | 295 | Kelvin^(1.0) | [300.0] | [-8e-06] | -8e-06 | Kelvin^(-1.0) Volt^(1.0) |  |  | (Amorphous metallic Nb55.1O44.9/Ni36.3Ta16.4O47.3 multilayers exhibit two temperature independent Seebeck coefficient plateaus, from room temperature to 300 °C at −8 μV/K and from 300 °C to 500 °C at −25 μV/K.) FROM: Amorphous metallic Nb55.1O44.9/Ni36.3Ta16.4O47.3 multilayers exhibit two temperature independent Seebeck coefficient plateaus, from room temperature to 300 °C at −8 μV/K and from 300 °C to 500 °C at −25 μV/K. | 10.1016-j.ssc.2017.04.016.xml |  |  |  |  | comma-level | Seebeck coefficient | Temperature independent Seebeck coefficient through quantum confinement modulation in amorphous Nb-O/Ni-Ta-O multilayers | Elsevier | 2017 | no
18519 | ['TiS2 single crystal'] | TiS2 single crystal | Seebeck | Seebeck |  | [300.0] | 300 | Kelvin^(1.0) | [300.0] | [-0.00025] | -0.00025 | Kelvin^(-1.0) Volt^(1.0) |  |  | ( Imai et al. revealed an interesting thermopower value in TiS2 single crystal (S = −250 μV/K at 300 K) FROM: In 2001, Imai et al. revealed an interesting thermopower value in TiS2 single crystal (S = −250 μV/K at 300 K; n-type behavior) and a relatively low and metallic-like resistivity (ρ = 1.7 mΩ cm at 300 K). | 10.1016-j.jeurceramsoc.2015.11.025.xml |  |  |  |  | comma-level | thermopower | Thermoelectric properties of TiS2 mechanically alloyed compounds | Elsevier | 2016 | no
18520 | ['TiS2'] | TiS2 | Seebeck | Seebeck |  | [300.0] | 300 | Kelvin^(1.0) | [300.0] | [-0.00017999999999999998] | -0.00018 | Kelvin^(-1.0) Volt^(1.0) |  |  | (The magnitude of the Seebeck coefficient for TiS2 composition is higher in the MA sample (S = −180 μV/K at 300 K)) FROM: The magnitude of the Seebeck coefficient for TiS2 composition is higher in the MA sample (S = −180 μV/K at 300 K) than in the reference sample (−156 μV/K), which indicates a Ti/S stoichiometry closer to the nominal one in the case of MA sample. | 10.1016-j.jeurceramsoc.2015.11.025.xml |  |  |  |  | comma-level | Seebeck coefficient | Thermoelectric properties of TiS2 mechanically alloyed compounds | Elsevier | 2016 | no
18521 | ['Ti / S'] | Ti / S | Seebeck | Seebeck |  | [300.0] | 300 | Kelvin^(1.0) | [300.0] | [-0.000156] | -0.000156 | Kelvin^(-1.0) Volt^(1.0) |  |  | ({ Seebeck coefficient at 300 K) }: in the reference sample (−156 μV/K), which indicates a Ti/S stoichiometry closer to the nominal one in the case of MA sample.) FROM: The magnitude of the Seebeck coefficient for TiS2 composition is higher in the MA sample (S = −180 μV/K at 300 K) than in the reference sample (−156 μV/K), which indicates a Ti/S stoichiometry closer to the nominal one in the case of MA sample. | 10.1016-j.jeurceramsoc.2015.11.025.xml |  |  |  |  | comma-level | Seebeck coefficient | Thermoelectric properties of TiS2 mechanically alloyed compounds | Elsevier | 2016 | no
18522 | ['(ZnO)Al.03In.02 films'] | (ZnO)Al.03In.02 films | Seebeck | Seebeck |  | [975.0] | 975 | Kelvin^(1.0) | [975.0] | [-0.00021999999999999998] | -0.00022 | Kelvin^(-1.0) Volt^(1.0) |  |  | (▶ (ZnO)Al.03In.02 films exhibited the best thermoelectric properties with an electrical resistivity of 2.1 × 10−3 Ω cm and Seebeck coefficient of −220 μV/K at 975 K) FROM: ▶ (ZnO)Al.03In.02 films exhibited the best thermoelectric properties with an electrical resistivity of 2.1 × 10−3 Ω cm and Seebeck coefficient of −220 μV/K at 975 K, resulting in a power factor is 22.1 × 10−4 Wm−1 K−2, which is three times greater than for the film with no In doping. | 10.1016-j.jallcom.2010.10.004.xml |  |  |  |  | comma-level | Seebeck coefficient | Enhanced power factor of Indium co-doped ZnO:Al thin films deposited by RF sputtering for high temperature thermoelectrics | Elsevier | 2011 | no
18523 | ['(ZnO)Al.03In.02'] | (ZnO)Al.03In.02 | Seebeck | Seebeck |  | [975.0] | 975 | Kelvin^(1.0) | [975.0] | [-0.00021999999999999998] | -0.00022 | Kelvin^(-1.0) Volt^(1.0) |  |  | ( (ZnO)Al.03In.02 exhibited the best thermoelectric properties with an electrical conductivity of 5.88 × 102 S/cm and a Seebeck coefficient of −220 μV/K at 975 K) FROM: Taking into account the films studied, (ZnO)Al.03In.02 exhibited the best thermoelectric properties with an electrical conductivity of 5.88 × 102 S/cm and a Seebeck coefficient of −220 μV/K at 975 K, resulting in a power factor is 22.1 × 10−4 Wm−1 K−2, which is three times greater than for the film with no In doping. | 10.1016-j.jallcom.2010.10.004.xml |  |  |  |  | comma-level | S | Enhanced power factor of Indium co-doped ZnO:Al thin films deposited by RF sputtering for high temperature thermoelectrics | Elsevier | 2011 | no
18524 | ['Bi2Te3'] | Bi2Te3 | Seebeck | Seebeck |  | [300.0] | 300 | Kelvin^(1.0) | [300.0] | [0.000216] | 0.000216 | Kelvin^(-1.0) Volt^(1.0) |  |  | ({ Seebeck coefficient at 300 K }: 216 μV/K by increasing the Bi2Te3 content from x=0.18) FROM: The Seebeck coefficient at 300 K increased from about 170 to 216 μV/K by increasing the Bi2Te3 content from x=0.18 to 0.26. | 10.1016-S1002-0071(12)60066-5.xml |  |  |  |  | comma-level | Seebeck coefficient | Improving thermoelectric properties of p-type Bi2Te3-based alloys by spark plasma sintering | Elsevier | 2011 | yes
18525 | ['CoSi'] | CoSi | Seebeck | Seebeck |  | [295] | 295 | Kelvin^(1.0) |  | [8.3e-05] | 8.3e-05 | Kelvin^(-1.0) Volt^(1.0) |  |  | (Previous transport studies on this compound indicated that CoSi is an n-type semi-metal with a moderate absolute Seebeck coefficient value of 83 μV/K at room temperature and a carrier concentration about 1020 cm−3.) FROM: Previous transport studies on this compound indicated that CoSi is an n-type semi-metal with a moderate absolute Seebeck coefficient value of 83 μV/K at room temperature and a carrier concentration about 1020 cm−3. | 10.1016-j.commatsci.2006.09.012.xml |  |  |  |  | comma-level | Seebeck coefficient | Electronic structure and transport properties of Co(Si1−x M x ) (M=Al, P): First-principles study | Elsevier | 2007 | no
18526 | ['Bi0.2Co2.8O4'] | Bi0.2Co2.8O4 | Seebeck | Seebeck |  | [510.0] | 510 | Kelvin^(1.0) | [510.0] | [0.000435] | 0.000435 | Kelvin^(-1.0) Volt^(1.0) |  |  | (The Bi0.2Co2.8O4 sample shows high Seebeck coefficient of 435 µV/K at 510 K and the pure sample shows the low Seebeck coefficient of 95 µV/K at the same temperature.) FROM: The Bi0.2Co2.8O4 sample shows high Seebeck coefficient of 435 µV/K at 510 K and the pure sample shows the low Seebeck coefficient of 95 µV/K at the same temperature. | 10.1016-j.ceramint.2018.12.170.xml |  |  |  |  | comma-level | Seebeck coefficient | Effect of Bismuth substitution on the enhancement of thermoelectric power factor of nanostructured BixCo3-xO4 | Elsevier | 2019 | no
18527 | ['CCO98 %'] | CCO98 % | Seebeck | Seebeck |  | [973.0] | 973 | Kelvin^(1.0) | [700.0] | [0.00015999999999999999] | 0.00016 | Kelvin^(-1.0) Volt^(1.0) |  |  | ( and the highest measured Seebeck coefficient was approximately 160 μV/K for CCO98% at 700 °C.) FROM: The Seebeck coefficient increases with temperature in the range 200–700 °C, and the highest measured Seebeck coefficient was approximately 160 μV/K for CCO98% at 700 °C. | 10.1016-j.jeurceramsoc.2017.11.011.xml |  |  |  |  | comma-level | Seebeck coefficient | Influence of processing on stability, microstructure and thermoelectric properties of Ca3Co4−xO9+δ | Elsevier | 2018 | no
18528 | ['SnSe thin films'] | SnSe thin films | Seebeck | Seebeck |  | [42.0] | 42 | Kelvin^(1.0) | [42.0] | [0.007863] | 0.007863 | Kelvin^(-1.0) Volt^(1.0) |  |  | (Urmila et al. reported unexpected colossal S = 7863 μV/K, ultralow κ = 0.03 W/m.K and high ZT = 1.2 at low T = 42 K, while thermoelectric performance degenerates increasing T, in SnSe thin films prepared by reactive evaporation method on glass substrates [].) FROM: Urmila et al. reported unexpected colossal S = 7863 μV/K, ultralow κ = 0.03 W/m.K and high ZT = 1.2 at low T = 42 K, while thermoelectric performance degenerates increasing T, in SnSe thin films prepared by reactive evaporation method on glass substrates []. | 10.1016-j.jpcs.2019.01.010.xml |  |  |  |  | comma-level | S | Influence of the planar orientation of the substrate on thermoelectric response of SnSe thin films | Elsevier | 2019 | no
18529 | ['single-filled Ce0.9Fe3CoSb12'] | single-filled Ce0.9Fe3CoSb12 | Seebeck | Seebeck |  | [295] | 295 | Kelvin^(1.0) |  | [0.0001115] | 0.0001115 | Kelvin^(-1.0) Volt^(1.0) |  |  | ({ at room temperature }: the single-filled Ce0.9Fe3CoSb12 has values of σ and S of 1.10 × 105 S/m and 111.5 μV/K respectively) FROM: At room temperature, the single-filled Ce0.9Fe3CoSb12 has values of σ and S of 1.10 × 105 S/m and 111.5 μV/K respectively, which are close to the previous report . | 10.1016-j.intermet.2011.06.010.xml |  |  |  |  | comma-level | S | p-Type skutterudites RxMy Fe3CoSb12 (R, M = Ba, Ce, Nd, and Yb): Effectiveness of double-filling for the lattice thermal conductivity reduction | Elsevier | 2011 | no
18530 | ['Mg3Sb1.5-0.5xBi0.5-0.5xTex'] | Mg3Sb1.5-0.5xBi0.5-0.5xTex | Seebeck | Seebeck |  | [300.0] | 300 | Kelvin^(1.0) | [300.0] | [0.000207] | 0.000207 | Kelvin^(-1.0) Volt^(1.0) |  |  | ( the Mg3Sb1.5-0.5xBi0.5-0.5xTex sample with x=0.04 exhibits the lowest absolute value of Seebeck coefficient that increases from 207 μV/K at 300 K) FROM: Typically, the Mg3Sb1.5-0.5xBi0.5-0.5xTex sample with x=0.04 exhibits the lowest absolute value of Seebeck coefficient that increases from 207 μV/K at 300 K to 268 μV/K at 725 K (Fig. 4b), higher than that of Na-doped Mg3Sb2 (ref.) at a comparable carrier concentration of 3.87 × 10^19 cm-3. | 10.1038-ncomms13901.txt |  |  |  |  | comma-level | Seebeck coefficient | Discovery of high-performance low-cost n-type Mg3Sb2-based thermoelectric materials with multi-valley conduction bands | Springer | 2017 | yes
18531 | ['SnSe0.95–4 % PbBr2'] | SnSe0.95–4 % PbBr2 | Seebeck | Seebeck |  | [300.0] | 300 | Kelvin^(1.0) | [300.0] | [-0.0001933] | -0.0001933 | Kelvin^(-1.0) Volt^(1.0) |  |  | (For example, SnSe0.95–4% PbBr2 and SnSe0.95–0.1% BiCl3 exhibit similar carrier concentration (1.53 and 1.56 × 1019 cm−3, respectively) and electrical conductivity (9.4 and 9.7 S cm−1, respectively) at 300 K, but the former show significantly higher Seebeck coefficient (−193.3 μV/K)) FROM: For example, SnSe0.95–4% PbBr2 and SnSe0.95–0.1% BiCl3 exhibit similar carrier concentration (1.53 and 1.56 × 1019 cm−3, respectively) and electrical conductivity (9.4 and 9.7 S cm−1, respectively) at 300 K, but the former show significantly higher Seebeck coefficient (−193.3 μV/K) than the latter (−165.5 μV/K) because of the larger DOS effective mass. | 10.1039-c6ra28332b.html |  |  |  |  | comma-level | S | Enhanced thermoelectric performance in n-type polycrystalline SnSe by PbBr2 doping | RSC | 2017 | yes
18532 | ['SnSe0.95–3 % PbBr2'] | SnSe0.95–3 % PbBr2 | Seebeck | Seebeck |  | [793.0] | 793 | Kelvin^(1.0) | [793.0] | [-0.000363] | -0.000363 | Kelvin^(-1.0) Volt^(1.0) |  |  | ({ Seebeck coefficient }: −363 μV/K at 793 K for SnSe0.95–3% PbBr2.) FROM: For example, the Seebeck coefficient significantly enhances from −197 μV/K at 300 K to −363 μV/K at 793 K for SnSe0.95–3% PbBr2. | 10.1039-c6ra28332b.html |  |  |  |  | comma-level | Seebeck coefficient | Enhanced thermoelectric performance in n-type polycrystalline SnSe by PbBr2 doping | RSC | 2017 | yes
18533 | ['p-type β-BaCu2Se2'] | p-type β-BaCu2Se2 | Seebeck | Seebeck |  | [300.0] | 300 | Kelvin^(1.0) | [300.0] | [0.0001567] | 0.0001567 | Kelvin^(-1.0) Volt^(1.0) |  |  | (The calculated Seebeck coefficients S of p-type β-BaCu2Se2 with p = 5.3 × 1019 cm−3 at 300 K are 156.7 μV/K) FROM: The calculated Seebeck coefficients S of p-type β-BaCu2Se2 with p = 5.3 × 1019 cm−3 at 300 K are 156.7 μV/K, and the published experimental data of β-BaCu2S2 and β-BaCu2Te2 are 216 μV/K and 127 μV/K at the same carrier concentration and temperature. | 10.1039-c6ra10266b.html |  |  |  |  | comma-level | S | Comparative studies of the electronic structure and thermoelectric properties in orthorhombic and tetragonal BaCu2Se2 by first-principles calculations | RSC | 2016 | no
18534 | ['SnSe2'] | SnSe2 | Seebeck | Seebeck |  | [523.0] | 523 | Kelvin^(1.0) | [250.0] | [0.00025499999999999996] | 0.000255 | Kelvin^(-1.0) Volt^(1.0) |  |  | (When the SnSe2 phase content is 34%, the Seebeck coefficient and the power factor of the film can reach the maximum, 255 μV/K and 155 μW/(m·K2) at 250 °C, respectively.) FROM: When the SnSe2 phase content is 34%, the Seebeck coefficient and the power factor of the film can reach the maximum, 255 μV/K and 155 μW/(m·K2) at 250 °C, respectively. | 10.1016-j.tsf.2019.01.017.xml |  |  |  |  | comma-level | Seebeck coefficient | Study on thermoelectric properties of co-evaporated Sn-Se films with different phase formations | Elsevier | 2019 | no
18535 | ['AgBi3S5'] | AgBi3S5 | Seebeck | Seebeck |  | [295] | 295 | Kelvin^(1.0) |  | [-9.8e-05] | -9.8e-05 | Kelvin^(-1.0) Volt^(1.0) |  |  | ({ at room temperature }: the thermoelectric power of AgBi3S5 and AgSb0.3Bi2.7S5 shows −64 and −98 μV/K) FROM: At room temperature, the thermoelectric power of AgBi3S5 and AgSb0.3Bi2.7S5 shows −64 and −98 μV/K, respectively, with electrical conductivity of 489 and 260 Scm−1. | 10.1016-j.jallcom.2018.09.336.xml |  |  |  |  | comma-level | thermoelectric power | The anisotropic thermoelectricity property of AgBi3S5 by first-principles study | Elsevier | 2019 | no
18536 | ['pristine CrSi2'] | pristine CrSi2 | Seebeck | Seebeck |  | [573.0] | 573 | Kelvin^(1.0) | [573.0] | [0.000196] | 0.000196 | Kelvin^(-1.0) Volt^(1.0) |  |  | (The pristine CrSi2 show the highest Seebeck coefficient ∼196 μV/K at 573 K) FROM: The pristine CrSi2 show the highest Seebeck coefficient ∼196 μV/K at 573 K, which is in good agreement with earlier reported results []. | 10.1016-j.jallcom.2018.06.175.xml |  |  |  |  | comma-level | highest Seebeck coefficient | Enhancement in thermoelectric performance of bulk CrSi2 dispersed with nanostructured SiGe nanoinclusions | Elsevier | 2018 | no
18537 | ['porous Bi2Te3'] | porous Bi2Te3 | Seebeck | Seebeck |  | [300.0] | 300 | Kelvin^(1.0) | [300.0] | [0.000215] | 0.000215 | Kelvin^(-1.0) Volt^(1.0) |  |  | (For the pellets prepared from smooth and porous Bi2Te3 NRs, S has an utmost value of about 215 μV/K and 148 μV/K, respectively, at 300 K and these values decrease with the increase in temperature.) FROM: For the pellets prepared from smooth and porous Bi2Te3 NRs, S has an utmost value of about 215 μV/K and 148 μV/K, respectively, at 300 K and these values decrease with the increase in temperature. | 10.1039-c8ce00708j.html |  |  |  |  | comma-level | S | Morphological investigations on the growth of defect-rich Bi2Te3 nanorods and their thermoelectric properties | RSC | 2018 | no
18538 | ['CoSb3'] | CoSb3 | Seebeck | Seebeck |  | [295] | 295 | Kelvin^(1.0) |  | [0.0005570000000000001] | 0.000557 | Kelvin^(-1.0) Volt^(1.0) |  |  | (The biggest S of CoSb3 is obtained at room temperature upon initial pressure, and is 5.57 × 10−4 V/K at μ = −0.05 eV and −7.06 × 10−4 V/K at μ = 0.05 eV, respectively.) FROM: The biggest S of CoSb3 is obtained at room temperature upon initial pressure, and is 5.57 × 10−4 V/K at μ = −0.05 eV and −7.06 × 10−4 V/K at μ = 0.05 eV, respectively. | 10.1039-c8cp04301a.html |  | pressure |  |  | comma-level | S | Pressure induced excellent thermoelectric behavior in skutterudites CoSb3 and IrSb3 | RSC | 2019 | no
18539 | ['TiS2'] | TiS2 | Seebeck | Seebeck |  | [295] | 295 | Kelvin^(1.0) |  | [-0.002] | -0.002 | Kelvin^(-1.0) Volt^(1.0) |  |  | ( with an extremely high Seebeck coefficient (−2000 μV/K) and low thermal conductivity (0.16 W m−1 K−1) at room temperature could be an ideal nanofiller to reduce the thermal conductivity of TiS2 2D crystals while maintaining their high Seebeck coefficient and thus high power factor.) FROM: Carbon nanocrystals, C60, with an extremely high Seebeck coefficient (−2000 μV/K) and low thermal conductivity (0.16 W m−1 K−1) at room temperature could be an ideal nanofiller to reduce the thermal conductivity of TiS2 2D crystals while maintaining their high Seebeck coefficient and thus high power factor. | 10.1039-c7ee03617e.html |  |  |  |  | comma-level | Seebeck coefficient | Solution-printable fullerene/TiS2 organic/inorganic hybrids for high-performance flexible n-type thermoelectrics | RSC | 2018 | no
18540 | ['TaIrGe1'] | TaIrGe1 | Seebeck | Seebeck |  | [100.0] | 100 | Kelvin^(1.0) | [100.0] | [0.00028] | 0.00028 | Kelvin^(-1.0) Volt^(1.0) |  |  | ({ Seebeck coefficient }: respectively but TaIrGe1-xSnx (x = 0.50) at 100 K and 700 K its value is 280 μV/K.) FROM: The value of Seebeck coefficient of TaIrGe1-xSnx (x = 0, 0.25, 0.50, 0.75 and 1) at 300 K is 80 μV/K, 180 μV/K, 260 μV/K, 180 μV/K an 250 μV/K, respectively but TaIrGe1-xSnx (x = 0.50) at 100 K and 700 K its value is 280 μV/K. | 10.1016-j.cocom.2020.e00511.xml |  |  |  |  | comma-level | Seebeck coefficient | First principle calculation of mechanical stability, opto-electronic and thermo-electric properties of TaIrGe 1-x Sn x (0 ≤ x ≤ 1) Half-Heusler alloy | Elsevier | 2020 | no
18541 | ['pure Bi2O2Se'] | pure Bi2O2Se | Seebeck | Seebeck |  | [523.0] | 523 | Kelvin^(1.0) | [523.0] | [-0.000542] | -0.000542 | Kelvin^(-1.0) Volt^(1.0) |  |  | (The Seebeck coefficient for pure Bi2O2Se has a larger value of -542 μV/K at 523 K and -446 μV/K at 773 K.) FROM: The Seebeck coefficient for pure Bi2O2Se has a larger value of -542 μV/K at 523 K and -446 μV/K at 773 K. | 10.1007-s10832-014-9969-2.txt |  |  |  |  | comma-level | Seebeck coefficient | High-temperature thermoelectric behaviors of Sn-doped n-type Bi2O2Se ceramics | Springer | 2015 | no
18542 | ['Au telluride'] | Au telluride | Seebeck | Seebeck |  | [550.0] | 550 | Kelvin^(1.0) | [550.0] | [0.000117] | 0.000117 | Kelvin^(-1.0) Volt^(1.0) |  |  | ({ Seebeck coefficient }: 117 μV/K at 550 K for the Au telluride.) FROM: The Seebeck coefficient values increase slowly with increasing temperatures from 64 μV/K at 300 K to 117 μV/K at 550 K for the Au telluride. | 10.1016-j.jallcom.2009.12.141.xml |  |  |  |  | comma-level | Seebeck coefficient | Different clusters within the Ba4M4−x A2Te9 (M=Cu, Ag, Au; A=Si, Ge) series: Crystal structures and transport properties | Elsevier | 2010 | no
18543 | ['Cu–Si telluride'] | Cu–Si telluride | Seebeck | Seebeck |  | [490.0] | 490 | Kelvin^(1.0) | [490.0] | [0.000488] | 0.000488 | Kelvin^(-1.0) Volt^(1.0) |  |  | ({ at 490 K }: the Cu–Si telluride exhibits the highest Seebeck coefficient of 488 μV/K) FROM: On the other hand, the Seebeck coefficient reaches a maximum in the other two cases: at 490 K, the Cu–Si telluride exhibits the highest Seebeck coefficient of 488 μV/K, which corresponds to an estimated band gap of 0.48 eV through the equation Eg = 2eSmaxTmax. | 10.1016-j.jallcom.2009.12.141.xml |  |  |  |  | comma-level | highest Seebeck coefficient | Different clusters within the Ba4M4−x A2Te9 (M=Cu, Ag, Au; A=Si, Ge) series: Crystal structures and transport properties | Elsevier | 2010 | no
18544 | ['Ag–Si telluride'] | Ag–Si telluride | Seebeck | Seebeck |  | [450.0] | 450 | Kelvin^(1.0) | [450.0] | [0.000408] | 0.000408 | Kelvin^(-1.0) Volt^(1.0) |  |  | ( the Ag–Si telluride exhibits a calculated band gap of 0.37 eV with its highest Seebeck coefficient being 408 μV/K at 450 K.) FROM: Similarly, the Ag–Si telluride exhibits a calculated band gap of 0.37 eV with its highest Seebeck coefficient being 408 μV/K at 450 K. | 10.1016-j.jallcom.2009.12.141.xml |  |  |  |  | comma-level | highest Seebeck coefficient | Different clusters within the Ba4M4−x A2Te9 (M=Cu, Ag, Au; A=Si, Ge) series: Crystal structures and transport properties | Elsevier | 2010 | no
18545 | ['β-Al3Mg2'] | β-Al3Mg2 | Seebeck | Seebeck |  | [295] | 295 | Kelvin^(1.0) |  | [-2.8e-06] | -2.8e-06 | Kelvin^(-1.0) Volt^(1.0) |  |  | ({ at room - temperature }: The thermopowers of both samples are almost identical and their room-temperature S values are rather small, amounting about −2.8 μV/K, so that β-Al3Mg2 does not appear to be a promising thermoelectric material.) FROM: The thermopowers of both samples are almost identical and their room-temperature S values are rather small, amounting about −2.8 μV/K, so that β-Al3Mg2 does not appear to be a promising thermoelectric material. | 10.1016-j.intermet.2007.04.010.xml |  |  |  |  | comma-level | S | Magnetic and transport properties of the giant-unit-cell Al3.26Mg2 complex metallic alloy | Elsevier | 2007 | no
18546 | ['β-Al3Mg2 material'] | β-Al3Mg2 material | Seebeck | Seebeck |  | [0.0] | 0 | Kelvin^(1.0) | [0.0] | [-2.8e-06] | -2.8e-06 | Kelvin^(-1.0) Volt^(1.0) |  |  | (While it is difficult to explain the exact temperature dependence of S(T) from in the absence of a proper microscopic model of electrical conduction in the β-Al3Mg2 material, a crude order-of-magnitude estimate of the Fermi energy can be obtained by approximating S(T) by a linear function with zero at 0 K and S300K≈−2.8μV/K, yielding S/T=−9×10−3μV/K2.) FROM: While it is difficult to explain the exact temperature dependence of S(T) from in the absence of a proper microscopic model of electrical conduction in the β-Al3Mg2 material, a crude order-of-magnitude estimate of the Fermi energy can be obtained by approximating S(T) by a linear function with zero at 0 K and S300K≈−2.8μV/K, yielding S/T=−9×10−3μV/K2. | 10.1016-j.intermet.2007.04.010.xml |  |  |  |  | comma-level | S | Magnetic and transport properties of the giant-unit-cell Al3.26Mg2 complex metallic alloy | Elsevier | 2007 | no
18547 | ['β-Al3Mg2'] | β-Al3Mg2 | Seebeck | Seebeck |  | [295] | 295 | Kelvin^(1.0) |  | [-2.8e-06] | -2.8e-06 | Kelvin^(-1.0) Volt^(1.0) |  |  | (The thermoelectric power of about −2.8 μV/K at room temperature is small, suggesting that β-Al3Mg2 is not a promising thermoelectric material.) FROM: The thermoelectric power of about −2.8 μV/K at room temperature is small, suggesting that β-Al3Mg2 is not a promising thermoelectric material. | 10.1016-j.intermet.2007.04.010.xml |  |  |  |  | comma-level | thermoelectric power | Magnetic and transport properties of the giant-unit-cell Al3.26Mg2 complex metallic alloy | Elsevier | 2007 | no
18548 | ['Se / SnSe'] | Se / SnSe | Seebeck | Seebeck |  | [500.0] | 500 | Kelvin^(1.0) | [500.0] | [0.0005499999999999999] | 0.00055 | Kelvin^(-1.0) Volt^(1.0) |  |  | ({ at 500 K }: The S value of Se/SnSe increases from ~550 μV/K) FROM: The S value of Se/SnSe increases from ~550 μV/K to a maximum of ~610 μV/K at about 500 K, higher than those of the other undoped and doped SnSe-based materials. | 10.1038-s41598-017-18508-2.txt |  |  |  |  | comma-level | S | Hydrothermal transformation of SnSe crystal to Se nanorods in oxalic acid solution and the outstanding thermoelectric power factor of Se/SnSe composite | Springer | 2017 | yes
18549 | ['PbTe nanograins'] | PbTe nanograins | Seebeck | Seebeck |  | [300.0] | 300 | Kelvin^(1.0) | [300.0] | [0.00039999999999999996] | 0.0004 | Kelvin^(-1.0) Volt^(1.0) |  |  | (A combination of high Seebeck coefficient S 400 μV/K and moderately high electrical conductivity, σ ~ 8000 S/m at 300 K, gives rise to a high power factor ~1.23 × 10^-3 W m-1 K-2 at 300 K, which is about twice that of the ball milled PbTe nanograins as well as SPS-sintered PbTe nanowires.) FROM: A combination of high Seebeck coefficient S 400 μV/K and moderately high electrical conductivity, σ ~ 8000 S/m at 300 K, gives rise to a high power factor ~1.23 × 10^-3 W m-1 K-2 at 300 K, which is about twice that of the ball milled PbTe nanograins as well as SPS-sintered PbTe nanowires. | 10.1557-jmr.2015.227.txt |  | ballmilled |  |  | comma-level | Seebeck coefficient | Thermoelectric properties of spark plasma sintered lead telluride nanocubes | Springer | 2015 | no
18550 | ['MgO'] | MgO | Seebeck | Seebeck |  | [300.0] | 300 | Kelvin^(1.0) | [300.0] | [0.00284] | 0.00284 | Kelvin^(-1.0) Volt^(1.0) |  |  | ({ at 300 K }: At T = 300 K, the maximum value of S for MgO (111), when no strain was applied to this monolayer, is 2840 μV/K.) FROM: At T = 300 K, the maximum value of S for MgO (111), when no strain was applied to this monolayer, is 2840 μV/K. | 10.1016-j.physe.2020.114176.xml |  |  |  | ['111'] | comma-level | S | Stability and thermoelectric properties of the MgO monolayers under tensile and compressive strain | Elsevier | 2020 | no
18551 | ['MgO'] | MgO | Seebeck | Seebeck |  | [300.0] | 300 | Kelvin^(1.0) | [300.0] | [0.003] | 0.003 | Kelvin^(-1.0) Volt^(1.0) |  |  | (At T = 300 K, the maximums of the absolute value of S is close to 3000 μV/K for both MgO (111) and (100) monolayers and at different strain values of biaxial and uniaxial strains, although the non-zero Seebeck values are observed at a narrower range for Fermi level by increasing tensile strain.) FROM: At T = 300 K, the maximums of the absolute value of S is close to 3000 μV/K for both MgO (111) and (100) monolayers and at different strain values of biaxial and uniaxial strains, although the non-zero Seebeck values are observed at a narrower range for Fermi level by increasing tensile strain. | 10.1016-j.physe.2020.114176.xml |  |  |  | ['111'] | comma-level | S | Stability and thermoelectric properties of the MgO monolayers under tensile and compressive strain | Elsevier | 2020 | no
18552 | ['DyCuTe2'] | DyCuTe2 | Seebeck | Seebeck |  | [295] | 295 | Kelvin^(1.0) |  | [3.9e-05] | 3.9e-05 | Kelvin^(-1.0) Volt^(1.0) |  |  | ({ Seebeck coefficient at room temperature }: (39 μV/K for XIV vs ∼60 μV/K for IX) but higher for DyCuTe2 (144 μV/K for XIV vs ∼100 μV/K for IX) [) FROM: Meanwhile, compared to their trigonal counterparts the room temperature Seebeck coefficient is markedly lower for ErCuTe2, (39 μV/K for XIV vs ∼60 μV/K for IX) but higher for DyCuTe2 (144 μV/K for XIV vs ∼100 μV/K for IX) [,]. | 10.1016-j.jssc.2019.03.009.xml |  |  |  |  | comma-level | Seebeck coefficient | Structures, properties, and potential applications of rare earth-noble metal tellurides | Elsevier | 2019 | yes
18553 | ['Na0.2Ag2.8EuTe4'] | Na0.2Ag2.8EuTe4 | Seebeck | Seebeck |  | [295] | 295 | Kelvin^(1.0) |  | [7e-05] | 7e-05 | Kelvin^(-1.0) Volt^(1.0) |  |  | ({ at room temperature }: KCu2EuTe4 has a higher room temperature conductivity (165 S/cm vs 12 S/cm for Na0.2Ag2.8EuTe4) and lower Seebeck coefficient (23 μV/K vs 70 μV/K for Na0.2Ag2.8EuTe4).) FROM: In line with these distinctions, KCu2EuTe4 has a higher room temperature conductivity (165 S/cm vs 12 S/cm for Na0.2Ag2.8EuTe4) and lower Seebeck coefficient (23 μV/K vs 70 μV/K for Na0.2Ag2.8EuTe4). | 10.1016-j.jssc.2019.03.009.xml |  |  |  |  | comma-level | S | Structures, properties, and potential applications of rare earth-noble metal tellurides | Elsevier | 2019 | yes
18554 | ['FeSe'] | FeSe | Seebeck | Seebeck |  | [1373.0] | 1373 | Kelvin^(1.0) | [1373.0] | [-8e-06] | -8e-06 | Kelvin^(-1.0) Volt^(1.0) |  |  | (The S for liquid FeSe and CoSe is −6 ± 2 and −8 ± 2 μV/K at 1373 K) FROM: The S for liquid FeSe and CoSe is −6 ± 2 and −8 ± 2 μV/K at 1373 K, respectively. | 10.1016-S0022-3093(99)00261-6.xml | 2 |  |  |  | comma-level | S | Electrical properties of liquid Ni–Se and Cu–Se alloys | Elsevier | 1999 | no
18555 | ['( 0.5 % Mg'] | ( 0.5 % Mg | Seebeck | Seebeck |  | [295] | 295 | Kelvin^(1.0) |  | [0.000102] | 0.000102 | Kelvin^(-1.0) Volt^(1.0) |  |  | (The value of S is ~+102μV/K at room temperature for sample C (0.5% Mg) and is reduced to ~+95μV/K for sample D (2% Mg).) FROM: The value of S is ~+102μV/K at room temperature for sample C (0.5% Mg) and is reduced to ~+95μV/K for sample D (2% Mg). | 10.1016-j.ssc.2013.08.023.xml |  |  |  |  | comma-level | S | Robust p-type behavior in polycrystalline, ball-milled, magnesium-doped Bi2Se3 | Elsevier | 2013 | no
18556 | ['Textured Sr3Ti2O7'] | Textured Sr3Ti2O7 | Seebeck | Seebeck |  | [1073.0] | 1073 | Kelvin^(1.0) | [1073.0] | [-0.000399] | -0.000399 | Kelvin^(-1.0) Volt^(1.0) |  |  | (Textured Sr3Ti2O7 ceramics showed the maximum Seebeck coefficient (−399 μV/K) at 1073 K) FROM: Textured Sr3Ti2O7 ceramics showed the maximum Seebeck coefficient (−399 μV/K) at 1073 K, which is higher than those of non-textured Sr3Ti2O7-based materials. | 10.1016-j.ceramint.2016.05.173.xml |  |  |  |  | comma-level | maximum Seebeck coefficient | Microstructure and enhanced seebeck coefficient of textured Sr3Ti2O7 ceramics prepared by RTGG method | Elsevier | 2016 | no
18557 | ['Sr3Ti2O7'] | Sr3Ti2O7 | Seebeck | Seebeck |  | [1073.0] | 1073 | Kelvin^(1.0) | [1073.0] | [-0.000399] | -0.000399 | Kelvin^(-1.0) Volt^(1.0) |  |  | (The maximum Seebeck coefficient of S3T-1600 sample obtained in this work amounts to −399 μV/K at 1073 K, which demonstrates that textured structure can effectively improve thermoelectric properties of Sr3Ti2O7 ceramics.) FROM: The maximum Seebeck coefficient of S3T-1600 sample obtained in this work amounts to −399 μV/K at 1073 K, which demonstrates that textured structure can effectively improve thermoelectric properties of Sr3Ti2O7 ceramics. | 10.1016-j.ceramint.2016.05.173.xml |  |  |  |  | comma-level | maximum Seebeck coefficient | Microstructure and enhanced seebeck coefficient of textured Sr3Ti2O7 ceramics prepared by RTGG method | Elsevier | 2016 | no
18558 | ['CeNiAl4'] | CeNiAl4 | Seebeck | Seebeck |  | [150.0] | 150 | Kelvin^(1.0) | [150.0] | [2.9999999999999997e-05, 3.9999999999999996e-05] | 3.5e-05 | Kelvin^(-1.0) Volt^(1.0) |  |  | (In all these samples the temperature dependence of S show a broad peak at around 150 K, whereas, the same in CeNiAl4, observed at 50 K with maximum value of 30–40 μV/K.) FROM: In all these samples the temperature dependence of S show a broad peak at around 150 K, whereas, the same in CeNiAl4, observed at 50 K with maximum value of 30–40 μV/K. | 10.1016-j.ssc.2004.08.034.xml |  |  |  |  | comma-level | S | Transport and magnetic properties of cobalt doped CeNiAl4 | Elsevier | 2004 | no
18559 | ['TiFe2Sn0.9Sb0.1'] | TiFe2Sn0.9Sb0.1 | Seebeck | Seebeck |  | [295] | 295 | Kelvin^(1.0) |  | [1.8e-05] | 1.8e-05 | Kelvin^(-1.0) Volt^(1.0) |  |  | ({ at room temperature }: indeed, the TiFe2Sn0.9Sb0.1 sample exhibits the largest conductivity σ ≈ 3300 Ω-1 m-1, largest coefficient S ≈ 18 μV/K and largest power factor S2σ ≈ 10^-4 W K-2 m-1.) FROM: As shown in Fig. 3, Sb doping improves electric and thermoelectric properties at room temperature, as long as it is as low as 10%; indeed, the TiFe2Sn0.9Sb0.1 sample exhibits the largest conductivity σ ≈ 3300 Ω-1 m-1, largest coefficient S ≈ 18 μV/K and largest power factor S2σ ≈ 10^-4 W K-2 m-1. | 10.1007-s11665-018-3744-5.txt |  |  |  |  | comma-level | S | Synthesis and Structural Characterization of Sb-Doped TiFe2Sn Heusler Compounds | Springer | 2018 | no
18560 | ['CaCo2O4'] | CaCo2O4 | Seebeck | Seebeck |  | [380.0] | 380 | Kelvin^(1.0) | [380.0] | [0.000147] | 0.000147 | Kelvin^(-1.0) Volt^(1.0) |  |  | (The structure of CaCo2O4 belongs to an orthorhombic system (space group: Pnma) with lattice parameters, a=8.789(2) Å, b=2.9006(7) Å and c=10.282(3) Å. Curie–Weiss-like behavior in magnetic susceptibility with the nearly trivalent cobalt low-spin state (Co3+, 3dt2g6, S=0), semiconductor-like temperature dependence of resistivity (ρ=3×10−1 Ω cm at 380 K) with dominant hopping conduction at low temperature, metallic-temperature-dependent large thermoelectric power (Seebeck coefficient: S=+147 μV/K at 380 K), and Schottky-type specific heat with a small Sommerfeld constant (γ=4.48(7) mJ/Co mol K2), were observed.) FROM: The structure of CaCo2O4 belongs to an orthorhombic system (space group: Pnma) with lattice parameters, a=8.789(2) Å, b=2.9006(7) Å and c=10.282(3) Å. Curie–Weiss-like behavior in magnetic susceptibility with the nearly trivalent cobalt low-spin state (Co3+, 3dt2g6, S=0), semiconductor-like temperature dependence of resistivity (ρ=3×10−1 Ω cm at 380 K) with dominant hopping conduction at low temperature, metallic-temperature-dependent large thermoelectric power (Seebeck coefficient: S=+147 μV/K at 380 K), and Schottky-type specific heat with a small Sommerfeld constant (γ=4.48(7) mJ/Co mol K2), were observed. | 10.1016-j.jssc.2007.07.008.xml |  | -spin |  |  | comma-level | S | Structure and properties of the CaFe2O4-type cobalt oxide CaCo2O4 | Elsevier | 2007 | no
18561 | ['Fe2NbAl alloy'] | Fe2NbAl alloy | Seebeck | Seebeck |  | [800.0] | 800 | Kelvin^(1.0) | [800.0] | [0.00021999999999999998] | 0.00022 | Kelvin^(-1.0) Volt^(1.0) |  |  | (The p-type of Fe2NbAl alloy shows a maximum Seebeck coefficient of 220 μV/K at 800 K) FROM: The p-type of Fe2NbAl alloy shows a maximum Seebeck coefficient of 220 μV/K at 800 K, whereas the n-type shows a peak of 280 μV/K at 150 K. | 10.1007-s10853-016-0300-2.txt |  |  |  |  | comma-level | maximum Seebeck coefficient | Ab initio investigations of the structural, electronic, and thermoelectric properties of Fe2NbAl-based alloys | Springer | 2016 | no
18562 | ['Fe2NbAl alloy'] | Fe2NbAl alloy | Seebeck | Seebeck |  | [800.0] | 800 | Kelvin^(1.0) | [800.0] | [0.00021999999999999998] | 0.00022 | Kelvin^(-1.0) Volt^(1.0) |  |  | (The p-type of Fe2NbAl alloy shows high Seebeck coefficient values at low hole concentration (1.28 × 10^20 e/cm-3) with a maximum value of 220 μV/K at 800 K) FROM: The p-type of Fe2NbAl alloy shows high Seebeck coefficient values at low hole concentration (1.28 × 10^20 e/cm-3) with a maximum value of 220 μV/K at 800 K, which decrease for heavier hole concentrations. | 10.1007-s10853-016-0300-2.txt |  |  |  |  | comma-level | Seebeck coefficient | Ab initio investigations of the structural, electronic, and thermoelectric properties of Fe2NbAl-based alloys | Springer | 2016 | no
18563 | ['S 3 #'] | S 3 # | Seebeck | Seebeck |  | [295] | 295 | Kelvin^(1.0) |  | [0.0001108] | 0.0001108 | Kelvin^(-1.0) Volt^(1.0) |  |  | ({ Seebeck coefficient at room - temperature }: S 3# and S 4# is 110.8 μV/K) FROM: For instance, room-temperature Seebeck coefficient of S 1#, S 2#, S 3# and S 4# is 110.8 μV/K, 137.3 μV/K, 124.4 μV/K and 115.1 μV/K, respectively. | 10.1016-j.solidstatesciences.2010.06.005.xml |  |  |  |  | comma-level | Seebeck coefficient | Effects of silicon addition on thermoelectric properties of bulk Zn4Sb3 at low-temperatures | Elsevier | 2010 | no
18564 | ['0.6 % SiC'] | 0.6 % SiC | Seebeck | Seebeck |  | [623.0] | 623 | Kelvin^(1.0) | [623.0] | [0.000281] | 0.000281 | Kelvin^(-1.0) Volt^(1.0) |  |  | (The maximum S of ~ 281 µV/K at 623 K is obtained in the sample with 0.6% SiC) FROM: The maximum S of ~ 281 µV/K at 623 K is obtained in the sample with 0.6% SiC, which is a rather high S compared with previous researches [,,]. | 10.1016-j.scriptamat.2020.03.018.xml |  |  |  |  | comma-level | maximum S | Synergistically improving thermoelectric and mechanical properties of Ge0.94Bi0.06Te through dispersing nano-SiC | Elsevier | 2020 | no
18565 | ['Mn3Cu4Bi4'] | Mn3Cu4Bi4 | Seebeck | Seebeck |  | [490.0] | 490 | Kelvin^(1.0) | [490.0] | [3.09e-05] | 3.09e-05 | Kelvin^(-1.0) Volt^(1.0) |  |  | (The result shows that the thermoelectric properties of Mn3Cu4Bi4 is isotropic and the Seebeck coefficient reaches 30.9 μV/K at 490 K when the chemical potential μ is −0.043 eV) FROM: The result shows that the thermoelectric properties of Mn3Cu4Bi4 is isotropic and the Seebeck coefficient reaches 30.9 μV/K at 490 K when the chemical potential μ is −0.043 eV, which is higher than that of many metals. | 10.1016-j.commatsci.2013.10.031.xml |  |  |  |  | comma-level | Seebeck coefficient | First-principles study on the electronic structure and transport properties of Mn3Cu4Bi4 | Elsevier | 2014 | no
18566 | ['Mn3Cu4Bi4'] | Mn3Cu4Bi4 | Seebeck | Seebeck |  | [490.0] | 490 | Kelvin^(1.0) | [490.0] | [3.09e-05] | 3.09e-05 | Kelvin^(-1.0) Volt^(1.0) |  |  | ( the thermoelectric property of Mn3Cu4Bi4 is isotropic and the maximum Seebeck coefficient reaches 30.9 μV/K at 490 K for μ = −0.043 eV.) FROM: Moreover, the thermoelectric property of Mn3Cu4Bi4 is isotropic and the maximum Seebeck coefficient reaches 30.9 μV/K at 490 K for μ = −0.043 eV. | 10.1016-j.commatsci.2013.10.031.xml |  |  |  |  | comma-level | maximum Seebeck coefficient | First-principles study on the electronic structure and transport properties of Mn3Cu4Bi4 | Elsevier | 2014 | no
18567 | ['MWCNTs with nitrogen'] | MWCNTs with nitrogen | Seebeck | Seebeck |  | [300.0] | 300 | Kelvin^(1.0) | [300.0] | [-1.1e-05] | -1.1e-05 | Kelvin^(-1.0) Volt^(1.0) |  |  | ( Choi et al. reported that MWCNTs with nitrogen residing in the carbon lattice had a Seebeck coefficient of −11 μV/K at 300 K. Kim et al. reported that MWCNTs doped with the alkaline-earth metal Sr exhibited a Seebeck coefficient of −10 μV/K.) FROM: For example, Choi et al. reported that MWCNTs with nitrogen residing in the carbon lattice had a Seebeck coefficient of −11 μV/K at 300 K. Kim et al. reported that MWCNTs doped with the alkaline-earth metal Sr exhibited a Seebeck coefficient of −10 μV/K. | 10.1039-d0ta03247f.html |  |  |  |  | comma-level | Seebeck coefficient | Double doping approach for unusually stable and large n-type thermoelectric voltage from p-type multi-walled carbon nanotube mats | RSC | 2020 | no
18568 | ['MWCNT'] | MWCNT | Seebeck | Seebeck |  | [295] | 295 | Kelvin^(1.0) |  | [-5.6e-05] | -5.6e-05 | Kelvin^(-1.0) Volt^(1.0) |  |  | ({ n - type Seebeck coefficient }: The high n-type Seebeck coefficient for MWCNT mats with 4.25 wt% iron nanoparticles was −56 μV/K with a good electrical conductivity of 357 S cm−1 at room temperature after being doped with 1) FROM: The high n-type Seebeck coefficient for MWCNT mats with 4.25 wt% iron nanoparticles was −56 μV/K with a good electrical conductivity of 357 S cm−1 at room temperature after being doped with 1,3-dimethyl-2-phenyl-2,3-dihydro-1H-benzimidazole (N-DMBI) (MWCNT–N-DMBI). | 10.1039-d0ta03247f.html |  |  |  |  | comma-level | n - type Seebeck coefficient | Double doping approach for unusually stable and large n-type thermoelectric voltage from p-type multi-walled carbon nanotube mats | RSC | 2020 | no
18569 | ['MWCNT'] | MWCNT | Seebeck | Seebeck |  | [295] | 295 | Kelvin^(1.0) |  | [-5.6e-05] | -5.6e-05 | Kelvin^(-1.0) Volt^(1.0) | 6 wt % N-DMBI doping |  | (MWCNT mats with an iron concentration of 4.25 wt% and 6 wt% N-DMBI doping exhibited a high negative Seebeck coefficient of −56 μV/K at room temperature.) FROM: MWCNT mats with an iron concentration of 4.25 wt% and 6 wt% N-DMBI doping exhibited a high negative Seebeck coefficient of −56 μV/K at room temperature. | 10.1039-d0ta03247f.html |  |  |  |  | comma-level | Seebeck coefficient | Double doping approach for unusually stable and large n-type thermoelectric voltage from p-type multi-walled carbon nanotube mats | RSC | 2020 | no
18570 | ['monolayer FeSe'] | monolayer FeSe | Seebeck | Seebeck |  | [280.0] | 280 | Kelvin^(1.0) | [280.0] | [4.9999999999999996e-06] | 5e-06 | Kelvin^(-1.0) Volt^(1.0) |  |  | ({ Seebeck coefficient at 280 K( }: and obtained α values as + 5 μV/K and -200 μV/K for the bulk and the monolayer FeSe) FROM: We calculated the Seebeck coefficient for the undoped bulk FeSe and electron-doped monolayer FeSe at T = 280 K (see Supplementary Figure and Supplementary Note), and obtained α values as + 5 μV/K and -200 μV/K for the bulk and the monolayer FeSe, respectively. | 10.1038-s41467-019-08784-z.txt |  |  |  |  | comma-level | Seebeck coefficient | Giant thermoelectric power factor in ultrathin FeSe superconductor | Springer | 2019 | yes
18571 | ['pristine GeTe'] | pristine GeTe | Seebeck | Seebeck |  | [295] | 295 | Kelvin^(1.0) |  | [3.16e-05] | 3.16e-05 | Kelvin^(-1.0) Volt^(1.0) |  |  | ({ at room temperature }: It is worth noting that the room temperature Seebeck coefficient increases from 31.6 μV/K for pristine GeTe) FROM: It is worth noting that the room temperature Seebeck coefficient increases from 31.6 μV/K for pristine GeTe to 52.4 μV/K for the Cd0.05Ge0.95Te sample. | 10.1039-c9ta10436d.html |  |  |  |  | comma-level | Seebeck coefficient | Discordant nature of Cd in GeTe enhances phonon scattering and improves band convergence for high thermoelectric performance | RSC | 2020 | no
18572 | ['Cd0.05Ge0.95Te'] | Cd0.05Ge0.95Te | Seebeck | Seebeck |  | [295] | 295 | Kelvin^(1.0) |  | [5.239999999999999e-05] | 5.24e-05 | Kelvin^(-1.0) Volt^(1.0) |  |  | ({ Seebeck coefficient at room temperature }: 52.4 μV/K for the Cd0.05Ge0.95Te sample.) FROM: It is worth noting that the room temperature Seebeck coefficient increases from 31.6 μV/K for pristine GeTe to 52.4 μV/K for the Cd0.05Ge0.95Te sample. | 10.1039-c9ta10436d.html |  |  |  |  | comma-level | Seebeck coefficient | Discordant nature of Cd in GeTe enhances phonon scattering and improves band convergence for high thermoelectric performance | RSC | 2020 | no
18573 | ['pristine GeTe'] | pristine GeTe | Seebeck | Seebeck |  | [750.0] | 750 | Kelvin^(1.0) | [750.0] | [0.0001584] | 0.0001584 | Kelvin^(-1.0) Volt^(1.0) |  |  | ({ Seebeck coefficient }: from 158.4 μV/K for pristine GeTe to 173.8 μV/K for the Cd0.03Ge0.97Te sample at 750 K.) FROM: Additionally, with the rising temperature, the Seebeck coefficient climbs to higher values, from 158.4 μV/K for pristine GeTe to 173.8 μV/K for the Cd0.03Ge0.97Te sample at 750 K. | 10.1039-c9ta10436d.html |  |  |  |  | comma-level | Seebeck coefficient | Discordant nature of Cd in GeTe enhances phonon scattering and improves band convergence for high thermoelectric performance | RSC | 2020 | no
18574 | ['Zn4Sb3'] | Zn4Sb3 | Seebeck | Seebeck |  | [295] | 295 | Kelvin^(1.0) |  | [0.0001108] | 0.0001108 | Kelvin^(-1.0) Volt^(1.0) |  |  | (The Seebeck coefficient (110.8 μV/K) of β- Zn4Sb3 at room temperature obtained here is smaller) FROM: The Seebeck coefficient (110.8 μV/K) of β- Zn4Sb3 at room temperature obtained here is smaller than that reported by Souma et al. for their β- Zn4Sb3. | 10.1016-j.ssc.2009.11.031.xml |  |  |  |  | comma-level | Seebeck coefficient | The effects of iodine doping on the thermoelectric properties of Zn 4 Sb 3 at low temperatures | Elsevier | 2010 | no
18575 | ['SrTiO3'] | SrTiO3 | Seebeck | Seebeck |  | [1027.0] | 1027 | Kelvin^(1.0) | [1027.0] | [0.000328] | 0.000328 | Kelvin^(-1.0) Volt^(1.0) |  |  | (Promising Seebeck coefficient has been reported for SrTiO3 textured using the RTGG technique by Gao et al. where the texturization induced a low thermal conductivity of 2.1/Wm/K at 1027 K and Seebeck coefficient of ~ 313 to ~ 328 µV/K within the temperature range of 230 K to 1027 K.) FROM: Promising Seebeck coefficient has been reported for SrTiO3 textured using the RTGG technique by Gao et al. where the texturization induced a low thermal conductivity of 2.1/Wm/K at 1027 K and Seebeck coefficient of ~ 313 to ~ 328 µV/K within the temperature range of 230 K to 1027 K. | 10.1007-s40243-019-0163-y.txt |  |  |  |  | comma-level | Seebeck coefficient | Review on texturization effects in thermoelectric oxides | Springer | 2020 | yes
18576 | ['pristine BCSO'] | pristine BCSO | Seebeck | Seebeck |  | [873.0] | 873 | Kelvin^(1.0) | [873.0] | [0.000175] | 0.000175 | Kelvin^(-1.0) Volt^(1.0) |  |  | (Though the pristine BCSO are known to exhibit high Seebeck coefficient, upon dual doping, it decreases to 175 µV/K at 873 K which three times is lower.) FROM: Though the pristine BCSO are known to exhibit high Seebeck coefficient, upon dual doping, it decreases to 175 µV/K at 873 K which three times is lower. | 10.1007-s40243-019-0163-y.txt |  |  |  |  | comma-level | Seebeck coefficient | Review on texturization effects in thermoelectric oxides | Springer | 2020 | yes
18577 | ['Sr2TiFeO6'] | Sr2TiFeO6 | Seebeck | Seebeck |  | [1124.0] | 1124 | Kelvin^(1.0) | [1124.0] | [0.00029] | 0.00029 | Kelvin^(-1.0) Volt^(1.0) |  |  | (The potential of such double perovskite-based materials for thermoelectric application is highlighted by Roy et al. and high Seebeck coefficient (290 µV/K at 1124 K) for material like Sr2TiFeO6 has been reported.) FROM: The potential of such double perovskite-based materials for thermoelectric application is highlighted by Roy et al. and high Seebeck coefficient (290 µV/K at 1124 K) for material like Sr2TiFeO6 has been reported. | 10.1007-s40243-019-0163-y.txt |  |  |  |  | comma-level | Seebeck coefficient | Review on texturization effects in thermoelectric oxides | Springer | 2020 | yes
18578 | ['Fe2TiO5'] | Fe2TiO5 | Seebeck | Seebeck |  | [286.0, 1000.0] | 643 | Kelvin^(1.0) | [286.0, 1000.0] | [-0.00037] | -0.00037 | Kelvin^(-1.0) Volt^(1.0) |  |  | ({ at 286–1000 K }: Pseudobrookites (Fe2TiO5) have been known for their high Seebeck coefficient of -100 to – 370 µV/K within the range of 286–1000 K and low thermal conductivity (1–1.5 Wm-1K-1 within the temperature range of 673–1000 K).) FROM: Pseudobrookites (Fe2TiO5) have been known for their high Seebeck coefficient of -100 to – 370 µV/K within the range of 286–1000 K and low thermal conductivity (1–1.5 Wm-1K-1 within the temperature range of 673–1000 K). | 10.1007-s40243-019-0163-y.txt |  |  |  |  | comma-level | Seebeck coefficient | Review on texturization effects in thermoelectric oxides | Springer | 2020 | yes
18579 | ['CeZnSbO'] | CeZnSbO | Seebeck | Seebeck |  | [330.0] | 330 | Kelvin^(1.0) | [330.0] | [0.000129] | 0.000129 | Kelvin^(-1.0) Volt^(1.0) |  |  | (The Seebeck coefficient of CeZnSbO (129 μV/K at 330 K) is generally smaller) FROM: The Seebeck coefficient of CeZnSbO (129 μV/K at 330 K) is generally smaller than that of BiCuSeO (350 μV/K at 293 K), and the electrical conductivity of CeZnSbO (1300 S m−1 at 330 K) is much larger compared to that of BiCuSeO (470 S m−1 at 293 K) . | 10.1016-j.jallcom.2016.07.235.xml |  |  |  |  | comma-level | Seebeck coefficient | Ce1−xSrxZnSbO: New thermoelectric materials formed between intermetallics and oxides | Elsevier | 2016 | no
18580 | ['BiCuSeO'] | BiCuSeO | Seebeck | Seebeck |  | [293.0] | 293 | Kelvin^(1.0) | [293.0] | [0.00035] | 0.00035 | Kelvin^(-1.0) Volt^(1.0) |  |  | ({ Seebeck coefficient }: that of BiCuSeO (350 μV/K at 293 K)) FROM: The Seebeck coefficient of CeZnSbO (129 μV/K at 330 K) is generally smaller than that of BiCuSeO (350 μV/K at 293 K), and the electrical conductivity of CeZnSbO (1300 S m−1 at 330 K) is much larger compared to that of BiCuSeO (470 S m−1 at 293 K) . | 10.1016-j.jallcom.2016.07.235.xml |  |  |  |  | comma-level | Seebeck coefficient | Ce1−xSrxZnSbO: New thermoelectric materials formed between intermetallics and oxides | Elsevier | 2016 | no
18581 | ['Bi2Te3 alloys'] | Bi2Te3 alloys | Seebeck | Seebeck |  | [295] | 295 | Kelvin^(1.0) |  | [0.00020999999999999998] | 0.00021 | Kelvin^(-1.0) Volt^(1.0) |  |  | ({ at room temperature }: The Seebeck coefficient of Bi2Te3 alloys is about 210 μV/K and the electrical conductivity is about 105 S m−1) FROM: The Seebeck coefficient of Bi2Te3 alloys is about 210 μV/K and the electrical conductivity is about 105 S m−1, giving a power factor of about 10−3 W m−1 K−2 at room temperature. | 10.1039-c2ee22777k.html |  |  |  |  | comma-level | Seebeck coefficient | Towards polymer-based organic thermoelectric generators | RSC | 2012 | no
18582 | ['pristine BiCuSeO'] | pristine BiCuSeO | Seebeck | Seebeck |  | [300.0] | 300 | Kelvin^(1.0) | [300.0] | [0.000235] | 0.000235 | Kelvin^(-1.0) Volt^(1.0) |  |  | (The S of pristine BiCuSeO is 235 μV/K at 300 K and reaches a maximum value of ~309 μV/K at 700 K.) FROM: The S of pristine BiCuSeO is 235 μV/K at 300 K and reaches a maximum value of ~309 μV/K at 700 K. | 10.1016-j.ceramint.2017.02.005.xml |  |  |  |  | comma-level | S | Enhanced thermoelectric properties and electronic structures of p-type BiCu1−xAgxSeO ceramics | Elsevier | 2017 | no
18583 | ['NiSe2.06'] | NiSe2.06 | Seebeck | Seebeck |  | [323.0] | 323 | Kelvin^(1.0) | [323.0] | [9.27e-06] | 9.27e-06 | Kelvin^(-1.0) Volt^(1.0) |  |  | (An improved absolute value of Seebeck coefficient (¦α¦) 9.27 μV/K at 323 K for the NiSe2.06 was reached along with an inversely varied electrical conductivity (σ) as increasing x.) FROM: An improved absolute value of Seebeck coefficient (¦α¦) 9.27 μV/K at 323 K for the NiSe2.06 was reached along with an inversely varied electrical conductivity (σ) as increasing x. | 10.1007-s10854-016-4847-0.txt |  |  |  |  | comma-level | Seebeck coefficient | Mechanical alloying-spark plasma sintering synthesis and thermoelectric properties of n-type NiSe2+x semiconductors: analysis of intrinsic defects and phase structures | Springer | 2016 | no
18584 | ['nickel selenide'] | nickel selenide | Seebeck | Seebeck |  | [295] | 295 | Kelvin^(1.0) |  | [-7e-06] | -7e-06 | Kelvin^(-1.0) Volt^(1.0) |  |  | (A preliminary TE properties research of nickel selenide series by Bither et al. indicated a large σ (1.0 × 10^4 Scm-1) along with low α (-7 μV/K) at room temperature for NiSe2.01 sample using hot-press approach.) FROM: A preliminary TE properties research of nickel selenide series by Bither et al. indicated a large σ (1.0 × 10^4 Scm-1) along with low α (-7 μV/K) at room temperature for NiSe2.01 sample using hot-press approach. | 10.1007-s10854-016-4847-0.txt |  | hot-press |  |  | comma-level | α | Mechanical alloying-spark plasma sintering synthesis and thermoelectric properties of n-type NiSe2+x semiconductors: analysis of intrinsic defects and phase structures | Springer | 2016 | no
18585 | ['NiSe2'] | NiSe2 | Seebeck | Seebeck |  | [300.0] | 300 | Kelvin^(1.0) | [300.0] | [-1.0618e-05] | -1.0618e-05 | Kelvin^(-1.0) Volt^(1.0) |  |  | (Ge et al. synthesized NiSe2 using a direct solution reaction and SPS and obtained σ (1.4 ×10^3 Scm-1) and α (-10.618 μV/K) at 300 K) FROM: Ge et al. synthesized NiSe2 using a direct solution reaction and SPS and obtained σ (1.4 ×10^3 Scm-1) and α (-10.618 μV/K) at 300 K, respectively. | 10.1007-s10854-016-4847-0.txt |  | SPS |  |  | comma-level | α | Mechanical alloying-spark plasma sintering synthesis and thermoelectric properties of n-type NiSe2+x semiconductors: analysis of intrinsic defects and phase structures | Springer | 2016 | no
18587 | ['layered cobalt oxides'] | layered cobalt oxides | Seebeck | Seebeck |  | [295] | 295 | Kelvin^(1.0) |  | [9.999999999999999e-05] | 0.0001 | Kelvin^(-1.0) Volt^(1.0) |  |  | (The absolute value at room temperature (∼100 μV/K) is about one-third of that of the orthorhombic sample (∼330 μV/K) and is as large as the S values of the other typical layered cobalt oxides such as NaxCoO2 and Ca3Co4O9.) FROM: The absolute value at room temperature (∼100 μV/K) is about one-third of that of the orthorhombic sample (∼330 μV/K) and is as large as the S values of the other typical layered cobalt oxides such as NaxCoO2 and Ca3Co4O9. | 10.1016-j.jssc.2006.09.008.xml |  |  |  |  | comma-level | S | Monoclinic phase of the misfit-layered cobalt oxide (Ca0.85OH)1.16CoO2 | Elsevier | 2006 | no
18588 | ['CuIrRhS4'] | CuIrRhS4 | Seebeck | Seebeck |  | [300.1] | 300.1 | Kelvin^(1.0) | [300.1] | [-1.26e-07] | -1.26e-07 | Kelvin^(-1.0) Volt^(1.0) |  |  | ({ at 300.1 K }: As shown in (a), Eq. can reproduce the S(T) of CuIrRhS4 in a wide T range with the parameters Atep=0.104μV/K2, Btep=−8.834×10−5μV/K3, Ctep=−0.126μV/K, Dtep=1.341×10−5, θD=300.1K, and Etep=−0.386μV/K1.5.) FROM: As shown in (a), Eq. can reproduce the S(T) of CuIrRhS4 in a wide T range with the parameters Atep=0.104μV/K2, Btep=−8.834×10−5μV/K3, Ctep=−0.126μV/K, Dtep=1.341×10−5, θD=300.1K, and Etep=−0.386μV/K1.5. | 10.1016-j.jmmm.2015.12.097.xml |  |  |  |  | comma-level | S | Temperature dependence of thermodynamic and electrical properties of CuIrRhS4 | Elsevier | 2016 | no
18589 | ['Ni2SbTe2'] | Ni2SbTe2 | Seebeck | Seebeck |  | [295] | 295 | Kelvin^(1.0) |  | [1.5e-06] | 1.5e-06 | Kelvin^(-1.0) Volt^(1.0) |  |  | ( we find that Ni2SbTe2 has a Seebeck coefficient of about 1.5 μV/K at room temperature which decreases towards zero as the temperature is lowered.) FROM: Here, we find that Ni2SbTe2 has a Seebeck coefficient of about 1.5 μV/K at room temperature which decreases towards zero as the temperature is lowered. | 10.1016-j.jallcom.2003.07.008.xml |  |  |  |  | comma-level | Seebeck coefficient | Electronic transport and magnetic properties of a new nickel antimonide telluride, Ni2SbTe2 | Elsevier | 2004 | no
18590 | ['TiS2'] | TiS2 | Seebeck | Seebeck |  | [300.0] | 300 | Kelvin^(1.0) | [300.0] | [-0.00025] | -0.00025 | Kelvin^(-1.0) Volt^(1.0) |  |  | ( Imai et al. reported a large value of the Seebeck coefficient in TiS2 (S = −250 μV/K at 300 K)) FROM: In 2002, Imai et al. reported a large value of the Seebeck coefficient in TiS2 (S = −250 μV/K at 300 K), combined with a relatively low and metallic-like resistivity (ρ = 1.7 mΩ cm at 300 K). | 10.1016-j.actamat.2014.06.032.xml |  |  |  |  | comma-level | Seebeck coefficient | Electron doping and phonon scattering in Ti1+ x S2 thermoelectric compounds | Elsevier | 2014 | no
18591 | ['SWNT'] | SWNT | Seebeck | Seebeck |  | [300.0] | 300 | Kelvin^(1.0) | [300.0] | [3.9999999999999996e-05] | 4e-05 | Kelvin^(-1.0) Volt^(1.0) |  |  | (The S values of SWNT (ref.) and MWNT (ref.) samples have been reported to be approximately 40 μV/K and 80 μV/K at T = 300 K) FROM: The S values of SWNT (ref.) and MWNT (ref.) samples have been reported to be approximately 40 μV/K and 80 μV/K at T = 300 K, respectively, and the MWNT samples show higher values compared with those of the SWNT. | 10.1038-nmat4946.txt |  |  |  |  | comma-level | S | Modulation of thermal and thermoelectric transport in individual carbon nanotubes by fullerene encapsulation | Springer | 2017 | no
18592 | ['Ti2SC'] | Ti2SC | Seebeck | Seebeck |  | [295] | 295 | Kelvin^(1.0) |  | [-1.1e-05] | -1.1e-05 | Kelvin^(-1.0) Volt^(1.0) |  |  | ({ Seebeck coefficient at room temperature }: that of HPed Ti2SC (–11 μV/K)) FROM: However, the Seebeck coefficient was changed slightly when the temperature was over 485 K, At room temperature, the value (–12.7 μV/K) was lower than that of HPed Ti2SC (–11 μV/K), shown in . | 10.1016-j.ceramint.2017.04.104.xml |  |  |  |  | comma-level | Seebeck coefficient | Facile synthesis of high-purity Ti2SC powders by spark plasma sintering technique | Elsevier | 2017 | no
18593 | ['Ca3Co4O9+δ'] | Ca3Co4O9+δ | Seebeck | Seebeck |  | [300.0] | 300 | Kelvin^(1.0) | [300.0] | [9.999999999999999e-05, 0.000125] | 0.0001125 | Kelvin^(-1.0) Volt^(1.0) |  |  | ( Ca3Co4O9+δ has attracted increasing attention due to its extraordinarily large thermopower (~100–125 μV/K at 300 K) accompanied by metallic-like electrical conductivity .) FROM: Among these layered cobalt oxides, Ca3Co4O9+δ has attracted increasing attention due to its extraordinarily large thermopower (~100–125 μV/K at 300 K) accompanied by metallic-like electrical conductivity . | 10.1016-j.ceramint.2014.04.076.xml |  |  |  |  | comma-level | thermopower | Suppression of the spin entropy in layered cobalt oxide Ca3Co4O9+δ by Cu doping | Elsevier | 2014 | no
18594 | ['ZrCoSb0.9Sn0.1 material'] | ZrCoSb0.9Sn0.1 material | Seebeck | Seebeck |  | [295] | 295 | Kelvin^(1.0) |  | [0.00010499999999999999] | 0.000105 | Kelvin^(-1.0) Volt^(1.0) |  |  | ({ α at room temperature }: the value of 105 μV/K obtained for the normal HH ZrCoSb0.9Sn0.1 material.) FROM: For instance, at room temperature the α(T) for ZrCo1.05Sb0.9Sn0.1 is 180 μV/K (Fig. 4b) which is ∼71% larger than the value of 105 μV/K obtained for the normal HH ZrCoSb0.9Sn0.1 material. | 10.1039-c6tc01115b.html |  |  |  |  | comma-level | α | A synergistic combination of atomic scale structural engineering and panoscopic approach in p-type ZrCoSb-based half-Heusler thermoelectric materials for achieving high ZT | RSC | 2016 | no
18595 | ['Cu2.95SbSe4'] | Cu2.95SbSe4 | Seebeck | Seebeck |  | [523.0] | 523 | Kelvin^(1.0) | [523.0] | [0.0003] | 0.0003 | Kelvin^(-1.0) Volt^(1.0) |  |  | (Together with a satisfactorily large Seebeck coefficient above 300 μV/K, a high power factor of about 890 μW/m-K2 at 523 K was achieved for Cu2.95SbSe4 and Cu2.925SbSe4, almost 60% larger) FROM: Together with a satisfactorily large Seebeck coefficient above 300 μV/K, a high power factor of about 890 μW/m-K2 at 523 K was achieved for Cu2.95SbSe4 and Cu2.925SbSe4, almost 60% larger than that of the stoichiometric sample with x = 0. | 10.1007-s11664-014-3018-4.txt |  |  |  |  | comma-level | Seebeck coefficient | Enhanced Thermoelectric Performance of Nonstoichiometric Compounds Cu3-xSbSe4 by Cu Deficiencies | Springer | 2014 | no
18596 | ['SnS'] | SnS | Seebeck | Seebeck |  | [295] | 295 | Kelvin^(1.0) |  | [0.00039999999999999996] | 0.0004 | Kelvin^(-1.0) Volt^(1.0) |  |  | (SnS has a high Seebeck coefficient of >+400 μV/K at room temperature) FROM: SnS has a high Seebeck coefficient of >+400 μV/K at room temperature, consistent with a p-type semiconductor, Fig. 3(c). | 10.1039-c4ta04462b.html |  |  |  |  | comma-level | Seebeck coefficient | Thermoelectrics with earth abundant elements: low thermal conductivity and high thermopower in doped SnS | RSC | 2014 | no
18597 | ['p-type Tl3Cu4USe6'] | p-type Tl3Cu4USe6 | Seebeck | Seebeck |  | [300.0] | 300 | Kelvin^(1.0) | [300.0] | [0.0015] | 0.0015 | Kelvin^(-1.0) Volt^(1.0) |  |  | ( a maximum thermopower with a value of 1.5×10−3 V/K at 300 K for p-type Tl3Cu4USe6 is noted at the top of valence band.) FROM: Similarly, a maximum thermopower with a value of 1.5×10−3 V/K at 300 K for p-type Tl3Cu4USe6 is noted at the top of valence band. | 10.1016-j.jmmm.2016.03.073.xml |  |  |  |  | comma-level | maximum thermopower | Exploring the thermoelectric and magnetic properties of uranium selenides: Tl2Ag2USe4 and Tl3Cu4USe6 | Elsevier | 2016 | no
18598 | ['S.C'] | S.C | Seebeck | Seebeck |  | [300.0] | 300 | Kelvin^(1.0) | [300.0] | [0.0015] | 0.0015 | Kelvin^(-1.0) Volt^(1.0) |  |  | (A high negative thermopower value (S.C=−1.5×10−3 V/K at 300 K) can be obtained with the RBA through electron doping/n-type conduction.) FROM: A high negative thermopower value (S.C=−1.5×10−3 V/K at 300 K) can be obtained with the RBA through electron doping/n-type conduction. | 10.1016-j.jmmm.2016.03.073.xml |  |  |  |  | comma-level | thermopower | Exploring the thermoelectric and magnetic properties of uranium selenides: Tl2Ag2USe4 and Tl3Cu4USe6 | Elsevier | 2016 | no
18601 | ['undoped ZnO films'] | undoped ZnO films | Seebeck | Seebeck |  | [500.0] | 500 | Kelvin^(1.0) | [500.0] | [-9.809999999999999e-05] | -9.81e-05 | Kelvin^(-1.0) Volt^(1.0) |  |  | (for undoped ZnO films (S=≈−85.5, S⊥≈ −98.1 μV/K at 500 K, c), consistent with previous reports [].) FROM: Measured maximumS= ≈ −151 and S⊥ ≈ −178 μV/K at 500 K for the superlattice; approximately 1.8 fold higher than for undoped ZnO films (S=≈−85.5, S⊥≈ −98.1 μV/K at 500 K, c), consistent with previous reports []. | 10.1016-j.jallcom.2019.152482.xml |  |  |  |  | comma-level | S | Bidirectional energy filtering for electronic and phonon transport in Al2O3/ZnO superlattice films with anisotropy | Elsevier | 2020 | no
18602 | ['p-type (Pb0.74Sn0.4Cd0.02)Te'] | p-type (Pb0.74Sn0.4Cd0.02)Te | Seebeck | Seebeck |  | [300.0] | 300 | Kelvin^(1.0) | [300.0] | [0.00019999999999999998] | 0.0002 | Kelvin^(-1.0) Volt^(1.0) |  |  | ({ at 300 K }: in p-type (Pb0.74Sn0.4Cd0.02)Te (at 300 K α≈200 μV/°C).) FROM: (26%) (at 300 K α≈166.6 μV/°C), in p-type (Pb0.74Sn0.4Cd0.02)Te (at 300 K α≈200 μV/°C). | 10.1016-j.sna.2004.03.047.xml |  |  |  |  | comma-level | α | Thermoelectric coefficient of the non-homogeneously doped p–n junctions made on Si and Pb0.8Sn0.2Te | Elsevier | 2004 | no
18603 | ['Cu2S0.85Se0.15'] | Cu2S0.85Se0.15 | Seebeck | Seebeck |  | [723.0] | 723 | Kelvin^(1.0) | [723.0] | [0.0003315] | 0.0003315 | Kelvin^(-1.0) Volt^(1.0) |  |  | (Owing to high α (331.5 μV/K) and high σ (28.5 S cm−1), a maximum PF in Fig. 5g reaches 313.2 μW m−1 K−2 at 723 K for the Cu2S0.85Se0.15 composition.) FROM: Owing to high α (331.5 μV/K) and high σ (28.5 S cm−1), a maximum PF in Fig. 5g reaches 313.2 μW m−1 K−2 at 723 K for the Cu2S0.85Se0.15 composition. | 10.1039-c7tc01937h.html |  |  |  |  | comma-level | α | Thermoelectric performance enhancement of Cu2S by Se doping leading to a simultaneous power factor increase and thermal conductivity reduction | RSC | 2017 | no
18604 | ['AlPdMn quasicrystals'] | AlPdMn quasicrystals | Seebeck | Seebeck |  | [295] | 295 | Kelvin^(1.0) |  | [7.999999999999999e-05] | 8e-05 | Kelvin^(-1.0) Volt^(1.0) |  |  | ({ at room temperature }: AlPdMn quasicrystals exhibit favorable room temperature values of electrical conductivity, 500-800 (Ω-cm)-1, and thermopower, 80 μV/K, with respect to thermoelectric applications.) FROM: AlPdMn quasicrystals exhibit favorable room temperature values of electrical conductivity, 500-800 (Ω-cm)-1, and thermopower, 80 μV/K, with respect to thermoelectric applications. | 10.1557-PROC-626-Z5.1.txt |  |  |  |  | comma-level | thermopower | Effects of the Addition of Rhenium on the Thermoelectric Properties of the AlPdMn Quasicrystalline System | Springer | 2000 | no
18605 | ['GeTe'] | GeTe | Seebeck | Seebeck |  | [773.0] | 773 | Kelvin^(1.0) | [500.0] | [0.00016099999999999998] | 0.000161 | Kelvin^(-1.0) Volt^(1.0) |  |  | (The enhanced ZT of GeTe was found to be strongly correlated with both its significantly increased Seebeck coefficient (∼161 μV/K at 500 °C) and reduced thermal conductivity (∼2.62 W m−1 K−1 at 500 °C) for a sample with nearly vacancy-free thicker herringbone-structured microdomains in the suppressed rhombohedral-to-cubic structure phase transformation.) FROM: The enhanced ZT of GeTe was found to be strongly correlated with both its significantly increased Seebeck coefficient (∼161 μV/K at 500 °C) and reduced thermal conductivity (∼2.62 W m−1 K−1 at 500 °C) for a sample with nearly vacancy-free thicker herringbone-structured microdomains in the suppressed rhombohedral-to-cubic structure phase transformation. | 10.1039-c9ta03503f.html |  | suppressed |  |  | comma-level | Seebeck coefficient | Enhanced thermoelectric performance of GeTe through in situ microdomain and Ge-vacancy control | RSC | 2019 | no
18606 | ['Co3Sn2S2'] | Co3Sn2S2 | Seebeck | Seebeck |  | [300.0] | 300 | Kelvin^(1.0) | [300.0] | [-4.8e-05] | -4.8e-05 | Kelvin^(-1.0) Volt^(1.0) |  |  | (An unusual combination of a metal-like electrical conductivity and a Seebeck coefficient of ca. −48 μV/K at 300 K has led to a high level of interest in the shandite-type ferromagnet Co3Sn2S2 (TC=176 K).) FROM: An unusual combination of a metal-like electrical conductivity and a Seebeck coefficient of ca. −48 μV/K at 300 K has led to a high level of interest in the shandite-type ferromagnet Co3Sn2S2 (TC=176 K). | 10.1016-j.jssc.2017.04.028.xml |  |  |  |  | comma-level | Seebeck coefficient | The effect of electron and hole doping on the thermoelectric properties of shandite-type Co3Sn2S2 | Elsevier | 2017 | no
18607 | ['Ca3Co4O9'] | Ca3Co4O9 | Seebeck | Seebeck |  | [323.0] | 323 | Kelvin^(1.0) | [50.0] | [0.000125] | 0.000125 | Kelvin^(-1.0) Volt^(1.0) |  |  | ({ at 50 °C }: The Seebeck coefficient for the Ca3Co4O9 ceramics obtained was approximately 125 μV/K) FROM: The Seebeck coefficient for the Ca3Co4O9 ceramics obtained was approximately 125 μV/K, and the electrical conductivity was approximately 4100 S/m, at 50 °C. | 10.1016-j.ceramint.2020.02.206.xml |  |  |  |  | comma-level | Seebeck coefficient | Cold sintering and thermoelectric properties of Ca3Co4O9 ceramics | Elsevier | 2020 | no
18608 | ['Ca3Co4O9'] | Ca3Co4O9 | Seebeck | Seebeck |  | [295] | 295 | Kelvin^(1.0) | [600.0] | [9.999999999999999e-05, 0.00019999999999999998] | 0.00015 | Kelvin^(-1.0) Volt^(1.0) |  |  | ({ at room temperature }: ] have observed that the Seebeck coefficient ranged between 100 and 200 μV/K from room temperature to 600 °C for the Ca3Co4O9 ceramics produced by conventional sintering []) FROM: Other studies [,,,] have observed that the Seebeck coefficient ranged between 100 and 200 μV/K from room temperature to 600 °C for the Ca3Co4O9 ceramics produced by conventional sintering [], spark-plasma sintering [], hot pressing [], hybrid microwave [], and cold [] sintering methods, and produced ceramics with different densities and microstructure. | 10.1016-j.ceramint.2020.02.206.xml |  | sintering |  |  | comma-level | Seebeck coefficient | Cold sintering and thermoelectric properties of Ca3Co4O9 ceramics | Elsevier | 2020 | no
18609 | ['CSP'] | CSP | Seebeck | Seebeck |  | [873.0] | 873 | Kelvin^(1.0) | [600.0] | [0.000144] | 0.000144 | Kelvin^(-1.0) Volt^(1.0) |  |  | ({ at 600 °C }: whereas the CSP/0 ceramic was observed to achieve a greater Seebeck coefficient of 144 μV/K.) FROM: CSP900/6, CSP900/24, and cS900/6 were observed to exhibit similar Seebeck coefficients in the range 119–124 μV/K at 600 °C, whereas the CSP/0 ceramic was observed to achieve a greater Seebeck coefficient of 144 μV/K. | 10.1016-j.ceramint.2020.02.206.xml |  |  |  |  | comma-level | Seebeck coefficient | Cold sintering and thermoelectric properties of Ca3Co4O9 ceramics | Elsevier | 2020 | no
18610 | ['CSP900'] | CSP900 | Seebeck | Seebeck |  | [873.0] | 873 | Kelvin^(1.0) | [600.0] | [0.00011899999999999999] | 0.000119 | Kelvin^(-1.0) Volt^(1.0) |  |  | (Thermal conductivity, electrical conductivity, and Seebeck coefficient for CSP900/24 were observed to be 0.67 W/m K, 6459 S/m, and 119 μV/K at 600 °C.) FROM: Thermal conductivity, electrical conductivity, and Seebeck coefficient for CSP900/24 were observed to be 0.67 W/m K, 6459 S/m, and 119 μV/K at 600 °C. | 10.1016-j.ceramint.2020.02.206.xml |  |  |  |  | comma-level | Seebeck coefficient | Cold sintering and thermoelectric properties of Ca3Co4O9 ceramics | Elsevier | 2020 | no
18611 | ['Mg2Si-coated CNTs'] | Mg2Si-coated CNTs | Seebeck | Seebeck |  | [295] | 295 | Kelvin^(1.0) |  | [-30000000.0] | -30000000 | Kelvin^(-1.0) Volt^(1.0) |  |  | (Regarding the thermoelectric properties of Mg2Si-coated CNTs, the electrical conductivity was 0.98 S/m, the Seebeck coefficient was -30 × 10^-6 V/K, and the calculated power factor was 8.94 × 10^-10 Wm-1K-12 at room temperature.) FROM: Regarding the thermoelectric properties of Mg2Si-coated CNTs, the electrical conductivity was 0.98 S/m, the Seebeck coefficient was -30 × 10^-6 V/K, and the calculated power factor was 8.94 × 10^-10 Wm-1K-12 at room temperature. | 10.1186-s11671-017-2120-y.txt |  |  |  |  | comma-level | S | Synthesis of n-type Mg2Si/CNT Thermoelectric Nanofibers | Springer | 2017 | yes
18612 | ['PANI'] | PANI | Seebeck | Seebeck |  | [295] | 295 | Kelvin^(1.0) |  | [-3e-06] | -3e-06 | Kelvin^(-1.0) Volt^(1.0) |  |  | (For example, Wang, et al. reported data for PANI in the fully doped emeraldine salt form, which was unoriented, and had a thermopower near room temperature of about - 3 μV/K, close to our results.) FROM: For example, Wang, et al. reported data for PANI in the fully doped emeraldine salt form, which was unoriented, and had a thermopower near room temperature of about - 3 μV/K, close to our results. | 10.1007-s10904-019-01327-5.txt |  |  |  |  | comma-level | thermopower | Exfoliated MoS2–Polyaniline Nanocomposites: Synthesis and Characterization | Springer | 2020 | no
18613 | ['Ho0.9Ca0.1CoO3'] | Ho0.9Ca0.1CoO3 | Seebeck | Seebeck |  | [363.0] | 363 | Kelvin^(1.0) | [363.0] | [0.000234] | 0.000234 | Kelvin^(-1.0) Volt^(1.0) |  |  | ( the absolute values of Seebeck coefficient for Ho0.9Ca0.1CoO3 are fairly high (234 μV/K at ∼363 K)) FROM: At low temperatures, the absolute values of Seebeck coefficient for Ho0.9Ca0.1CoO3 are fairly high (234 μV/K at ∼363 K), but becomes lower at high temperatures (18 μV/K at ∼1172 K). | 10.1016-S0167-577X(00)00308-6.xml |  |  |  |  | comma-level | Seebeck coefficient | Ca-doped HoCoO3 as p-type oxide thermoelectric material | Elsevier | 2001 | no
18614 | ['ZnO NWs'] | ZnO NWs | Seebeck | Seebeck |  | [295] | 295 | Kelvin^(1.0) | [600.0] | [-0.00041] | -0.00041 | Kelvin^(-1.0) Volt^(1.0) |  |  | (Above room temperature (T>600 K), Liu et al. [] have shown values of thermal conductivity of 5–10 W/m K for 20–40 nm diameter individual ZnO NWs (with an extrapolated value at room temperature of 20–30 W/m K), with Seebeck coefficient in the range of −410 μV/K<S<−450 μV/K with estimated ZT values of 0.1, as shown in) FROM: Above room temperature (T>600 K), Liu et al. [] have shown values of thermal conductivity of 5–10 W/m K for 20–40 nm diameter individual ZnO NWs (with an extrapolated value at room temperature of 20–30 W/m K), with Seebeck coefficient in the range of −410 μV/K<S<−450 μV/K with estimated ZT values of 0.1, as shown in | 10.1016-j.nanoen.2012.02.012.xml |  |  |  |  | comma-level | Seebeck coefficient | One-dimensional nanostructured oxides for thermoelectric applications and excitonic solar cells | Elsevier | 2012 | no
18615 | ['Tl2SnTe5'] | Tl2SnTe5 | Seebeck | Seebeck |  | [300.0] | 300 | Kelvin^(1.0) | [300.0] | [0.00014734999999999998] | 0.00014735 | Kelvin^(-1.0) Volt^(1.0) |  |  | (The measurement of the Seebeck coefficient (S = 147.35 μV/K) at 300 K of the polycrystalline ingot remains of the same order of magnitude as that of the Tl2SnTe5 phase obtained from the Heat treatment 2.) FROM: The measurement of the Seebeck coefficient (S = 147.35 μV/K) at 300 K of the polycrystalline ingot remains of the same order of magnitude as that of the Tl2SnTe5 phase obtained from the Heat treatment 2. | 10.1016-j.jallcom.2007.06.071.xml |  | treatment |  |  | comma-level | Seebeck coefficient | Thermoelectric properties of ternary phases of thallium–tin–tellurium system | Elsevier | 2008 | no
18616 | ['Bi2Te3'] | Bi2Te3 | Seebeck | Seebeck |  | [573.0] | 573 | Kelvin^(1.0) | [300.0] | [-6.8e-05] | -6.8e-05 | Kelvin^(-1.0) Volt^(1.0) |  |  | (The Seebeck coefficient of as-deposited Bi2Te3 thick film was −68 μV/K before annealing and increased to −125 μV/K after annealed at 300 °C for 2 h in an inert atmosphere.) FROM: The Seebeck coefficient of as-deposited Bi2Te3 thick film was −68 μV/K before annealing and increased to −125 μV/K after annealed at 300 °C for 2 h in an inert atmosphere. | 10.1016-j.electacta.2008.06.015.xml |  | as-deposited |  |  | comma-level | Seebeck coefficient | Recent progress in electrodeposition of thermoelectric thin films and nanostructures | Elsevier | 2008 | no
18617 | ['2.6 vol % CNTs'] | 2.6 vol % CNTs | Seebeck | Seebeck |  | [295] | 295 | Kelvin^(1.0) |  | [2.9e-05] | 2.9e-05 | Kelvin^(-1.0) Volt^(1.0) |  |  | (The segregated composite containing 2.6 vol% CNTs and 5.1 vol% Bi2Te3 exhibited an electrical conductivity of 45 S/m, thermal conductivity of 0.43 Wm-1K-1, Seebeck coefficient of 29 μV/K, and thermoelectric figure of merit ZT=3×10−5 at room temperature.) FROM: The segregated composite containing 2.6 vol% CNTs and 5.1 vol% Bi2Te3 exhibited an electrical conductivity of 45 S/m, thermal conductivity of 0.43 Wm-1K-1, Seebeck coefficient of 29 μV/K, and thermoelectric figure of merit ZT=3×10−5 at room temperature. | 10.1016-j.matlet.2013.06.008.xml |  |  |  |  | comma-level | S | Thermoelectric behaviour of segregated conductive polymer composites with hybrid fillers of carbon nanotube and bismuth telluride | Elsevier | 2013 | no
18619 | ['NaCo2O4 single crystal'] | NaCo2O4 single crystal | Seebeck | Seebeck |  | [300.0] | 300 | Kelvin^(1.0) | [300.0] | [9.999999999999999e-05] | 0.0001 | Kelvin^(-1.0) Volt^(1.0) |  |  | ( Terasaki et al. have recently reported a high Seebeck coefficient (100 μV/K at 300 K) and a low resistivity (200 μΩ· cm at 300 K) for NaCo2O4 single crystal.) FROM: However, Terasaki et al. have recently reported a high Seebeck coefficient (100 μV/K at 300 K) and a low resistivity (200 μΩ· cm at 300 K) for NaCo2O4 single crystal. | 10.1016-S0955-2219(02)00202-9.xml |  |  |  |  | comma-level | Seebeck coefficient | Synthesis and thermoelectric properties of (Na x Ca1−x )3Co4O9 ceramics | Elsevier | 2003 | no
18620 | ['Pr0.5Ca0.5 MnO3'] | Pr0.5Ca0.5 MnO3 | Seebeck | Seebeck |  | [250.0] | 250 | Kelvin^(1.0) | [250.0] | [-0.00017999999999999998] | -0.00018 | Kelvin^(-1.0) Volt^(1.0) |  |  | (The S(T) curve of the undoped manganite Pr0.5Ca0.5 MnO3 () shows an abrupt decrease of S below TCO∼250 K, reaching −180 μV/K at 110 K, the limit of our experimental set-up (ρ∼105 Ω cm).) FROM: The S(T) curve of the undoped manganite Pr0.5Ca0.5 MnO3 () shows an abrupt decrease of S below TCO∼250 K, reaching −180 μV/K at 110 K, the limit of our experimental set-up (ρ∼105 Ω cm). | 10.1016-S0038-1098(01)00513-0.xml |  |  |  |  | comma-level | S | Important role of impurity eg levels on the ground state of Mn-site doped manganites | Elsevier | 2002 | no
18621 | ['Ca2.4Gd0.6Co4O9+δ material'] | Ca2.4Gd0.6Co4O9+δ material | Seebeck | Seebeck |  | [300.0] | 300 | Kelvin^(1.0) | [300.0] | [0.000179] | 0.000179 | Kelvin^(-1.0) Volt^(1.0) | Gd doping |  | (It is found that S is obviously enhanced by Gd doping and reaches 179 μV/K at 300 K for Ca2.4Gd0.6Co4O9+δ material.) FROM: It is found that S is obviously enhanced by Gd doping and reaches 179 μV/K at 300 K for Ca2.4Gd0.6Co4O9+δ material. | 10.1016-j.ceramint.2012.07.071.xml |  |  |  |  | comma-level | S | Improving the spin entropy by suppressing Co4+ concentration in thermoelectric Ca3Co4O9+δ | Elsevier | 2013 | no
18622 | ['La4.87Ni12Sn24'] | La4.87Ni12Sn24 | Seebeck | Seebeck |  | [80.0] | 80 | Kelvin^(1.0) | [80.0] | [-2.75e-06] | -2.75e-06 | Kelvin^(-1.0) Volt^(1.0) |  |  | (The total change in Seebeck coefficient is very small for La4.87Ni12Sn24 (from −2.75 μV/K at 80 K) FROM: The total change in Seebeck coefficient is very small for La4.87Ni12Sn24 (from −2.75 μV/K at 80 K to −1.72 μV/K at 380 K), while for Gd4.5Ni12Sn24.5 the thermopower values change from −4.4 μV/K at 80 K to −2.4 μV/K at 380 K corresponding to a change of the resistivity behaviour. | 10.1016-j.jallcom.2009.12.074.xml |  |  |  |  | comma-level | Seebeck coefficient | Crystallographic, magnetic and electrical characteristics of some R5−x Ni12Sn24+x intermetallics | Elsevier | 2010 | no
18623 | ['Gd4.5Ni12Sn24.5'] | Gd4.5Ni12Sn24.5 | Seebeck | Seebeck |  | [80.0] | 80 | Kelvin^(1.0) | [80.0] | [-4.4e-06] | -4.4e-06 | Kelvin^(-1.0) Volt^(1.0) |  |  | ({ Seebeck coefficient }: while for Gd4.5Ni12Sn24.5 the thermopower values change from −4.4 μV/K at 80 K) FROM: The total change in Seebeck coefficient is very small for La4.87Ni12Sn24 (from −2.75 μV/K at 80 K to −1.72 μV/K at 380 K), while for Gd4.5Ni12Sn24.5 the thermopower values change from −4.4 μV/K at 80 K to −2.4 μV/K at 380 K corresponding to a change of the resistivity behaviour. | 10.1016-j.jallcom.2009.12.074.xml |  |  |  |  | comma-level | Seebeck coefficient | Crystallographic, magnetic and electrical characteristics of some R5−x Ni12Sn24+x intermetallics | Elsevier | 2010 | no
18624 | ['Bi0.95Pb0.05CuOS'] | Bi0.95Pb0.05CuOS | Seebeck | Seebeck |  | [295] | 295 | Kelvin^(1.0) |  | [7e-05] | 7e-05 | Kelvin^(-1.0) Volt^(1.0) |  |  | ( the Seebeck coefficient value (S) at room temperature of Bi0.95Pb0.05CuOS was decreased only by 70 μV/K as ) FROM: As in Ref. , the Seebeck coefficient value (S) at room temperature of Bi0.95Pb0.05CuOS was decreased only by 70 μV/K as compared to that of BiCuOS, S=430 μV/K, a larger amount of lead, corresponding to Bi0.8Pb0.2, was chosen. | 10.1016-j.jssc.2016.02.033.xml |  |  |  |  | comma-level | Seebeck coefficient | The BiCu1−x OS oxysulfide: Copper deficiency and electronic properties | Elsevier | 2016 | no
18625 | ['BiCuOS'] | BiCuOS | Seebeck | Seebeck |  | [295] | 295 | Kelvin^(1.0) |  | [0.00043] | 0.00043 | Kelvin^(-1.0) Volt^(1.0) |  |  | ({ Seebeck coefficient at room temperature }: that of BiCuOS, S=430 μV/K, a larger amount of lead, corresponding to Bi0.8Pb0.2, was chosen.) FROM: As in Ref. , the Seebeck coefficient value (S) at room temperature of Bi0.95Pb0.05CuOS was decreased only by 70 μV/K as compared to that of BiCuOS, S=430 μV/K, a larger amount of lead, corresponding to Bi0.8Pb0.2, was chosen. | 10.1016-j.jssc.2016.02.033.xml |  |  |  |  | comma-level | Seebeck coefficient | The BiCu1−x OS oxysulfide: Copper deficiency and electronic properties | Elsevier | 2016 | no
18626 | ['MnSi1.73'] | MnSi1.73 | Seebeck | Seebeck |  | [1150.0] | 1150 | Kelvin^(1.0) | [1150.0] | [0.000156] | 0.000156 | Kelvin^(-1.0) Volt^(1.0) |  |  | (The Seebeck coefficient was found to increase gradually with the increase in temperature and was found to be more for MnSi1.73 (156 μV/K at 1150 K) than β-FeSi2 (135 μV/K in the temperature range of about 1000–1050 K).) FROM: The Seebeck coefficient was found to increase gradually with the increase in temperature and was found to be more for MnSi1.73 (156 μV/K at 1150 K) than β-FeSi2 (135 μV/K in the temperature range of about 1000–1050 K). | 10.1007-s12666-019-01743-8.txt |  |  |  |  | comma-level | Seebeck coefficient | Thermoelectric Properties of Iron Disilicide and Manganese Silicide: Synthesis and Characterization | Springer | 2019 | no
18627 | ['iron disilicide'] | iron disilicide | Seebeck | Seebeck |  | [1000.0, 1050.0] | 1025 | Kelvin^(1.0) | [1000.0, 1050.0] | [0.000135] | 0.000135 | Kelvin^(-1.0) Volt^(1.0) |  |  | (The maximum S value for iron disilicide is found to be 135 µV/K in the temperature range of around 1000–1050 K.) FROM: The maximum S value for iron disilicide is found to be 135 µV/K in the temperature range of around 1000–1050 K. | 10.1007-s12666-019-01743-8.txt |  |  |  |  | comma-level | maximum S | Thermoelectric Properties of Iron Disilicide and Manganese Silicide: Synthesis and Characterization | Springer | 2019 | no
18628 | ['manganese silicide'] | manganese silicide | Seebeck | Seebeck |  | [1150.0] | 1150 | Kelvin^(1.0) | [1150.0] | [0.000156] | 0.000156 | Kelvin^(-1.0) Volt^(1.0) |  |  | (The maximum S value for manganese silicide is 156 μV/K at around 1150 K.) FROM: The maximum S value for manganese silicide is 156 μV/K at around 1150 K. | 10.1007-s12666-019-01743-8.txt |  |  |  |  | comma-level | maximum S | Thermoelectric Properties of Iron Disilicide and Manganese Silicide: Synthesis and Characterization | Springer | 2019 | no
18629 | ['Ba8Ga15Ge31'] | Ba8Ga15Ge31 | Seebeck | Seebeck |  | [295] | 295 | Kelvin^(1.0) |  | [-4.4999999999999996e-05] | -4.5e-05 | Kelvin^(-1.0) Volt^(1.0) |  |  | (For all samples the Seebeck coefficient is negative and its absolute value increases with temperature The α for Ba8Ga15Ge31 at room temperature is around −45 μV/K showing good reproducibility between samples.) FROM: For all samples the Seebeck coefficient is negative and its absolute value increases with temperature The α for Ba8Ga15Ge31 at room temperature is around −45 μV/K showing good reproducibility between samples. | 10.1016-j.jssc.2012.03.067.xml |  |  |  |  | comma-level | Seebeck coefficient | Electronic and transport properties of polycrystalline Ba8Ga15Ge31 type I clathrate prepared by SPS method | Elsevier | 2012 | no
18630 | ['B7.7O'] | B7.7O | Seebeck | Seebeck |  | [500.0] | 500 | Kelvin^(1.0) | [500.0] | [0.00045, 0.00019999999999999998] | 0.000325 | Kelvin^(-1.0) Volt^(1.0) |  |  | (Recent studies by Akashi et al. and Sologub et al. on B7.7O and B7.8S have found Seebeck coefficient, S, values of 450 to 200 μV/Kelvin at 500 K and above.) FROM: Recent studies by Akashi et al. and Sologub et al. on B7.7O and B7.8S have found Seebeck coefficient, S, values of 450 to 200 μV/Kelvin at 500 K and above. | 10.1016-j.solidstatesciences.2015.04.007.xml |  |  |  |  | comma-level | Seebeck coefficient | Crystallography, semiconductivity, thermoelectricity, and other properties of boron and its compounds, especially B6O | Elsevier | 2015 | no
18631 | ['CoFeCrSi'] | CoFeCrSi | Seebeck | Seebeck |  | [295] | 295 | Kelvin^(1.0) |  | [1.4999999999999999e-05] | 1.5e-05 | Kelvin^(-1.0) Volt^(1.0) |  |  | (The calculated total S values at room temperature were ∼15 μV/K, ∼–40 μV/K, and ∼20 μV/K for CoFeCrSi, CoFeCrAs, and CoFeCrSb, respectively.) FROM: The calculated total S values at room temperature were ∼15 μV/K, ∼–40 μV/K, and ∼20 μV/K for CoFeCrSi, CoFeCrAs, and CoFeCrSb, respectively. | 10.1016-j.jpcs.2017.09.023.xml |  |  |  |  | comma-level | S | Magneto-electronic, thermal, and thermoelectric properties of some Co-based quaternary alloys | Elsevier | 2018 | no
18632 | ['CoFeCrSi'] | CoFeCrSi | Seebeck | Seebeck |  | [295] | 295 | Kelvin^(1.0) |  | [1.9999999999999998e-05] | 2e-05 | Kelvin^(-1.0) Volt^(1.0) |  |  | ({ Seebeck coefficient at room temperature }: and ∼20 μV/K for CoFeCrSi) FROM: The thermoelectric properties were evaluated according to the Boltzmann theory, which showed that the room temperature absolute Seebeck coefficient is adequate, where it approached ∼15 μV/K, ∼40 μV/K, and ∼20 μV/K for CoFeCrSi, CoFeCrAs, and CoFeCrSb, respectively. | 10.1016-j.jpcs.2017.09.023.xml |  |  |  |  | comma-level | Seebeck coefficient | Magneto-electronic, thermal, and thermoelectric properties of some Co-based quaternary alloys | Elsevier | 2018 | no
18633 | ['CoSb3'] | CoSb3 | Seebeck | Seebeck |  | [450.0] | 450 | Kelvin^(1.0) | [450.0] | [0.000367] | 0.000367 | Kelvin^(-1.0) Volt^(1.0) |  |  | ({ p - type Seebeck coefficient }: The near-stoichiometric CoSb3 sample first attained a peak p-type Seebeck coefficient of 367 μV/K at 450 K) FROM: The near-stoichiometric CoSb3 sample first attained a peak p-type Seebeck coefficient of 367 μV/K at 450 K, followed by a peak n-type Seebeck coefficient of about −228 μV/K at 760 K. | 10.1016-j.jallcom.2019.03.232.xml |  |  |  |  | comma-level | p - type Seebeck coefficient | Effect of heating cycle on cobalt-antimonide-based thin films for high-temperature thermoelectric energy conversion applications | Elsevier | 2019 | no
18634 | ['CuAl0.9Fe0.1O2'] | CuAl0.9Fe0.1O2 | Seebeck | Seebeck |  | [873.0] | 873 | Kelvin^(1.0) | [600.0] | [0.00041799999999999997] | 0.000418 | Kelvin^(-1.0) Volt^(1.0) |  |  | (Electrical conductivity of 3.143 Ω−1 cm−1, Seebeck coefficient of 418 μV/K, and power factor of 5.49 × 10−5 W m−1 K−2 at 600 °C were obtained for CuAl0.9Fe0.1O2.) FROM: Electrical conductivity of 3.143 Ω−1 cm−1, Seebeck coefficient of 418 μV/K, and power factor of 5.49 × 10−5 W m−1 K−2 at 600 °C were obtained for CuAl0.9Fe0.1O2. | 10.1016-j.ceramint.2011.12.079.xml |  |  |  |  | comma-level | Seebeck coefficient | Effects of mechanical milling on preparation and properties of CuAl1−x Fe x O2 thermoelectric ceramics | Elsevier | 2012 | no
18635 | ['β-Zn4Sb3'] | β-Zn4Sb3 | Seebeck | Seebeck |  | [573.0] | 573 | Kelvin^(1.0) | [573.0] | [0.00035999999999999997] | 0.00036 | Kelvin^(-1.0) Volt^(1.0) |  |  | (Through optimizing the ratio of β-Zn4Sb3 to ZnSb phase in the mixed Zn-Sb thin film, an enhanced power factor of 1.91 × 10−3 W/m K2 can be obtained with a high Seebeck coefficient of 360 μV/K and a low resistivity of 6.79 × 10−5 Ω m at 573 K.) FROM: Through optimizing the ratio of β-Zn4Sb3 to ZnSb phase in the mixed Zn-Sb thin film, an enhanced power factor of 1.91 × 10−3 W/m K2 can be obtained with a high Seebeck coefficient of 360 μV/K and a low resistivity of 6.79 × 10−5 Ω m at 573 K. | 10.1016-j.apsusc.2013.12.056.xml |  |  |  |  | comma-level | Seebeck coefficient | Enhanced thermoelectric properties of mixed zinc antimonide thin films via phase optimization | Elsevier | 2014 | no
18636 | ['ZnSb'] | ZnSb | Seebeck | Seebeck |  | [573.0] | 573 | Kelvin^(1.0) | [573.0] | [0.00035999999999999997] | 0.00036 | Kelvin^(-1.0) Volt^(1.0) |  |  | ({ at 573 K }: the highest Seebeck coefficient of 360 μV/K can be obtained from S3 which possessed a mixture of ZnSb and Zn4Sb3.) FROM: At 573 K, the highest Seebeck coefficient of 360 μV/K can be obtained from S3 which possessed a mixture of ZnSb and Zn4Sb3. | 10.1016-j.apsusc.2013.12.056.xml |  |  |  |  | comma-level | highest Seebeck coefficient | Enhanced thermoelectric properties of mixed zinc antimonide thin films via phase optimization | Elsevier | 2014 | no
18637 | ['ZnSb'] | ZnSb | Seebeck | Seebeck |  | [573.0] | 573 | Kelvin^(1.0) | [573.0] | [0.00035999999999999997] | 0.00036 | Kelvin^(-1.0) Volt^(1.0) |  |  | ({ at 573 K }: They have an optimal power factor of 1.91 × 10−3 and 1.87 × 10−3 W/m K2 with a mixed phase of ZnSb and Zn4Sb3 due to a high Seebeck coefficient of 360 μV/K and 300 μV/K) FROM: They have an optimal power factor of 1.91 × 10−3 and 1.87 × 10−3 W/m K2 with a mixed phase of ZnSb and Zn4Sb3 due to a high Seebeck coefficient of 360 μV/K and 300 μV/K, a moderate resistivity of 6.79 × 10−5 and 4.82 ×10−5 Ω m at 573 K, respectively. | 10.1016-j.apsusc.2013.12.056.xml |  |  |  |  | comma-level | Seebeck coefficient | Enhanced thermoelectric properties of mixed zinc antimonide thin films via phase optimization | Elsevier | 2014 | no
18638 | ['Fe3O4 films'] | Fe3O4 films | Seebeck | Seebeck |  | [300.0] | 300 | Kelvin^(1.0) | [300.0] | [-6.5e-05] | -6.5e-05 | Kelvin^(-1.0) Volt^(1.0) |  |  | (This result suggested that the intrinsic Seebeck coefficient of the Fe3O4 films irrespective of the substrates was approximately −55 to −65 μV/K at 300 K.) FROM: This result suggested that the intrinsic Seebeck coefficient of the Fe3O4 films irrespective of the substrates was approximately −55 to −65 μV/K at 300 K. | 10.1016-j.snb.2014.08.005.xml |  |  |  |  | comma-level | Seebeck coefficient | Thermoelectric property of Fe3O4 thin films grown onto the SiO2 (250nm)/Si and c-Al2O3 (0001) substrate at 573K using pulsed laser deposition | Elsevier | 2014 | no
18639 | ['Fe3O4 films'] | Fe3O4 films | Seebeck | Seebeck |  | [480.0] | 480 | Kelvin^(1.0) | [480.0] | [0.00013] | 0.00013 | Kelvin^(-1.0) Volt^(1.0) |  |  | (The Seebeck coefficient of the 100 nm-thick Fe3O4 films grown onto 250 nm-, 350 nm-, and 750 nm-thick SiO2 layers were approximately 480, 400, 130 μV/K at 480 K, respectively.) FROM: The Seebeck coefficient of the 100 nm-thick Fe3O4 films grown onto 250 nm-, 350 nm-, and 750 nm-thick SiO2 layers were approximately 480, 400, 130 μV/K at 480 K, respectively. | 10.1016-j.snb.2014.08.005.xml |  |  |  |  | comma-level | Seebeck coefficient | Thermoelectric property of Fe3O4 thin films grown onto the SiO2 (250nm)/Si and c-Al2O3 (0001) substrate at 573K using pulsed laser deposition | Elsevier | 2014 | no
18640 | ['Fe3O4 films grown onto a SiO2'] | Fe3O4 films grown onto a SiO2 | Seebeck | Seebeck |  | [300.0] | 300 | Kelvin^(1.0) | [300.0] | [0.00041] | 0.00041 | Kelvin^(-1.0) Volt^(1.0) |  |  | (The 100 nm-thick Fe3O4 films grown onto a SiO2 (250 nm)/p-type Si (0 0 1) substrate showed a resistivity of 1.8 × 10−2 Ω-cm, a Seebeck coefficient of 410 μV/K, a power factor of 1.0 × 10−3 W/K2 m, and a ZT of 0.6 at 300 K.) FROM: The 100 nm-thick Fe3O4 films grown onto a SiO2 (250 nm)/p-type Si (0 0 1) substrate showed a resistivity of 1.8 × 10−2 Ω-cm, a Seebeck coefficient of 410 μV/K, a power factor of 1.0 × 10−3 W/K2 m, and a ZT of 0.6 at 300 K. | 10.1016-j.snb.2014.08.005.xml |  |  |  |  | comma-level | Seebeck coefficient | Thermoelectric property of Fe3O4 thin films grown onto the SiO2 (250nm)/Si and c-Al2O3 (0001) substrate at 573K using pulsed laser deposition | Elsevier | 2014 | no
18641 | ['SnO2 : F'] | SnO2 : F | Seebeck | Seebeck |  | [673.0] | 673 | Kelvin^(1.0) | [400.0] | [-0.0001435] | -0.0001435 | Kelvin^(-1.0) Volt^(1.0) |  |  | ({ at 400 °C }: Values of α between −4.5 and −143.5 μV/°K were obtained for SnO2:F samples) FROM: Values of α between −4.5 and −143.5 μV/°K were obtained for SnO2:F samples, prepared at 400°C and between −400 μV/°K and −900 μV/°K for those prepared at 300°C, indicating that non-doped SnO2 thin films, deposited by spraying a SnCl2 solution on a substrate heated at 300°C, behave in a similar way to an isolator material, whereas the SnO2:F samples deposited at 400°C and doped with fluorine in concentrations greater than 40%, present a similar behavior to metals. | 10.1016-S0040-6090(98)01485-0.xml |  |  |  |  | comma-level | α | Characterization of SnO2 thin films through thermoelectric power measurements | Elsevier | 1999 | no
18642 | ['SSS'] | SSS | Seebeck | Seebeck |  | [295] | 295 | Kelvin^(1.0) |  | [-2.96e-05] | -2.96e-05 | Kelvin^(-1.0) Volt^(1.0) |  |  | (Fig. 5 reports the new set of data calculated using eqn (5), considering at room temperature SSS = −29.6 μV/K, SBS = −63 μV/K (ref. 74) and σBS = 0.867 × 106 S m−1.) FROM: Fig. 5 reports the new set of data calculated using eqn (5), considering at room temperature SSS = −29.6 μV/K, SBS = −63 μV/K (ref. 74) and σBS = 0.867 × 106 S m−1. | 10.1039-c6nr09624g.html |  |  |  |  | comma-level | S | Influence of surface states and size effects on the Seebeck coefficient and electrical resistance of Bi1−xSbx nanowire arrays | RSC | 2017 | no
18643 | ['SnSe'] | SnSe | Seebeck | Seebeck |  | [623.0] | 623 | Kelvin^(1.0) | [623.0] | [0.00041069999999999995] | 0.0004107 | Kelvin^(-1.0) Volt^(1.0) |  |  | ({ Seebeck coefficient }: a maximal value of 410.7 μV/K for SnSe at 623 K.) FROM: Moreover, the Seebeck coefficient shows a decreasing trend with increasing Sm content, a maximal value of 410.7 μV/K for SnSe at 623 K. | 10.1016-j.materresbull.2017.04.053.xml |  |  |  |  | comma-level | Seebeck coefficient | The effect of Sm doping on the transport and thermoelectric properties of SnSe | Elsevier | 2017 | no
18644 | ['SrCoO3−δ thin film'] | SrCoO3−δ thin film | Seebeck | Seebeck |  | [295] | 295 | Kelvin^(1.0) |  | [0.000125] | 0.000125 | Kelvin^(-1.0) Volt^(1.0) |  |  | ({ at room - temperature }: Moreover, as expected, the room-temperature Seebeck coefficient value of +125 ± 10 μV/K determined for the same sample indicates p-type conductivity, being in good agreement with a previous report for a PLD-grown SrCoO3−δ thin film .) FROM: Moreover, as expected, the room-temperature Seebeck coefficient value of +125 ± 10 μV/K determined for the same sample indicates p-type conductivity, being in good agreement with a previous report for a PLD-grown SrCoO3−δ thin film . | 10.1016-j.apsusc.2014.09.131.xml | 10 | PLD |  |  | comma-level | Seebeck coefficient | SrCoO3−δ thin films by atomic layer deposition | Elsevier | 2014 | no
18645 | ['Ca3Co4O9 film'] | Ca3Co4O9 film | Seebeck | Seebeck |  | [295] | 295 | Kelvin^(1.0) |  | [0.00011999999999999999] | 0.00012 | Kelvin^(-1.0) Volt^(1.0) |  |  | ({ at room temperature }: the room temperature S of the c-axis oriented Ca3Co4O9 film is about 120 μV/K) FROM: Moreover, the room temperature S of the c-axis oriented Ca3Co4O9 film is about 120 μV/K, which is comparable to that of the corresponding single crystals and is much larger than that reported for polycrystalline thin films, further indicating the good quality of the present films. | 10.1039-c4ra16187d.html |  |  | c-axis |  | comma-level | S | Enhanced transparent conducting performance of c-axis oriented Ca3Co4O9 thin films | RSC | 2015 | no
18646 | ['Cu1.7S'] | Cu1.7S | Seebeck | Seebeck |  | [295] | 295 | Kelvin^(1.0) |  | [9.999999999999999e-06] | 1e-05 | Kelvin^(-1.0) Volt^(1.0) |  |  | (The Seebeck coefficient of Cu1.7S is about 10 μV/K at room temperature) FROM: The Seebeck coefficient of Cu1.7S is about 10 μV/K at room temperature, and then decreases with temperature (the value is near zero at 200 °C). | 10.1039-c4ta01250j.html |  |  |  |  | comma-level | Seebeck coefficient | Enhancement of thermoelectric properties by atomic-scale percolation in digenite CuxS | RSC | 2014 | no
18647 | ['Bi2Te3'] | Bi2Te3 | Seebeck | Seebeck |  | [300.0] | 300 | Kelvin^(1.0) | [300.0] | [0.00019999999999999998] | 0.0002 | Kelvin^(-1.0) Volt^(1.0) |  |  | ({ S }: that of Bi2Te3 (200 μV/K at 300 K) .) FROM: The largest value of S is 254 μV/K at 400 K, which is larger than that of Bi2Te3 (200 μV/K at 300 K) . | 10.1016-j.physb.2015.09.018.xml |  |  |  |  | comma-level | S | Convergence of valence bands for high thermoelectric performance for p-type InN | Elsevier | 2015 | no
18648 | ['p-type CuGaTe2'] | p-type CuGaTe2 | Seebeck | Seebeck |  | [300.0] | 300 | Kelvin^(1.0) | [300.0] | [0.00041] | 0.00041 | Kelvin^(-1.0) Volt^(1.0) |  |  | (The thermopower S of p-type CuGaTe2 with p = 1.1 × 1018 cm−3 at 300 K are 410 μV/K and 430 μV/K for zz and xx directions) FROM: The thermopower S of p-type CuGaTe2 with p = 1.1 × 1018 cm−3 at 300 K are 410 μV/K and 430 μV/K for zz and xx directions, respectively, which is very closed to the experimental data of 400 μV/K . | 10.1016-j.jallcom.2013.03.174.xml |  |  | zz and xx directions |  | comma-level | thermopower | First-principles study of thermoelectric and lattice vibrational properties of chalcopyrite CuGaTe2 | Elsevier | 2013 | no
18649 | ['400 μV'] | 400 μV | Seebeck | Seebeck |  | [300.0] | 300 | Kelvin^(1.0) | [300.0] | [0.00039999999999999996] | 0.0004 | Kelvin^(-1.0) Volt^(1.0) |  |  | ({ thermopower at 300 K }: which is very closed to the experimental data of 400 μV/K .) FROM: The thermopower S of p-type CuGaTe2 with p = 1.1 × 1018 cm−3 at 300 K are 410 μV/K and 430 μV/K for zz and xx directions, respectively, which is very closed to the experimental data of 400 μV/K . | 10.1016-j.jallcom.2013.03.174.xml |  |  |  |  | comma-level | thermopower | First-principles study of thermoelectric and lattice vibrational properties of chalcopyrite CuGaTe2 | Elsevier | 2013 | no
18650 | ['Bi2Te3'] | Bi2Te3 | Seebeck | Seebeck |  | [100.0, 350.0] | 225 | Kelvin^(1.0) | [100.0, 350.0] | [9.999999999999999e-06] | 1e-05 | Kelvin^(-1.0) Volt^(1.0) |  |  | ({ at 100–350 K }: The small positive value of the Seebeck coefficient in the 100–350 K temperature interval (S290K=+10 μV/K) contrasts with the negative values observed for single phase Bi2Te3 (x=0.40) FROM: The small positive value of the Seebeck coefficient in the 100–350 K temperature interval (S290K=+10 μV/K) contrasts with the negative values observed for single phase Bi2Te3 (x=0.40; S290K=−175 μV/K) and Bi4Te5 (x=0.44; S290K=−30 μV/K) . | 10.1016-j.jssc.2012.03.034.xml |  |  |  | ['x = 0.40'] | comma-level | Seebeck coefficient | Phase stability, structures and properties of the (Bi2) m (Bi2Te3) n natural superlattices | Elsevier | 2012 | no
18651 | ['Bi4Te5'] | Bi4Te5 | Seebeck | Seebeck |  | [100.0, 350.0] | 225 | Kelvin^(1.0) | [100.0, 350.0] | [-0.000175] | -0.000175 | Kelvin^(-1.0) Volt^(1.0) |  |  | ({ Seebeck coefficient at 100–350 K }: S290K=−175 μV/K) and Bi4Te5 (x=0.44) FROM: The small positive value of the Seebeck coefficient in the 100–350 K temperature interval (S290K=+10 μV/K) contrasts with the negative values observed for single phase Bi2Te3 (x=0.40; S290K=−175 μV/K) and Bi4Te5 (x=0.44; S290K=−30 μV/K) . | 10.1016-j.jssc.2012.03.034.xml |  |  |  | ['x = 0.44'] | comma-level | Seebeck coefficient | Phase stability, structures and properties of the (Bi2) m (Bi2Te3) n natural superlattices | Elsevier | 2012 | no
18652 | ['Cs2Pd(Cl,Br)6'] | Cs2Pd(Cl,Br)6 | Seebeck | Seebeck |  | [295] | 295 | Kelvin^(1.0) |  | [0.00020549700000000001] | 0.000205497 | Kelvin^(-1.0) Volt^(1.0) |  |  | (Absolute values of Seebeck coefficient at room temperature recorded for Cs2Pd(Cl,Br)6 are 205.497 (232.877) µV/K respectively.) FROM: Absolute values of Seebeck coefficient at room temperature recorded for Cs2Pd(Cl,Br)6 are 205.497 (232.877) µV/K respectively. | 10.1016-j.solener.2018.01.059.xml | 0.232877 |  |  |  | comma-level | Seebeck coefficient | Revealing optoelectronic and transport properties of potential perovskites Cs2PdX6 (X = Cl, Br): A probe from density functional theory (DFT) | Elsevier | 2018 | no
18653 | ['Bi2Te2.7Se0.3 films'] | Bi2Te2.7Se0.3 films | Seebeck | Seebeck |  | [295] | 295 | Kelvin^(1.0) |  | [-0.000195] | -0.000195 | Kelvin^(-1.0) Volt^(1.0) |  |  | ({ Seebeck coefficient at room temperature }: −195 μV/K and 24.6 μW cm−1 K−1 for the Bi2Te2.7Se0.3 films.) FROM: At room temperature, the electrical resistivity, Seebeck coefficient and PF are 0.00159 Ω cm, −195 μV/K and 24.6 μW cm−1 K−1 for the Bi2Te2.7Se0.3 films. | 10.1039-c0jm03561k.html |  |  |  |  | comma-level | Seebeck coefficient | A general strategy to bismuth chalcogenide films by chemical vapor transport | RSC | 2011 | no
18654 | ['CuFeS2'] | CuFeS2 | Seebeck | Seebeck |  | [323.0] | 323 | Kelvin^(1.0) | [323.0] | [7.999999999999999e-05] | 8e-05 | Kelvin^(-1.0) Volt^(1.0) |  |  | (It was also confirmed that the S values decreased with copper deficiency in the CuFeS2 thermoelectric material, as reported by D. Berthebaud et al., thus the measured Seebeck coefficients range from 80 μV/K at 323 K) FROM: It was also confirmed that the S values decreased with copper deficiency in the CuFeS2 thermoelectric material, as reported by D. Berthebaud et al., thus the measured Seebeck coefficients range from 80 μV/K at 323 K to 165 μV/K at 723 K. | 10.1039-c7ra02564e.html |  |  |  |  | comma-level | S | Powder metallurgically synthesized Cu12Sb4S13 tetrahedrites: phase transition and high thermoelectricity | RSC | 2017 | yes
18655 | ['Cu2Se0.99Te0.01 pellet'] | Cu2Se0.99Te0.01 pellet | Seebeck | Seebeck |  | [720.0] | 720 | Kelvin^(1.0) | [720.0] | [0.000312] | 0.000312 | Kelvin^(-1.0) Volt^(1.0) |  |  | ({ at > 720 K }: Fig. 8b shows the plots of measured S where the Cu2Se0.99Te0.01 pellet shows an ultrahigh peak S value of ∼312 μV/K and the S value is higher) FROM: Fig. 8b shows the plots of measured S where the Cu2Se0.99Te0.01 pellet shows an ultrahigh peak S value of ∼312 μV/K and the S value is higher than 300 μV/K for temperature >720 K. | 10.1039-c6ta02998a.html |  |  |  |  | comma-level | S | Te-Doped Cu2Se nanoplates with a high average thermoelectric figure of merit | RSC | 2016 | no
18656 | ['ZnO'] | ZnO | Seebeck | Seebeck |  | [343.0] | 343 | Kelvin^(1.0) | [70.0] | [0.0001415] | 0.0001415 | Kelvin^(-1.0) Volt^(1.0) |  |  | (When the wt% of graphene and ZnO was 10% of cement, most significant Seebeck coefficient of 141.5 μV/K is obtained at 70 °C, which is 36% and 38% bigger) FROM: When the wt% of graphene and ZnO was 10% of cement, most significant Seebeck coefficient of 141.5 μV/K is obtained at 70 °C, which is 36% and 38% bigger than that of the composites with 5 wt% and 15 wt%, respectively. | 10.1016-j.energy.2020.117396.xml |  |  |  |  | comma-level | Seebeck coefficient | Enhanced figure of merit of cement composites with graphene and ZnO nanoinclusions for efficient energy harvesting in buildings | Elsevier | 2020 | no
18657 | ['NbCoSb0.8Sn0.2'] | NbCoSb0.8Sn0.2 | Seebeck | Seebeck |  | [973.0] | 973 | Kelvin^(1.0) | [973.0] | [0.00019099999999999998] | 0.000191 | Kelvin^(-1.0) Volt^(1.0) |  |  | ({ Seebeck coefficient }: 191 µV/K at 973 K for NbCoSb0.8Sn0.2.) FROM: For instance, the Seebeck coefficient increases from 127 µV/K to 191 µV/K at 973 K for NbCoSb0.8Sn0.2. | 10.1039-c7cp04801g.html |  |  |  |  | comma-level | Seebeck coefficient | The effect of Sn doping on thermoelectric performance of n-type half-Heusler NbCoSb | RSC | 2017 | no
18658 | ['PbTe0.996I0.004'] | PbTe0.996I0.004 | Seebeck | Seebeck |  | [295] | 295 | Kelvin^(1.0) |  | [5.9e-05] | 5.9e-05 | Kelvin^(-1.0) Volt^(1.0) |  |  | ({ at room temperature }: the room temperature Seebeck coefficient is ∼59 μV/K for PbTe0.996I0.004) FROM: For example, the room temperature Seebeck coefficient is ∼59 μV/K for PbTe0.996I0.004, but it is more than ∼130 μV/K for InxPb1−xTe0.996I0.004 (x > 0). | 10.1039-c8ee00112j.html |  |  |  |  | comma-level | Seebeck coefficient | Deep defect level engineering: a strategy of optimizing the carrier concentration for high thermoelectric performance | RSC | 2018 | no
18659 | ['Fe(III)–P'] | Fe(III)–P | Seebeck | Seebeck |  | [295] | 295 | Kelvin^(1.0) |  | [0.00021799999999999999] | 0.000218 | Kelvin^(-1.0) Volt^(1.0) |  |  | (For Fe(III)–P we obtain S = +218 μV/K at room temperature and for Mn(III)–P we find S = +95 μV/K.) FROM: For Fe(III)–P we obtain S = +218 μV/K at room temperature and for Mn(III)–P we find S = +95 μV/K. | 10.1039-c5nr06966a.html |  |  |  |  | comma-level | S | Tuning the thermoelectric properties of metallo-porphyrins | RSC | 2016 | no
18660 | ['SCu'] | SCu | Seebeck | Seebeck |  | [300.0] | 300 | Kelvin^(1.0) | [300.0] | [1.83e-06] | 1.83e-06 | Kelvin^(-1.0) Volt^(1.0) |  |  | (where ΔV is the voltage difference measured between probes, ΔT the temperature difference, and SCu the well-known Seebeck coefficient for copper, 1.83 μV/K at 300 K .) FROM: where ΔV is the voltage difference measured between probes, ΔT the temperature difference, and SCu the well-known Seebeck coefficient for copper, 1.83 μV/K at 300 K . | 10.1016-j.jallcom.2003.10.038.xml |  |  |  |  | comma-level | Seebeck coefficient | Measurement of hydrogen in alloys by magnetic and electronic techniques | Elsevier | 2004 | no
18661 | ['FeSb2 single crystals'] | FeSb2 single crystals | Seebeck | Seebeck |  | [10.0] | 10 | Kelvin^(1.0) | [10.0] | [-0.045] | -0.045 | Kelvin^(-1.0) Volt^(1.0) |  |  | (In 2007, in small FeSb2 single crystals an amazingly large effect of S = −45,000 µV/K was measured at a temperature of 10 K .) FROM: In 2007, in small FeSb2 single crystals an amazingly large effect of S = −45,000 µV/K was measured at a temperature of 10 K . | 10.1016-j.jcrysgro.2017.07.016.xml |  |  |  |  | comma-level | S | Forced convection by Inclined Rotary Bridgman method for growth of CoSb3 and FeSb2 single crystals from Sb-rich solutions | Elsevier | 2017 | no
18662 | ['Bi2Te3'] | Bi2Te3 | Seebeck | Seebeck |  | [300.0] | 300 | Kelvin^(1.0) | [300.0] | [0.000345] | 0.000345 | Kelvin^(-1.0) Volt^(1.0) |  |  | (The measured values of Seebeck coefficient and electrical conductivity of a single Bi2Te3 p–n couple at 300 K are αpn = 345 μV/°C and σpn = 28103 Ω m respectively while they are given as αpn = 382 μV/°C and σpn = 30239 Ω m in literature .) FROM: The measured values of Seebeck coefficient and electrical conductivity of a single Bi2Te3 p–n couple at 300 K are αpn = 345 μV/°C and σpn = 28103 Ω m respectively while they are given as αpn = 382 μV/°C and σpn = 30239 Ω m in literature . | 10.1016-j.enconman.2012.04.005.xml |  |  |  |  | comma-level | Seebeck coefficient | Characterization of a thermoelectric generator at low temperatures | Elsevier | 2012 | no
18663 | ['Cu1.97Se'] | Cu1.97Se | Seebeck | Seebeck |  | [800.0] | 800 | Kelvin^(1.0) | [800.0] | [8e-07] | 8e-07 | Kelvin^(-1.0) Volt^(1.0) |  |  | (Taking Cu1.97Se as an instance, the measured zT and Seebeck coefficient at 800 K are 0.8 μV/K and 162 μV/K respectively, making a very good agreement with the prediction (0.8 for zT and 160 μV/K for Seebeck coefficient).) FROM: Taking Cu1.97Se as an instance, the measured zT and Seebeck coefficient at 800 K are 0.8 μV/K and 162 μV/K respectively, making a very good agreement with the prediction (0.8 for zT and 160 μV/K for Seebeck coefficient). | 10.1016-j.jmat.2019.06.005.xml |  |  |  |  | comma-level | Seebeck coefficient | Conventional sintered Cu2- x Se thermoelectric material | Elsevier | 2019 | yes
18664 | ['Sb2Te3 thin film'] | Sb2Te3 thin film | Seebeck | Seebeck |  | [295] | 295 | Kelvin^(1.0) |  | [0.00018999999999999998] | 0.00019 | Kelvin^(-1.0) Volt^(1.0) |  |  | (Sb2Te3 thin film deposited at room temperature exhibited the maximum Seebeck coefficient of 190 μV/K and the lowest power factor (PF)) FROM: Sb2Te3 thin film deposited at room temperature exhibited the maximum Seebeck coefficient of 190 μV/K and the lowest power factor (PF), S2σ, of 8.75 × 10^-5 Wm-1K-12. | 10.1007-s11664-011-1896-2.txt |  | deposited |  |  | comma-level | maximum Seebeck coefficient | Influence of Substrate Temperature on Structural and Thermoelectric Properties of Antimony Telluride Thin Films Fabricated by RF and DC Cosputtering | Springer | 2012 | no
18665 | ['pristine Bi2S3'] | pristine Bi2S3 | Seebeck | Seebeck |  | [673.0] | 673 | Kelvin^(1.0) | [673.0] | [0.000455] | 0.000455 | Kelvin^(-1.0) Volt^(1.0) |  |  | (For the pristine Bi2S3, the Seebeck coefficient displays a peak value of 455 μV/K at 673 K, which may be related with the bipolar diffusion .) FROM: For the pristine Bi2S3, the Seebeck coefficient displays a peak value of 455 μV/K at 673 K, which may be related with the bipolar diffusion . | 10.1016-j.jallcom.2017.08.148.xml |  |  |  |  | comma-level | Seebeck coefficient | Enhanced the thermoelectric properties of n-type Bi2S3 polycrystalline by iodine doping | Elsevier | 2017 | no
18666 | ['Bi2S3'] | Bi2S3 | Seebeck | Seebeck |  | [773.0] | 773 | Kelvin^(1.0) | [773.0] | [0.00015] | 0.00015 | Kelvin^(-1.0) Volt^(1.0) | 1.0 mol % BiI3 doping |  | (Iodine as an n-type dopant by substituting for sulfur sites in Bi2S3 can significantly improve the electrical conductivity, and the Seebeck coefficient of all the doped samples still retains relatively high values of over 150 μV/K in the whole measuring temperature range, resulting in the relatively high power factor of 3.1 μWcm−1K−2 at 773 K for the 1.0 mol% BiI3 doping Bi2S3 sample.) FROM: Iodine as an n-type dopant by substituting for sulfur sites in Bi2S3 can significantly improve the electrical conductivity, and the Seebeck coefficient of all the doped samples still retains relatively high values of over 150 μV/K in the whole measuring temperature range, resulting in the relatively high power factor of 3.1 μWcm−1K−2 at 773 K for the 1.0 mol% BiI3 doping Bi2S3 sample. | 10.1016-j.jallcom.2017.08.148.xml |  |  |  |  | comma-level | Seebeck coefficient | Enhanced the thermoelectric properties of n-type Bi2S3 polycrystalline by iodine doping | Elsevier | 2017 | no
18667 | ['Al70Pd20Mn10'] | Al70Pd20Mn10 | Seebeck | Seebeck |  | [295] | 295 | Kelvin^(1.0) |  | [8.499999999999999e-05] | 8.5e-05 | Kelvin^(-1.0) Volt^(1.0) |  |  | ( single phase nominally Al70Pd20Mn10 we have observed thermopower values as high as +85 μV/K around room temperature with resistivity values of 1.5 mΩ-cm.) FROM: in the pure, single phase nominally Al70Pd20Mn10 we have observed thermopower values as high as +85 μV/K around room temperature with resistivity values of 1.5 mΩ-cm. | 10.1557-PROC-553-489.txt |  |  |  |  | comma-level | thermopower | Potential of Quasicrystals and Quasicrystalline Approximants For Utilization in Small Scale Thermoelectric Refrigeration and Power Generation Applications | Springer | 1998 | no
18668 | ['SOC'] | SOC | Seebeck | Seebeck |  | [300.0] | 300 | Kelvin^(1.0) | [300.0] | [0.000138] | 0.000138 | Kelvin^(-1.0) Volt^(1.0) |  |  | (The BoltzTrap output that has been calculated for the scheme with SOC at 300 K for Fermi energy gives the Seebeck coefficient value to be 138 µV/K and the power factor to be 30.8 µW/(cm K2).) FROM: The BoltzTrap output that has been calculated for the scheme with SOC at 300 K for Fermi energy gives the Seebeck coefficient value to be 138 µV/K and the power factor to be 30.8 µW/(cm K2). | 10.1557-jmr.2016.105.txt |  |  |  |  | comma-level | Seebeck coefficient | Band structure and transport studies of half Heusler compound DyPdBi: An efficient thermoelectric material | Springer | 2016 | no
18669 | ['Fe2VAl'] | Fe2VAl | Seebeck | Seebeck |  | [300.0] | 300 | Kelvin^(1.0) | [300.0] | [-0.00013] | -0.00013 | Kelvin^(-1.0) Volt^(1.0) |  |  | (es well with that of yet another potential thermoelectric (TE) material, namely Fe2VAl, whose Seebeck coefficient is -130 µV/K at 300 K.) FROM: The obtained Seebeck coefficient value matches well with that of yet another potential thermoelectric (TE) material, namely Fe2VAl, whose Seebeck coefficient is -130 µV/K at 300 K. | 10.1557-jmr.2016.105.txt |  |  |  |  | comma-level | Seebeck coefficient | Band structure and transport studies of half Heusler compound DyPdBi: An efficient thermoelectric material | Springer | 2016 | no
18670 | ['ThSb'] | ThSb | Seebeck | Seebeck |  | [500.0] | 500 | Kelvin^(1.0) | [500.0] | [7.5e-05] | 7.5e-05 | Kelvin^(-1.0) Volt^(1.0) |  |  | (The maximum value of Seeback coefficient S for ThSb and ThBi, respectively, is ∼75μV/K and ∼70 μV/K at μ≈−1.5eV and T = 500 K.) FROM: The maximum value of Seeback coefficient S for ThSb and ThBi, respectively, is ∼75μV/K and ∼70 μV/K at μ≈−1.5eV and T = 500 K. | 10.1016-j.cocom.2019.e00367.xml |  |  |  |  | comma-level | S | Erratum to “First-principles study of structural, electronic, magnetic and thermoelectric properties of the cubic mono-pnictides of thorium ThPn (Pn = Sb and Bi)” [Comput. Condens. Matter 13 (2017) 111–119] | Elsevier | 2019 | no
18671 | ['Ce2.1Nd0.9Al'] | Ce2.1Nd0.9Al | Seebeck | Seebeck |  | [14.0] | 14 | Kelvin^(1.0) | [14.0] | [1.33e-05] | 1.33e-05 | Kelvin^(-1.0) Volt^(1.0) |  |  | (Ce2.1Nd0.9Al (x = 0.3) shows a high value of the γ (=963 mJ/ mol -K2) and high positive value of TEP with a peak at 14 K (at peak, S = 13.3 µV/K) in (Ce1−xNdx)3Al (x = 0.0–1.0) series.) FROM: Ce2.1Nd0.9Al (x = 0.3) shows a high value of the γ (=963 mJ/ mol -K2) and high positive value of TEP with a peak at 14 K (at peak, S = 13.3 µV/K) in (Ce1−xNdx)3Al (x = 0.0–1.0) series. | 10.1016-j.jmmm.2020.167184.xml |  |  |  | ['x = 0.3'] | comma-level | S | Physical and magnetic properties of (Ce1−xNdx)3Al (x = 0.3): Coexisting ferromagnetism and Kondo effect | Elsevier | 2020 | no
18672 | ['PbTe nanoparticle'] | PbTe nanoparticle | Seebeck | Seebeck |  | [295] | 295 | Kelvin^(1.0) |  | [-0.004088] | -0.004088 | Kelvin^(-1.0) Volt^(1.0) |  |  | (Recently, we reported the TE properties of PbTe nanoparticle-modified PEDOT nanotubes and found that PEDOT has an extremely high Seebeck coefficient (approximately -4,088 μV/K) at room temperature (Wang et al. 2011a).) FROM: Recently, we reported the TE properties of PbTe nanoparticle-modified PEDOT nanotubes and found that PEDOT has an extremely high Seebeck coefficient (approximately -4,088 μV/K) at room temperature (Wang et al. 2011a). | 10.1007-s11051-014-2531-y.txt |  |  |  |  | comma-level | Seebeck coefficient | One-step interfacial synthesis and thermoelectric properties of Ag/Cu-poly(3,4-ethylenedioxythiophene) nanostructured composites | Springer | 2014 | no
18673 | ['Ru2NbGa'] | Ru2NbGa | Seebeck | Seebeck |  | [295] | 295 | Kelvin^(1.0) |  | [1.9999999999999998e-05] | 2e-05 | Kelvin^(-1.0) Volt^(1.0) |  |  | ( Kuo et al. reported that the semimetallic Ru2NbGa has a comparable absolute Seebeck coefficient (∼20 μV/K) to that of the promising thermoelectric Heusler alloys such as Fe2VAl and Fe2VGa (∼25 μV/K) at room temperature (RT) .) FROM: In particular, Kuo et al. reported that the semimetallic Ru2NbGa has a comparable absolute Seebeck coefficient (∼20 μV/K) to that of the promising thermoelectric Heusler alloys such as Fe2VAl and Fe2VGa (∼25 μV/K) at room temperature (RT) . | 10.1016-j.intermet.2017.09.012.xml |  | alloys |  |  | comma-level | Seebeck coefficient | Thermoelectric properties of Heusler-type Ru2VAl1−x Ga x alloys | Elsevier | 2018 | no
18674 | ['Ru2VAl'] | Ru2VAl | Seebeck | Seebeck |  | [295] | 295 | Kelvin^(1.0) |  | [-1.33e-05] | -1.33e-05 | Kelvin^(-1.0) Volt^(1.0) |  |  | ({ at RT }: We noted that the RT S value decreases from −13.3 μV/K of Ru2VAl) FROM: We noted that the RT S value decreases from −13.3 μV/K of Ru2VAl to −10.6 μV/K of Ru2VAl0.75Ga0.25 and then increases gradually with Ga content to −18.2 μV/K for Ru2VAl0.25Ga0.75. | 10.1016-j.intermet.2017.09.012.xml |  |  |  |  | comma-level | S | Thermoelectric properties of Heusler-type Ru2VAl1−x Ga x alloys | Elsevier | 2018 | no
18675 | ['Ru2VAl0.75Ga0.25'] | Ru2VAl0.75Ga0.25 | Seebeck | Seebeck |  | [295] | 295 | Kelvin^(1.0) |  | [-1.0599999999999998e-05] | -1.06e-05 | Kelvin^(-1.0) Volt^(1.0) |  |  | ({ S at RT }: −10.6 μV/K of Ru2VAl0.75Ga0.25 and then increases gradually with Ga content) FROM: We noted that the RT S value decreases from −13.3 μV/K of Ru2VAl to −10.6 μV/K of Ru2VAl0.75Ga0.25 and then increases gradually with Ga content to −18.2 μV/K for Ru2VAl0.25Ga0.75. | 10.1016-j.intermet.2017.09.012.xml |  |  |  |  | comma-level | S | Thermoelectric properties of Heusler-type Ru2VAl1−x Ga x alloys | Elsevier | 2018 | no
18676 | ['Ru2VAl0.25Ga0.75'] | Ru2VAl0.25Ga0.75 | Seebeck | Seebeck |  | [295] | 295 | Kelvin^(1.0) |  | [-1.82e-05] | -1.82e-05 | Kelvin^(-1.0) Volt^(1.0) |  |  | ({ S at RT }: −18.2 μV/K for Ru2VAl0.25Ga0.75.) FROM: We noted that the RT S value decreases from −13.3 μV/K of Ru2VAl to −10.6 μV/K of Ru2VAl0.75Ga0.25 and then increases gradually with Ga content to −18.2 μV/K for Ru2VAl0.25Ga0.75. | 10.1016-j.intermet.2017.09.012.xml |  |  |  |  | comma-level | S | Thermoelectric properties of Heusler-type Ru2VAl1−x Ga x alloys | Elsevier | 2018 | no
18677 | ['Ru2VAl0.25Ga0.75'] | Ru2VAl0.25Ga0.75 | Seebeck | Seebeck |  | [295] | 295 | Kelvin^(1.0) |  | [1.82e-05] | 1.82e-05 | Kelvin^(-1.0) Volt^(1.0) |  |  | ({ at RT }: The absolute RT S value (∼18.2 μV/K) of Ru2VAl0.25Ga0.75 is ) FROM: The absolute RT S value (∼18.2 μV/K) of Ru2VAl0.25Ga0.75 is comparable to those in other Heusler alloys such as Fe2VAl, Fe2VGa, and Ru2NbGa (≥20 μV/K) . | 10.1016-j.intermet.2017.09.012.xml |  |  |  |  | comma-level | S | Thermoelectric properties of Heusler-type Ru2VAl1−x Ga x alloys | Elsevier | 2018 | no
18678 | ['Ru2NbGa'] | Ru2NbGa | Seebeck | Seebeck |  | [295] | 295 | Kelvin^(1.0) |  | [1.9999999999999998e-05] | 2e-05 | Kelvin^(-1.0) Volt^(1.0) |  |  | ({ S at RT }: and Ru2NbGa (≥20 μV/K) .) FROM: The absolute RT S value (∼18.2 μV/K) of Ru2VAl0.25Ga0.75 is comparable to those in other Heusler alloys such as Fe2VAl, Fe2VGa, and Ru2NbGa (≥20 μV/K) . | 10.1016-j.intermet.2017.09.012.xml |  |  |  |  | comma-level | S | Thermoelectric properties of Heusler-type Ru2VAl1−x Ga x alloys | Elsevier | 2018 | no
18679 | ['Fe1.95V1.05Al'] | Fe1.95V1.05Al | Seebeck | Seebeck |  | [295] | 295 | Kelvin^(1.0) |  | [0.00013] | 0.00013 | Kelvin^(-1.0) Volt^(1.0) |  |  | ( an absolute S value as high as ∼130 μV/K at RT for the off-stoichiometric compound Fe1.95V1.05Al was reported .) FROM: For example, an absolute S value as high as ∼130 μV/K at RT for the off-stoichiometric compound Fe1.95V1.05Al was reported . | 10.1016-j.intermet.2017.09.012.xml |  |  |  |  | comma-level | S | Thermoelectric properties of Heusler-type Ru2VAl1−x Ga x alloys | Elsevier | 2018 | no
18680 | ['NaCo2O4'] | NaCo2O4 | Seebeck | Seebeck |  | [300.0] | 300 | Kelvin^(1.0) | [300.0] | [9.999999999999999e-05] | 0.0001 | Kelvin^(-1.0) Volt^(1.0) |  |  | (Although NaCo2O4 is metallic, quite large thermopower (100μV/K at 300 K) is observed due to charge and different spins of cobalt ions.) FROM: Although NaCo2O4 is metallic, quite large thermopower (100μV/K at 300 K) is observed due to charge and different spins of cobalt ions. | 10.1007-s12034-017-1498-6.txt |  | spins |  |  | comma-level | thermopower | Synthesis, structure and thermoelectric properties of La1-xNaxCoO3\documentclass[12pt]{minimal} \usepackage{amsmath} \usepackage{wasysym} \usepackage{amsfonts} \usepackage{amssymb} \usepackage{amsbsy} \usepackage{mathrsfs} \usepackage{upgreek} \setlength{\oddsidemargin}{-69pt} \begin{document}$$\mathrm{La}_{1-x}\mathrm{Na}_{x}\mathrm{CoO}_{3 }$$\end{document} perovskite oxides | Springer | 2017 | no
18681 | ['Sr0.9Th0.1CoO2.79'] | Sr0.9Th0.1CoO2.79 | Seebeck | Seebeck |  | [295] | 295 | Kelvin^(1.0) |  | [-2e-06] | -2e-06 | Kelvin^(-1.0) Volt^(1.0) |  |  | ( at room temperature S was always positive which is in marked contrast to the S300 K = −2 μV/K value found in the present Sr0.9Th0.1CoO2.79 sample.) FROM: Nonetheless, for the latter, at room temperature S was always positive which is in marked contrast to the S300 K = −2 μV/K value found in the present Sr0.9Th0.1CoO2.79 sample. | 10.1016-j.mseb.2005.09.029.xml |  |  |  |  | comma-level | S | Cobaltites: New materials with magnetoresistance properties | Elsevier | 2006 | no
18682 | ['CePd3'] | CePd3 | Seebeck | Seebeck |  | [125.0] | 125 | Kelvin^(1.0) | [125.0] | [0.00011499999999999999] | 0.000115 | Kelvin^(-1.0) Volt^(1.0) |  |  | (The correlated metal with the highest reported Seebeck coefficient is CePd3, which has a maximum value of 115μV/K at 125K.) FROM: The correlated metal with the highest reported Seebeck coefficient is CePd3, which has a maximum value of 115μV/K at 125K. | 10.1016-B0-08-043152-6-01655-7.xml |  |  |  |  | comma-level | Seebeck coefficient | Thermoelectric Devices: Refrigeration and Power Generations With No Moving Parts | Elsevier | 2001 | no
18683 | ['NaTaO3'] | NaTaO3 | Seebeck | Seebeck |  | [800.0] | 800 | Kelvin^(1.0) | [800.0] | [-0.0005] | -0.0005 | Kelvin^(-1.0) Volt^(1.0) |  |  | ({ at 800 K( }: NaTaO3–30 mol% Fe2O3 specimens showed a Seebeck coefficient of −0.5 mV/K) FROM: NaTaO3–30 mol% Fe2O3 specimens showed a Seebeck coefficient of −0.5 mV/K, or US = −250 mV at T = 800 K (ΔT = 500 K) and was confirmed even under load. | 10.1016-j.jnucmat.2009.01.007.xml |  |  |  |  | comma-level | Seebeck coefficient | NaTaO3 composite ceramics – A new thermoelectric material for energy generation | Elsevier | 2009 | no
18684 | ['Fe0.6Co3.4Sb12'] | Fe0.6Co3.4Sb12 | Seebeck | Seebeck |  | [550.0] | 550 | Kelvin^(1.0) | [550.0] | [0.00014877] | 0.00014877 | Kelvin^(-1.0) Volt^(1.0) |  |  | ( the maximal Seebeck coefficient 148.77 μV/K was obtained for Fe0.6Co3.4Sb12 at about 550 K) FROM: Especially, the maximal Seebeck coefficient 148.77 μV/K was obtained for Fe0.6Co3.4Sb12 at about 550 K, which is higher than the result of Soon-Chul Ur (∼80 μV/K) . | 10.1016-j.jallcom.2009.02.070.xml |  |  |  |  | comma-level | maximal Seebeck coefficient | HPHT synthesis and thermoelectric properties of CoSb3 and Fe0.6Co3.4Sb12 skutterudites | Elsevier | 2009 | no
18685 | ['LaOs4As12'] | LaOs4As12 | Seebeck | Seebeck |  | [103.0] | 103 | Kelvin^(1.0) | [103.0] | [4e-06] | 4e-06 | Kelvin^(-1.0) Volt^(1.0) |  |  | (On the other hand, at T > T* = 103 K, the thermoelectric power of the non-4f electron filled skutterudite LaOs4As12 shows nearly the same temperature dependence as PrOs4As12, except the absolute values are shifted down by ∼4 μV/K.) FROM: On the other hand, at T > T* = 103 K, the thermoelectric power of the non-4f electron filled skutterudite LaOs4As12 shows nearly the same temperature dependence as PrOs4As12, except the absolute values are shifted down by ∼4 μV/K. | 10.1016-j.jallcom.2007.04.094.xml |  |  |  |  | comma-level | thermoelectric power | Crystal structure, 139La NMR and transport properties of the As-based filled skutterudites LaOs4As12 and PrOs4As12 | Elsevier | 2008 | no
18686 | ['pure BiSbTe matrix'] | pure BiSbTe matrix | Seebeck | Seebeck |  | [295] | 295 | Kelvin^(1.0) |  | [0.000192] | 0.000192 | Kelvin^(-1.0) Volt^(1.0) |  |  | ({ at room temperature }: The Seebeck coefficient for the pure BiSbTe matrix is about 192 μV/K) FROM: The Seebeck coefficient for the pure BiSbTe matrix is about 192 μV/K, but after dispersion of the Y2O3 nanoparticles, the α value increased about 45% at room temperature (with addition of 2 wt% Y2O3). | 10.1016-j.intermet.2016.11.002.xml |  |  |  |  | comma-level | Seebeck coefficient | Enhanced Seebeck coefficient by energy filtering in Bi-Sb-Te based composites with dispersed Y2O3 nanoparticles | Elsevier | 2017 | no
18687 | ['SrTiN2'] | SrTiN2 | Seebeck | Seebeck |  | [500.0] | 500 | Kelvin^(1.0) | [500.0] | [0.00019999999999999998] | 0.0002 | Kelvin^(-1.0) Volt^(1.0) |  |  | ({ p - type Seebeck coefficient }: The p-type Seebeck coefficient is very promising for SrTiN2 with values in excess of 200 μV/K above 500 K (Fig. 5a).) FROM: The p-type Seebeck coefficient is very promising for SrTiN2 with values in excess of 200 μV/K above 500 K (Fig. 5a). | 10.1039-c5ta00546a.html |  |  |  |  | comma-level | p - type Seebeck coefficient | Prediction of high thermoelectric potential in AMN2 layered nitrides: electronic structure, phonons, and anharmonic effects | RSC | 2015 | no
18688 | ['Sr14MgBi11'] | Sr14MgBi11 | Seebeck | Seebeck |  | [1073.0] | 1073 | Kelvin^(1.0) | [1073.0] | [0.00013] | 0.00013 | Kelvin^(-1.0) Volt^(1.0) |  |  | ({ thermopower at 1073 K }: with the highest reported value of ca. 130 μV/K for Sr14MgBi11 []) FROM: On the other side, none of these bismuthides have as high thermopower as Yb14MnSb11 does, with the highest reported value of ca. 130 μV/K for Sr14MgBi11 [], leading to zT of 0.75 at 1073 K. | 10.1016-j.mtadv.2020.100094.xml |  |  |  |  | comma-level | thermopower | Ca14AlBi11—a new Zintl phase from earth-abundant elements with a great potential for thermoelectric energy conversion | Elsevier | 2020 | no
18689 | ['isostructural phases'] | isostructural phases | Seebeck | Seebeck |  | [295] | 295 | Kelvin^(1.0) |  | [3.9999999999999996e-05] | 4e-05 | Kelvin^(-1.0) Volt^(1.0) |  |  | ({ at room temperature }: The room temperature value of S is ca. 40 μV/K and fits very well within the range deduced from previously reported data for isostructural phases.) FROM: The room temperature value of S is ca. 40 μV/K and fits very well within the range deduced from previously reported data for isostructural phases. | 10.1016-j.mtadv.2020.100094.xml |  |  |  |  | comma-level | S | Ca14AlBi11—a new Zintl phase from earth-abundant elements with a great potential for thermoelectric energy conversion | Elsevier | 2020 | no
18690 | ['Ca14MgSb11'] | Ca14MgSb11 | Seebeck | Seebeck |  | [295] | 295 | Kelvin^(1.0) |  | [0.000125] | 0.000125 | Kelvin^(-1.0) Volt^(1.0) |  |  | ({ at room temperature }: The slight increase in value of S room temperature reported for Ca14MgSb11 (125 μV/K) is offset by the increased resistivity and most likely related to the oxidation of the surface of the measured material [].) FROM: The slight increase in value of S room temperature reported for Ca14MgSb11 (125 μV/K) is offset by the increased resistivity and most likely related to the oxidation of the surface of the measured material []. | 10.1016-j.mtadv.2020.100094.xml |  |  |  |  | comma-level | S | Ca14AlBi11—a new Zintl phase from earth-abundant elements with a great potential for thermoelectric energy conversion | Elsevier | 2020 | no
18691 | ['few layer graphene films upon oxygen'] | few layer graphene films upon oxygen | Seebeck | Seebeck |  | [575.0] | 575 | Kelvin^(1.0) | [575.0] | [0.0007] | 0.0007 | Kelvin^(-1.0) Volt^(1.0) |  |  | ( Xiao et al. showed that the few layer graphene films upon oxygen plasma treatment have remarkably enhanced thermopower of about 700 μV/K at 575 K) FROM: On the experimental side, Xiao et al. showed that the few layer graphene films upon oxygen plasma treatment have remarkably enhanced thermopower of about 700 μV/K at 575 K, and meanwhile maintained high electrical conductivity, giving a power factor of 4.5 × 10−3 W K−2 m−1 about X times larger than that of the pristine graphene films. | 10.1039-c6cp01012a.html |  | plasmatreatment |  |  | comma-level | thermopower | Enhanced thermoelectric properties of graphene oxide patterned by nanoroads | RSC | 2016 | no
18692 | ['Bi2Te2.4Se0.6'] | Bi2Te2.4Se0.6 | Seebeck | Seebeck |  | [448.0] | 448 | Kelvin^(1.0) | [448.0] | [-0.00019099999999999998] | -0.000191 | Kelvin^(-1.0) Volt^(1.0) |  |  | (The highest Seebeck coefficient of −191 μV/K is obtained at 448 K with the Bi2Te2.4Se0.6 sample.) FROM: The highest Seebeck coefficient of −191 μV/K is obtained at 448 K with the Bi2Te2.4Se0.6 sample. | 10.1039-c5ta00470e.html |  |  |  |  | comma-level | highest Seebeck coefficient | High thermoelectric performance of mechanically robust n-type Bi2Te3−xSex prepared by combustion synthesis | RSC | 2015 | no
18693 | ['MgO / Co2Fe0.4Mn0.6Si / Pd'] | MgO / Co2Fe0.4Mn0.6Si / Pd | Seebeck | Seebeck |  | [295] | 295 | Kelvin^(1.0) |  | [3e-07] | 3e-07 | Kelvin^(-1.0) Volt^(1.0) |  |  | (At magnetic saturation, the anomalous Nernst coefficient at room temperature yields N≈0.3 μV/K, which is close to the reported value in MgO/Co2Fe0.4Mn0.6Si/Pd , while the anomalous Hall resistance [(a)] and Seebeck coefficient [(b) inset] yield 0.65 Ω and S≈-6 μV/K, respectively.) FROM: At magnetic saturation, the anomalous Nernst coefficient at room temperature yields N≈0.3 μV/K, which is close to the reported value in MgO/Co2Fe0.4Mn0.6Si/Pd , while the anomalous Hall resistance [(a)] and Seebeck coefficient [(b) inset] yield 0.65 Ω and S≈-6 μV/K, respectively. | 10.1016-j.jmmm.2020.166397.xml |  |  |  |  | comma-level | Seebeck coefficient | Anomalous Nernst effect in Co2MnGa thin films with perpendicular magnetic anisotropy | Elsevier | 2020 | no
18695 | ['Zr66.7Ni33.3'] | Zr66.7Ni33.3 | Seebeck | Seebeck |  | [295] | 295 | Kelvin^(1.0) | [297.0] | [1.95e-06] | 1.95e-06 | Kelvin^(-1.0) Volt^(1.0) |  |  | ( the thermopower of Zr66.7Ni33.3 metallic glass starts at a value of S = 1.95 μV/K at room temperature and increases continuously and almost linearly with increasing temperature with a positive temperature coefficient (PTC) until the glass transition temperature Tg = 297 °C.) FROM: As shown in Fig. 5, the thermopower of Zr66.7Ni33.3 metallic glass starts at a value of S = 1.95 μV/K at room temperature and increases continuously and almost linearly with increasing temperature with a positive temperature coefficient (PTC) until the glass transition temperature Tg = 297 °C. | 10.1007-s10973-018-7737-2.txt |  |  |  |  | comma-level | thermopower | Crystallization kinetics study of melt-spun Zr66.7Ni33.3 amorphous alloy by electrical resistivity measurements | Springer | 2019 | no
18696 | ['crystallized Zr66.7Ni33.3'] | crystallized Zr66.7Ni33.3 | Seebeck | Seebeck |  | [295] | 295 | Kelvin^(1.0) | [400.0] | [1.94e-06] | 1.94e-06 | Kelvin^(-1.0) Volt^(1.0) |  |  | ({ at room temperature }: Subsequently, the thermoelectric power of the crystallized Zr66.7Ni33.3 ribbon (i.e., the ribbon heated to 400 °C) increases quasi-linearly with a negative temperature coefficient in the whole temperature range during cooling to room temperature and finally reaches a value of 1.94 μV/K which is surprisingly the same as the amorphous phase, but this is a simple coincidence.) FROM: Subsequently, the thermoelectric power of the crystallized Zr66.7Ni33.3 ribbon (i.e., the ribbon heated to 400 °C) increases quasi-linearly with a negative temperature coefficient in the whole temperature range during cooling to room temperature and finally reaches a value of 1.94 μV/K which is surprisingly the same as the amorphous phase, but this is a simple coincidence. | 10.1007-s10973-018-7737-2.txt |  |  |  |  | comma-level | thermoelectric power | Crystallization kinetics study of melt-spun Zr66.7Ni33.3 amorphous alloy by electrical resistivity measurements | Springer | 2019 | no
18697 | ['Cu1.99Ga0.01Te'] | Cu1.99Ga0.01Te | Seebeck | Seebeck |  | [745.0] | 745 | Kelvin^(1.0) | [745.0] | [0.000365] | 0.000365 | Kelvin^(-1.0) Volt^(1.0) |  |  | ({ at 745 K(50 }: The composition Cu1.99Ga0.01Te showed the maximum Seebeck coefficient value of S = 365 μV/K in the energy range -9 to -8 eV (please refer to Fig. S2b)) FROM: The composition Cu1.99Ga0.01Te showed the maximum Seebeck coefficient value of S = 365 μV/K in the energy range -9 to -8 eV (please refer to Fig. S2b), much higher than the peak S value of pristine Cu2Te at 745 K (50 μV/K). | 10.1038-s41598-019-43911-2.txt |  |  |  |  | comma-level | maximum Seebeck coefficient | Synergistic effect of band convergence and carrier transport on enhancing the thermoelectric performance of Ga doped Cu2Te at medium temperatures | Springer | 2019 | yes
18698 | ['pristine Cu2Te'] | pristine Cu2Te | Seebeck | Seebeck |  | [745.0] | 745 | Kelvin^(1.0) | [745.0] | [4.9999999999999996e-05] | 5e-05 | Kelvin^(-1.0) Volt^(1.0) |  |  | ({ maximum Seebeck coefficient }: the peak S value of pristine Cu2Te at 745 K (50 μV/K).) FROM: The composition Cu1.99Ga0.01Te showed the maximum Seebeck coefficient value of S = 365 μV/K in the energy range -9 to -8 eV (please refer to Fig. S2b), much higher than the peak S value of pristine Cu2Te at 745 K (50 μV/K). | 10.1038-s41598-019-43911-2.txt |  |  |  |  | comma-level | maximum Seebeck coefficient | Synergistic effect of band convergence and carrier transport on enhancing the thermoelectric performance of Ga doped Cu2Te at medium temperatures | Springer | 2019 | yes
18699 | ['pristine Cu2Te'] | pristine Cu2Te | Seebeck | Seebeck |  | [600.0] | 600 | Kelvin^(1.0) | [600.0] | [4.4999999999999996e-05] | 4.5e-05 | Kelvin^(-1.0) Volt^(1.0) |  |  | (For pristine Cu2Te, the Seebeck coefficient reached a peak value of ~45 μV/K, quite close to those reported for the directly annealed Cu2Te pellets at 600 K.) FROM: For pristine Cu2Te, the Seebeck coefficient reached a peak value of ~45 μV/K, quite close to those reported for the directly annealed Cu2Te pellets at 600 K. | 10.1038-s41598-019-43911-2.txt |  | annealed |  |  | comma-level | Seebeck coefficient | Synergistic effect of band convergence and carrier transport on enhancing the thermoelectric performance of Ga doped Cu2Te at medium temperatures | Springer | 2019 | yes
18700 | ['Cu1.97Ga0.03Te'] | Cu1.97Ga0.03Te | Seebeck | Seebeck |  | [600.0] | 600 | Kelvin^(1.0) | [600.0] | [7e-05] | 7e-05 | Kelvin^(-1.0) Volt^(1.0) |  |  | (In summary, owing to the synergistic combinations of a large σ (6 × 10^5 S/m), highest S (70 μV/K) and moderate κ (3.1364 W/K-m), optimum thermoelectric performance data was observed in Cu1.97Ga0.03Te (ZT = 0.46 at 600 K), which is higher) FROM: In summary, owing to the synergistic combinations of a large σ (6 × 10^5 S/m), highest S (70 μV/K) and moderate κ (3.1364 W/K-m), optimum thermoelectric performance data was observed in Cu1.97Ga0.03Te (ZT = 0.46 at 600 K), which is higher than the Ag-doped/ pseudo binary phase doped/ SPS prepared samples of copper telluride in this temperature range. | 10.1038-s41598-019-43911-2.txt |  |  |  |  | comma-level | S | Synergistic effect of band convergence and carrier transport on enhancing the thermoelectric performance of Ga doped Cu2Te at medium temperatures | Springer | 2019 | yes
18701 | ['Cu5FeS4'] | Cu5FeS4 | Seebeck | Seebeck |  | [295] | 295 | Kelvin^(1.0) |  | [-0.0006] | -0.0006 | Kelvin^(-1.0) Volt^(1.0) |  |  | ({ Seebeck coefficient at room temperature }: Qiu et al. (−600 μV/K for Cu5FeS4) FROM: A room temperature Seebeck coefficient of 60 μV/K was obtained for pure bornite which is comparable to the values reported by Guilmeau et al. (∼150 μV/K) [], Zhang et al. (80–130 μV/K) [], Qiu et al. (−600 μV/K for Cu5FeS4, and ∼50 μV/K for Cu5.04Fe0.96S4) [] and Vaqueiro et al. (110 μV/K) []. | 10.1016-j.jallcom.2018.09.291.xml |  |  |  |  | comma-level | Seebeck coefficient | Substantial role of doping in the thermoelectric and hardness properties of nanostructured bornite, Cu5FeS4 | Elsevier | 2019 | no
18702 | ['Cu5.04Fe0.96S4'] | Cu5.04Fe0.96S4 | Seebeck | Seebeck |  | [295] | 295 | Kelvin^(1.0) |  | [4.9999999999999996e-05] | 5e-05 | Kelvin^(-1.0) Volt^(1.0) |  |  | ({ Seebeck coefficient at room temperature }: and ∼50 μV/K for Cu5.04Fe0.96S4) [] and Vaqueiro et al. (110 μV/K) [].) FROM: A room temperature Seebeck coefficient of 60 μV/K was obtained for pure bornite which is comparable to the values reported by Guilmeau et al. (∼150 μV/K) [], Zhang et al. (80–130 μV/K) [], Qiu et al. (−600 μV/K for Cu5FeS4, and ∼50 μV/K for Cu5.04Fe0.96S4) [] and Vaqueiro et al. (110 μV/K) []. | 10.1016-j.jallcom.2018.09.291.xml |  |  |  |  | comma-level | Seebeck coefficient | Substantial role of doping in the thermoelectric and hardness properties of nanostructured bornite, Cu5FeS4 | Elsevier | 2019 | no
18703 | ['SrTiO3'] | SrTiO3 | Seebeck | Seebeck |  | [373.0] | 373 | Kelvin^(1.0) | [373.0] | [4.9999999999999996e-05, 0.00015] | 0.0001 | Kelvin^(-1.0) Volt^(1.0) |  |  | (According to reports in SrTiO3 thermoelectric ceramics, the absolute value of Seebeck coefficient ranges from 50 to 150 μV/K at 373 K) FROM: According to reports in SrTiO3 thermoelectric ceramics, the absolute value of Seebeck coefficient ranges from 50 to 150 μV/K at 373 K; and from 160 to 240 μV/K at 1073 K. | 10.1007-s10854-017-7361-0.txt |  |  |  |  | comma-level | Seebeck coefficient | Effect of reducing annealing on the microstructure and thermoelectric properties of La–Bi co-doped SrTiO3 ceramics | Springer | 2017 | no
18704 | ['SBS- rGO composites'] | SBS- rGO composites | Seebeck | Seebeck |  | [313.0] | 313 | Kelvin^(1.0) | [40.0] | [1.63e-05] | 1.63e-05 | Kelvin^(-1.0) Volt^(1.0) |  |  | ( the maximum Seebeck coefficient exhibited by SBS- rGO composites is 16.3 μV/K at 40 °C at 5 wt% loading) FROM: Conclusively, the maximum Seebeck coefficient exhibited by SBS- rGO composites is 16.3 μV/K at 40 °C at 5 wt% loading, while the maximum Seebeck coefficient exhibited by SBS-rGO_V composites is 9.55 μV/K at 100 °C at 10 wt% loading. | 10.1016-j.matchemphys.2019.03.002.xml |  |  |  |  | comma-level | maximum Seebeck coefficient | Vanadium salt assisted solvothermal reduction of graphene oxide and the thermoelectric characterisation of the reduced graphene oxide in bulk and as composite | Elsevier | 2019 | no
18705 | ['SBS-rGO_V composites'] | SBS-rGO_V composites | Seebeck | Seebeck |  | [373.0] | 373 | Kelvin^(1.0) | [100.0] | [9.55e-06] | 9.55e-06 | Kelvin^(-1.0) Volt^(1.0) |  |  | ( while the maximum Seebeck coefficient exhibited by SBS-rGO_V composites is 9.55 μV/K at 100 °C at 10 wt% loading.) FROM: Conclusively, the maximum Seebeck coefficient exhibited by SBS- rGO composites is 16.3 μV/K at 40 °C at 5 wt% loading, while the maximum Seebeck coefficient exhibited by SBS-rGO_V composites is 9.55 μV/K at 100 °C at 10 wt% loading. | 10.1016-j.matchemphys.2019.03.002.xml |  |  |  |  | comma-level | maximum Seebeck coefficient | Vanadium salt assisted solvothermal reduction of graphene oxide and the thermoelectric characterisation of the reduced graphene oxide in bulk and as composite | Elsevier | 2019 | no
18706 | ['NaCo2O4'] | NaCo2O4 | Seebeck | Seebeck |  | [300.0] | 300 | Kelvin^(1.0) | [300.0] | [9.999999999999999e-05] | 0.0001 | Kelvin^(-1.0) Volt^(1.0) |  |  | ( Terasaki et al. reported that NaCo2O4 (whose structure consists of stacking CoO2 layers of CdI2 type with partially filled Na layers) have a large S (100 μV/K at 300 K) and relative high conductivity (2×104 S/m at 300 K).) FROM: In 1997, Terasaki et al. reported that NaCo2O4 (whose structure consists of stacking CoO2 layers of CdI2 type with partially filled Na layers) have a large S (100 μV/K at 300 K) and relative high conductivity (2×104 S/m at 300 K). | 10.1016-j.ssc.2008.03.012.xml |  |  |  |  | comma-level | S | Synthesis and high temperature thermoelectric properties of Ca3.0−x−y Nd x Na y Co4O9+δ | Elsevier | 2008 | no
18707 | ['iron oxide films'] | iron oxide films | Seebeck | Seebeck |  | [290.0, 295.0] | 292.5 | Kelvin^(1.0) | [290.0, 295.0] | [0.0087] | 0.0087 | Kelvin^(-1.0) Volt^(1.0) |  |  | ({ at 290–295 K() }: The S coefficient of iron oxide films deposited by RPLD on Si substrates is high, reaching a maximum of 8.7 mV/K in the temperature range 290–295 K ().) FROM: The S coefficient of iron oxide films deposited by RPLD on Si substrates is high, reaching a maximum of 8.7 mV/K in the temperature range 290–295 K (). | 10.1016-j.materresbull.2013.10.042.xml |  | deposited |  |  | comma-level | S | Laser synthesis of nanometric iron oxide films for thermo-sensing applications | Elsevier | 2014 | no
18708 | ['Cu2Se1.15 bulk'] | Cu2Se1.15 bulk | Seebeck | Seebeck |  | [623.0] | 623 | Kelvin^(1.0) | [623.0] | [0.000245] | 0.000245 | Kelvin^(-1.0) Volt^(1.0) |  |  | (The Cu2Se1.15 bulk sample shows the largest α up to 245 μV/K at 623 K) FROM: The Cu2Se1.15 bulk sample shows the largest α up to 245 μV/K at 623 K, and the Cu2Se1.15 + CuO bulk sample shows the largest α up to 204 μV/K at 773 K. | 10.1016-j.jeurceramsoc.2017.07.005.xml |  |  |  |  | comma-level | α | Thermoelectric properties of Cu2Se x prepared by solution phase methods and spark plasma sintering | Elsevier | 2017 | no
18709 | ['Cu2Se1.15'] | Cu2Se1.15 | Seebeck | Seebeck |  | [773.0] | 773 | Kelvin^(1.0) | [773.0] | [0.000204] | 0.000204 | Kelvin^(-1.0) Volt^(1.0) |  |  | ( and the Cu2Se1.15 + CuO bulk sample shows the largest α up to 204 μV/K at 773 K.) FROM: The Cu2Se1.15 bulk sample shows the largest α up to 245 μV/K at 623 K, and the Cu2Se1.15 + CuO bulk sample shows the largest α up to 204 μV/K at 773 K. | 10.1016-j.jeurceramsoc.2017.07.005.xml |  |  |  |  | comma-level | α | Thermoelectric properties of Cu2Se x prepared by solution phase methods and spark plasma sintering | Elsevier | 2017 | no
18710 | ['CuMn0.9Mg0.2O2'] | CuMn0.9Mg0.2O2 | Seebeck | Seebeck |  | [295] | 295 | Kelvin^(1.0) |  | [0.00048499999999999997] | 0.000485 | Kelvin^(-1.0) Volt^(1.0) |  |  | (The highest electrical conductivity (0.24 S/cm) and Seebeck coefficient (485 μV/K) at room temperature were obtained from the CuMn0.9Mg0.2O2 and CuMn0.975Ca0.025O2 bulks) FROM: The highest electrical conductivity (0.24 S/cm) and Seebeck coefficient (485 μV/K) at room temperature were obtained from the CuMn0.9Mg0.2O2 and CuMn0.975Ca0.025O2 bulks, respectively. | 10.1016-j.ceramint.2015.10.079.xml |  |  |  |  | comma-level | S | Room temperature thermoelectric properties of p-type CuMn1.1−x E x O2 (E=Mg, Ca, Sr, x=0–0.2) ceramics | Elsevier | 2016 | no
18711 | ['codoped SnTe'] | codoped SnTe | Seebeck | Seebeck |  | [920.0] | 920 | Kelvin^(1.0) | [920.0] | [0.00022999999999999998] | 0.00023 | Kelvin^(-1.0) Volt^(1.0) |  |  | (A further enhanced Seebeck coefficient (∼230 μV/K) and ZT value (1.8 at 920 K) are predicted in codoped SnTe by In–Hg) FROM: A further enhanced Seebeck coefficient (∼230 μV/K) and ZT value (1.8 at 920 K) are predicted in codoped SnTe by In–Hg, owing to the synergy of two kinds of band engineering. | 10.1039-c6cp03688k.html |  |  |  |  | comma-level | Seebeck coefficient | Element-selective resonant state in M-doped SnTe (M = Ga, In, and Tl) | RSC | 2016 | no
18712 | ['SnTe based materials'] | SnTe based materials | Seebeck | Seebeck |  | [923.0] | 923 | Kelvin^(1.0) | [923.0] | [0.00019999999999999998] | 0.0002 | Kelvin^(-1.0) Volt^(1.0) |  |  | ( which exhibits the largest Seebeck coefficient (∼200 μV/K) and the highest ZT value (∼1.4) at 923 K in SnTe based materials.) FROM: Such a synergy of the band convergence and resonant state has been observed in codoped SnTe by In and Cd, which exhibits the largest Seebeck coefficient (∼200 μV/K) and the highest ZT value (∼1.4) at 923 K in SnTe based materials. | 10.1039-c6cp03688k.html |  |  |  |  | comma-level | Seebeck coefficient | Element-selective resonant state in M-doped SnTe (M = Ga, In, and Tl) | RSC | 2016 | no
18713 | ['codoped SnTe'] | codoped SnTe | Seebeck | Seebeck |  | [920.0] | 920 | Kelvin^(1.0) | [920.0] | [0.00022999999999999998] | 0.00023 | Kelvin^(-1.0) Volt^(1.0) |  |  | ( In–Hg codoped SnTe exhibits a Seebeck coefficient as high as ∼230 μV/K at 920 K.) FROM: In particular, In–Hg codoped SnTe exhibits a Seebeck coefficient as high as ∼230 μV/K at 920 K. | 10.1039-c6cp03688k.html |  |  |  |  | comma-level | Seebeck coefficient | Element-selective resonant state in M-doped SnTe (M = Ga, In, and Tl) | RSC | 2016 | no
18714 | ['Bi2S3 nanorods'] | Bi2S3 nanorods | Seebeck | Seebeck |  | [295] | 295 | Kelvin^(1.0) |  | [-4.2e-05] | -4.2e-05 | Kelvin^(-1.0) Volt^(1.0) |  |  | (Herein, we demonstrate an n-type polyaniline-based hybrid with Bi2S3 nanorods as fillers, showing a Seebeck coefficient of −42 μV/K at room temperature, which was realized by precisely controlling the major carrier concentration.) FROM: Herein, we demonstrate an n-type polyaniline-based hybrid with Bi2S3 nanorods as fillers, showing a Seebeck coefficient of −42 μV/K at room temperature, which was realized by precisely controlling the major carrier concentration. | 10.1039-c8ta11008e.html |  | controlling |  |  | comma-level | Seebeck coefficient | Flexible thermopower generation over broad temperature range by PANI/nanorod hybrid-based p–n couples | RSC | 2019 | no
18715 | ['PANI-(±)-10-CSA'] | PANI-(±)-10-CSA | Seebeck | Seebeck |  | [295] | 295 | Kelvin^(1.0) |  | [9.999999999999999e-06] | 1e-05 | Kelvin^(-1.0) Volt^(1.0) |  |  | ({ at room temperature }: Given that PANI-(±)-10-CSA and Bi2S3 nanorods have mass densities of 1.3 g cm−3 and 6.78 g cm−3, respectively, the room temperature parameters of each component after vacuum annealing are: σm = 40 S m−1, σd = 7 S m−1, Sm = 10 μV/K, and Sd = 450 μV/K.) FROM: Given that PANI-(±)-10-CSA and Bi2S3 nanorods have mass densities of 1.3 g cm−3 and 6.78 g cm−3, respectively, the room temperature parameters of each component after vacuum annealing are: σm = 40 S m−1, σd = 7 S m−1, Sm = 10 μV/K, and Sd = 450 μV/K. | 10.1039-c8ta11008e.html |  | annealing |  |  | comma-level | S | Flexible thermopower generation over broad temperature range by PANI/nanorod hybrid-based p–n couples | RSC | 2019 | no
18716 | ['PANI / Bi2S3'] | PANI / Bi2S3 | Seebeck | Seebeck |  | [295] | 295 | Kelvin^(1.0) |  | [-4.28e-05] | -4.28e-05 | Kelvin^(-1.0) Volt^(1.0) |  |  | (The PANI/Bi2S3 hybrid has a Bi2S3 content of 80 wt%, a Seebeck coefficient of −42.8 μV/K, and a maximum power factor of 0.07 μW m−1 K−2 at room temperature.) FROM: The PANI/Bi2S3 hybrid has a Bi2S3 content of 80 wt%, a Seebeck coefficient of −42.8 μV/K, and a maximum power factor of 0.07 μW m−1 K−2 at room temperature. | 10.1039-c8ta11008e.html |  |  |  |  | comma-level | Seebeck coefficient | Flexible thermopower generation over broad temperature range by PANI/nanorod hybrid-based p–n couples | RSC | 2019 | no
18717 | ['undoped BiCuSeO'] | undoped BiCuSeO | Seebeck | Seebeck |  | [923.0] | 923 | Kelvin^(1.0) | [923.0] | [0.000425] | 0.000425 | Kelvin^(-1.0) Volt^(1.0) |  |  | (The ZT of undoped BiCuSeO can reach 0.5 at 923 K, which originates from its low thermal conductivity (0.4 Wm-1K-1, 923 K) and moderate Seebeck coefficient values (425μV/K, 923 K) [].) FROM: The ZT of undoped BiCuSeO can reach 0.5 at 923 K, which originates from its low thermal conductivity (0.4 Wm-1K-1, 923 K) and moderate Seebeck coefficient values (425μV/K, 923 K) []. | 10.1016-j.solidstatesciences.2019.106019.xml |  |  |  |  | comma-level | Seebeck coefficient | Realization of n-type BiCuSeO through Co doping | Elsevier | 2019 | no
18718 | ['BiCuSeO'] | BiCuSeO | Seebeck | Seebeck |  | [300.0] | 300 | Kelvin^(1.0) | [300.0] | [0.000357] | 0.000357 | Kelvin^(-1.0) Volt^(1.0) |  |  | (The Seebeck coefficient of BiCuSeO is 357 μV/K at 300 K) FROM: The Seebeck coefficient of BiCuSeO is 357 μV/K at 300 K, which is consistent with the previous results []. | 10.1016-j.solidstatesciences.2019.106019.xml |  |  |  |  | comma-level | Seebeck coefficient | Realization of n-type BiCuSeO through Co doping | Elsevier | 2019 | no
18719 | ['BiCu0.95Co0.05SeO'] | BiCu0.95Co0.05SeO | Seebeck | Seebeck |  | [305.0] | 305 | Kelvin^(1.0) | [305.0] | [0.00046499999999999997] | 0.000465 | Kelvin^(-1.0) Volt^(1.0) |  |  | (For BiCu0.95Co0.05SeO, the Seebeck coefficient can reach 465 μV/K at 305 K, which is larger) FROM: For BiCu0.95Co0.05SeO, the Seebeck coefficient can reach 465 μV/K at 305 K, which is larger than other reported promising BiCuSeO materials. | 10.1016-j.solidstatesciences.2019.106019.xml |  |  |  |  | comma-level | Seebeck coefficient | Realization of n-type BiCuSeO through Co doping | Elsevier | 2019 | no
18720 | ['Ca0.33CoO2 crystal'] | Ca0.33CoO2 crystal | Seebeck | Seebeck |  | [300.0] | 300 | Kelvin^(1.0) | [300.0] | [8.099999999999999e-05] | 8.1e-05 | Kelvin^(-1.0) Volt^(1.0) |  |  | (For the Ca0.33CoO2 crystal, the resistivity and Seebeck coefficient in the ab-plane are 0.74 mΩ cm and 81 μV/K at 300 K, respectively, and the power factor is about ## % change) FROM: For the Ca0.33CoO2 crystal, the resistivity and Seebeck coefficient in the ab-plane are 0.74 mΩ cm and 81 μV/K at 300 K, respectively, and the power factor is about 25% higher than that of the Ca3Co4O9 crystal. | 10.1039-c4dt01674b.html |  |  |  |  | comma-level | Seebeck coefficient | Synthesis and physical properties of layered BaxCoO2 | RSC | 2014 | no
18721 | ['Sr0.29CoO2 crystal'] | Sr0.29CoO2 crystal | Seebeck | Seebeck |  | [300.0] | 300 | Kelvin^(1.0) | [300.0] | [7.8e-05] | 7.8e-05 | Kelvin^(-1.0) Volt^(1.0) |  |  | (For the Sr0.29CoO2 crystal, the resistivity and Seebeck coefficient in the ab-plane at 300 K are 2 mΩ cm and 78 μV/K, respectively, and for polycrystalline Sr0.29CoO2, the resistivity and Seebeck coefficient are 9 mΩ cm and 70 μV/K, respectively, at 300 K.) FROM: For the Sr0.29CoO2 crystal, the resistivity and Seebeck coefficient in the ab-plane at 300 K are 2 mΩ cm and 78 μV/K, respectively, and for polycrystalline Sr0.29CoO2, the resistivity and Seebeck coefficient are 9 mΩ cm and 70 μV/K, respectively, at 300 K. | 10.1039-c4dt01674b.html |  |  |  |  | comma-level | Seebeck coefficient | Synthesis and physical properties of layered BaxCoO2 | RSC | 2014 | no
18722 | ['ZrTe'] | ZrTe | Seebeck | Seebeck |  | [120.0] | 120 | Kelvin^(1.0) | [120.0] | [-2.4e-10] | -2.4e-10 | Kelvin^(-1.0) Volt^(1.0) |  |  | ({ n - type thermopower }: changes 150% or more to values of approximately -240 pV/K in ZrTe 5 at T = 120 K and P = 12 kbar) FROM: The n-type thermopower, below the peak, changes 150% or more to values of approximately -240 pV/K in ZrTe 5 at T = 120 K and P = 12 kbar, while the resistivity decreases by a factor of X (Fuller et al., 1983). | 10.1016-S0080-8784(01)80140-X.xml |  |  |  |  | comma-level | n - type thermopower | Chapter 6 Thermoelectric properties of the transition metal pentatellurides: Potential low-temperature thermoelectric materials | Elsevier | 2001 | no
18723 | ['HfTe4.75Seo.25'] | HfTe4.75Seo.25 | Seebeck | Seebeck |  | [95.0] | 95 | Kelvin^(1.0) | [95.0] | [2e-10] | 2e-10 | Kelvin^(-1.0) Volt^(1.0) |  |  | ({ Thermopower }: ing 200 pV/K were measured for both HfTe4.75Seo.25 and ZrTe4.75Seo.25 at temperatures of ~95 K and ~ 185 K) FROM: Thermopower values exceeding 200 pV/K were measured for both HfTe4.75Seo.25 and ZrTe4.75Seo.25 at temperatures of ~95 K and ~ 185 K, respectively. | 10.1016-S0080-8784(01)80140-X.xml |  |  |  |  | comma-level | Thermopower | Chapter 6 Thermoelectric properties of the transition metal pentatellurides: Potential low-temperature thermoelectric materials | Elsevier | 2001 | no
18724 | ['SBDT'] | SBDT | Seebeck | Seebeck |  | [293.0] | 293 | Kelvin^(1.0) | [293.0] | [1.4e-06] | 1.4e-06 | Kelvin^(-1.0) Volt^(1.0) |  |  | (Using the thus acquired Tc and taking the cold side of the junction at the ambient T0 = 293 K, thermopower of BDT SBDT is calculated as SBDT = −ΔVBDT/(Tc − T0), which yields an average thermopower of 1.4 μV/K.) FROM: Using the thus acquired Tc and taking the cold side of the junction at the ambient T0 = 293 K, thermopower of BDT SBDT is calculated as SBDT = −ΔVBDT/(Tc − T0), which yields an average thermopower of 1.4 μV/K. | 10.1039-c4nr00127c.html |  |  |  |  | comma-level | thermopower | Thermoelectric voltage measurements of atomic and molecular wires using microheater-embedded mechanically-controllable break junctions | RSC | 2014 | no
18725 | ['SnTe-based materials'] | SnTe-based materials | Seebeck | Seebeck |  | [295] | 295 | Kelvin^(1.0) | [300.0] | [0.000127] | 0.000127 | Kelvin^(-1.0) Volt^(1.0) |  |  | (We show that the resonant states introduced by Zn raises the heavy hole valence sub-band above light hole valence sub-band leading to both record high room temperature Seebeck coefficient (~127 μV/K at 300 K) and figure of merit, ZT (~0.28 at 300 K) for SnTe-based materials.) FROM: We show that the resonant states introduced by Zn raises the heavy hole valence sub-band above light hole valence sub-band leading to both record high room temperature Seebeck coefficient (~127 μV/K at 300 K) and figure of merit, ZT (~0.28 at 300 K) for SnTe-based materials. | 10.1016-j.mtphys.2019.100158.xml |  |  |  |  | comma-level | Seebeck coefficient | Zn: a versatile resonant dopant for SnTe thermoelectrics | Elsevier | 2019 | no
18726 | ['Sn0.96Zn0.08Te'] | Sn0.96Zn0.08Te | Seebeck | Seebeck |  | [295] | 295 | Kelvin^(1.0) | [300.0] | [0.000127] | 0.000127 | Kelvin^(-1.0) Volt^(1.0) |  |  | ({ at room temperature }: A record high room temperature (300 K) ‘S’ of ~127 μV/K is obtained for Sn0.96Zn0.08Te.) FROM: A record high room temperature (300 K) ‘S’ of ~127 μV/K is obtained for Sn0.96Zn0.08Te. | 10.1016-j.mtphys.2019.100158.xml |  |  |  |  | comma-level | S | Zn: a versatile resonant dopant for SnTe thermoelectrics | Elsevier | 2019 | no
18727 | ['Cu3SbSe3'] | Cu3SbSe3 | Seebeck | Seebeck |  | [550.0] | 550 | Kelvin^(1.0) | [550.0] | [0.00018999999999999998] | 0.00019 | Kelvin^(-1.0) Volt^(1.0) |  |  | (The electrical transport measurements suggest that Cu3SbSe3 exhibits a p-type behavior with moderate Seebeck coefficient values (190 μV/K at 550 K).) FROM: The electrical transport measurements suggest that Cu3SbSe3 exhibits a p-type behavior with moderate Seebeck coefficient values (190 μV/K at 550 K). | 10.1039-c4ta02590c.html |  |  |  |  | comma-level | Seebeck coefficient | Thermoelectric properties of Cu3SbSe3 with intrinsically ultralow lattice thermal conductivity | RSC | 2014 | no
18728 | ['Sn0.98Bi0.02Te'] | Sn0.98Bi0.02Te | Seebeck | Seebeck |  | [295] | 295 | Kelvin^(1.0) |  | [1.9999999999999998e-05] | 2e-05 | Kelvin^(-1.0) Volt^(1.0) |  |  | (Compared with Sn0.98Bi0.02Te sample, the Hg doped (Sn0.98Bi0.02Te-1%HgTe) sample has a higher Seebeck coefficient at room temperature, which is enhanced from 20 μV/K) FROM: Compared with Sn0.98Bi0.02Te sample, the Hg doped (Sn0.98Bi0.02Te-1%HgTe) sample has a higher Seebeck coefficient at room temperature, which is enhanced from 20 μV/K to 36 μV/K. | 10.1016-j.jmat.2017.12.001.xml |  |  |  |  | comma-level | Seebeck coefficient | Thermoelectric properties of In-Hg co-doping in SnTe: Energy band engineering | Elsevier | 2018 | yes
18729 | ['Sb2Si2Te6'] | Sb2Si2Te6 | Seebeck | Seebeck |  | [300.0] | 300 | Kelvin^(1.0) | [300.0] | [0.00011999999999999999] | 0.00012 | Kelvin^(-1.0) Volt^(1.0) |  |  | (Sb2Si2Te6 exhibits a doped p-type semiconductor behavior, a high Seebeck coefficient (∼120 μV/K at 300 K), an intrinsically low lattice thermal conductivity (∼0.5 Wm−1K−1 at 823 K), and a high ZT value of ∼1.08 at 823 K.) FROM: Sb2Si2Te6 exhibits a doped p-type semiconductor behavior, a high Seebeck coefficient (∼120 μV/K at 300 K), an intrinsically low lattice thermal conductivity (∼0.5 Wm−1K−1 at 823 K), and a high ZT value of ∼1.08 at 823 K. | 10.1016-j.joule.2019.10.010.xml |  |  |  |  | comma-level | Seebeck coefficient | High-Performance Thermoelectrics from Cellular Nanostructured Sb2Si2Te6 | Elsevier | 2020 | no
18730 | ['Sb2Si2Te6'] | Sb2Si2Te6 | Seebeck | Seebeck |  | [295] | 295 | Kelvin^(1.0) |  | [0.0002381] | 0.0002381 | Kelvin^(-1.0) Volt^(1.0) |  |  | (∼483 S/cm at room temperature (D), and a small Seebeck coefficients increase from ∼238.1 μV/K in Sb2Si2Te6) FROM: The presence of the hole-transmitting electron-blocking filter (Si2Te3) created by the favorable valence band alignment has a small effect on the carrier concentrations and mobilities which change from 5.46 × 1019 cm−3, ∼58 cm2V−1S−1 in pristine Sb2Si2Te6 to 5.28 × 1019 cm−3, ∼57 cm2V−1S−1 in Sb2Si2Te6/Si2Te3 (10 Te; ), which leads to a small conductivity decrease from ∼510 S/cm to ∼483 S/cm at room temperature (D), and a small Seebeck coefficients increase from ∼238.1 μV/K in Sb2Si2Te6 to ∼253.8 μV/K in Sb2Si2Te6/Si2Te3 at ∼823 K. | 10.1016-j.joule.2019.10.010.xml |  |  |  |  | comma-level | S | High-Performance Thermoelectrics from Cellular Nanostructured Sb2Si2Te6 | Elsevier | 2020 | no
18731 | ['SrTiO3 single crystal'] | SrTiO3 single crystal | Seebeck | Seebeck |  | [1073.0] | 1073 | Kelvin^(1.0) | [1073.0] | [-0.000328] | -0.000328 | Kelvin^(-1.0) Volt^(1.0) |  |  | (The maximum Seebeck coefficient obtained in this work was −328 μV/K at 1073 K, which amounts to ~76% of a SrTiO3 single crystal .) FROM: The maximum Seebeck coefficient obtained in this work was −328 μV/K at 1073 K, which amounts to ~76% of a SrTiO3 single crystal . | 10.1016-j.ceramint.2014.08.045.xml |  |  |  |  | comma-level | maximum Seebeck coefficient | Fabrication, dielectric, and thermoelectric properties of textured SrTiO3 ceramics prepared by RTGG method | Elsevier | 2015 | no
18732 | ['SrTiO3 single crystal'] | SrTiO3 single crystal | Seebeck | Seebeck |  | [1073.0] | 1073 | Kelvin^(1.0) | [1073.0] | [-0.000328] | -0.000328 | Kelvin^(-1.0) Volt^(1.0) |  |  | (And the maximum value of the Seebeck coefficient was −328 μV/K at 1073 K, which amounts to 76% of a SrTiO3 single crystal, suggesting textured SrTiO3 ceramics with improved thermoelectric properties is a promising thermoelectric material for high temperature applications.) FROM: And the maximum value of the Seebeck coefficient was −328 μV/K at 1073 K, which amounts to 76% of a SrTiO3 single crystal, suggesting textured SrTiO3 ceramics with improved thermoelectric properties is a promising thermoelectric material for high temperature applications. | 10.1016-j.ceramint.2014.08.045.xml |  | high temperature |  |  | comma-level | Seebeck coefficient | Fabrication, dielectric, and thermoelectric properties of textured SrTiO3 ceramics prepared by RTGG method | Elsevier | 2015 | no
18733 | ['Cu5FeS4'] | Cu5FeS4 | Seebeck | Seebeck |  | [330.0] | 330 | Kelvin^(1.0) | [330.0] | [0.000156] | 0.000156 | Kelvin^(-1.0) Volt^(1.0) |  |  | (This is particularly true for the pristine phase Cu5FeS4 which shows a broad inverted bell-type curve between 330 K and 470 K: the S value decreases from 156 μV/K at 330 K down) FROM: This is particularly true for the pristine phase Cu5FeS4 which shows a broad inverted bell-type curve between 330 K and 470 K: the S value decreases from 156 μV/K at 330 K down to a minimum of 135 μV/K at 430 K and increases abruptly up to 170 μV/K at 470 K. | 10.1039-c6dt04204j.html |  |  |  |  | comma-level | S | The crucial role of selenium for sulphur substitution in the structural transitions and thermoelectric properties of Cu5FeS4 bornite | RSC | 2017 | no
18734 | ['Ca2.9Lu0.1Co3.9Ni0.1O9+δ'] | Ca2.9Lu0.1Co3.9Ni0.1O9+δ | Seebeck | Seebeck |  | [300.0] | 300 | Kelvin^(1.0) | [300.0] | [0.00010999999999999999] | 0.00011 | Kelvin^(-1.0) Volt^(1.0) |  |  | (The maximum S for the Ca2.9Lu0.1Co3.9Ni0.1O9+δ sample reaches 110 μV/K at 300 K.) FROM: The maximum S for the Ca2.9Lu0.1Co3.9Ni0.1O9+δ sample reaches 110 μV/K at 300 K. | 10.1016-j.ceramint.2016.03.065.xml |  |  |  |  | comma-level | maximum S | Optimization of the spin entropy by incorporating magnetic ion in a misfit-layered calcium cobaltite | Elsevier | 2016 | no
18735 | ['Pb0.960Na0.040Te'] | Pb0.960Na0.040Te | Seebeck | Seebeck |  | [300.0] | 300 | Kelvin^(1.0) | [300.0] | [7e-05] | 7e-05 | Kelvin^(-1.0) Volt^(1.0) |  |  | ( the S values of our Pb0.960Na0.040Te samples increase continuously from 70 μV/K at 300 K) FROM: In contrast, the S values of our Pb0.960Na0.040Te samples increase continuously from 70 μV/K at 300 K to 240 μV/K at 910 K, suggesting negligible bipolar conduction. | 10.1016-j.joule.2018.04.025.xml |  |  |  |  | comma-level | S | Excessively Doped PbTe with Ge-Induced Nanostructures Enables High-Efficiency Thermoelectric Modules | Elsevier | 2018 | yes
18736 | ['In0.08Co4Sb12'] | In0.08Co4Sb12 | Seebeck | Seebeck |  | [300.0] | 300 | Kelvin^(1.0) | [300.0] | [0.000259] | 0.000259 | Kelvin^(-1.0) Volt^(1.0) |  |  | (The α values at 300 K reached 259 μV/K for In0.08Co4Sb12 with 3.5 × 10^19 cm-3 and 198 μV/K for In0.18Co4Sb12 with 9.4 × 10^19 cm-3.) FROM: The α values at 300 K reached 259 μV/K for In0.08Co4Sb12 with 3.5 × 10^19 cm-3 and 198 μV/K for In0.18Co4Sb12 with 9.4 × 10^19 cm-3. | 10.1038-ncomms7197.txt |  |  |  |  | comma-level | α | Multi-localization transport behaviour in bulk thermoelectric materials | Springer | 2015 | no
18737 | ['BaCu2Te2'] | BaCu2Te2 | Seebeck | Seebeck |  | [295] | 295 | Kelvin^(1.0) |  | [8.829999999999999e-05] | 8.83e-05 | Kelvin^(-1.0) Volt^(1.0) |  |  | (The transport behavior for BaCu2Te2 shown in and are similar to those reported by Wang and DiSalvo , who found at room temperature S=88.3μV/K, ρ=7.959mΩcm, and κ=2.25Wm−1K−1.) FROM: The transport behavior for BaCu2Te2 shown in and are similar to those reported by Wang and DiSalvo , who found at room temperature S=88.3μV/K, ρ=7.959mΩcm, and κ=2.25Wm−1K−1. | 10.1016-j.jssc.2011.08.021.xml |  |  |  |  | comma-level | S | Transport and optical properties of heavily hole-doped semiconductors BaCu2Se2 and BaCu2Te2 | Elsevier | 2011 | no
18738 | ['pristine SWCNT film'] | pristine SWCNT film | Seebeck | Seebeck |  | [298.0] | 298 | Kelvin^(1.0) | [25.0] | [4.35e-05] | 4.35e-05 | Kelvin^(-1.0) Volt^(1.0) |  |  | (The Seebeck coefficient of the pristine SWCNT film is 43.5 μV/K at 25 °C and slightly increases with temperature.) FROM: The Seebeck coefficient of the pristine SWCNT film is 43.5 μV/K at 25 °C and slightly increases with temperature. | 10.1016-j.mtcomm.2019.100867.xml |  |  |  |  | comma-level | Seebeck coefficient | Thermoelectric properties of PEDOT: PSS and acid-treated SWCNT composite films | Elsevier | 2020 | no
18739 | ['SWCNT film'] | SWCNT film | Seebeck | Seebeck |  | [298.0] | 298 | Kelvin^(1.0) | [25.0] | [1.73e-05] | 1.73e-05 | Kelvin^(-1.0) Volt^(1.0) |  |  | (The Seebeck coefficient of the AC-SWCNT film is 17.3 μV/K at 25 °C and increases with temperature reaching 34.9 μV/K at 200 °C showing the typical metallic behavior [].) FROM: The Seebeck coefficient of the AC-SWCNT film is 17.3 μV/K at 25 °C and increases with temperature reaching 34.9 μV/K at 200 °C showing the typical metallic behavior []. | 10.1016-j.mtcomm.2019.100867.xml |  |  |  |  | comma-level | Seebeck coefficient | Thermoelectric properties of PEDOT: PSS and acid-treated SWCNT composite films | Elsevier | 2020 | no
18740 | ['N Â·'] | N Â· | Seebeck | Seebeck |  | [5.0] | 5 | Kelvin^(1.0) | [5.0] | [0.2978] | 0.2978 | Kelvin^(-1.0) Volt^(1.0) |  |  | ({ at 5 K }: âˆ† TEG = N Â· ( âˆ† p - âˆ† n ) (1) = 591Â· (421 Î¼V â€“ (-83 Î¼V) = 297.86 mV/K V TEG = âˆ† TEG Â· âˆ‹T = 297.8 mV/K Â· 5K = 1.49 V (2) Î± TEG : Total Seebeck coefficient of TEG N: Number of p/n-junction of TEG Î± p : Seebeck coefficient of p-type equivalent IL Î± n : Seebeck coefficient of n-type equivalent IL V TEG : Open circuit potential of TEG Î”T: Temperature difference between hot and cold electrodes Fig. 1.) FROM: âˆ† TEG = N Â· ( âˆ† p - âˆ† n ) (1) = 591Â· (421 Î¼V â€“ (-83 Î¼V) = 297.86 mV/K V TEG = âˆ† TEG Â· âˆ‹T = 297.8 mV/K Â· 5K = 1.49 V (2) Î± TEG : Total Seebeck coefficient of TEG N: Number of p/n-junction of TEG Î± p : Seebeck coefficient of p-type equivalent IL Î± n : Seebeck coefficient of n-type equivalent IL V TEG : Open circuit potential of TEG Î”T: Temperature difference between hot and cold electrodes Fig. 1. | 10.1016-j.matpr.2015.05.084.xml |  |  |  |  | comma-level | Seebeck coefficient | Fabrication of Highly-integrated Thermoelectric Generators Based on Ionic Liquids | Elsevier | 2015 | yes
18741 | ['β-Zn4Sb3'] | β-Zn4Sb3 | Seebeck | Seebeck |  | [300.0] | 300 | Kelvin^(1.0) | [300.0] | [0.000117] | 0.000117 | Kelvin^(-1.0) Volt^(1.0) |  |  | (The Seebeck coefficient value of β-Zn4Sb3 increased from 117 μV/K at 300 K) FROM: The Seebeck coefficient value of β-Zn4Sb3 increased from 117 μV/K at 300 K to 185 μV/K near 560 K and then slightly decreased with further increase in temperature [Fig. 4(a)]. | 10.1557-JMR.2009.0058.txt |  |  |  |  | comma-level | Seebeck coefficient | Effects of Nb doping on thermoelectric properties of Zn4Sb3 at high temperatures | Springer | 2009 | no
18742 | ['2D SnS2 materials'] | 2D SnS2 materials | Seebeck | Seebeck |  | [300.0] | 300 | Kelvin^(1.0) | [300.0] | [0.0347] | 0.0347 | Kelvin^(-1.0) Volt^(1.0) |  |  | ( and the Seebeck coefficient of the 16 nm-thick 2D SnS2 materials is 34.7 mV/K at 300 K (Fig. 19d–f).) FROM: For example, it has been discovered by Lee et al. that 2D SnS2 has higher electrical conductivity and lower thermal conductivity than its bulky counterpart, and the Seebeck coefficient of the 16 nm-thick 2D SnS2 materials is 34.7 mV/K at 300 K (Fig. 19d–f). | 10.1039-c7cs00849j.html |  |  |  |  | comma-level | Seebeck coefficient | Wearable energy sources based on 2D materials | RSC | 2018 | no
18743 | ['La0.95Sr0.05CoO3'] | La0.95Sr0.05CoO3 | Seebeck | Seebeck |  | [300.0] | 300 | Kelvin^(1.0) | [300.0] | [0.0007] | 0.0007 | Kelvin^(-1.0) Volt^(1.0) |  |  | ( the doping level dependencies of electrical properties are not consistent among previous reports: some groups reported a large S of about 700 μV/K for La0.95Sr0.05CoO3 at 300 K ) FROM: However, the doping level dependencies of electrical properties are not consistent among previous reports: some groups reported a large S of about 700 μV/K for La0.95Sr0.05CoO3 at 300 K , whereas S of other groups was about 250 μV/K for samples of the same composition at the same temperature . | 10.1016-j.jssc.2008.08.017.xml |  |  |  |  | comma-level | S | Thermoelectric properties of polycrystalline La1− x Sr x CoO3 | Elsevier | 2008 | no
18744 | ['Ga-doped ZnO'] | Ga-doped ZnO | Seebeck | Seebeck |  | [1000.0] | 1000 | Kelvin^(1.0) | [1000.0] | [-0.000164] | -0.000164 | Kelvin^(-1.0) Volt^(1.0) |  |  | (For Ga-doped ZnO, α increases with increasing doping and reaches a value of –164 µV/K for and –185 µV/K at 1000 K, which is ~30–## % change) FROM: For Ga-doped ZnO, α increases with increasing doping and reaches a value of –164 µV/K for and –185 µV/K at 1000 K, which is ~30–45% higher than the values previously reported for Zn:Ga system. | 10.1557-jmr.2012.220.txt |  |  |  |  | comma-level | α | Effect of gallium doping and ball milling process on the thermoelectric performance of n-type ZnO | Springer | 2012 | no
18745 | ['FeS2'] | FeS2 | Seebeck | Seebeck |  | [295] | 295 | Kelvin^(1.0) |  | [0.0003] | 0.0003 | Kelvin^(-1.0) Volt^(1.0) |  |  | (It is well known that FeS2 exhibits promising properties for photovoltaic as well as thermoelectric applications: an adequate energy gap ~1 eV, high carrier mobility (~270 cm2 V-1 s-1), Seebeck coefficient (S) up to ~300 μV/K and an electrical resistivity (ρ) of ~0.1–1 Ω cm (all these data being at room temperature).) FROM: It is well known that FeS2 exhibits promising properties for photovoltaic as well as thermoelectric applications: an adequate energy gap ~1 eV, high carrier mobility (~270 cm2 V-1 s-1), Seebeck coefficient (S) up to ~300 μV/K and an electrical resistivity (ρ) of ~0.1–1 Ω cm (all these data being at room temperature). | 10.1007-s10853-013-7272-2.txt |  |  |  |  | comma-level | Seebeck coefficient | Role of cation diffusion in the formation mechanism and properties of cobalt-doped n-type pyrite thin films | Springer | 2013 | no
18746 | ['Sc2FeSi'] | Sc2FeSi | Seebeck | Seebeck |  | [295] | 295 | Kelvin^(1.0) |  | [-0.00059202] | -0.00059202 | Kelvin^(-1.0) Volt^(1.0) |  |  | ({ at room temperature }: the peak value of Seebeck coefficient is −592.02 μV/K for Sc2FeSi) FROM: At the room temperature 300 K, the peak value of Seebeck coefficient is −592.02 μV/K for Sc2FeSi, and −609.38 μV/K for Sc2FeGe by electron doping. | 10.1016-j.jmmm.2017.07.010.xml |  |  |  |  | comma-level | Seebeck coefficient | Electronic and thermoelectric properties of nonmagnetic inverse Heusler semiconductors Sc2FeSi and Sc2FeGe | Elsevier | 2017 | no
18747 | ['Sc2FeGe'] | Sc2FeGe | Seebeck | Seebeck |  | [295] | 295 | Kelvin^(1.0) |  | [-0.00060938] | -0.00060938 | Kelvin^(-1.0) Volt^(1.0) |  |  | ({ Seebeck coefficient at room temperature }: and −609.38 μV/K for Sc2FeGe by electron doping.) FROM: At the room temperature 300 K, the peak value of Seebeck coefficient is −592.02 μV/K for Sc2FeSi, and −609.38 μV/K for Sc2FeGe by electron doping. | 10.1016-j.jmmm.2017.07.010.xml |  |  |  |  | comma-level | Seebeck coefficient | Electronic and thermoelectric properties of nonmagnetic inverse Heusler semiconductors Sc2FeSi and Sc2FeGe | Elsevier | 2017 | no
18748 | ['Sc2FeSi'] | Sc2FeSi | Seebeck | Seebeck |  | [295] | 295 | Kelvin^(1.0) |  | [-0.00059202] | -0.00059202 | Kelvin^(-1.0) Volt^(1.0) |  |  | ({ at room temperature }: the peak value of Seebeck coefficient is −592.02 μV/K for Sc2FeSi and −609.38 μV/K for Sc2FeGe by n-doping.) FROM: At room temperature 300 K, the peak value of Seebeck coefficient is −592.02 μV/K for Sc2FeSi and −609.38 μV/K for Sc2FeGe by n-doping. | 10.1016-j.jmmm.2017.07.010.xml |  |  |  |  | comma-level | Seebeck coefficient | Electronic and thermoelectric properties of nonmagnetic inverse Heusler semiconductors Sc2FeSi and Sc2FeGe | Elsevier | 2017 | no
18749 | ['NaCo2O4 single crystal'] | NaCo2O4 single crystal | Seebeck | Seebeck |  | [300.0] | 300 | Kelvin^(1.0) | [300.0] | [9.999999999999999e-05] | 0.0001 | Kelvin^(-1.0) Volt^(1.0) |  |  | ( Terasaki et al. have recently reported a high Seebeck coefficient (100 μV/K at 300 K) and a low resistivity (200 μΩ cm at 300 K) for NaCo2O4 single crystal.) FROM: However, Terasaki et al. have recently reported a high Seebeck coefficient (100 μV/K at 300 K) and a low resistivity (200 μΩ cm at 300 K) for NaCo2O4 single crystal. | 10.1016-S0038-1098(02)00555-0.xml |  |  |  |  | comma-level | Seebeck coefficient | Thermoelectric properties of La-doped Ca–Co–O misfit cobaltites | Elsevier | 2002 | no
18750 | ['Ca3Co4O9'] | Ca3Co4O9 | Seebeck | Seebeck |  | [295] | 295 | Kelvin^(1.0) |  | [9.099999999999999e-05] | 9.1e-05 | Kelvin^(-1.0) Volt^(1.0) |  |  | (Electrical resistivity and Seebeck coefficient values of the Ca3Co4O9 and CaMnO3 were obtained of 99 µΩ m, 91 µV/K and 26 mΩ m, -377 µV/K to evaluate the power factor (P) about of 82 and 5.42 µW m−1 K−2, respectively, at room temperature.) FROM: Electrical resistivity and Seebeck coefficient values of the Ca3Co4O9 and CaMnO3 were obtained of 99 µΩ m, 91 µV/K and 26 mΩ m, -377 µV/K to evaluate the power factor (P) about of 82 and 5.42 µW m−1 K−2, respectively, at room temperature. | 10.1016-j.matpr.2018.02.080.xml |  |  |  |  | comma-level | Seebeck coefficient | Low cost synthesis of p-CCO/n-CMO from natural raw material of waste shell | Elsevier | 2018 | no
18751 | ['SiC–70wt. % B4C'] | SiC–70wt. % B4C | Seebeck | Seebeck |  | [1073.0] | 1073 | Kelvin^(1.0) | [800.0] | [0.00075] | 0.00075 | Kelvin^(-1.0) Volt^(1.0) |  |  | (It was reported that, in SiC–70wt.%B4C eutectic composite fabricated by arc melting method, the Seebeck coefficient was very high 750 μV/K around 800 °C.) FROM: It was reported that, in SiC–70wt.%B4C eutectic composite fabricated by arc melting method, the Seebeck coefficient was very high 750 μV/K around 800 °C. | 10.1016-S0955-2219(03)00213-9.xml |  | fabricated |  |  | comma-level | Seebeck coefficient | SiC–B4C composites for synergistic enhancement of thermoelectric property | Elsevier | 2004 | no
18753 | ['SiC–30wt. % B4C composite'] | SiC–30wt. % B4C composite | Seebeck | Seebeck |  | [1173.0] | 1173 | Kelvin^(1.0) | [900.0] | [0.0007] | 0.0007 | Kelvin^(-1.0) Volt^(1.0) |  |  | (SiC–30wt.%B4C composite exhibited the Seebeck coefficient of about 700 μV/K at 900 °C.) FROM: SiC–30wt.%B4C composite exhibited the Seebeck coefficient of about 700 μV/K at 900 °C. | 10.1016-S0955-2219(03)00213-9.xml |  |  |  |  | comma-level | Seebeck coefficient | SiC–B4C composites for synergistic enhancement of thermoelectric property | Elsevier | 2004 | no
18754 | ['Ca3Co4O9 film'] | Ca3Co4O9 film | Seebeck | Seebeck |  | [120.0] | 120 | Kelvin^(1.0) | [120.0] | [0.00011929999999999999] | 0.0001193 | Kelvin^(-1.0) Volt^(1.0) |  |  | (The in-plane resistivity of Ca3Co4O9 film exhibits a metal–insulator transition at 120 K, and the positive Seebeck coefficient is about 119.3 μV/K at 300 K.) FROM: The in-plane resistivity of Ca3Co4O9 film exhibits a metal–insulator transition at 120 K, and the positive Seebeck coefficient is about 119.3 μV/K at 300 K. | 10.1016-j.matlet.2014.01.074.xml |  |  |  |  | comma-level | Seebeck coefficient | Synthesis and transport properties of Ca3Co4O9/ZnO heterostructure | Elsevier | 2014 | no
18755 | ['Ca3Co4O9 film'] | Ca3Co4O9 film | Seebeck | Seebeck |  | [300.0] | 300 | Kelvin^(1.0) | [300.0] | [0.00011929999999999999] | 0.0001193 | Kelvin^(-1.0) Volt^(1.0) |  |  | (The positive Seebeck coefficient ~119.3 μV/K at 300 K confirms p-type nature of the Ca3Co4O9 film and the in-plane resistivity of Ca3Co4O9 film exhibits a transport crossover from the metallic-like regime to the insulating-like behavior below 120 K.) FROM: The positive Seebeck coefficient ~119.3 μV/K at 300 K confirms p-type nature of the Ca3Co4O9 film and the in-plane resistivity of Ca3Co4O9 film exhibits a transport crossover from the metallic-like regime to the insulating-like behavior below 120 K. | 10.1016-j.matlet.2014.01.074.xml |  |  |  |  | comma-level | Seebeck coefficient | Synthesis and transport properties of Ca3Co4O9/ZnO heterostructure | Elsevier | 2014 | no
18756 | ['Fe2VAl'] | Fe2VAl | Seebeck | Seebeck |  | [295] | 295 | Kelvin^(1.0) |  | [40.0] | 40 | Kelvin^(-1.0) Volt^(1.0) |  |  | (The Seebeck coefficient of Fe2VAl at room temperature is about 40 V/K.) FROM: The Seebeck coefficient of Fe2VAl at room temperature is about 40 V/K. | 10.1016-j.jallcom.2009.05.032.xml |  |  |  |  | comma-level | Seebeck coefficient | Thermoelectric properties of (Fe1−x Co x )2VAl Heusler-type compounds | Elsevier | 2009 | no
18757 | ['(Fe0.95Co0.05)2VAl'] | (Fe0.95Co0.05)2VAl | Seebeck | Seebeck |  | [295] | 295 | Kelvin^(1.0) |  | [-0.000112] | -0.000112 | Kelvin^(-1.0) Volt^(1.0) |  |  | (For (Fe0.95Co0.05)2VAl sample, the Seebeck coefficient reaches the maximum value of −112 μV/K at room temperature.) FROM: For (Fe0.95Co0.05)2VAl sample, the Seebeck coefficient reaches the maximum value of −112 μV/K at room temperature. | 10.1016-j.jallcom.2009.05.032.xml |  |  |  |  | comma-level | Seebeck coefficient | Thermoelectric properties of (Fe1−x Co x )2VAl Heusler-type compounds | Elsevier | 2009 | no
18758 | ['undoped SnSe'] | undoped SnSe | Seebeck | Seebeck |  | [298.0] | 298 | Kelvin^(1.0) | [298.0] | [0.000479] | 0.000479 | Kelvin^(-1.0) Volt^(1.0) |  |  | (For the undoped SnSe, the Seebeck coefficient is ∼479 μV/K at 298 K, which increases to 522 μV/K at 523 K.) FROM: For the undoped SnSe, the Seebeck coefficient is ∼479 μV/K at 298 K, which increases to 522 μV/K at 523 K. | 10.1016-j.matlet.2017.01.079.xml |  |  |  |  | comma-level | Seebeck coefficient | Enhanced thermoelectric performance of SnSe doped with layered MoS2/graphene | Elsevier | 2017 | no
18759 | ['Bi2Te3 bulk'] | Bi2Te3 bulk | Seebeck | Seebeck |  | [295] | 295 | Kelvin^(1.0) |  | [-4.671e-05] | -4.671e-05 | Kelvin^(-1.0) Volt^(1.0) |  |  | ( the Seebeck coefficient of Bi2Te3 bulk sample with 2.5 vol.% AgNWs becomes as low as −46.71 μV/K at room temperature) FROM: However, the Seebeck coefficient of Bi2Te3 bulk sample with 2.5 vol.% AgNWs becomes as low as −46.71 μV/K at room temperature, the lowest value of all the nanocomposites. | 10.1016-j.actamat.2014.03.070.xml |  |  |  |  | comma-level | Seebeck coefficient | Preparation of 1-D/3-D structured AgNWs/Bi2Te3 nanocomposites with enhanced thermoelectric properties | Elsevier | 2014 | no
18760 | ['sodium cobalt oxide NaxCo2O4'] | sodium cobalt oxide NaxCo2O4 | Seebeck | Seebeck |  | [300.0] | 300 | Kelvin^(1.0) | [300.0] | [0.0001] | 0.0001 | Kelvin^(-1.0) Volt^(1.0) |  |  | (Since Terasaki et al. reported that the sodium cobalt oxide NaxCo2O4 has shown large thermoelectric power (0.1 mV/K) coexisting with low electrical resistivity (0.2 mΩ cm) at 300 K) FROM: Since Terasaki et al. reported that the sodium cobalt oxide NaxCo2O4 has shown large thermoelectric power (0.1 mV/K) coexisting with low electrical resistivity (0.2 mΩ cm) at 300 K, the layered cobaltites NaxCo2O4 and Ca3Co4O9 (Ca349) have been intensively studied as a potential application for clean heat conversion at high temperatures. | 10.1016-j.jallcom.2006.12.102.xml |  |  |  |  | comma-level | thermoelectric power | Fabrication and thermoelectric properties of Ca3Co4O9/Ag composites | Elsevier | 2008 | no
18761 | ['Ca3Co2O6'] | Ca3Co2O6 | Seebeck | Seebeck |  | [295] | 295 | Kelvin^(1.0) |  | [0.0005] | 0.0005 | Kelvin^(-1.0) Volt^(1.0) |  |  | ({ at room - temperature }: The room-temperature thermopower of Ca3Co2O6 reaches to about 500 μV/K and such a high value can hold in a wide temperature range .) FROM: The room-temperature thermopower of Ca3Co2O6 reaches to about 500 μV/K and such a high value can hold in a wide temperature range . | 10.1016-j.ceramint.2016.02.154.xml |  |  |  |  | comma-level | thermopower | Structure, magnetic, electrical and thermal transport properties of Dy-doped Ca3Co2O6 ceramics | Elsevier | 2016 | no
18762 | ['p-type InSb'] | p-type InSb | Seebeck | Seebeck |  | [295] | 295 | Kelvin^(1.0) |  | [9.999999999999999e-05] | 0.0001 | Kelvin^(-1.0) Volt^(1.0) |  |  | ({ thermopower }: while p-type InSb with a high resistivity shows values above 100 μV/K at room temperature .) FROM: As earlier demonstrated, metallic ZnSnSb2 has a rather low thermopower , while p-type InSb with a high resistivity shows values above 100 μV/K at room temperature . | 10.1016-j.jssc.2009.03.015.xml |  |  |  |  | comma-level | thermopower | Metal–nonmetal transition in the sphalerite-type solid solution [ZnSnSb2]1− x [2(InSb)] x | Elsevier | 2009 | no
18763 | ['NdFeAsO0.7F0.3'] | NdFeAsO0.7F0.3 | Seebeck | Seebeck |  | [80.0] | 80 | Kelvin^(1.0) | [80.0] | [-0.00014199999999999998] | -0.000142 | Kelvin^(-1.0) Volt^(1.0) |  |  | (For instance, a resistivity of 2.5 × 10−4 Ω cm has been reported at 80 K in single crystals of NdFeAsO0.7F0.3, and assuming a similar Seebeck coefficient, −142 μV/K, at 80 K for LaFeAsO0.85F0.15, this would correspond to a power factor of 3.6 mWm-1K-12 which is about the same magnitude and nearly half of that in Bi88Sb12.) FROM: For instance, a resistivity of 2.5 × 10−4 Ω cm has been reported at 80 K in single crystals of NdFeAsO0.7F0.3, and assuming a similar Seebeck coefficient, −142 μV/K, at 80 K for LaFeAsO0.85F0.15, this would correspond to a power factor of 3.6 mWm-1K-12 which is about the same magnitude and nearly half of that in Bi88Sb12. | 10.1016-j.jallcom.2010.08.138.xml |  |  |  |  | comma-level | Seebeck coefficient | Electrical transport properties of F-doped LaFeAsO oxypnictide | Elsevier | 2010 | no
18764 | ['Mg2Si'] | Mg2Si | Seebeck | Seebeck |  | [295] | 295 | Kelvin^(1.0) |  | [0.00057] | 0.00057 | Kelvin^(-1.0) Volt^(1.0) |  |  | (The highest absolute value of Seebeck coefficient of 570 μV/K is obtained at room temperature for Mg2Si with x = 0.) FROM: The highest absolute value of Seebeck coefficient of 570 μV/K is obtained at room temperature for Mg2Si with x = 0. | 10.1016-j.mseb.2008.12.029.xml |  |  |  | ['x = 0 .'] | comma-level | Seebeck coefficient | Fabrication and thermoelectric properties of Mg2Si1−x Sn x (0≤ x ≤1.0) solid solutions by solid state reaction and spark plasma sintering | Elsevier | 2009 | no
18765 | ['p-type PbTe materials'] | p-type PbTe materials | Seebeck | Seebeck |  | [600.0] | 600 | Kelvin^(1.0) | [600.0] | [0.000486] | 0.000486 | Kelvin^(-1.0) Volt^(1.0) |  |  | (The y = 0.11 sample exhibits the highest thermopower among all the samples with 486 μV/K at 600 K, one of the highest among the p-type PbTe materials [] and ## % change) FROM: The y = 0.11 sample exhibits the highest thermopower among all the samples with 486 μV/K at 600 K, one of the highest among the p-type PbTe materials [] and 29.3% higher than the Zn-free sample. | 10.1016-j.ceramint.2019.11.124.xml |  |  |  |  | comma-level | highest thermopower | Fabrication and thermoelectric properties of Pb 1-y (Zn0.85Al0.15) y Te-Te (y = 0, 0.04, 0.06, 0.08, and 0.11) nanocomposites | Elsevier | 2020 | no
18766 | ['In0.09Nd0.03Co4Sb12.16 material'] | In0.09Nd0.03Co4Sb12.16 material | Seebeck | Seebeck |  | [660.0] | 660 | Kelvin^(1.0) | [660.0] | [0.00022999999999999998] | 0.00023 | Kelvin^(-1.0) Volt^(1.0) |  |  | (S reaches 230 μV/K at 660 K for In0.09Nd0.03Co4Sb12.16 material.) FROM: S reaches 230 μV/K at 660 K for In0.09Nd0.03Co4Sb12.16 material. | 10.1016-j.physb.2012.09.035.xml |  |  |  |  | comma-level | S | High temperature thermoelectric and magnetic properties of In x Nd y Co4Sb12 skutterudites | Elsevier | 2013 | no
18767 | ['Ti-doped Zn0.97Al0.03−yTiyO'] | Ti-doped Zn0.97Al0.03−yTiyO | Seebeck | Seebeck |  | [1073.0] | 1073 | Kelvin^(1.0) | [800.0] | [0.000205, 0.00023099999999999998] | 0.000218 | Kelvin^(-1.0) Volt^(1.0) |  |  | (The absolute values of the Seebeck coefficient for the Ti-doped Zn0.97Al0.03−yTiyO samples range from 205 to 231 μV/K at 800 °C.) FROM: The absolute values of the Seebeck coefficient for the Ti-doped Zn0.97Al0.03−yTiyO samples range from 205 to 231 μV/K at 800 °C. | 10.1016-j.jeurceramsoc.2006.04.012.xml |  |  |  |  | comma-level | Seebeck coefficient | High-temperature thermoelectric properties of polycrystalline Zn1−x−y Al x Ti y O ceramics | Elsevier | 2007 | no
18768 | ['Na0.74CoO2'] | Na0.74CoO2 | Seebeck | Seebeck |  | [295] | 295 | Kelvin^(1.0) |  | [6.4e-05] | 6.4e-05 | Kelvin^(-1.0) Volt^(1.0) |  |  | ({ S at room temperature }: respectively which are greater than the value of 64 μV/K for parent compound Na0.74CoO2.) FROM: At room temperature the values of S are found to be ∼ 82 μV/K and ∼ 73 μV/K for x=0.05 and 0.10 compounds, respectively which are greater than the value of 64 μV/K for parent compound Na0.74CoO2. | 10.1016-j.physleta.2020.126893.xml |  |  |  |  | comma-level | S | Investigating the thermoelectric properties of Na0.74Co 1 − x Nb x O2 (x = 0.05,0.10) at high temperature region | Elsevier | 2020 | no
18769 | ['CeFe4Sb12'] | CeFe4Sb12 | Seebeck | Seebeck |  | [800.0] | 800 | Kelvin^(1.0) | [800.0] | [0.00014] | 0.00014 | Kelvin^(-1.0) Volt^(1.0) |  |  | (The highest Seebeck coefficient for all the samples, 140 μV/K at 800 K, was found in CeFe4Sb12.) FROM: The highest Seebeck coefficient for all the samples, 140 μV/K at 800 K, was found in CeFe4Sb12. | 10.1016-j.jssc.2014.06.042.xml |  |  |  |  | comma-level | highest Seebeck coefficient | Structures and thermoelectric properties of double-filled (Ca x Ce1−x )Fe4Sb12 skutterudites | Elsevier | 2014 | no
18770 | ['FeCl3'] | FeCl3 | Seebeck | Seebeck |  | [295] | 295 | Kelvin^(1.0) |  | [7.4e-05] | 7.4e-05 | Kelvin^(-1.0) Volt^(1.0) |  |  | (Only thick active layer of 15 μm formed by drop-casting shows the Seebeck coefficient of 74 μV/K, the electrical conductivity of 7 S cm-1, and the PF of 3.9 μW m-1K-2 at room temperature via the immersion and rinsing method with FeCl3, but this PF is significantly lower) FROM: Only thick active layer of 15 μm formed by drop-casting shows the Seebeck coefficient of 74 μV/K, the electrical conductivity of 7 S cm-1, and the PF of 3.9 μW m-1K-2 at room temperature via the immersion and rinsing method with FeCl3, but this PF is significantly lower than that obtained from the post-treatment of dopant. | 10.1038-srep44704.txt |  | drop-casting |  |  | comma-level | Seebeck coefficient | High Thermoelectric Power Factor of a Diketopyrrolopyrrole-Based Low Bandgap Polymer via Finely Tuned Doping Engineering | Springer | 2017 | yes
18772 | ['Mn2VAl'] | Mn2VAl | Seebeck | Seebeck |  | [717.0] | 717 | Kelvin^(1.0) | [717.0] | [2.6399999999999998e-05] | 2.64e-05 | Kelvin^(-1.0) Volt^(1.0) |  |  | (The highest Seebeck coefficient of the Mn2VAl sample was 26.4 μV/K at 717 K) FROM: The highest Seebeck coefficient of the Mn2VAl sample was 26.4 μV/K at 717 K, being lower than the absolute value of the n-type Co2MnSi full-Heusler compound (−40 μV/K at 960 K []), but higher than those of typical metals (several microvolts per Kelvin). | 10.1016-j.scriptamat.2018.03.018.xml |  |  |  |  | comma-level | highest Seebeck coefficient | Design and fabrication of full-Heusler compound with positive Seebeck coefficient as a potential thermoelectric material | Elsevier | 2018 | no
18773 | ['n-type Cu / Bi–Te / Cu composites'] | n-type Cu / Bi–Te / Cu composites | Seebeck | Seebeck |  | [298.0] | 298 | Kelvin^(1.0) | [298.0] | [0.000263] | 0.000263 | Kelvin^(-1.0) Volt^(1.0) |  |  | ( the resultant α at 298 K of the p- and n-type Cu/Bi–Te/Cu composites welded with eutectic solder of Pb–Sn reached great values of 263 μV/K and -266 μV/K) FROM: In addition, the resultant α at 298 K of the p- and n-type Cu/Bi–Te/Cu composites welded with eutectic solder of Pb–Sn reached great values of 263 μV/K and -266 μV/K, respectively, at a relative thickness of 0.98 for a thermoelectric material, which are approximately 32% and 30% higher in absolute value than 202 and -205 μV/K of the intrinsic Bi–Te compounds. | 10.1007-s10853-006-1410-z.txt |  | welded |  |  | comma-level | α | Enhancement of the generating power in Cu/Bi–Te/Cu composite thermoelectric devices | Springer | 2007 | no
18774 | ['Bi–Te compounds'] | Bi–Te compounds | Seebeck | Seebeck |  | [298.0] | 298 | Kelvin^(1.0) | [298.0] | [-0.000205] | -0.000205 | Kelvin^(-1.0) Volt^(1.0) |  |  | ({ α at 298 K }: 202 and -205 μV/K of the intrinsic Bi–Te compounds.) FROM: In addition, the resultant α at 298 K of the p- and n-type Cu/Bi–Te/Cu composites welded with eutectic solder of Pb–Sn reached great values of 263 μV/K and -266 μV/K, respectively, at a relative thickness of 0.98 for a thermoelectric material, which are approximately 32% and 30% higher in absolute value than 202 and -205 μV/K of the intrinsic Bi–Te compounds. | 10.1007-s10853-006-1410-z.txt |  |  |  |  | comma-level | α | Enhancement of the generating power in Cu/Bi–Te/Cu composite thermoelectric devices | Springer | 2007 | no
18778 | ['AgSbTe2'] | AgSbTe2 | Seebeck | Seebeck |  | [680.0] | 680 | Kelvin^(1.0) | [680.0] | [0.00073] | 0.00073 | Kelvin^(-1.0) Volt^(1.0) |  |  | (The maximum of Seebeck coefficient for AgSbTe2 (x = 1) is 0.73 mV/K at about 680 K.) FROM: The maximum of Seebeck coefficient for AgSbTe2 (x = 1) is 0.73 mV/K at about 680 K. | 10.1023-B:JMSC.0000043599.86325.ba.txt |  |  |  | ['x = 1'] | comma-level | Seebeck coefficient | Phase diagram and thermoelectric properties of Ag3-xSb1+xTe4 system | Springer | 2004 | no
18779 | ['Ca0.9La0.1−xBixMnO3−δ'] | Ca0.9La0.1−xBixMnO3−δ | Seebeck | Seebeck |  | [1073.0] | 1073 | Kelvin^(1.0) | [800.0] | [0.00010499999999999999] | 0.000105 | Kelvin^(-1.0) Volt^(1.0) |  |  | (For example, the absolute values of the Seebeck coefficient for cold compaction-processed Ca0.9La0.1−xBixMnO3−δ with x = 0, 0.025, 0.05, 0.075, and 0.1, measured at 800 °C, are 105 μV/K, 120 μV/K, 130 μV/K, 110 μV/K, and 90 μV/K, respectively, and those of tape casting-processed Ca0.9La0.1−xBixMnO3−δ with x = 0, 0.025, 0.05, 0.075, and 0.1, measured at 800 °C, are 105, 125, 135, 115, and 85 μV/K, respectively.) FROM: For example, the absolute values of the Seebeck coefficient for cold compaction-processed Ca0.9La0.1−xBixMnO3−δ with x = 0, 0.025, 0.05, 0.075, and 0.1, measured at 800 °C, are 105 μV/K, 120 μV/K, 130 μV/K, 110 μV/K, and 90 μV/K, respectively, and those of tape casting-processed Ca0.9La0.1−xBixMnO3−δ with x = 0, 0.025, 0.05, 0.075, and 0.1, measured at 800 °C, are 105, 125, 135, 115, and 85 μV/K, respectively. | 10.1016-j.ijhydene.2015.09.017.xml |  | -processed |  | ['x = 0 , 0.025 , 0.05 , 0.075 , and 0.1 ,'] | comma-level | Seebeck coefficient | Electrical transport properties of Ca0.9La0.1−x Bi x MnO3−δ (0 ≤ x ≤ 0.1) thermoelectric materials | Elsevier | 2015 | no
18780 | ['thermoelectric power'] | thermoelectric power | Seebeck | Seebeck |  | [295] | 295 | Kelvin^(1.0) |  | [0.00082] | 0.00082 | Kelvin^(-1.0) Volt^(1.0) |  |  | (The value of thermoelectric power at room temperature is 820 μV/K .The errors in the data of thermoelectric power were evaluated to be 2–5%.) FROM: The value of thermoelectric power at room temperature is 820 μV/K .The errors in the data of thermoelectric power were evaluated to be 2–5%. | 10.1016-j.matchemphys.2009.08.034.xml |  |  |  |  | comma-level | thermoelectric power | Measurements of transport properties of TlGaSe2 crystals | Elsevier | 2010 | no
18781 | ['Ni-ETT thin films'] | Ni-ETT thin films | Seebeck | Seebeck |  | [400.0] | 400 | Kelvin^(1.0) | [400.0] | [-0.00015] | -0.00015 | Kelvin^(-1.0) Volt^(1.0) |  |  | (Later, the zT value of Ni-ETT thin films was further improved to 0.32 at 400 K with an enhanced electrical conductivity of ∼220 S cm−1, the same Seebeck coefficient of ∼−150 μV/K, and a similar poor thermal conductivity of 0.82 W m−1 K−1.) FROM: Later, the zT value of Ni-ETT thin films was further improved to 0.32 at 400 K with an enhanced electrical conductivity of ∼220 S cm−1, the same Seebeck coefficient of ∼−150 μV/K, and a similar poor thermal conductivity of 0.82 W m−1 K−1. | 10.1039-c8ta07344a.html |  |  |  |  | comma-level | S | Tuning the thermoelectric performance of π–d conjugated nickel coordination polymers through metal–ligand frontier molecular orbital alignment | RSC | 2018 | no
18782 | ['rhombohedral GeSe'] | rhombohedral GeSe | Seebeck | Seebeck |  | [295] | 295 | Kelvin^(1.0) |  | [0.000177] | 0.000177 | Kelvin^(-1.0) Volt^(1.0) | AgSbTe2 alloying |  | (At room temperature, the experimental Seebeck coefficient of rhombohedral GeSe by AgSbTe2 alloying decreases from 177 μV/K at a hole concentration of 8.9 × 1019 cm−3) FROM: At room temperature, the experimental Seebeck coefficient of rhombohedral GeSe by AgSbTe2 alloying decreases from 177 μV/K at a hole concentration of 8.9 × 1019 cm−3 to 94 μV/K at a hole concentration of 2.67 × 1020 cm−3. | 10.1039-c9cp05153h.html |  |  |  |  | comma-level | Seebeck coefficient | A first-principles study of the thermoelectric properties of rhombohedral GeSe | RSC | 2020 | no
18783 | ['Tl4ZrTe4'] | Tl4ZrTe4 | Seebeck | Seebeck |  | [320.0] | 320 | Kelvin^(1.0) | [320.0] | [0.00033] | 0.00033 | Kelvin^(-1.0) Volt^(1.0) |  |  | ({ Seebeck coefficient }: e.g. for Tl4ZrTe4 from +330 μV/K at 320 K) FROM: Because of the increasing charge carrier concentration, the Seebeck coefficient (S) decreases with increasing temperature as well, e.g. for Tl4ZrTe4 from +330 μV/K at 320 K to +50 μV/K at 560 K, again with similar values for the other samples. | 10.1039-c0jm01363c.html |  |  |  |  | comma-level | Seebeck coefficient | Syntheses, crystal structures and thermoelectric properties of two new thallium tellurides: Tl4ZrTe4 and Tl4HfTe4 | RSC | 2010 | no
18784 | ['PbTe bulk'] | PbTe bulk | Seebeck | Seebeck |  | [300.0] | 300 | Kelvin^(1.0) | [300.0] | [0.0001, 0.0002] | 0.00015 | Kelvin^(-1.0) Volt^(1.0) |  |  | ({ S }: 0.10–0.20 mV/K at 300 K was obtained for PbTe bulk samples synthesized by using a molecular beam epitaxy (MBE).) FROM: The S coefficient not higher than 0.10–0.20 mV/K at 300 K was obtained for PbTe bulk samples synthesized by using a molecular beam epitaxy (MBE). | 10.1007-s00340-020-07521-5.txt |  |  |  |  | comma-level | S | Laser synthesis of 2D structures for photo-thermo sensors with high sensitivity | Springer | 2020 | no
18785 | ['copper selenide ( Cu2Se ) polycrystals'] | copper selenide ( Cu2Se ) polycrystals | Seebeck | Seebeck |  | [973.0] | 973 | Kelvin^(1.0) | [973.0] | [0.0003] | 0.0003 | Kelvin^(-1.0) Volt^(1.0) |  |  | (Relatively high coefficient S ≅ 0.30 mV/K at 973 K was achieved in ß-phase copper selenide (Cu2Se) polycrystals synthesized by hot-pressing method.) FROM: Relatively high coefficient S ≅ 0.30 mV/K at 973 K was achieved in ß-phase copper selenide (Cu2Se) polycrystals synthesized by hot-pressing method. | 10.1007-s00340-020-07521-5.txt |  | hot-pressing |  |  | comma-level | S | Laser synthesis of 2D structures for photo-thermo sensors with high sensitivity | Springer | 2020 | no
18786 | ['Cu2O'] | Cu2O | Seebeck | Seebeck |  | [295] | 295 | Kelvin^(1.0) |  | [0.0009000000000000001, 0.0002] | 0.00055 | Kelvin^(-1.0) Volt^(1.0) |  |  | ( Cu2O with 0.7–1.3 μm thickness demonstrated the S coefficient in the range 0.90–0.20 mV/K at room temperature (RT) while the deposition of the copper target in oxygen-argon atmosphere on sapphire substrate by a radio frequency (RF)-sputtering.) FROM: Copper oxides CuO, Cu2O with 0.7–1.3 μm thickness demonstrated the S coefficient in the range 0.90–0.20 mV/K at room temperature (RT) while the deposition of the copper target in oxygen-argon atmosphere on sapphire substrate by a radio frequency (RF)-sputtering. | 10.1007-s00340-020-07521-5.txt |  | deposition |  |  | comma-level | S | Laser synthesis of 2D structures for photo-thermo sensors with high sensitivity | Springer | 2020 | no
18787 | ['n-type FeSi2'] | n-type FeSi2 | Seebeck | Seebeck |  | [880.0] | 880 | Kelvin^(1.0) | [880.0] | [-0.000225] | -0.000225 | Kelvin^(-1.0) Volt^(1.0) |  |  | (The sample is a 20 mm × 2 mm × 2 mm n-type FeSi2 semiconductor with a Seebeck coefficient of −225 µV/K at 880 K .) FROM: The sample is a 20 mm × 2 mm × 2 mm n-type FeSi2 semiconductor with a Seebeck coefficient of −225 µV/K at 880 K . | 10.1016-j.matpr.2020.09.158.xml |  |  |  |  | comma-level | Seebeck coefficient | Modelling and uncertainty analysis of Seebeck coefficient measurements by using the finite element method | Elsevier | 2020 | no
18788 | ['SPt'] | SPt | Seebeck | Seebeck |  | [900.0] | 900 | Kelvin^(1.0) | [900.0] | [-1.566e-05] | -1.566e-05 | Kelvin^(-1.0) Volt^(1.0) |  |  | (The Seebeck coefficients of pure Pt (SPt = −15.66 µV/K) and of type S thermocouples (STC = 11.55 µV/K) at T = 900 K can be found in ) FROM: The Seebeck coefficients of pure Pt (SPt = −15.66 µV/K) and of type S thermocouples (STC = 11.55 µV/K) at T = 900 K can be found in , respectively. | 10.1016-j.matpr.2020.09.158.xml |  |  |  |  | comma-level | S | Modelling and uncertainty analysis of Seebeck coefficient measurements by using the finite element method | Elsevier | 2020 | no
18789 | ['Fe2TiSi'] | Fe2TiSi | Seebeck | Seebeck |  | [295] | 295 | Kelvin^(1.0) |  | [0.0003, 0.00015999999999999999] | 0.00023 | Kelvin^(-1.0) Volt^(1.0) |  |  | ( and the first principles investigation has been conducted for the thermoelectric properties of Fe2TiSi showing that it possess high thermoelectric power ranging from 300 to 160 μV/K with the electron-carrier concentrations from 1×1020 to 1×1021cm-3 around room temperature .) FROM: Recently, the Heusler compound Fe2TiSi is confirmed experimentally to be semiconductor with a gap of 0.4 eV with potential values in thermoelectric application , and the first principles investigation has been conducted for the thermoelectric properties of Fe2TiSi showing that it possess high thermoelectric power ranging from 300 to 160 μV/K with the electron-carrier concentrations from 1×1020 to 1×1021cm-3 around room temperature . | 10.1016-j.commatsci.2016.08.048.xml |  |  |  |  | comma-level | thermoelectric power | The thermoelectric properties of predicted semiconducting Ti 2 CrGe and Ti 2 CrSn: A first principles study | Elsevier | 2016 | no
18790 | ['Ti2CrGe'] | Ti2CrGe | Seebeck | Seebeck |  | [105.17] | 105.17 | Kelvin^(1.0) | [105.17] | [0.00015222] | 0.00015222 | Kelvin^(-1.0) Volt^(1.0) |  |  | ({ Seebeck coefficient }: and maximum value is 152.22 μV/K at 105.17 K for Ti2CrGe and 190.56 μV/K at 38.30 K for Ti2CrSn) FROM: The Seebeck coefficient (see (a) and (d)) first increases and then decreases within the temperature ranging from 0 to 800 K, and maximum value is 152.22 μV/K at 105.17 K for Ti2CrGe and 190.56 μV/K at 38.30 K for Ti2CrSn, respectively. | 10.1016-j.commatsci.2016.08.048.xml |  |  |  |  | comma-level | Seebeck coefficient | The thermoelectric properties of predicted semiconducting Ti 2 CrGe and Ti 2 CrSn: A first principles study | Elsevier | 2016 | no
18791 | ['ZnO : Al'] | ZnO : Al | Seebeck | Seebeck |  | [473.0] | 473 | Kelvin^(1.0) | [473.0] | [3.7999999999999995e-05, 5.3e-05] | 4.55e-05 | Kelvin^(-1.0) Volt^(1.0) |  |  | (In a study that involved different substrate temperatures during ZnO:Al deposition, Abutaha et al. have also observed a decrease of the Seebeck coefficient with the increase of electrical conductivity, having achieved comparable absolute values of Seebeck coefficient (between 38 and 53 μV/K, at 473 K) with those obtained in this paper for the same temperature.) FROM: In a study that involved different substrate temperatures during ZnO:Al deposition, Abutaha et al. have also observed a decrease of the Seebeck coefficient with the increase of electrical conductivity, having achieved comparable absolute values of Seebeck coefficient (between 38 and 53 μV/K, at 473 K) with those obtained in this paper for the same temperature. | 10.1016-j.vacuum.2014.04.022.xml |  | deposition |  |  | comma-level | Seebeck coefficient | Influence of hydrogen plasma thermal treatment on the properties of ZnO:Al thin films prepared by dc magnetron sputtering | Elsevier | 2014 | no
18792 | ['Zn–Al alloy'] | Zn–Al alloy | Seebeck | Seebeck |  | [473.0] | 473 | Kelvin^(1.0) | [473.0] | [4.9999999999999996e-05] | 5e-05 | Kelvin^(-1.0) Volt^(1.0) |  |  | (Fan and co-workers achieved an absolute value of Seebeck coefficient of ∼50 μV/K at 473 K, and a maximum absolute value of 63 μV/K at 525 K, for the thin film annealed at 823 K, using a Zn–Al alloy target with Al content of 2 wt%) FROM: Fan and co-workers achieved an absolute value of Seebeck coefficient of ∼50 μV/K at 473 K, and a maximum absolute value of 63 μV/K at 525 K, for the thin film annealed at 823 K, using a Zn–Al alloy target with Al content of 2 wt%; these values are also very similar to what was obtained in the present work. | 10.1016-j.vacuum.2014.04.022.xml |  | annealed at 823 K |  |  | comma-level | Seebeck coefficient | Influence of hydrogen plasma thermal treatment on the properties of ZnO:Al thin films prepared by dc magnetron sputtering | Elsevier | 2014 | no
18793 | ['Yb0.95Fe3NiSb12'] | Yb0.95Fe3NiSb12 | Seebeck | Seebeck |  | [295] | 295 | Kelvin^(1.0) |  | [0.000157] | 0.000157 | Kelvin^(-1.0) Volt^(1.0) |  |  | ({ at room temperature }: The room temperature S of 157 μV/K for Yb0.95Fe3NiSb12 (p = 3.25 × 1020 cm−3) is significantly larger when ) FROM: The room temperature S of 157 μV/K for Yb0.95Fe3NiSb12 (p = 3.25 × 1020 cm−3) is significantly larger when compared to other p-type skutterudite samples with similar carrier concentrations. | 10.1016-j.actamat.2011.12.022.xml |  |  |  |  | comma-level | S | Thermoelectric properties of p-type skutterudites Yb x Fe3.5Ni0.5Sb12 (0.8⩽ x ⩽1) | Elsevier | 2012 | no
18794 | ['Yb0.5Fe1.5Co2.5Sb12'] | Yb0.5Fe1.5Co2.5Sb12 | Seebeck | Seebeck |  | [295] | 295 | Kelvin^(1.0) |  | [6.599999999999999e-05] | 6.6e-05 | Kelvin^(-1.0) Volt^(1.0) |  |  | ({ at room temperature }: Yang et al. reported a room temperature S ∼ 66 μV/K for Yb0.5Fe1.5Co2.5Sb12 sample (p = 4.041 × 1020 cm−3)) FROM: For example, Yang et al. reported a room temperature S ∼ 66 μV/K for Yb0.5Fe1.5Co2.5Sb12 sample (p = 4.041 × 1020 cm−3), and a value of S ∼ 75 μV/K for double filled Ca0.17Ce0.05Fe1.47Co2.53Sb12 (p = 2.49 × 1020 cm−3) was reported by Tang et al. . | 10.1016-j.actamat.2011.12.022.xml |  |  |  |  | comma-level | S | Thermoelectric properties of p-type skutterudites Yb x Fe3.5Ni0.5Sb12 (0.8⩽ x ⩽1) | Elsevier | 2012 | no
18795 | ['Ca0.17Ce0.05Fe1.47Co2.53Sb12'] | Ca0.17Ce0.05Fe1.47Co2.53Sb12 | Seebeck | Seebeck |  | [295] | 295 | Kelvin^(1.0) |  | [7.5e-05] | 7.5e-05 | Kelvin^(-1.0) Volt^(1.0) |  |  | ({ at room temperature }: and a value of S ∼ 75 μV/K for double filled Ca0.17Ce0.05Fe1.47Co2.53Sb12 (p = 2.49 × 1020 cm−3) was reported by Tang et al. .) FROM: For example, Yang et al. reported a room temperature S ∼ 66 μV/K for Yb0.5Fe1.5Co2.5Sb12 sample (p = 4.041 × 1020 cm−3), and a value of S ∼ 75 μV/K for double filled Ca0.17Ce0.05Fe1.47Co2.53Sb12 (p = 2.49 × 1020 cm−3) was reported by Tang et al. . | 10.1016-j.actamat.2011.12.022.xml |  |  |  |  | comma-level | S | Thermoelectric properties of p-type skutterudites Yb x Fe3.5Ni0.5Sb12 (0.8⩽ x ⩽1) | Elsevier | 2012 | no
18796 | ['Ca0.98Yb0.02Mn0.99Nb0.01O3'] | Ca0.98Yb0.02Mn0.99Nb0.01O3 | Seebeck | Seebeck |  | [1000.0] | 1000 | Kelvin^(1.0) | [1000.0] | [-0.000117] | -0.000117 | Kelvin^(-1.0) Volt^(1.0) |  |  | ( the thermopower increases with temperature as it is observed for metallic sample with highest value of −117 μV/K for Ca0.98Yb0.02Mn0.99Nb0.01O3 and −84 μV/K for Ca0.98Lu0.02Mn0.96Nb0.04O3 at 1000 K.) FROM: In contrary to non-metal like behaviour of electrical resistivity with temperature, the thermopower increases with temperature as it is observed for metallic sample with highest value of −117 μV/K for Ca0.98Yb0.02Mn0.99Nb0.01O3 and −84 μV/K for Ca0.98Lu0.02Mn0.96Nb0.04O3 at 1000 K. | 10.1016-j.materresbull.2015.10.016.xml |  |  |  |  | comma-level | thermopower | High temperature transport properties of co-substituted Ca1−x Ln x Mn1−x Nb x O3 (Ln=Yb, Lu; 0.02≤ x ≤0.08) | Elsevier | 2016 | no
18797 | ['SnO2 : Co films'] | SnO2 : Co films | Seebeck | Seebeck |  | [450.0] | 450 | Kelvin^(1.0) | [450.0] | [0.00046199999999999995] | 0.000462 | Kelvin^(-1.0) Volt^(1.0) |  |  | (The Seebeck coefficient has been obtained as high as +462 μV/K at T=450 °K, for SnO2:Co films with 22.4 at% Co-content in film.) FROM: The Seebeck coefficient has been obtained as high as +462 μV/K at T=450 °K, for SnO2:Co films with 22.4 at% Co-content in film. | 10.1016-j.physb.2010.06.067.xml |  |  |  |  | comma-level | Seebeck coefficient | The electrical, optical, structural and thermoelectrical characterization of n- and p-type cobalt-doped SnO2 transparent semiconducting films prepared by spray pyrolysis technique | Elsevier | 2010 | no
18798 | ['MoS2'] | MoS2 | Seebeck | Seebeck |  | [295] | 295 | Kelvin^(1.0) |  | [1e-07, 2e-07] | 1.5e-07 | Kelvin^(-1.0) Volt^(1.0) |  |  | ( and his co-workers studied encapsulation of MoS2 with polymers by precipitation process and the variations in thermopower efficiency at room temperature, 0.1 to 0.2 μV/K.) FROM: and his co-workers studied encapsulation of MoS2 with polymers by precipitation process and the variations in thermopower efficiency at room temperature, 0.1 to 0.2 μV/K. | 10.1016-j.carbpol.2016.11.065.xml |  | process |  |  | comma-level | thermopower | Incorporation of ZnO and their composite nanostructured material into a cotton fabric platform for wearable device applications | Elsevier | 2017 | no
18799 | ['Ag / PEDOT : PSS / ZnO composite'] | Ag / PEDOT : PSS / ZnO composite | Seebeck | Seebeck |  | [295] | 295 | Kelvin^(1.0) |  | [-3.5e-05] | -3.5e-05 | Kelvin^(-1.0) Volt^(1.0) |  |  | (prepared Ag/PEDOT: PSS/ZnO composite structures by Ink-jet-printing technology and thermopower was reported to be around −35 μV/K at room temperature.) FROM: prepared Ag/PEDOT: PSS/ZnO composite structures by Ink-jet-printing technology and thermopower was reported to be around −35 μV/K at room temperature. | 10.1016-j.carbpol.2016.11.065.xml |  | Ink-jet-printing |  |  | comma-level | thermopower | Incorporation of ZnO and their composite nanostructured material into a cotton fabric platform for wearable device applications | Elsevier | 2017 | no
18800 | ['copper oxide-graphite'] | copper oxide-graphite | Seebeck | Seebeck |  | [295] | 295 | Kelvin^(1.0) |  | [9.999999999999999e-06, 0.0006] | 0.000305 | Kelvin^(-1.0) Volt^(1.0) |  |  | (prepared highly flexible copper oxide-graphite-polymer composites by sol-gel method and the device exhibited thermopower values between 10 − 600 μV/K at room temperature.) FROM: prepared highly flexible copper oxide-graphite-polymer composites by sol-gel method and the device exhibited thermopower values between 10 − 600 μV/K at room temperature. | 10.1016-j.carbpol.2016.11.065.xml |  |  |  |  | comma-level | thermopower | Incorporation of ZnO and their composite nanostructured material into a cotton fabric platform for wearable device applications | Elsevier | 2017 | no
18801 | ['TeO2'] | TeO2 | Seebeck | Seebeck |  | [295] | 295 | Kelvin^(1.0) |  | [0.000285] | 0.000285 | Kelvin^(-1.0) Volt^(1.0) |  |  | (have reported thermopower value of about 285 μV/K near room temperature for Te nanowire/P3HT polymer composite by TeO2 reduction process) FROM: have reported thermopower value of about 285 μV/K near room temperature for Te nanowire/P3HT polymer composite by TeO2 reduction process, using hydrazine as a solvent. | 10.1016-j.carbpol.2016.11.065.xml |  | process |  |  | comma-level | thermopower | Incorporation of ZnO and their composite nanostructured material into a cotton fabric platform for wearable device applications | Elsevier | 2017 | no
18802 | ['B0.05In0.1Sb1.9Te3'] | B0.05In0.1Sb1.9Te3 | Seebeck | Seebeck |  | [323.0] | 323 | Kelvin^(1.0) | [323.0] | [0.000138] | 0.000138 | Kelvin^(-1.0) Volt^(1.0) |  |  | (For B0.05In0.1Sb1.9Te3, the S firstly increases from 138 μV/K at 323 K) FROM: For B0.05In0.1Sb1.9Te3, the S firstly increases from 138 μV/K at 323 K to 215 μV/K at about 520 K, and then quickly decreases due to the onset of intrinsic excitation. | 10.1016-j.nanoen.2020.105228.xml |  |  |  |  | comma-level | S | Enhanced mechanical and thermoelectric properties enabled by hierarchical structure in medium-temperature Sb2Te3 based alloys | Elsevier | 2020 | no
18803 | ['NaCo2O4 single crystals'] | NaCo2O4 single crystals | Seebeck | Seebeck |  | [300.0] | 300 | Kelvin^(1.0) | [300.0] | [9.999999999999999e-05] | 0.0001 | Kelvin^(-1.0) Volt^(1.0) |  |  | ( was launched just after Terasaki et al. have found a large thermopower (100 μV/K at 300 K) coexisting with a low resistivity (200 μΩ cm at 300 K) in NaCo2O4 single crystals.) FROM: The wide attention attached to the exploration of the TE materials, especially oxides, was launched just after Terasaki et al. have found a large thermopower (100 μV/K at 300 K) coexisting with a low resistivity (200 μΩ cm at 300 K) in NaCo2O4 single crystals. | 10.1016-j.materresbull.2010.05.006.xml |  |  |  |  | comma-level | thermopower | Ca3Co4O9 ceramics consolidated by SPS process: Optimisation of mechanical and thermoelectric properties | Elsevier | 2010 | no
18804 | ['CoSb3 thin films'] | CoSb3 thin films | Seebeck | Seebeck |  | [323.0, 473.0] | 398 | Kelvin^(1.0) | [323.0, 473.0] | [-8.8e-05] | -8.8e-05 | Kelvin^(-1.0) Volt^(1.0) |  |  | (The Seebeck coefficient of CoSb3 thin films *process* increased with the raising of the measuring temperature (323–473 K), and the maximum Seebeck coefficient was -88 μV/K, which is the highest value for CoSb3 thin films deposited on flexible substrate.) FROM: The Seebeck coefficient of CoSb3 thin films annealed at 543 K increased with the raising of the measuring temperature (323–473 K), and the maximum Seebeck coefficient was -88 μV/K, which is the highest value for CoSb3 thin films deposited on flexible substrate. | 10.1007-s11664-014-3546-y.txt |  | annealed at 543 K |  |  | comma-level | Seebeck coefficient | Thermoelectric Properties of Cobalt Antimony Thin Films Deposited on Flexible Substrates by Radio Frequency Magnetron Sputtering | Springer | 2015 | no
18805 | ['β-CuAgSe'] | β-CuAgSe | Seebeck | Seebeck |  | [300.0] | 300 | Kelvin^(1.0) | [300.0] | [-4.9999999999999996e-05] | -5e-05 | Kelvin^(-1.0) Volt^(1.0) |  |  | (The thermopower of β-CuAgSe gradually decreases with increasing temperatures from −50 μV/K at 300 K) FROM: The thermopower of β-CuAgSe gradually decreases with increasing temperatures from −50 μV/K at 300 K to ∼−20 μV/K at the vicinity of Tβα ∼ 450 K and surprisingly jumps to a large positive value (+200 μV/K) at a temperature slightly above Tβα. | 10.1039-c5nr01451d.html |  |  |  |  | comma-level | thermopower | Rapid direct conversion of Cu2−xSe to CuAgSe nanoplatelets via ion exchange reactions at room temperature | RSC | 2015 | no
18806 | ['SiS'] | SiS | Seebeck | Seebeck |  | [300.0] | 300 | Kelvin^(1.0) | [300.0] | [0.00164] | 0.00164 | Kelvin^(-1.0) Volt^(1.0) |  |  | (So to have a glimpse on the thermoelectric properties of monolayers, it is exposed that SiS, Ti2CO2, Zr2CO2 and Hf2CO2 possess the thermoelectric power of -2356, 1751, 640 and 1640 μV/K at a 300 K and -980, 632, 235 and 584 μV/K at 800 K correspondingly.) FROM: So to have a glimpse on the thermoelectric properties of monolayers, it is exposed that SiS, Ti2CO2, Zr2CO2 and Hf2CO2 possess the thermoelectric power of -2356, 1751, 640 and 1640 μV/K at a 300 K and -980, 632, 235 and 584 μV/K at 800 K correspondingly. | 10.1016-j.mtcomm.2020.101702.xml |  |  |  |  | comma-level | thermoelectric power | Structural, electronic, optical, thermoelectric and photocatalytic properties of SiS/MXenes van der Waals heterostructures | Elsevier | 2020 | no
18807 | ['CeFe4Sb12'] | CeFe4Sb12 | Seebeck | Seebeck |  | [295] | 295 | Kelvin^(1.0) |  | [7.599999999999999e-05] | 7.6e-05 | Kelvin^(-1.0) Volt^(1.0) |  |  | (The Seebeck coefficient of CeFe4Sb12, S, at room temperature is 76 μV/K.) FROM: The Seebeck coefficient of CeFe4Sb12, S, at room temperature is 76 μV/K. | 10.1016-j.jallcom.2006.07.114.xml |  |  |  |  | comma-level | Seebeck coefficient | Band energy and thermoelectricity of filled skutterudites LaFe4Sb12 and CeFe4Sb12 | Elsevier | 2007 | no
18808 | ['textured Bi0.875Ba0.125CuSeO'] | textured Bi0.875Ba0.125CuSeO | Seebeck | Seebeck |  | [300.0] | 300 | Kelvin^(1.0) | [300.0] | [8.499999999999999e-05] | 8.5e-05 | Kelvin^(-1.0) Volt^(1.0) |  |  | ( Seebeck coefficient values range from +85 μV/K at 300 K to +187 μV/K at 923 K for textured Bi0.875Ba0.125CuSeO samples) FROM: The positive Seebeck coefficient indicates a p-type electrical transport behavior; Seebeck coefficient values range from +85 μV/K at 300 K to +187 μV/K at 923 K for textured Bi0.875Ba0.125CuSeO samples, independent of hot-forging steps and of the measurement direction. | 10.1039-c3ee41859f.html |  |  |  |  | comma-level | Seebeck coefficient | Texturation boosts the thermoelectric performance of BiCuSeO oxyselenides | RSC | 2013 | no
18809 | ['BST'] | BST | Seebeck | Seebeck |  | [300.0] | 300 | Kelvin^(1.0) | [300.0] | [0.00029499999999999996] | 0.000295 | Kelvin^(-1.0) Volt^(1.0) |  |  | (A maximum S value of 295 μV/K at 300 K was achieved for BST/4 wt% Ta2O5 sample) FROM: A maximum S value of 295 μV/K at 300 K was achieved for BST/4 wt% Ta2O5 sample, which is 50% higher than that (194 μV/K) of BST/0 wt% Ta2O5 sample and also significantly higher than recent reports such as BiSbTe/SiO2, BiSbTe/Si3N4, and Bi0.5Sb1.5Te3/Al2O3 nanocomposites . | 10.1016-j.jallcom.2017.01.340.xml |  |  |  |  | comma-level | maximum S | Enhanced thermoelectric performance through carrier scattering at spherical nanoparticles in Bi0.5Sb1.5Te3/Ta2O5 composites | Elsevier | 2017 | no
18810 | ['BST'] | BST | Seebeck | Seebeck |  | [300.0] | 300 | Kelvin^(1.0) | [300.0] | [0.000194] | 0.000194 | Kelvin^(-1.0) Volt^(1.0) |  |  | ({ maximum S at 300 K }: that (194 μV/K) of BST/0 wt% Ta2O5 sample and also significantly higher) FROM: A maximum S value of 295 μV/K at 300 K was achieved for BST/4 wt% Ta2O5 sample, which is 50% higher than that (194 μV/K) of BST/0 wt% Ta2O5 sample and also significantly higher than recent reports such as BiSbTe/SiO2, BiSbTe/Si3N4, and Bi0.5Sb1.5Te3/Al2O3 nanocomposites . | 10.1016-j.jallcom.2017.01.340.xml |  |  |  |  | comma-level | maximum S | Enhanced thermoelectric performance through carrier scattering at spherical nanoparticles in Bi0.5Sb1.5Te3/Ta2O5 composites | Elsevier | 2017 | no
18811 | ['pristine SnTe'] | pristine SnTe | Seebeck | Seebeck |  | [295] | 295 | Kelvin^(1.0) |  | [3.9999999999999996e-05] | 4e-05 | Kelvin^(-1.0) Volt^(1.0) |  |  | ({ at room temperature }: the room temperature Seebeck coefficient first decreases from ∼40 μV/K for pristine SnTe) FROM: As the amount of Mn increases, the room temperature Seebeck coefficient first decreases from ∼40 μV/K for pristine SnTe to ∼35 μV/K for SnMn0.03Te, and then increases significantly to ∼50 μV/K for SnMn0.07Te. | 10.1039-c5ta05535k.html |  |  |  |  | comma-level | Seebeck coefficient | Valence band engineering and thermoelectric performance optimization in SnTe by Mn-alloying via a zone-melting method | RSC | 2015 | no
18812 | ['SnMn0.03Te'] | SnMn0.03Te | Seebeck | Seebeck |  | [295] | 295 | Kelvin^(1.0) |  | [3.5e-05] | 3.5e-05 | Kelvin^(-1.0) Volt^(1.0) |  |  | ({ Seebeck coefficient at room temperature }: ∼35 μV/K for SnMn0.03Te) FROM: As the amount of Mn increases, the room temperature Seebeck coefficient first decreases from ∼40 μV/K for pristine SnTe to ∼35 μV/K for SnMn0.03Te, and then increases significantly to ∼50 μV/K for SnMn0.07Te. | 10.1039-c5ta05535k.html |  |  |  |  | comma-level | Seebeck coefficient | Valence band engineering and thermoelectric performance optimization in SnTe by Mn-alloying via a zone-melting method | RSC | 2015 | no
18813 | ['SnMn0.07Te'] | SnMn0.07Te | Seebeck | Seebeck |  | [295] | 295 | Kelvin^(1.0) |  | [4.9999999999999996e-05] | 5e-05 | Kelvin^(-1.0) Volt^(1.0) |  |  | ({ Seebeck coefficient at room temperature }: ∼50 μV/K for SnMn0.07Te.) FROM: As the amount of Mn increases, the room temperature Seebeck coefficient first decreases from ∼40 μV/K for pristine SnTe to ∼35 μV/K for SnMn0.03Te, and then increases significantly to ∼50 μV/K for SnMn0.07Te. | 10.1039-c5ta05535k.html |  |  |  |  | comma-level | Seebeck coefficient | Valence band engineering and thermoelectric performance optimization in SnTe by Mn-alloying via a zone-melting method | RSC | 2015 | no
18814 | ['pristine SnTe'] | pristine SnTe | Seebeck | Seebeck |  | [820.0] | 820 | Kelvin^(1.0) | [820.0] | [0.00013] | 0.00013 | Kelvin^(-1.0) Volt^(1.0) |  |  | (The Seebeck coefficient at high temperature (820 K) increases with the Mn amount from ∼130 μV/K for pristine SnTe) FROM: The Seebeck coefficient at high temperature (820 K) increases with the Mn amount from ∼130 μV/K for pristine SnTe to ∼225 μV/K for SnMn0.07Te. | 10.1039-c5ta05535k.html |  | high temperature |  |  | comma-level | Seebeck coefficient | Valence band engineering and thermoelectric performance optimization in SnTe by Mn-alloying via a zone-melting method | RSC | 2015 | no
18815 | ['SnMn0.07Te'] | SnMn0.07Te | Seebeck | Seebeck |  | [820.0] | 820 | Kelvin^(1.0) | [820.0] | [0.000225] | 0.000225 | Kelvin^(-1.0) Volt^(1.0) |  |  | ({ Seebeck coefficient at 820 K) }: ∼225 μV/K for SnMn0.07Te.) FROM: The Seebeck coefficient at high temperature (820 K) increases with the Mn amount from ∼130 μV/K for pristine SnTe to ∼225 μV/K for SnMn0.07Te. | 10.1039-c5ta05535k.html |  |  |  |  | comma-level | Seebeck coefficient | Valence band engineering and thermoelectric performance optimization in SnTe by Mn-alloying via a zone-melting method | RSC | 2015 | no
18816 | ['SnMn0.07Te'] | SnMn0.07Te | Seebeck | Seebeck |  | [920.0] | 920 | Kelvin^(1.0) | [920.0] | [0.00027] | 0.00027 | Kelvin^(-1.0) Volt^(1.0) |  |  | (For SnMn0.07Te, the Seebeck coefficient at 920 K is ∼270 μV/K, which is the highest value reported so far in the SnTe-based alloys.) FROM: For SnMn0.07Te, the Seebeck coefficient at 920 K is ∼270 μV/K, which is the highest value reported so far in the SnTe-based alloys. | 10.1039-c5ta05535k.html |  | alloys |  |  | comma-level | Seebeck coefficient | Valence band engineering and thermoelectric performance optimization in SnTe by Mn-alloying via a zone-melting method | RSC | 2015 | no
18817 | ['CoSb3'] | CoSb3 | Seebeck | Seebeck |  | [295] | 295 | Kelvin^(1.0) |  | [0.000215] | 0.000215 | Kelvin^(-1.0) Volt^(1.0) |  |  | (In these calculations, the maximum observed value of the Seebeck coefficient was for CoSb3, which was 215 μV/K at room temperature.) FROM: In these calculations, the maximum observed value of the Seebeck coefficient was for CoSb3, which was 215 μV/K at room temperature. | 10.1039-c9ra03882e.html |  |  |  |  | comma-level | Seebeck coefficient | Theoretical investigations of thermoelectric phenomena in binary semiconducting skutterudites | RSC | 2019 | yes
18818 | ['CoP3'] | CoP3 | Seebeck | Seebeck |  | [50.0] | 50 | Kelvin^(1.0) | [50.0] | [8.781999999999999e-07] | 8.782e-07 | Kelvin^(-1.0) Volt^(1.0) |  |  | (The Seebeck coefficient at 50 K for CoP3 in our calculation was 0.8782 μV/K.) FROM: The Seebeck coefficient at 50 K for CoP3 in our calculation was 0.8782 μV/K. | 10.1039-c9ra03882e.html |  |  |  |  | comma-level | Seebeck coefficient | Theoretical investigations of thermoelectric phenomena in binary semiconducting skutterudites | RSC | 2019 | yes
18819 | ['CoP3'] | CoP3 | Seebeck | Seebeck |  | [300.0] | 300 | Kelvin^(1.0) | [300.0] | [4.4e-05] | 4.4e-05 | Kelvin^(-1.0) Volt^(1.0) |  |  | ({ Seebeck coefficient }: the calculated curve for CoP3 linearly increased with temperature to around 44 μV/K in about 300 K and this increase was continuous up to 800 K) FROM: As the temperature rose, the calculated curve for CoP3 linearly increased with temperature to around 44 μV/K in about 300 K and this increase was continuous up to 800 K, at which point the Seebeck coefficient became 103 μV/K. | 10.1039-c9ra03882e.html |  |  |  |  | comma-level | Seebeck coefficient | Theoretical investigations of thermoelectric phenomena in binary semiconducting skutterudites | RSC | 2019 | yes
18820 | ['IrAs3'] | IrAs3 | Seebeck | Seebeck |  | [50.0] | 50 | Kelvin^(1.0) | [50.0] | [4.46e-05] | 4.46e-05 | Kelvin^(-1.0) Volt^(1.0) |  |  | (Our calculated curves of IrAs3 estimated the value of the Seebeck coefficient to be about 44.6 μV/K at about 50 K) FROM: Our calculated curves of IrAs3 estimated the value of the Seebeck coefficient to be about 44.6 μV/K at about 50 K, and then increased up to a value of 200 μV/K at 800 K. | 10.1039-c9ra03882e.html |  |  |  |  | comma-level | Seebeck coefficient | Theoretical investigations of thermoelectric phenomena in binary semiconducting skutterudites | RSC | 2019 | yes
18821 | ['RhAs3'] | RhAs3 | Seebeck | Seebeck |  | [800.0] | 800 | Kelvin^(1.0) | [800.0] | [2.6473e-06] | 2.6473e-06 | Kelvin^(-1.0) Volt^(1.0) |  |  | ({ at 800 K }: The Seebeck coefficient values for RhAs3 showed a regular increasing trend with temperature and the calculated values were 2.6473 μV/K) FROM: The Seebeck coefficient values for RhAs3 showed a regular increasing trend with temperature and the calculated values were 2.6473 μV/K, 71.23732 μV/K and 140.29174 μV/K at 50, 300 and 800 K, respectively. | 10.1039-c9ra03882e.html |  |  |  |  | comma-level | Seebeck coefficient | Theoretical investigations of thermoelectric phenomena in binary semiconducting skutterudites | RSC | 2019 | yes
18822 | ['PbTe'] | PbTe | Seebeck | Seebeck |  | [400.0] | 400 | Kelvin^(1.0) | [400.0] | [0.00034899999999999997] | 0.000349 | Kelvin^(-1.0) Volt^(1.0) |  |  | (Thermoelectric transport measurements indicated that the obtained PbTe has a Seebeck coefficient of about 313.3 and 349 μV/K at the temperatures of 300 and 400 K) FROM: Thermoelectric transport measurements indicated that the obtained PbTe has a Seebeck coefficient of about 313.3 and 349 μV/K at the temperatures of 300 and 400 K, up to about 18% and 32% higher than that of the bulk PbTe at room temperature. | 10.1039-c2ce06417k.html |  |  |  |  | comma-level | Seebeck coefficient | Facile solvothermal synthesis and growth mechanism of flower-like PbTe dendrites assisted by cyclodextrin | RSC | 2012 | no
18823 | ['PbTe'] | PbTe | Seebeck | Seebeck |  | [295] | 295 | Kelvin^(1.0) |  | [0.0003131] | 0.0003131 | Kelvin^(-1.0) Volt^(1.0) |  |  | (The S value of the PbTe flower-like dendrites is about 313.1 μV/K at room temperature) FROM: The S value of the PbTe flower-like dendrites is about 313.1 μV/K at room temperature, and reaches up to 349 μV/K at T = 400 K, higher than the 265 μV/K of the bulk sample, up to about 18% and 32%, respectively. | 10.1039-c2ce06417k.html |  |  |  |  | comma-level | S | Facile solvothermal synthesis and growth mechanism of flower-like PbTe dendrites assisted by cyclodextrin | RSC | 2012 | no
18824 | ['Ge0.87P0.03Sb0.1Te'] | Ge0.87P0.03Sb0.1Te | Seebeck | Seebeck |  | [773.0] | 773 | Kelvin^(1.0) | [773.0] | [0.000225] | 0.000225 | Kelvin^(-1.0) Volt^(1.0) |  |  | (A significant enhancement in the Seebeck coefficient (S) to ∼225 μV/K and a drastic reduction in thermal conductivity (κ) to ∼1.2 W mK−1 effectively enhanced the figure-of-merit (ZT) to ∼1.72 at 773 K for Ge0.87P0.03Sb0.1Te) FROM: A significant enhancement in the Seebeck coefficient (S) to ∼225 μV/K and a drastic reduction in thermal conductivity (κ) to ∼1.2 W mK−1 effectively enhanced the figure-of-merit (ZT) to ∼1.72 at 773 K for Ge0.87P0.03Sb0.1Te, which is a ∼3 fold increase for GeTe. | 10.1039-c8ce01134f.html |  |  |  |  | comma-level | Seebeck coefficient | Influence of GeP precipitates on the thermoelectric properties of P-type GeTe and Ge0.9−xPxSb0.1Te compounds | RSC | 2018 | no
18825 | ['CSS / MWCNT / PANI'] | CSS / MWCNT / PANI | Seebeck | Seebeck |  | [295] | 295 | Kelvin^(1.0) |  | [-2.35e-05] | -2.35e-05 | Kelvin^(-1.0) Volt^(1.0) |  |  | ( CSS/MWCNT/PANI) showed a good performance at room temperature with a power factor of 1.16 μW m−1 K−2 and Seebeck coefficient of −23.5 μV/K.) FROM: Among the CuInSe2 (CIS), AgInSe2 (AIS) and CuSbSe2 (CSS)-based hybrids, chalcostilbite (i.e., CSS/MWCNT/PANI) showed a good performance at room temperature with a power factor of 1.16 μW m−1 K−2 and Seebeck coefficient of −23.5 μV/K. | 10.1039-c9dt02225b.html |  |  |  |  | comma-level | Seebeck coefficient | Ternary metal selenide/MWCNT/PANI: potential n-type nanohybrids for room-temperature thermoelectric applications | RSC | 2019 | no
18826 | ['Bi2Te3'] | Bi2Te3 | Seebeck | Seebeck |  | [295] | 295 | Kelvin^(1.0) |  | [0.0003] | 0.0003 | Kelvin^(-1.0) Volt^(1.0) |  |  | (This compares favourably with high performance TE materials with similar bandgaps: for example, Bi2Te3 has a bandgap of 0.2 eV, and attains a maximum S of 300 μV/K at room temperature.) FROM: This compares favourably with high performance TE materials with similar bandgaps: for example, Bi2Te3 has a bandgap of 0.2 eV, and attains a maximum S of 300 μV/K at room temperature. | 10.1039-c7cp03310a.html |  |  |  |  | comma-level | maximum S | Two-dimensional metal–organic frameworks with high thermoelectric efficiency through metal ion selection | RSC | 2017 | no
18827 | ['undoped BaCu2Se2'] | undoped BaCu2Se2 | Seebeck | Seebeck |  | [20.0] | 20 | Kelvin^(1.0) | [20.0] | [1.9999999999999998e-05] | 2e-05 | Kelvin^(-1.0) Volt^(1.0) |  |  | ({ at 20 K }: S of the undoped BaCu2Se2 is 20 μV/K) FROM: At 20 K, S of the undoped BaCu2Se2 is 20 μV/K; it increases with increasing temperature and reaches a value of 349 μV/K at 300 K. | 10.1039-c4dt03556a.html |  |  |  |  | comma-level | S | BaCu2Se2 based compounds as promising thermoelectric materials | RSC | 2015 | no
18828 | ['Ba0.90Na0.10Cu2Se2'] | Ba0.90Na0.10Cu2Se2 | Seebeck | Seebeck |  | [295] | 295 | Kelvin^(1.0) |  | [7.3e-05] | 7.3e-05 | Kelvin^(-1.0) Volt^(1.0) |  |  | (The Seebeck coefficient decreases with increasing Na content to 73 μV/K for the Ba0.90Na0.10Cu2Se2 sample at room temperature.) FROM: The Seebeck coefficient decreases with increasing Na content to 73 μV/K for the Ba0.90Na0.10Cu2Se2 sample at room temperature. | 10.1039-c4dt03556a.html |  |  |  |  | comma-level | Seebeck coefficient | BaCu2Se2 based compounds as promising thermoelectric materials | RSC | 2015 | no
18829 | ['Na0.005Ag0.015Sn0.98Se'] | Na0.005Ag0.015Sn0.98Se | Seebeck | Seebeck |  | [673.0] | 673 | Kelvin^(1.0) | [673.0] | [0.000335] | 0.000335 | Kelvin^(-1.0) Volt^(1.0) |  |  | (Considering the relatively high Seebeck coefficient of 335 μV/K at 673 K and the minimum thermal conductivity of 0.48 W m−1 K−1 at 773 K, Na0.005Ag0.015Sn0.98Se is observed to have the highest PF and ZT among the series of samples, with values of 0.50 mW cm−1 K−2 and 0.81 at 773 K, respectively.) FROM: Considering the relatively high Seebeck coefficient of 335 μV/K at 673 K and the minimum thermal conductivity of 0.48 W m−1 K−1 at 773 K, Na0.005Ag0.015Sn0.98Se is observed to have the highest PF and ZT among the series of samples, with values of 0.50 mW cm−1 K−2 and 0.81 at 773 K, respectively. | 10.1039-c9ra00566h.html |  |  |  |  | comma-level | Seebeck coefficient | Optimizing the average power factor of p-type (Na, Ag) co-doped polycrystalline SnSe | RSC | 2019 | yes
18830 | ['FeSb2'] | FeSb2 | Seebeck | Seebeck |  | [20.0] | 20 | Kelvin^(1.0) | [20.0] | [-8.4e-05] | -8.4e-05 | Kelvin^(-1.0) Volt^(1.0) |  |  | (Whereas the value of S was ≈-84 μV/K at 20 K for FeSb2) FROM: Whereas the value of S was ≈-84 μV/K at 20 K for FeSb2, it changes to about ≈-420 μV/K at 20 K for FeSb1.9. | 10.1016-j.jmat.2015.04.005.xml |  |  |  |  | comma-level | S | Enhancement in thermoelectric properties of FeSb2 by Sb site deficiency | Elsevier | 2015 | yes
18831 | ['Bi2Te3'] | Bi2Te3 | Seebeck | Seebeck |  | [500.0] | 500 | Kelvin^(1.0) | [500.0] | [-0.00013] | -0.00013 | Kelvin^(-1.0) Volt^(1.0) |  |  | (For Bi2Te3 analyzed in this manner, S = −130 µV/K at 500 K, which is within the range of values previously reported for this phase.) FROM: For Bi2Te3 analyzed in this manner, S = −130 µV/K at 500 K, which is within the range of values previously reported for this phase. | 10.1039-c0jm01424a.html |  |  |  |  | comma-level | S | Modified polyol synthesis of bulk-scale nanostructured bismuth antimony telluride | RSC | 2010 | no
18832 | ['Bi0.5Sb1.5Te3 sample without PVP'] | Bi0.5Sb1.5Te3 sample without PVP | Seebeck | Seebeck |  | [500.0] | 500 | Kelvin^(1.0) | [500.0] | [0.000256] | 0.000256 | Kelvin^(-1.0) Volt^(1.0) |  |  | (For the Bi0.5Sb1.5Te3 sample without PVP, analysis of the Seebeck data indicates that S increases with temperature, reaching +256 µV/K at 500 K.) FROM: For the Bi0.5Sb1.5Te3 sample without PVP, analysis of the Seebeck data indicates that S increases with temperature, reaching +256 µV/K at 500 K. | 10.1039-c0jm01424a.html |  |  |  |  | comma-level | S | Modified polyol synthesis of bulk-scale nanostructured bismuth antimony telluride | RSC | 2010 | no
18833 | ['Bi0.5Sb1.5Te3'] | Bi0.5Sb1.5Te3 | Seebeck | Seebeck |  | [500.0] | 500 | Kelvin^(1.0) | [500.0] | [4.9999999999999996e-05] | 5e-05 | Kelvin^(-1.0) Volt^(1.0) |  |  | (The Seebeck coefficients are approximately 50 µV/K lower for the Bi0.5Sb1.5Te3 sample prepared using PVP, with S = +200 µV/K at 500 K.) FROM: The Seebeck coefficients are approximately 50 µV/K lower for the Bi0.5Sb1.5Te3 sample prepared using PVP, with S = +200 µV/K at 500 K. | 10.1039-c0jm01424a.html |  |  |  |  | comma-level | S | Modified polyol synthesis of bulk-scale nanostructured bismuth antimony telluride | RSC | 2010 | no
18834 | ['single-crystal (Ca2CoO3)0.7CoO2'] | single-crystal (Ca2CoO3)0.7CoO2 | Seebeck | Seebeck |  | [973.0] | 973 | Kelvin^(1.0) | [973.0] | [0.00023999999999999998] | 0.00024 | Kelvin^(-1.0) Volt^(1.0) |  |  | (In single-crystal (Ca2CoO3)0.7CoO2 with a Ca3Co4O9 structure, thermoelectric power and electrical resistivity are about 240 μV/K and 230 μΩ cm at 973 K, respectively.) FROM: In single-crystal (Ca2CoO3)0.7CoO2 with a Ca3Co4O9 structure, thermoelectric power and electrical resistivity are about 240 μV/K and 230 μΩ cm at 973 K, respectively. | 10.1007-s11837-014-1218-2.txt |  |  |  |  | comma-level | thermoelectric power | High Performance Oxides-Based Thermoelectric Materials | Springer | 2015 | no
18835 | ['NiO'] | NiO | Seebeck | Seebeck |  | [300.0] | 300 | Kelvin^(1.0) | [300.0] | [0.000101] | 0.000101 | Kelvin^(-1.0) Volt^(1.0) |  |  | (Kadam has examined the σ and S of NiO, which are 10^-4 S cm-1 and 101 μV/K at 300 K.) FROM: Kadam has examined the σ and S of NiO, which are 10^-4 S cm-1 and 101 μV/K at 300 K. | 10.1007-s11837-014-1218-2.txt |  |  |  |  | comma-level | S | High Performance Oxides-Based Thermoelectric Materials | Springer | 2015 | no
18836 | ['Ca2.6Lu0.4Co4O9+δ material'] | Ca2.6Lu0.4Co4O9+δ material | Seebeck | Seebeck |  | [335.0] | 335 | Kelvin^(1.0) | [335.0] | [0.00010999999999999999] | 0.00011 | Kelvin^(-1.0) Volt^(1.0) |  |  | ( S is enhanced by Lu doping and reaches 110 μV/K at 335 K for Ca2.6Lu0.4Co4O9+δ material.) FROM: Above 150 K, S is enhanced by Lu doping and reaches 110 μV/K at 335 K for Ca2.6Lu0.4Co4O9+δ material. | 10.1007-s10853-010-4461-0.txt |  |  |  |  | comma-level | S | Thermoelectric properties of Ca3Co4O9+δ with Lu substitution | Springer | 2010 | no
18837 | ['n-type Bismuth Telluride'] | n-type Bismuth Telluride | Seebeck | Seebeck |  | [295] | 295 | Kelvin^(1.0) |  | [1e-06] | 1e-06 | Kelvin^(-1.0) Volt^(1.0) |  |  | (A typical value of the Seebeck coefficient for commercially available n-type Bismuth Telluride (Bi2Te3) is −150×10-6 V/K while for a p-type Antimony Telluride (Sb2Te3) is 101–161×10-6 V/K at room temperature .) FROM: A typical value of the Seebeck coefficient for commercially available n-type Bismuth Telluride (Bi2Te3) is −150×10-6 V/K while for a p-type Antimony Telluride (Sb2Te3) is 101–161×10-6 V/K at room temperature . | 10.1016-j.rser.2017.01.177.xml |  |  |  |  | comma-level | Seebeck coefficient | A review of the state of the science on wearable thermoelectric power generators (TEGs) and their existing challenges | Elsevier | 2017 | no
18838 | ['CeFe2Al8'] | CeFe2Al8 | Seebeck | Seebeck |  | [150.0] | 150 | Kelvin^(1.0) | [150.0] | [1.9999999999999998e-05] | 2e-05 | Kelvin^(-1.0) Volt^(1.0) |  |  | ({ thermoelectric power }: CeFe2Al8 has a positive maximum at 150 K with the value of 20 μV/K.) FROM: In the temperature dependence of the thermoelectric power, CeFe2Al8 has a positive maximum at 150 K with the value of 20 μV/K. | 10.1016-S0304-8853(00)00474-1.xml |  |  |  |  | comma-level | thermoelectric power | Mössbauer effect and magnetization studies of CeFe2Al8 and LaFe2Al8 | Elsevier | 2000 | no
18839 | ['Sb2Te3 thin film'] | Sb2Te3 thin film | Seebeck | Seebeck |  | [295] | 295 | Kelvin^(1.0) |  | [0.000118] | 0.000118 | Kelvin^(-1.0) Volt^(1.0) |  |  | (The absolute value of the Seebeck coefficient of the as-deposited Sb2Te3 thin film at room temperature was 118.0 μV/K) FROM: The absolute value of the Seebeck coefficient of the as-deposited Sb2Te3 thin film at room temperature was 118.0 μV/K, which was close to that obtained for films deposited by close space vapor transport and MOCVD and slightly lower than that for films obtained by co-evaporation . | 10.1016-j.materresbull.2012.04.140.xml |  | as-deposited |  |  | comma-level | Seebeck coefficient | Synthesis and thermoelectric/electrical characterization of electrodeposited Sb x Te y thin films | Elsevier | 2012 | no
18840 | ['La0.5Bi0.5MnO3'] | La0.5Bi0.5MnO3 | Seebeck | Seebeck |  | [295] | 295 | Kelvin^(1.0) |  | [0.000133] | 0.000133 | Kelvin^(-1.0) Volt^(1.0) |  |  | (The Seebeck coefficient value [inset ] is reported around +133 μV/K for La0.5Bi0.5MnO3 at room temperature) FROM: The Seebeck coefficient value [inset ] is reported around +133 μV/K for La0.5Bi0.5MnO3 at room temperature, which gradually increases with decrease in temperature. | 10.1016-j.jmmm.2014.11.044.xml |  |  |  |  | comma-level | Seebeck coefficient | Bismuth centred magnetic perovskite: A projected multiferroic | Elsevier | 2015 | no
18841 | ['10 wt % Al-doped ZnO thin films'] | 10 wt % Al-doped ZnO thin films | Seebeck | Seebeck |  | [300.0] | 300 | Kelvin^(1.0) | [300.0] | [-5.6e-05] | -5.6e-05 | Kelvin^(-1.0) Volt^(1.0) |  |  | (The maximum value of Seebeck coefficient (–56 μV/K) has been achieved at 300 K for 10 wt% Al-doped ZnO thin films.) FROM: The maximum value of Seebeck coefficient (–56 μV/K) has been achieved at 300 K for 10 wt% Al-doped ZnO thin films. | 10.1016-j.surfin.2020.100504.xml |  |  |  |  | comma-level | Seebeck coefficient | Structural, optical and thermoelectric properties of Al-doped ZnO thin films prepared by spray pyrolysis | Elsevier | 2020 | no
18842 | ['Al-doped ZnO thin films'] | Al-doped ZnO thin films | Seebeck | Seebeck |  | [300.0] | 300 | Kelvin^(1.0) | [300.0] | [-6.5e-05] | -6.5e-05 | Kelvin^(-1.0) Volt^(1.0) |  |  | (Saini et al. shows that pulsed laser deposited Al-doped ZnO thin films on SrTiO3 substrates has Seebeck coefficient as – 65 μV/K for 2% Al doping at 300 K .) FROM: Saini et al. shows that pulsed laser deposited Al-doped ZnO thin films on SrTiO3 substrates has Seebeck coefficient as – 65 μV/K for 2% Al doping at 300 K . | 10.1016-j.surfin.2020.100504.xml |  | laserdeposited |  |  | comma-level | Seebeck coefficient | Structural, optical and thermoelectric properties of Al-doped ZnO thin films prepared by spray pyrolysis | Elsevier | 2020 | no
18843 | ['Al-doped ZnO thin films'] | Al-doped ZnO thin films | Seebeck | Seebeck |  | [300.0] | 300 | Kelvin^(1.0) | [300.0] | [-5.9999999999999995e-05] | -6e-05 | Kelvin^(-1.0) Volt^(1.0) |  |  | ( a maximum value of Seebeck coefficient (–60 μV/K at 300 K) has been achieved by Tambasovet et al. for Al-doped ZnO thin films deposited by atomic layer deposition (ALD) on glass substrate.) FROM: In available literature, a maximum value of Seebeck coefficient (–60 μV/K at 300 K) has been achieved by Tambasovet et al. for Al-doped ZnO thin films deposited by atomic layer deposition (ALD) on glass substrate. | 10.1016-j.surfin.2020.100504.xml |  | deposited |  |  | comma-level | Seebeck coefficient | Structural, optical and thermoelectric properties of Al-doped ZnO thin films prepared by spray pyrolysis | Elsevier | 2020 | no
18844 | ['pure ZnO thin film'] | pure ZnO thin film | Seebeck | Seebeck |  | [295] | 295 | Kelvin^(1.0) |  | [-0.00011399999999999999] | -0.000114 | Kelvin^(-1.0) Volt^(1.0) |  |  | (For pure ZnO thin film, the maximum value of the Seebeck coefficient was observed as –114 μV/K at room temperature.) FROM: For pure ZnO thin film, the maximum value of the Seebeck coefficient was observed as –114 μV/K at room temperature. | 10.1016-j.surfin.2020.100504.xml |  |  |  |  | comma-level | Seebeck coefficient | Structural, optical and thermoelectric properties of Al-doped ZnO thin films prepared by spray pyrolysis | Elsevier | 2020 | no
18845 | ['10 wt % Al-doped ZnO thin film'] | 10 wt % Al-doped ZnO thin film | Seebeck | Seebeck |  | [300.0] | 300 | Kelvin^(1.0) | [300.0] | [-5.6e-05] | -5.6e-05 | Kelvin^(-1.0) Volt^(1.0) |  |  | (The maximum value of Seebeck coefficients (–56 μV/K) and (–102 μV/K) are achieved at 300 K and 390 K, respectively for 10 wt% Al-doped ZnO thin film among all studied samples.This resultant Seebeck coefficient for 10 wt% Al-doped ZnO thin film prepared by spray pyrolysis method is found better in comparison to results obtained by other researchers using different methods [,,].) FROM: The maximum value of Seebeck coefficients (–56 μV/K) and (–102 μV/K) are achieved at 300 K and 390 K, respectively for 10 wt% Al-doped ZnO thin film among all studied samples.This resultant Seebeck coefficient for 10 wt% Al-doped ZnO thin film prepared by spray pyrolysis method is found better in comparison to results obtained by other researchers using different methods [,,]. | 10.1016-j.surfin.2020.100504.xml |  |  |  |  | comma-level | Seebeck coefficient | Structural, optical and thermoelectric properties of Al-doped ZnO thin films prepared by spray pyrolysis | Elsevier | 2020 | no
18846 | ['10 wt % Al-doped ZnO thin film'] | 10 wt % Al-doped ZnO thin film | Seebeck | Seebeck |  | [300.0] | 300 | Kelvin^(1.0) | [300.0] | [-5.6e-05] | -5.6e-05 | Kelvin^(-1.0) Volt^(1.0) |  |  | (The maximum value of the Seebeck coefficient is –56 μV/K at 300 K (and –102 μV/K at 390 K) for 10 wt% Al-doped ZnO thin film.) FROM: The maximum value of the Seebeck coefficient is –56 μV/K at 300 K (and –102 μV/K at 390 K) for 10 wt% Al-doped ZnO thin film. | 10.1016-j.surfin.2020.100504.xml |  |  |  |  | comma-level | Seebeck coefficient | Structural, optical and thermoelectric properties of Al-doped ZnO thin films prepared by spray pyrolysis | Elsevier | 2020 | no
18847 | ['Sb2Te3 pellet'] | Sb2Te3 pellet | Seebeck | Seebeck |  | [300.0] | 300 | Kelvin^(1.0) | [300.0] | [9.099999999999999e-05] | 9.1e-05 | Kelvin^(-1.0) Volt^(1.0) |  |  | ({ at 300 K }: and the value of thermoelectric power increases from 91 μV/K for binary Sb2Te3 pellet) FROM: (a) shows the composition dependence of thermoelectric power at 300 K, and the value of thermoelectric power increases from 91 μV/K for binary Sb2Te3 pellet to 168 μV/K for Bi0.5Sb1.5Te3 pellet. | 10.1016-j.nanoen.2015.05.022.xml |  |  |  |  | comma-level | thermoelectric power | Controlled growth of bismuth antimony telluride Bi x Sb2−x Te3 nanoplatelets and their bulk thermoelectric nanocomposites | Elsevier | 2015 | no
18848 | ['Bi0.5Sb1.5Te3 pellet'] | Bi0.5Sb1.5Te3 pellet | Seebeck | Seebeck |  | [300.0] | 300 | Kelvin^(1.0) | [300.0] | [0.000168] | 0.000168 | Kelvin^(-1.0) Volt^(1.0) |  |  | ({ thermoelectric power at 300 K }: 168 μV/K for Bi0.5Sb1.5Te3 pellet.) FROM: (a) shows the composition dependence of thermoelectric power at 300 K, and the value of thermoelectric power increases from 91 μV/K for binary Sb2Te3 pellet to 168 μV/K for Bi0.5Sb1.5Te3 pellet. | 10.1016-j.nanoen.2015.05.022.xml |  |  |  |  | comma-level | thermoelectric power | Controlled growth of bismuth antimony telluride Bi x Sb2−x Te3 nanoplatelets and their bulk thermoelectric nanocomposites | Elsevier | 2015 | no
18849 | ['Bi0.5Sb1.5Te3 pellet'] | Bi0.5Sb1.5Te3 pellet | Seebeck | Seebeck |  | [375.0] | 375 | Kelvin^(1.0) | [375.0] | [0.000193] | 0.000193 | Kelvin^(-1.0) Volt^(1.0) |  |  | (The maximum S is reached to ~193 μV/K for Bi0.5Sb1.5Te3 pellet at 375 K.) FROM: The maximum S is reached to ~193 μV/K for Bi0.5Sb1.5Te3 pellet at 375 K. | 10.1016-j.nanoen.2015.05.022.xml |  |  |  |  | comma-level | maximum S | Controlled growth of bismuth antimony telluride Bi x Sb2−x Te3 nanoplatelets and their bulk thermoelectric nanocomposites | Elsevier | 2015 | no
18850 | ['orthorhombic Ca3SiO'] | orthorhombic Ca3SiO | Seebeck | Seebeck |  | [200.0] | 200 | Kelvin^(1.0) | [200.0] | [8.11305e-05] | 8.11305e-05 | Kelvin^(-1.0) Volt^(1.0) |  |  | (The value of Seebeck coefficient at 200 K for cubic and orthorhombic Ca3SiO is 81.1305 μV/K and 66.0428 μV/K) FROM: The value of Seebeck coefficient at 200 K for cubic and orthorhombic Ca3SiO is 81.1305 μV/K and 66.0428 μV/K, while for Ca3GeO, it is 84.6754 and 58.5025 μV/K, respectively. | 10.1007-s12648-018-1177-5.txt |  |  |  |  | comma-level | Seebeck coefficient | Investigations of optical and thermoelectric response of direct band gap Ca3XO (X = Si, Ge) anti-perovskites stabilized in cubic and orthorhombic phases | Springer | 2018 | no
18851 | ['orthorhombic Ca3SiO'] | orthorhombic Ca3SiO | Seebeck | Seebeck |  | [800.0] | 800 | Kelvin^(1.0) | [800.0] | [0.0001290845] | 0.0001290845 | Kelvin^(-1.0) Volt^(1.0) |  |  | ({ maximum Seebeck coefficient at 800 K }: for cubic and orthorhombic Ca3SiO is 129.0845 μV/K and 177.1042 μV/K) FROM: The maximum Seebeck coefficient, at 800 K, for cubic and orthorhombic Ca3SiO is 129.0845 μV/K and 177.1042 μV/K, while for Ca3GeO, it is 130.2768 and 187.9667 μV/K, respectively. | 10.1007-s12648-018-1177-5.txt |  |  |  |  | comma-level | maximum Seebeck coefficient | Investigations of optical and thermoelectric response of direct band gap Ca3XO (X = Si, Ge) anti-perovskites stabilized in cubic and orthorhombic phases | Springer | 2018 | no
18852 | ['SnS2'] | SnS2 | Seebeck | Seebeck |  | [673.0] | 673 | Kelvin^(1.0) | [400.0] | [0.000603] | 0.000603 | Kelvin^(-1.0) Volt^(1.0) |  |  | ({ Seebeck coefficient at 400 °C }: 0.603 mV/K is an intermediate value between the extreme values reported for SnS2 and SnSe2.) FROM: The Seebeck coefficient obtained for the sample at 400 °C, 0.603 mV/K is an intermediate value between the extreme values reported for SnS2 and SnSe2. | 10.1007-s10854-020-03644-9.txt |  |  |  |  | comma-level | Seebeck coefficient | Stacked 2D nanoflake-structured thin films of chalcogenide SnSxSe(y-x) grown by spray pyrolysis: structural, optical and electrical properties | Springer | 2020 | no
18853 | ['CoO2'] | CoO2 | Seebeck | Seebeck |  | [295] | 295 | Kelvin^(1.0) |  | [5.4999999999999995e-05] | 5.5e-05 | Kelvin^(-1.0) Volt^(1.0) |  |  | ({ at room temperature }: Kanno et al. have reported that the Seebeck coefficient of the CaxCoO2 system in the direction parallel to the CoO2 plane (along ab plane) is about 55 μV/K) FROM: Kanno et al. have reported that the Seebeck coefficient of the CaxCoO2 system in the direction parallel to the CoO2 plane (along ab plane) is about 55 μV/K, which is about two times as large as that along the perpendicular direction at room temperature. | 10.1007-s10853-010-5163-3.txt |  |  |  |  | comma-level | Seebeck coefficient | Thermoelectric properties and texture evaluation of Ca3Co4O9 prepared by a cost-effective multisheet cofiring technique | Springer | 2011 | no
18854 | ['CoO2'] | CoO2 | Seebeck | Seebeck |  | [1000.0] | 1000 | Kelvin^(1.0) | [1000.0] | [0.00025] | 0.00025 | Kelvin^(-1.0) Volt^(1.0) | In addition |  | (In addition, the Seebeck coefficient of a single crystal Ca349 in the direction parallel to the CoO2 plane, which was ~250 μV/K at 1000 K, was higher) FROM: In addition, the Seebeck coefficient of a single crystal Ca349 in the direction parallel to the CoO2 plane, which was ~250 μV/K at 1000 K, was higher than those of the polycrystalline bulks and thin films. | 10.1007-s10853-010-5163-3.txt |  |  |  |  | comma-level | Seebeck coefficient | Thermoelectric properties and texture evaluation of Ca3Co4O9 prepared by a cost-effective multisheet cofiring technique | Springer | 2011 | no
18855 | ['SnS'] | SnS | Seebeck | Seebeck |  | [323.0] | 323 | Kelvin^(1.0) | [323.0] | [0.000285] | 0.000285 | Kelvin^(-1.0) Volt^(1.0) |  |  | (The Seebeck coefficient for SnS increases nearly linearly from ca. 285 μV/K at 323 K) FROM: The Seebeck coefficient for SnS increases nearly linearly from ca. 285 μV/K at 323 K to ca. 455 μV/K at 723 K before decreasing to ca. 430 μV/K at 773 K. | 10.1039-c7sc05190e.html |  |  |  |  | comma-level | Seebeck coefficient | Topotactic anion-exchange in thermoelectric nanostructured layered tin chalcogenides with reduced selenium content | RSC | 2018 | yes
18856 | ['SnS0.1Se0.9-1'] | SnS0.1Se0.9-1 | Seebeck | Seebeck |  | [300.0] | 300 | Kelvin^(1.0) | [300.0] | [0.00031] | 0.00031 | Kelvin^(-1.0) Volt^(1.0) |  |  | (S for SnS0.1Se0.9-1 increases almost linearly from ca. 310 μV/K at 300 K reaching a maximum at ca. 445 μV/K at 673 K.) FROM: S for SnS0.1Se0.9-1 increases almost linearly from ca. 310 μV/K at 300 K reaching a maximum at ca. 445 μV/K at 673 K. | 10.1039-c7sc05190e.html |  |  |  |  | comma-level | S | Topotactic anion-exchange in thermoelectric nanostructured layered tin chalcogenides with reduced selenium content | RSC | 2018 | yes
18857 | ['Zn39Sb30'] | Zn39Sb30 | Seebeck | Seebeck |  | [600.0] | 600 | Kelvin^(1.0) | [600.0] | [0.000183] | 0.000183 | Kelvin^(-1.0) Volt^(1.0) |  |  | ( the S of Zn39Sb30 is calculated to be 183 μV/K at 600 K) FROM: Compared with another calculation, the S of Zn39Sb30 is calculated to be 183 μV/K at 600 K, which is higher than the present calculation probably due to the different lattice parameters used. | 10.1039-d0tc01497d.html |  |  |  |  | comma-level | S | Crystal structure, electronic structure and thermoelectric properties of β- and γ-Zn4Sb3 thermoelectrics: a (3 + 1)-dimensional superspace group approach | RSC | 2020 | no
18858 | ['I-doped n-type Bi2Te3'] | I-doped n-type Bi2Te3 | Seebeck | Seebeck |  | [300.0] | 300 | Kelvin^(1.0) | [300.0] | [-0.00020899999999999998] | -0.000209 | Kelvin^(-1.0) Volt^(1.0) |  |  | (I-doped n-type Bi2Te3 shows one of the highest power factor value of ∼58 μW/cmK2 at 300 K benefiting from the high carrier mobility (σ ∼ 1300 S/cm) and large effective mass (S ∼ −209 μV/K at 300 K) [].) FROM: I-doped n-type Bi2Te3 shows one of the highest power factor value of ∼58 μW/cmK2 at 300 K benefiting from the high carrier mobility (σ ∼ 1300 S/cm) and large effective mass (S ∼ −209 μV/K at 300 K) []. | 10.1016-j.jssc.2019.04.005.xml |  |  |  |  | comma-level | S | Thermoelectric energy conversion and topological materials based on heavy metal chalcogenides | Elsevier | 2019 | no
18859 | ['Sb2Te3'] | Sb2Te3 | Seebeck | Seebeck |  | [300.0] | 300 | Kelvin^(1.0) | [300.0] | [9.999999999999999e-05] | 0.0001 | Kelvin^(-1.0) Volt^(1.0) |  |  | (Sb2Te3 is another promising p-type thermoelectric material with high carrier mobility, moderate Seebeck value (S ∼ 100 μV/K at 300 K) and low lattice thermal conductivity (κlat ∼ 1.15 Wm-1K-1 at 300 K) [,].) FROM: Sb2Te3 is another promising p-type thermoelectric material with high carrier mobility, moderate Seebeck value (S ∼ 100 μV/K at 300 K) and low lattice thermal conductivity (κlat ∼ 1.15 Wm-1K-1 at 300 K) [,]. | 10.1016-j.jssc.2019.04.005.xml |  |  |  |  | comma-level | S | Thermoelectric energy conversion and topological materials based on heavy metal chalcogenides | Elsevier | 2019 | no
18860 | ['Bi2Te3'] | Bi2Te3 | Seebeck | Seebeck |  | [300.0] | 300 | Kelvin^(1.0) | [300.0] | [-7.999999999999999e-05] | -8e-05 | Kelvin^(-1.0) Volt^(1.0) |  |  | (Unlike Bi2Te3 and Sb2Te3, other TIs from the tetradymite family Bi2Se3, exhibit poor thermoelectric performance owing to low Seebeck coefficient (−80 μV/K at 300 K) and moderately high lattice thermal conductivity, κlat (∼1.8 Wm-1K-1) [,].) FROM: Unlike Bi2Te3 and Sb2Te3, other TIs from the tetradymite family Bi2Se3, exhibit poor thermoelectric performance owing to low Seebeck coefficient (−80 μV/K at 300 K) and moderately high lattice thermal conductivity, κlat (∼1.8 Wm-1K-1) [,]. | 10.1016-j.jssc.2019.04.005.xml |  |  |  |  | comma-level | Seebeck coefficient | Thermoelectric energy conversion and topological materials based on heavy metal chalcogenides | Elsevier | 2019 | no
18861 | ['BiSe'] | BiSe | Seebeck | Seebeck |  | [300.0] | 300 | Kelvin^(1.0) | [300.0] | [-5.9999999999999995e-05] | -6e-05 | Kelvin^(-1.0) Volt^(1.0) |  |  | ( which generates a considerably high Seebeck coefficient in BiSe (−60 μV/K at 300 K) inspite of having high carrier concentration (n ∼ 3.15 × 1019/cm3).) FROM: Moreover, the electronic DOS of BiSe is highly asymmetric near the Fermi level than that of Bi2Se3, which generates a considerably high Seebeck coefficient in BiSe (−60 μV/K at 300 K) inspite of having high carrier concentration (n ∼ 3.15 × 1019/cm3). | 10.1016-j.jssc.2019.04.005.xml |  |  |  |  | comma-level | Seebeck coefficient | Thermoelectric energy conversion and topological materials based on heavy metal chalcogenides | Elsevier | 2019 | no
18862 | ['In-doped SnTe'] | In-doped SnTe | Seebeck | Seebeck |  | [295] | 295 | Kelvin^(1.0) |  | [7.999999999999999e-05] | 8e-05 | Kelvin^(-1.0) Volt^(1.0) |  |  | ({ at room temperature }: A notably high room temperature S value of ∼80 μV/K has been observed in In-doped SnTe sample) FROM: A notably high room temperature S value of ∼80 μV/K has been observed in In-doped SnTe sample, which is much higher as compared to theoretical Pisarenko plot (S vs nH) ( | 10.1016-j.jssc.2019.04.005.xml |  |  |  |  | comma-level | S | Thermoelectric energy conversion and topological materials based on heavy metal chalcogenides | Elsevier | 2019 | no
18863 | ['PbBi2Te4'] | PbBi2Te4 | Seebeck | Seebeck |  | [295] | 295 | Kelvin^(1.0) |  | [-0.000102] | -0.000102 | Kelvin^(-1.0) Volt^(1.0) |  |  | ({ at Room temperature }: Room temperature σ and S values for PbBi2Te4, Pb2Bi2Te5 and PbBi6Te10 samples are 4130 Sm-1, -102 μV/K) FROM: Room temperature σ and S values for PbBi2Te4, Pb2Bi2Te5 and PbBi6Te10 samples are 4130 Sm-1, -102 μV/K; 51 Sm-1, -60 μV/K; and 1073 Sm-1,109 μV/K, respectively. | 10.1016-j.jssc.2019.04.005.xml |  |  |  |  | comma-level | S | Thermoelectric energy conversion and topological materials based on heavy metal chalcogenides | Elsevier | 2019 | no
18864 | ['Ba2Sb2Se5'] | Ba2Sb2Se5 | Seebeck | Seebeck |  | [300.0] | 300 | Kelvin^(1.0) | [300.0] | [-0.00062] | -0.00062 | Kelvin^(-1.0) Volt^(1.0) |  |  | (Ba2Sb2Se5 exhibits a Seebeck thermopower of −620 μV/K at 300 K (Fig. S3) FROM: Ba2Sb2Se5 exhibits a Seebeck thermopower of −620 μV/K at 300 K (Fig. S3, ESI), which is expected for the highly resistive compound with a low carrier concentration. | 10.1039-c5tc01721a.html |  |  |  |  | comma-level | thermopower | Synthesis, crystal structure, and thermoelectric properties of two new barium antimony selenides: Ba2Sb2Se5 and Ba6Sb7Se16.11 | RSC | 2015 | no
18865 | ['SnS compound'] | SnS compound | Seebeck | Seebeck |  | [295] | 295 | Kelvin^(1.0) |  | [0.000554] | 0.000554 | Kelvin^(-1.0) Volt^(1.0) |  |  | ( the experimental value of Seebeck coefficient 554 μV/K and the thermal conductivity values 0.89 Wm-1K-1 for SnS compound at room temperature [].) FROM: Han Ye-Mao et al. recently reported, the experimental value of Seebeck coefficient 554 μV/K and the thermal conductivity values 0.89 Wm-1K-1 for SnS compound at room temperature []. | 10.1016-j.jallcom.2020.156233.xml |  |  |  |  | comma-level | Seebeck coefficient | The nature of 2D:3D SnS:Bi2Te3 interface and its effect on enhanced electrical and thermoelectric properties | Elsevier | 2020 | no
18866 | ['5 % SnS nanocomposite'] | 5 % SnS nanocomposite | Seebeck | Seebeck |  | [295] | 295 | Kelvin^(1.0) |  | [-0.000185] | -0.000185 | Kelvin^(-1.0) Volt^(1.0) |  |  | ({ at room temperature }: the highest Seebeck coefficient (−185 μV/K) observed in 5% SnS nanocomposite sample) FROM: At room temperature, the highest Seebeck coefficient (−185 μV/K) observed in 5% SnS nanocomposite sample, which is∼37% higher as compared to the pristine Bi2Te3 sample (−135 μV/K). | 10.1016-j.jallcom.2020.156233.xml |  |  |  |  | comma-level | highest Seebeck coefficient | The nature of 2D:3D SnS:Bi2Te3 interface and its effect on enhanced electrical and thermoelectric properties | Elsevier | 2020 | no
18867 | ['pristine Bi2Te3'] | pristine Bi2Te3 | Seebeck | Seebeck |  | [295] | 295 | Kelvin^(1.0) |  | [-0.000135] | -0.000135 | Kelvin^(-1.0) Volt^(1.0) |  |  | ({ highest Seebeck coefficient at room temperature }: the pristine Bi2Te3 sample (−135 μV/K).) FROM: At room temperature, the highest Seebeck coefficient (−185 μV/K) observed in 5% SnS nanocomposite sample, which is∼37% higher as compared to the pristine Bi2Te3 sample (−135 μV/K). | 10.1016-j.jallcom.2020.156233.xml |  |  |  |  | comma-level | highest Seebeck coefficient | The nature of 2D:3D SnS:Bi2Te3 interface and its effect on enhanced electrical and thermoelectric properties | Elsevier | 2020 | no
18868 | ['antimony trisulfide'] | antimony trisulfide | Seebeck | Seebeck |  | [220.0, 550.0] | 385 | Kelvin^(1.0) | [-53.0, 277.0] | [7.5e-05, 0.00105] | 0.0005625 | Kelvin^(-1.0) Volt^(1.0) |  |  | (Since the semiconductor antimony trisulfide (Sb2S3) possesses high photosensitivity (0.2 to 7 10^-4 Ω-1 cm-1/W depending on the concentration of sulfur) and high thermoelectric power [75 to 1050 μV/K at the temperature range studied from 220 K to 550 K (-53 °C to 277 °C) with the maximum value at 300 K (27 °C)]) FROM: Since the semiconductor antimony trisulfide (Sb2S3) possesses high photosensitivity (0.2 to 7 10^-4 Ω-1 cm-1/W depending on the concentration of sulfur) and high thermoelectric power [75 to 1050 μV/K at the temperature range studied from 220 K to 550 K (-53 °C to 277 °C) with the maximum value at 300 K (27 °C)], it is regarded as a prospective material for solar energy applications. | 10.1007-s11661-015-3282-9.txt |  |  |  |  | comma-level | thermoelectric power | Structural, Optical, and Electrical Properties of Applied Amorphized and Polycrystalline Sb2S3 Thin Films | Springer | 2016 | no
18869 | ['Pb0.9955Sb0.0045Se–12 % GeSe'] | Pb0.9955Sb0.0045Se–12 % GeSe | Seebeck | Seebeck |  | [923.0] | 923 | Kelvin^(1.0) | [923.0] | [-0.00025] | -0.00025 | Kelvin^(-1.0) Volt^(1.0) |  |  | ( the highest values of Seebeck coefficient ∼−250 μV/K for Pb0.9955Sb0.0045Se–12%GeSe is obtained at 923 K) FROM: Specifically, the highest values of Seebeck coefficient ∼−250 μV/K for Pb0.9955Sb0.0045Se–12%GeSe is obtained at 923 K, an enhancement of ∼25% compared with that of Pb0.9955Sb0.0045Se (∼−200 μV/K). | 10.1039-c8ee01755g.html |  |  |  |  | comma-level | Seebeck coefficient | Soft phonon modes from off-center Ge atoms lead to ultralow thermal conductivity and superior thermoelectric performance in n-type PbSe–GeSe | RSC | 2018 | no
18870 | ['Pb0.9955Sb0.0045Se'] | Pb0.9955Sb0.0045Se | Seebeck | Seebeck |  | [923.0] | 923 | Kelvin^(1.0) | [923.0] | [-0.00019999999999999998] | -0.0002 | Kelvin^(-1.0) Volt^(1.0) |  |  | ({ Seebeck coefficient at 923 K }: that of Pb0.9955Sb0.0045Se (∼−200 μV/K).) FROM: Specifically, the highest values of Seebeck coefficient ∼−250 μV/K for Pb0.9955Sb0.0045Se–12%GeSe is obtained at 923 K, an enhancement of ∼25% compared with that of Pb0.9955Sb0.0045Se (∼−200 μV/K). | 10.1039-c8ee01755g.html |  |  |  |  | comma-level | Seebeck coefficient | Soft phonon modes from off-center Ge atoms lead to ultralow thermal conductivity and superior thermoelectric performance in n-type PbSe–GeSe | RSC | 2018 | no
18871 | ['Bi0.5Sb1.5Te3(α'] | Bi0.5Sb1.5Te3(α | Seebeck | Seebeck |  | [310.0] | 310 | Kelvin^(1.0) | [310.0] | [0.00010999999999999999] | 0.00011 | Kelvin^(-1.0) Volt^(1.0) |  |  | ( α was found to be ~ 51% decreased (α// ~ 110 μV/K) in comparison to that of Bi0.5Sb1.5Te3(α//= 225 μV/K at 310 K) but excess Sb and Te together in this work give synergistic effect to control over σ &amp) FROM: However, α was found to be ~ 51% decreased (α// ~ 110 μV/K) in comparison to that of Bi0.5Sb1.5Te3(α//= 225 μV/K at 310 K) but excess Sb and Te together in this work give synergistic effect to control over σ &amp; α. | 10.1007-s10854-020-03396-6.txt |  |  |  |  | comma-level | α | Room temperature Bi2Te3-based thermoelectric materials with high performance | Springer | 2020 | no
18872 | ['Bi0.5Sb1.7Te3.12'] | Bi0.5Sb1.7Te3.12 | Seebeck | Seebeck |  | [295] | 295 | Kelvin^(1.0) |  | [0.000195] | 0.000195 | Kelvin^(-1.0) Volt^(1.0) |  |  | ( the Seebeck coefficient of best-optimized composition Bi0.5Sb1.7Te3.12 exhibits α// ~ 195 μV/K at room temperature which is much larger) FROM: For instance, the Seebeck coefficient of best-optimized composition Bi0.5Sb1.7Te3.12 exhibits α// ~ 195 μV/K at room temperature which is much larger than α// ~ 110 μV/K for nominal composition Bi0.5Sb1.7Te3. | 10.1007-s10854-020-03396-6.txt |  |  |  |  | comma-level | Seebeck coefficient | Room temperature Bi2Te3-based thermoelectric materials with high performance | Springer | 2020 | no
18873 | ['Bi0.5Sb1.7Te3'] | Bi0.5Sb1.7Te3 | Seebeck | Seebeck |  | [295] | 295 | Kelvin^(1.0) |  | [0.00010999999999999999] | 0.00011 | Kelvin^(-1.0) Volt^(1.0) |  |  | ({ Seebeck coefficient at room temperature }: α// ~ 110 μV/K for nominal composition Bi0.5Sb1.7Te3.) FROM: For instance, the Seebeck coefficient of best-optimized composition Bi0.5Sb1.7Te3.12 exhibits α// ~ 195 μV/K at room temperature which is much larger than α// ~ 110 μV/K for nominal composition Bi0.5Sb1.7Te3. | 10.1007-s10854-020-03396-6.txt |  |  |  |  | comma-level | Seebeck coefficient | Room temperature Bi2Te3-based thermoelectric materials with high performance | Springer | 2020 | no
18874 | ['Mg2Si0.5875-xSn0.4GexSb0.0125'] | Mg2Si0.5875-xSn0.4GexSb0.0125 | Seebeck | Seebeck |  | [295] | 295 | Kelvin^(1.0) |  | [-0.00010999999999999999] | -0.00011 | Kelvin^(-1.0) Volt^(1.0) | Ge - addition |  | (For the case of Mg2Si0.5875-xSn0.4GexSb0.0125 (0 ≤ x ≤ 0.20) series, the Seebeck coefficient changed from −110 μV/K for x = 0 to −84 μV/K for x = 0.1 at room temperature, and with further Ge-addition (above x = 0.1), the Seebeck coefficient remains the same.) FROM: For the case of Mg2Si0.5875-xSn0.4GexSb0.0125 (0 ≤ x ≤ 0.20) series, the Seebeck coefficient changed from −110 μV/K for x = 0 to −84 μV/K for x = 0.1 at room temperature, and with further Ge-addition (above x = 0.1), the Seebeck coefficient remains the same. | 10.1016-j.jallcom.2017.04.267.xml |  |  |  | ['0 ≤ x ≤ 0.20'] | comma-level | Seebeck coefficient | Effect of antimony-doping and germanium on the highly efficient thermoelectric Si-rich-Mg2(Si,Sn,Ge) materials | Elsevier | 2017 | no
18875 | ['pristine Bi2Se3'] | pristine Bi2Se3 | Seebeck | Seebeck |  | [350.0] | 350 | Kelvin^(1.0) | [350.0] | [0.00012299999999999998] | 0.000123 | Kelvin^(-1.0) Volt^(1.0) |  |  | (The pristine Bi2Se3 sample has the highest Seebeck coefficient value of about 123 μV/K at 350 K and shows p-type semiconductor nature.) FROM: The pristine Bi2Se3 sample has the highest Seebeck coefficient value of about 123 μV/K at 350 K and shows p-type semiconductor nature. | 10.1007-s10854-020-04383-7.txt |  |  |  |  | comma-level | highest Seebeck coefficient | Reduction in thermal conductivity and electrical resistivity of indium and tellurium co-doped bismuth selenide thermoelectric system | Springer | 2020 | yes
18876 | ['SiGeP0.5 alloy'] | SiGeP0.5 alloy | Seebeck | Seebeck |  | [1023.0] | 1023 | Kelvin^(1.0) | [750.0] | [-0.00039124] | -0.00039124 | Kelvin^(-1.0) Volt^(1.0) |  |  | (The SiGeP0.5 alloy shows the higher S value of −391.24 μV/K at 750 °C.) FROM: The SiGeP0.5 alloy shows the higher S value of −391.24 μV/K at 750 °C. | 10.1016-j.materresbull.2019.05.008.xml |  |  |  |  | comma-level | S | Synergetic enhancement of thermoelectric and mechanical properties of n-type SiGe-P alloy through solid state synthesis and spark plasma sintering | Elsevier | 2019 | no
18877 | ['SiGeP2.0'] | SiGeP2.0 | Seebeck | Seebeck |  | [1023.0] | 1023 | Kelvin^(1.0) | [750.0] | [-0.00034388999999999996] | -0.00034389 | Kelvin^(-1.0) Volt^(1.0) |  |  | (SiGeP2.0 is demonstrated the lower S value of −343.89 μV/K at 750°C.) FROM: SiGeP2.0 is demonstrated the lower S value of −343.89 μV/K at 750°C. | 10.1016-j.materresbull.2019.05.008.xml |  |  |  |  | comma-level | S | Synergetic enhancement of thermoelectric and mechanical properties of n-type SiGe-P alloy through solid state synthesis and spark plasma sintering | Elsevier | 2019 | no
18878 | ['ZrFexCo1−xSb'] | ZrFexCo1−xSb | Seebeck | Seebeck |  | [900.0] | 900 | Kelvin^(1.0) | [900.0] | [7.4e-05] | 7.4e-05 | Kelvin^(-1.0) Volt^(1.0) |  |  | (When x ≥ 0.1, the Seebeck coefficient of ZrFexCo1−xSb becomes positive in the whole measured temperature range and increases with increasing Fe content up to 0.2, reaching a maximum value of 74 μV/K at 900 K for the x = 0.20 sample.) FROM: When x ≥ 0.1, the Seebeck coefficient of ZrFexCo1−xSb becomes positive in the whole measured temperature range and increases with increasing Fe content up to 0.2, reaching a maximum value of 74 μV/K at 900 K for the x = 0.20 sample. | 10.1016-j.mseb.2015.03.015.xml |  |  |  |  | comma-level | Seebeck coefficient | Microstructure and thermoelectric properties in Fe-doped ZrCoSb half-Heusler compounds | Elsevier | 2015 | no
18879 | ['ZrFe0.2Co0.8Sb'] | ZrFe0.2Co0.8Sb | Seebeck | Seebeck |  | [900.0] | 900 | Kelvin^(1.0) | [900.0] | [0.000139] | 0.000139 | Kelvin^(-1.0) Volt^(1.0) |  |  | (The maximum Seebeck coefficient of ZrFe0.2Co0.8Sb can be reached after BM-SPS processing is 139 μV/K at 900 K.) FROM: The maximum Seebeck coefficient of ZrFe0.2Co0.8Sb can be reached after BM-SPS processing is 139 μV/K at 900 K. | 10.1016-j.mseb.2015.03.015.xml |  | SPS |  |  | comma-level | maximum Seebeck coefficient | Microstructure and thermoelectric properties in Fe-doped ZrCoSb half-Heusler compounds | Elsevier | 2015 | no
18880 | ['Bi2Te3 thin films'] | Bi2Te3 thin films | Seebeck | Seebeck |  | [300.0] | 300 | Kelvin^(1.0) | [300.0] | [-0.0001456] | -0.0001456 | Kelvin^(-1.0) Volt^(1.0) |  |  | ((a) also shows the temperature dependence of Seebeck coefficient for highly (00l)-oriented Bi2Te3 thin films, which attained the maximum value of −145.6 μV/K at 300 K and indicated a majority of electron carriers.) FROM: (a) also shows the temperature dependence of Seebeck coefficient for highly (00l)-oriented Bi2Te3 thin films, which attained the maximum value of −145.6 μV/K at 300 K and indicated a majority of electron carriers. | 10.1016-j.jallcom.2017.07.337.xml |  |  |  |  | comma-level | Seebeck coefficient | High performance co-sputtered Bi2Te3 thin films with preferred orientation induced by MgO substrates | Elsevier | 2017 | no
18881 | ['pristine CuAgSe'] | pristine CuAgSe | Seebeck | Seebeck |  | [300.0] | 300 | Kelvin^(1.0) | [300.0] | [-9.6e-05] | -9.6e-05 | Kelvin^(-1.0) Volt^(1.0) |  |  | ( the pristine CuAgSe sample exhibits a negative Seebeck coefficient (S) of −96 μV/K at 300 K) FROM: As shown in the inset of (a), the pristine CuAgSe sample exhibits a negative Seebeck coefficient (S) of −96 μV/K at 300 K, which quickly increases with the temperature rise. | 10.1016-j.mtphys.2019.100095.xml |  |  |  |  | comma-level | Seebeck coefficient | Enhanced and stabilized n-type thermoelectric performance in α-CuAgSe by Ni doping | Elsevier | 2019 | no
18882 | ['CoFeCrAl'] | CoFeCrAl | Seebeck | Seebeck |  | [295] | 295 | Kelvin^(1.0) | [800.0] | [-4.6e-05] | -4.6e-05 | Kelvin^(-1.0) Volt^(1.0) |  |  | (CoFeCrAl possesses a high Seebeck coefficient of - 46 μV/K at room temperature along with the huge power factor of ~ 4.8 (10^12 μW cm-1 K-2 s-1) which maximizes the figure-of-merit up to ~ 0.75 at 800 K temperature and suggesting CoFeCrAl as potential thermoelectric material.) FROM: CoFeCrAl possesses a high Seebeck coefficient of - 46 μV/K at room temperature along with the huge power factor of ~ 4.8 (10^12 μW cm-1 K-2 s-1) which maximizes the figure-of-merit up to ~ 0.75 at 800 K temperature and suggesting CoFeCrAl as potential thermoelectric material. | 10.1007-s11664-017-6009-4.txt |  |  |  |  | comma-level | Seebeck coefficient | Effect of High Pressure and Temperature on Structural, Thermodynamic and Thermoelectric Properties of Quaternary CoFeCrAl Alloy | Springer | 2018 | no
18883 | ['Ti4O7'] | Ti4O7 | Seebeck | Seebeck |  | [295] | 295 | Kelvin^(1.0) |  | [-3.3799999999999995e-05] | -3.38e-05 | Kelvin^(-1.0) Volt^(1.0) |  |  | ( the Seebeck coefficient for Ti4O7 is −33.8 μV/K at RT) FROM: As shown in a, the Seebeck coefficient for Ti4O7 is −33.8 μV/K at RT, which keeps decreasing to −85.9 μV/K at 812 K, while the Seebeck coefficient for Ti9O17 exhibits quite weak temperature dependence (∼−162 μV/K) from RT to 818 K. | 10.1016-j.jeurceramsoc.2017.09.040.xml |  |  |  |  | comma-level | Seebeck coefficient | Preparation of monophasic titanium sub-oxides of Magnéli phase with enhanced thermoelectric performance | Elsevier | 2018 | no
18884 | ['Ti9O17'] | Ti9O17 | Seebeck | Seebeck |  | [295] | 295 | Kelvin^(1.0) | [818.0] | [-0.00016199999999999998] | -0.000162 | Kelvin^(-1.0) Volt^(1.0) |  |  | ({ at RT }: while the Seebeck coefficient for Ti9O17 exhibits quite weak temperature dependence (∼−162 μV/K) from RT to 818 K.) FROM: As shown in a, the Seebeck coefficient for Ti4O7 is −33.8 μV/K at RT, which keeps decreasing to −85.9 μV/K at 812 K, while the Seebeck coefficient for Ti9O17 exhibits quite weak temperature dependence (∼−162 μV/K) from RT to 818 K. | 10.1016-j.jeurceramsoc.2017.09.040.xml |  |  |  |  | comma-level | Seebeck coefficient | Preparation of monophasic titanium sub-oxides of Magnéli phase with enhanced thermoelectric performance | Elsevier | 2018 | no
18885 | ['Ti9O17'] | Ti9O17 | Seebeck | Seebeck |  | [295] | 295 | Kelvin^(1.0) |  | [0.00015] | 0.00015 | Kelvin^(-1.0) Volt^(1.0) |  |  | (Especially for Ti9O17, the ceramic sample shows Seebeck coefficient above ∼150 μV/K from RT to intermediate temperature, which leads to much higher power factor ) FROM: Especially for Ti9O17, the ceramic sample shows Seebeck coefficient above ∼150 μV/K from RT to intermediate temperature, which leads to much higher power factor compared with Ti4O7. | 10.1016-j.jeurceramsoc.2017.09.040.xml |  |  |  |  | comma-level | Seebeck coefficient | Preparation of monophasic titanium sub-oxides of Magnéli phase with enhanced thermoelectric performance | Elsevier | 2018 | no
18886 | ['Cu2Sn0.99Sb0.01Se3'] | Cu2Sn0.99Sb0.01Se3 | Seebeck | Seebeck |  | [610.0] | 610 | Kelvin^(1.0) | [610.0] | [0.00029499999999999996] | 0.000295 | Kelvin^(-1.0) Volt^(1.0) |  |  | (The highest Seebeck coefficient (295 µV/K) is observed for the sample Cu2Sn0.99Sb0.01Se3 which is almost X times that of Cu2SnSe3 sample (199 µV/K) at 610 K.) FROM: The highest Seebeck coefficient (295 µV/K) is observed for the sample Cu2Sn0.99Sb0.01Se3 which is almost X times that of Cu2SnSe3 sample (199 µV/K) at 610 K. | 10.1007-s00339-017-1540-y.txt |  |  |  |  | comma-level | highest Seebeck coefficient | Thermoelectric properties of p-type sb-doped Cu2SnSe3 near room and mid temperature applications | Springer | 2018 | no
18887 | ['ZnSb'] | ZnSb | Seebeck | Seebeck |  | [295] | 295 | Kelvin^(1.0) |  | [0.00019999999999999998, 0.00039999999999999996] | 0.0003 | Kelvin^(-1.0) Volt^(1.0) |  |  | (The Seebeck coefficient of ZnSb ranges from 200 μV/K to 400 μV/K at room temperature) FROM: The Seebeck coefficient of ZnSb ranges from 200 μV/K to 400 μV/K at room temperature, and its temperature dependence shows a maximum value between 400 K and 500 K . | 10.1016-j.jallcom.2015.08.251.xml |  |  |  |  | comma-level | Seebeck coefficient | Effect of processing routes on the synthesis and properties of Zn4Sb3 thermoelectric alloy | Elsevier | 2015 | no
18888 | ['Zn4Sb3'] | Zn4Sb3 | Seebeck | Seebeck |  | [295] | 295 | Kelvin^(1.0) |  | [9.999999999999999e-05] | 0.0001 | Kelvin^(-1.0) Volt^(1.0) |  |  | (In the case of Zn4Sb3, α is around 100 μV/K at room temperature and shows a continuous increase with temperature .) FROM: In the case of Zn4Sb3, α is around 100 μV/K at room temperature and shows a continuous increase with temperature . | 10.1016-j.jallcom.2015.08.251.xml |  |  |  |  | comma-level | α | Effect of processing routes on the synthesis and properties of Zn4Sb3 thermoelectric alloy | Elsevier | 2015 | no
18889 | ['Bi2Te3'] | Bi2Te3 | Seebeck | Seebeck |  | [290.0] | 290 | Kelvin^(1.0) | [290.0] | [-0.000175] | -0.000175 | Kelvin^(-1.0) Volt^(1.0) |  |  | (The Bi2Te3 pure phase is n-type semiconductors, which is also clear from its Seebeck coefficient value (−175 μV/K at 290 K).) FROM: The Bi2Te3 pure phase is n-type semiconductors, which is also clear from its Seebeck coefficient value (−175 μV/K at 290 K). | 10.1016-j.mtadv.2020.100082.xml |  |  |  |  | comma-level | Seebeck coefficient | Investigating phase transition and morphology of Bi-Te thermoelectric system | Elsevier | 2020 | no
18890 | ['pure Bi2Te3'] | pure Bi2Te3 | Seebeck | Seebeck |  | [290.0] | 290 | Kelvin^(1.0) | [290.0] | [-0.000175] | -0.000175 | Kelvin^(-1.0) Volt^(1.0) |  |  | (The value of Seebeck coefficient for the pure Bi2Te3 phase is −175 μV/K at 290 K) FROM: The value of Seebeck coefficient for the pure Bi2Te3 phase is −175 μV/K at 290 K, while the Seebeck coefficient for x = 0.44 (Bi4Te5) at the same temperature is −30 μV/K, this is due to the formation of Bi2 layer in between Bi2Te3 phase. | 10.1016-j.mtadv.2020.100082.xml |  |  |  |  | comma-level | Seebeck coefficient | Investigating phase transition and morphology of Bi-Te thermoelectric system | Elsevier | 2020 | no
18891 | ['Bi4Te5'] | Bi4Te5 | Seebeck | Seebeck |  | [290.0] | 290 | Kelvin^(1.0) | [290.0] | [-2.9999999999999997e-05] | -3e-05 | Kelvin^(-1.0) Volt^(1.0) |  |  | ({ at 290 K }: while the Seebeck coefficient for x = 0.44 (Bi4Te5) at the same temperature is −30 μV/K) FROM: The value of Seebeck coefficient for the pure Bi2Te3 phase is −175 μV/K at 290 K, while the Seebeck coefficient for x = 0.44 (Bi4Te5) at the same temperature is −30 μV/K, this is due to the formation of Bi2 layer in between Bi2Te3 phase. | 10.1016-j.mtadv.2020.100082.xml |  |  |  |  | comma-level | Seebeck coefficient | Investigating phase transition and morphology of Bi-Te thermoelectric system | Elsevier | 2020 | no
18892 | ['pure Bi2Te3'] | pure Bi2Te3 | Seebeck | Seebeck |  | [310.0] | 310 | Kelvin^(1.0) | [310.0] | [-0.00021999999999999998] | -0.00022 | Kelvin^(-1.0) Volt^(1.0) |  |  | (The value of Seebeck coefficient for pure Bi2Te3 phase is nearly −220 μV/K at 310 K [], but in our case, the value of Seebeck coefficient is low (−68 μV/K at 310 K) as ) FROM: The value of Seebeck coefficient for pure Bi2Te3 phase is nearly −220 μV/K at 310 K [], but in our case, the value of Seebeck coefficient is low (−68 μV/K at 310 K) as compared with the pure Bi2Te3 pure phase. | 10.1016-j.mtadv.2020.100082.xml |  |  |  |  | comma-level | Seebeck coefficient | Investigating phase transition and morphology of Bi-Te thermoelectric system | Elsevier | 2020 | no
18893 | ['pure Cu1.8S bulk'] | pure Cu1.8S bulk | Seebeck | Seebeck |  | [323.0, 773.0] | 548 | Kelvin^(1.0) | [323.0, 773.0] | [9.6e-05] | 9.6e-05 | Kelvin^(-1.0) Volt^(1.0) |  |  | ({ α at 323 to 773 K }: 96 μV/K for the pure Cu1.8S bulk when the temperature was raised from 323) FROM: The α increased from 14 to 96 μV/K for the pure Cu1.8S bulk when the temperature was raised from 323 to 773 K. | 10.1016-j.jallcom.2016.11.331.xml |  |  |  |  | comma-level | α | Enhanced thermoelectric properties of SiC nanoparticle dispersed Cu1.8S bulk materials | Elsevier | 2017 | no
18894 | ['SiC'] | SiC | Seebeck | Seebeck |  | [773.0] | 773 | Kelvin^(1.0) | [773.0] | [0.000111] | 0.000111 | Kelvin^(-1.0) Volt^(1.0) | addition of SiC |  | ({ at 773 K }: The addition of SiC to the bulk material lead to an increase in the α value to 111 μV/K) FROM: The addition of SiC to the bulk material lead to an increase in the α value to 111 μV/K, 105 μV/K, 115 μV/K, and 117 μV/K at 773 K for the samples with SiC contents of 0.1 wt%, 0.5 wt%, 1.0 wt% and 3.0 wt%, respectively. | 10.1016-j.jallcom.2016.11.331.xml |  |  |  |  | comma-level | α | Enhanced thermoelectric properties of SiC nanoparticle dispersed Cu1.8S bulk materials | Elsevier | 2017 | no
18895 | ['SiC'] | SiC | Seebeck | Seebeck |  | [773.0] | 773 | Kelvin^(1.0) | [773.0] | [0.000117] | 0.000117 | Kelvin^(-1.0) Volt^(1.0) |  |  | ({ α }: and 117 μV/K at 773 K for the samples with SiC contents of 0.1 wt%) FROM: The addition of SiC to the bulk material lead to an increase in the α value to 111 μV/K, 105 μV/K, 115 μV/K, and 117 μV/K at 773 K for the samples with SiC contents of 0.1 wt%, 0.5 wt%, 1.0 wt% and 3.0 wt%, respectively. | 10.1016-j.jallcom.2016.11.331.xml |  |  |  |  | comma-level | α | Enhanced thermoelectric properties of SiC nanoparticle dispersed Cu1.8S bulk materials | Elsevier | 2017 | no
18896 | ['Fe2O3 thin films'] | Fe2O3 thin films | Seebeck | Seebeck |  | [270.0, 290.0] | 280 | Kelvin^(1.0) | [270.0, 290.0] | [0.00165] | 0.00165 | Kelvin^(-1.0) Volt^(1.0) |  |  | ({ at 270–290 K }: Fe2O3 thin films have shown a peak Seebeck coefficient of 1650 μV/K in a temperature range of 270–290 K.) FROM: Fe2O3 thin films have shown a peak Seebeck coefficient of 1650 μV/K in a temperature range of 270–290 K. | 10.1039-c5ra26138d.html |  |  |  |  | comma-level | peak Seebeck coefficient | PVAc/PEDOT:PSS/graphene–iron oxide nanocomposite (GINC): an efficient thermoelectric material | RSC | 2016 | no
18897 | ['CoSb3 bulk material'] | CoSb3 bulk material | Seebeck | Seebeck |  | [660.0] | 660 | Kelvin^(1.0) | [660.0] | [0.000155] | 0.000155 | Kelvin^(-1.0) Volt^(1.0) |  |  | (The Seebeck coefficient of the specimen prepared by TGZM effect after 40 h could reach 155 μV/K and the ZT value is 0.47 at 660 K, showing that it is feasible to prepare CoSb3 bulk material via TGZM effect.) FROM: The Seebeck coefficient of the specimen prepared by TGZM effect after 40 h could reach 155 μV/K and the ZT value is 0.47 at 660 K, showing that it is feasible to prepare CoSb3 bulk material via TGZM effect. | 10.1016-j.jcrysgro.2017.03.020.xml |  |  |  |  | comma-level | Seebeck coefficient | Microstructure and thermoelectric properties of doped p-type CoSb3 under TGZM effect | Elsevier | 2017 | no
18898 | ['bulk CoSb3'] | bulk CoSb3 | Seebeck | Seebeck |  | [660.0] | 660 | Kelvin^(1.0) | [660.0] | [0.000155] | 0.000155 | Kelvin^(-1.0) Volt^(1.0) |  |  | (The Seebeck coefficient of the specimen prepared by TGZM effect after 40 h could attain 155 μV/K and its ZT value was 0.47 at 660 K, suggesting that it is feasible to prepare the bulk CoSb3 thermoelectric material via TGZM effect.) FROM: The Seebeck coefficient of the specimen prepared by TGZM effect after 40 h could attain 155 μV/K and its ZT value was 0.47 at 660 K, suggesting that it is feasible to prepare the bulk CoSb3 thermoelectric material via TGZM effect. | 10.1016-j.jcrysgro.2017.03.020.xml |  |  |  |  | comma-level | Seebeck coefficient | Microstructure and thermoelectric properties of doped p-type CoSb3 under TGZM effect | Elsevier | 2017 | no
18899 | ['K1.25Pb3.5Bi7.25Se15'] | K1.25Pb3.5Bi7.25Se15 | Seebeck | Seebeck |  | [295] | 295 | Kelvin^(1.0) |  | [-0.00025] | -0.00025 | Kelvin^(-1.0) Volt^(1.0) |  |  | ( show promising values for the Seebeck coefficient up to −250 μV/K at room temperature (RT) for a single crystal of K1.25Pb3.5Bi7.25Se15 and for the electrical conductivity (up to 800 S/cm at RT for polycrystalline K1.25Pb3.5Bi7.25Se15) .) FROM: Compounds of the solid solution series A1+xM4-2xM'7+xSe15 (A = K, Rb, Cs; M = Pb, Sn; M' = Sb, Bi), for example, show promising values for the Seebeck coefficient up to −250 μV/K at room temperature (RT) for a single crystal of K1.25Pb3.5Bi7.25Se15 and for the electrical conductivity (up to 800 S/cm at RT for polycrystalline K1.25Pb3.5Bi7.25Se15) . | 10.1016-j.jallcom.2017.01.115.xml |  |  |  |  | comma-level | Seebeck coefficient | Cation disorder and vacancies in the sulfosalt-like phase Sn4.11Bi22.60Se38 - A resonant X-ray diffraction study | Elsevier | 2017 | no
18900 | ['CrSi2'] | CrSi2 | Seebeck | Seebeck |  | [300.0] | 300 | Kelvin^(1.0) | [300.0] | [9.999999999999999e-05] | 0.0001 | Kelvin^(-1.0) Volt^(1.0) |  |  | ( CrSi2 exhibits good electrical conductivity (σ = 105 S m−1) and thermopower (S = 100 μV/K at 300 K).) FROM: Furthermore, CrSi2 exhibits good electrical conductivity (σ = 105 S m−1) and thermopower (S = 100 μV/K at 300 K). | 10.1039-c3ra44822c.html |  |  |  |  | comma-level | S | Origin of enhanced thermoelectric properties of doped CrSi2 | RSC | 2014 | no
18901 | ['LaBiMn2O6.20'] | LaBiMn2O6.20 | Seebeck | Seebeck |  | [300.0] | 300 | Kelvin^(1.0) | [300.0] | [0.000133] | 0.000133 | Kelvin^(-1.0) Volt^(1.0) |  |  | (The value of Seebeck coefficient (S) for LaBiMn2O6.20 at 300 K is around +133 μV/K) FROM: The value of Seebeck coefficient (S) for LaBiMn2O6.20 at 300 K is around +133 μV/K, and it increases slowly with decreasing temperature. | 10.1039-b705027e.html |  |  |  |  | comma-level | Seebeck coefficient | Enhancement of ferromagnetism by Co and Ni substitution in the perovskite LaBiMn2O6+δ | RSC | 2007 | no
18902 | ['LaBiMn4'] | LaBiMn4 | Seebeck | Seebeck |  | [295] | 295 | Kelvin^(1.0) |  | [8.099999999999999e-05] | 8.1e-05 | Kelvin^(-1.0) Volt^(1.0) |  |  | ( LaBiMn4/3Co2/3O6.02 shows an intermediate magnitude with a positive value of S ≈ 81 μV/K at room temperature) FROM: On the other hand, LaBiMn4/3Co2/3O6.02 shows an intermediate magnitude with a positive value of S ≈ 81 μV/K at room temperature, which confirms the p-type polaronic conductivity or hole-like carriers in the materials. | 10.1039-b705027e.html |  |  |  |  | comma-level | S | Enhancement of ferromagnetism by Co and Ni substitution in the perovskite LaBiMn2O6+δ | RSC | 2007 | no
18903 | ['Sr2CoCu2Te2O2'] | Sr2CoCu2Te2O2 | Seebeck | Seebeck |  | [295] | 295 | Kelvin^(1.0) |  | [10.0] | 10 | Kelvin^(-1.0) Volt^(1.0) |  |  | (Note that S = ∼10 V/K of Sr2CoCu2Te2O2 near room temperature is even much larger) FROM: Note that S = ∼10 V/K of Sr2CoCu2Te2O2 near room temperature is even much larger than that of the isostructural oxyselenide, Sr2CoCu2Se2O2, although the value is the smallest among those of the present three compounds. | 10.1039-c8tc04506b.html |  |  |  |  | comma-level | S | Synthesis and the physical properties of layered copper oxytellurides Sr2TMCu2Te2O2 (TM = Mn, Co, Zn) | RSC | 2018 | no
18904 | ['undoped SnTe'] | undoped SnTe | Seebeck | Seebeck |  | [295] | 295 | Kelvin^(1.0) |  | [2.3e-05] | 2.3e-05 | Kelvin^(-1.0) Volt^(1.0) |  |  | ({ at room - temperature }: The room-temperature S for the undoped SnTe is ~23 μV/K) FROM: The room-temperature S for the undoped SnTe is ~23 μV/K, which is then enormously enhanced to ~81 μV/K for Sn0.925In0.025Sr0.05Te. | 10.1016-j.nanoen.2019.104056.xml |  |  |  |  | comma-level | S | Realizing high thermoelectric properties of SnTe via synergistic band engineering and structure engineering | Elsevier | 2019 | no
18905 | ['undoped SnTe'] | undoped SnTe | Seebeck | Seebeck |  | [823.0] | 823 | Kelvin^(1.0) | [823.0] | [9.499999999999999e-05] | 9.5e-05 | Kelvin^(-1.0) Volt^(1.0) |  |  | ({ at 823 K) }: S is increased from ~95 μV/K for undoped SnTe) FROM: At high temperature (823 K), S is increased from ~95 μV/K for undoped SnTe to ~175 μV/K for Sn0.925In0.025Sr0.05Te. | 10.1016-j.nanoen.2019.104056.xml |  |  |  |  | comma-level | S | Realizing high thermoelectric properties of SnTe via synergistic band engineering and structure engineering | Elsevier | 2019 | no
18906 | ['ZnO'] | ZnO | Seebeck | Seebeck |  | [1273.0] | 1273 | Kelvin^(1.0) | [1000.0] | [0.00019999999999999998] | 0.0002 | Kelvin^(-1.0) Volt^(1.0) |  |  | (ZnO is a promising n-type semiconductor due to its good Seebeck coefficient (∼200 μV/K) and substantial stability at elevated temperatures (up to 1000 °C).) FROM: ZnO is a promising n-type semiconductor due to its good Seebeck coefficient (∼200 μV/K) and substantial stability at elevated temperatures (up to 1000 °C). | 10.1039-c7ra05067d.html |  |  |  |  | comma-level | Seebeck coefficient | An alternative, faster and simpler method for the formation of hierarchically porous ZnO particles and their thermoelectric performance | RSC | 2017 | yes
18907 | ['doped CaMnO3 compounds'] | doped CaMnO3 compounds | Seebeck | Seebeck |  | [300.0] | 300 | Kelvin^(1.0) | [300.0] | [-9.999999999999999e-05] | -0.0001 | Kelvin^(-1.0) Volt^(1.0) |  |  | (This work demonstrates the possibility of tuning the carrier concentration in this system with a resistivity as low as 4.1 mΩ cm and a Seebeck coefficient of −100 μV/K at 300 K for 6% Re atomic substitution corresponding to a 300 K power factor of 2.5 μW cm−1 K−2, which is similar to other B-site doped CaMnO3 compounds.) FROM: This work demonstrates the possibility of tuning the carrier concentration in this system with a resistivity as low as 4.1 mΩ cm and a Seebeck coefficient of −100 μV/K at 300 K for 6% Re atomic substitution corresponding to a 300 K power factor of 2.5 μW cm−1 K−2, which is similar to other B-site doped CaMnO3 compounds. | 10.1039-c7cp06805k.html |  |  |  |  | comma-level | Seebeck coefficient | Substitution of Re7+ into CaMnO3: an efficient free electron generation dopant for tuning of thermoelectric properties | RSC | 2017 | no
18908 | ['Co3O4-400-0.5'] | Co3O4-400-0.5 | Seebeck | Seebeck |  | [425.0] | 425 | Kelvin^(1.0) | [425.0] | [0.00015] | 0.00015 | Kelvin^(-1.0) Volt^(1.0) |  |  | ({ at 425 K }: the thermopower of various samples increases from 150 μV/K for the Co3O4-400-0.5 sample) FROM: At 425 K, the thermopower of various samples increases from 150 μV/K for the Co3O4-400-0.5 sample to 200 μV/K for the Co3O4-300-1 and Co3O4-600-0.5 samples, and further increases to 250 μV/K for the Co3O4-800-0.5 sample. | 10.1039-c3ta13442c.html |  |  |  |  | comma-level | thermopower | Co3O4 nanostructures: the effect of synthesis conditions on particles size, magnetism and transport properties | RSC | 2013 | no
18909 | ['Co3O4-300-1'] | Co3O4-300-1 | Seebeck | Seebeck |  | [425.0] | 425 | Kelvin^(1.0) | [425.0] | [0.00019999999999999998] | 0.0002 | Kelvin^(-1.0) Volt^(1.0) |  |  | ({ thermopower at 425 K }: 200 μV/K for the Co3O4-300-1 and Co3O4-600-0.5 samples) FROM: At 425 K, the thermopower of various samples increases from 150 μV/K for the Co3O4-400-0.5 sample to 200 μV/K for the Co3O4-300-1 and Co3O4-600-0.5 samples, and further increases to 250 μV/K for the Co3O4-800-0.5 sample. | 10.1039-c3ta13442c.html |  |  |  |  | comma-level | thermopower | Co3O4 nanostructures: the effect of synthesis conditions on particles size, magnetism and transport properties | RSC | 2013 | no
18910 | ['Co3O4-800-0.5'] | Co3O4-800-0.5 | Seebeck | Seebeck |  | [425.0] | 425 | Kelvin^(1.0) | [425.0] | [0.00025] | 0.00025 | Kelvin^(-1.0) Volt^(1.0) |  |  | ({ thermopower at 425 K }: 250 μV/K for the Co3O4-800-0.5 sample.) FROM: At 425 K, the thermopower of various samples increases from 150 μV/K for the Co3O4-400-0.5 sample to 200 μV/K for the Co3O4-300-1 and Co3O4-600-0.5 samples, and further increases to 250 μV/K for the Co3O4-800-0.5 sample. | 10.1039-c3ta13442c.html |  |  |  |  | comma-level | thermopower | Co3O4 nanostructures: the effect of synthesis conditions on particles size, magnetism and transport properties | RSC | 2013 | no
18911 | ['Sn0.98V0.02Te'] | Sn0.98V0.02Te | PF | PF |  | [873.0] | 873 | Kelvin^(1.0) | [873.0] | [0.00374] | 0.00374 | Kelvin^(-2.0) Meter^(-1.0) Watt^(1.0) |  |  | (In virtue of these multiple functions of V-interstitials, a record-high power factor of ~37.4 μWcm−1K−2 by single element alloying and an enhanced zT value of ~1.3 at 873 K, combined with a calculated engineering output power density ~263 Wcm−2, were achieved in the Sn0.98V0.02Te sample.) FROM: In virtue of these multiple functions of V-interstitials, a record-high power factor of ~37.4 μWcm−1K−2 by single element alloying and an enhanced zT value of ~1.3 at 873 K, combined with a calculated engineering output power density ~263 Wcm−2, were achieved in the Sn0.98V0.02Te sample. | 10.1016-j.nanoen.2019.104292.xml |  | alloying |  |  | comma-level | power factor | Tactfully decoupling interdependent electrical parameters via interstitial defects for SnTe thermoelectrics | Elsevier | 2020 | no
18912 | ['Cr0.02PbTe'] | Cr0.02PbTe | PF | PF |  | [295] | 295 | Kelvin^(1.0) |  | [0.0033] | 0.0033 | Kelvin^(-2.0) Meter^(-1.0) Watt^(1.0) |  |  | (The highest PF (3300 μWm−1K−2 near room temperature) is achieved in Cr0.02PbTe.) FROM: The highest PF (3300 μWm−1K−2 near room temperature) is achieved in Cr0.02PbTe. | 10.1016-j.jallcom.2019.01.353.xml |  |  |  |  | comma-level | highest PF | Thermoelectric performance of single elemental doped n-type PbTe regulated by carrier concentration | Elsevier | 2019 | no
18913 | ['Ba(Sn0.99Ta0.01)O3'] | Ba(Sn0.99Ta0.01)O3 | PF | PF |  | [463.0] | 463 | Kelvin^(1.0) | [463.0] | [100000.0] | 100000 | Kelvin^(-2.0) Meter^(-1.0) Watt^(1.0) |  |  | ( the Ba(Sn0.99Ta0.01)O3 ceramics had a maximum power factor (ca. 1.0 × 10^-5 W m-1 K-2) at 463 K. Yasukawa et al. reported the thermal properties of the Ba(Sn1-xCox)O3 ceramics prepared at 1673 K in air using a solid-state reaction.) FROM: Therefore, the Ba(Sn0.99Ta0.01)O3 ceramics had a maximum power factor (ca. 1.0 × 10^-5 W m-1 K-2) at 463 K. Yasukawa et al. reported the thermal properties of the Ba(Sn1-xCox)O3 ceramics prepared at 1673 K in air using a solid-state reaction. | 10.1007-s10853-014-8607-3.txt |  |  |  |  | comma-level | maximum power factor | Fabrication of perovskite-type Ba(Sn1-xTax)O3 ceramics and their power factors | Springer | 2015 | no
18914 | ['Ba(Sn0.85Co0.15)O3'] | Ba(Sn0.85Co0.15)O3 | PF | PF |  | [470.0] | 470 | Kelvin^(1.0) | [470.0] | [6000000000.0] | 6000000000 | Kelvin^(-2.0) Meter^(-1.0) Watt^(1.0) |  |  | ( the power factor of the Ba(Sn0.85Co0.15)O3 ceramics was very low (ca. 6.0 × 10^-9 W m-1 K-2 at 470 K).) FROM: Therefore, the power factor of the Ba(Sn0.85Co0.15)O3 ceramics was very low (ca. 6.0 × 10^-9 W m-1 K-2 at 470 K). | 10.1007-s10853-014-8607-3.txt |  |  |  |  | comma-level | power factor | Fabrication of perovskite-type Ba(Sn1-xTax)O3 ceramics and their power factors | Springer | 2015 | no
18915 | ['(Ba0.99La0.01)SnO3'] | (Ba0.99La0.01)SnO3 | PF | PF |  | [1073.0] | 1073 | Kelvin^(1.0) | [1073.0] | [28000.0] | 28000 | Kelvin^(-2.0) Meter^(-1.0) Watt^(1.0) |  |  | ( the power factor of the (Ba0.99La0.01)SnO3 ceramics using the SPS method was high (ca. 2.8 × 10^-4 W m-1 K-2) at 1073 K.) FROM: As a result, the power factor of the (Ba0.99La0.01)SnO3 ceramics using the SPS method was high (ca. 2.8 × 10^-4 W m-1 K-2) at 1073 K. | 10.1007-s10853-014-8607-3.txt |  | SPS |  |  | comma-level | power factor | Fabrication of perovskite-type Ba(Sn1-xTax)O3 ceramics and their power factors | Springer | 2015 | no
18916 | ['pristine Cu2Te'] | pristine Cu2Te | PF | PF |  | [588.0] | 588 | Kelvin^(1.0) | [588.0] | [0.00017999999999999998] | 0.00018 | Kelvin^(-2.0) Meter^(-1.0) Watt^(1.0) |  |  | ({ at 588 K }: The alloying increased the thermoelectric power factor from ∼0.18 mW m−1K−2 (for pristine Cu2Te)) FROM: The alloying increased the thermoelectric power factor from ∼0.18 mW m−1K−2 (for pristine Cu2Te) to ∼0.47 mW m−1K−2 for the composite at 588 K. | 10.1016-j.jallcom.2020.156540.xml |  | alloying |  |  | comma-level | power factor | Ultralow thermal conductivity and high thermoelectric figure of merit in Cu2Te–Ag2Te composites | Elsevier | 2020 | no
18917 | ['Cu2Te + 50 % Ag2Te'] | Cu2Te + 50 % Ag2Te | PF | PF |  | [600.0] | 600 | Kelvin^(1.0) | [600.0] | [0.0009000000000000001] | 0.0009 | Kelvin^(-2.0) Meter^(-1.0) Watt^(1.0) |  |  | ( Zhao et al. reported a higher power factor of ∼0.9 mW m−1 K−2 at 600 K for the alloy Cu2Te + 50% Ag2Te [].) FROM: However, Zhao et al. reported a higher power factor of ∼0.9 mW m−1 K−2 at 600 K for the alloy Cu2Te + 50% Ag2Te []. | 10.1016-j.jallcom.2020.156540.xml |  | alloy |  |  | comma-level | power factor | Ultralow thermal conductivity and high thermoelectric figure of merit in Cu2Te–Ag2Te composites | Elsevier | 2020 | no
18919 | ['Ca1.92Bi0.08Co2O5'] | Ca1.92Bi0.08Co2O5 | PF | PF |  | [973.0] | 973 | Kelvin^(1.0) | [973.0] | [0.00044000000000000007] | 0.00044 | Kelvin^(-2.0) Meter^(-1.0) Watt^(1.0) |  |  | ({ at 973 K }: The Ca1.92Bi0.08Co2O5 sample exhibits higher power factor (4.4 × 10−4 W m−1 K−2)) FROM: The Ca1.92Bi0.08Co2O5 sample exhibits higher power factor (4.4 × 10−4 W m−1 K−2) than that of pure Ca2Co2O5 (3.2 × 10−4 W m−1 K−2) at 973 K, indicating that the Ca2Co2O5 system is another promising p-type material for high-temperature thermoelectric applications. | 10.1016-B978-0-444-59550-8.00013-2.xml |  |  |  |  | comma-level | power factor | Chapter 13 Group 9 (Co, Rh and Ir) Alkaline Earth Compounds | Elsevier | 2013 | no
18920 | ['pure Ca2Co2O5'] | pure Ca2Co2O5 | PF | PF |  | [973.0] | 973 | Kelvin^(1.0) | [973.0] | [0.00032] | 0.00032 | Kelvin^(-2.0) Meter^(-1.0) Watt^(1.0) |  |  | ({ power factor }: that of pure Ca2Co2O5 (3.2 × 10−4 W m−1 K−2) at 973 K) FROM: The Ca1.92Bi0.08Co2O5 sample exhibits higher power factor (4.4 × 10−4 W m−1 K−2) than that of pure Ca2Co2O5 (3.2 × 10−4 W m−1 K−2) at 973 K, indicating that the Ca2Co2O5 system is another promising p-type material for high-temperature thermoelectric applications. | 10.1016-B978-0-444-59550-8.00013-2.xml |  |  |  |  | comma-level | power factor | Chapter 13 Group 9 (Co, Rh and Ir) Alkaline Earth Compounds | Elsevier | 2013 | no
18921 | ['Ba3Co2O6(CO3)0.7'] | Ba3Co2O6(CO3)0.7 | PF | PF |  | [295] | 295 | Kelvin^(1.0) |  | [900.0000000000001] | 900 | Kelvin^(-2.0) Meter^(-1.0) Watt^(1.0) |  |  | (Ba3Co2O6(CO3)0.7 shows power factors (σS2) of 5.5 × 10−4–9.0 × 10−4 W/μm/K2 above room temperature) FROM: Ba3Co2O6(CO3)0.7 shows power factors (σS2) of 5.5 × 10−4–9.0 × 10−4 W/μm/K2 above room temperature, relatively high values for an oxide material. | 10.1016-B978-0-444-59550-8.00013-2.xml |  |  |  |  | comma-level | power factors | Chapter 13 Group 9 (Co, Rh and Ir) Alkaline Earth Compounds | Elsevier | 2013 | no
18923 | ['ZnO thin films'] | ZnO thin films | PF | PF |  | [643.0] | 643 | Kelvin^(1.0) | [643.0] | [0.00018] | 0.00018 | Kelvin^(-2.0) Meter^(-1.0) Watt^(1.0) |  |  | (However, there are very few works on thermoelectric ZnO thin films (), in which the highest reported value of the power factor is 1.8 μW/K2cm at 643 K.) FROM: However, there are very few works on thermoelectric ZnO thin films (), in which the highest reported value of the power factor is 1.8 μW/K2cm at 643 K. | 10.1016-B978-1-78242-245-7.00014-2.xml |  |  |  |  | comma-level | power factor | 14 Thermoelectric oxides | Elsevier | 2015 | no
18924 | ['Al2O3'] | Al2O3 | PF | PF |  | [600.0] | 600 | Kelvin^(1.0) | [600.0] | [0.00043] | 0.00043 | Kelvin^(-2.0) Meter^(-1.0) Watt^(1.0) |  |  | ( while thin films on Al2O3 (0001) substrates exhibited power factors of 4.3 μW/K2cm at 600 K ().) FROM: For 2% Al-doped ZnO thin films on SrTiO3(100) substrates, power factors of 5.5 μW/K2cm were determined at 600 K, while thin films on Al2O3 (0001) substrates exhibited power factors of 4.3 μW/K2cm at 600 K (). | 10.1016-B978-1-78242-245-7.00014-2.xml |  |  |  |  | comma-level | power factors | 14 Thermoelectric oxides | Elsevier | 2015 | no
18925 | ['Al2O3'] | Al2O3 | PF | PF |  | [295] | 295 | Kelvin^(1.0) |  | [0.00026000000000000003] | 0.00026 | Kelvin^(-2.0) Meter^(-1.0) Watt^(1.0) |  |  | (A power factor of 2.6 μW/K2cm and 4.8 μW/K2cm is determined at room temperature for thin films on Al2O3 and LaAlO3 substrates) FROM: A power factor of 2.6 μW/K2cm and 4.8 μW/K2cm is determined at room temperature for thin films on Al2O3 and LaAlO3 substrates, respectively. | 10.1016-B978-1-78242-245-7.00014-2.xml |  |  |  |  | comma-level | power factor | 14 Thermoelectric oxides | Elsevier | 2015 | no
18926 | ['Ca2.98Yb0.02Co3.95Ga0.05O9+δ'] | Ca2.98Yb0.02Co3.95Ga0.05O9+δ | PF | PF |  | [137.0] | 137 | Kelvin^(1.0) | [137.0] | [0.000259] | 0.000259 | Kelvin^(-2.0) Meter^(-1.0) Watt^(1.0) |  |  | (The power factor is 2.59 μW cm-1 K-2 at 137 K for the Ca2.98Yb0.02Co3.95Ga0.05O9+δ) FROM: The power factor is 2.59 μW cm-1 K-2 at 137 K for the Ca2.98Yb0.02Co3.95Ga0.05O9+δ, which is about 24 % higher than that of the undoped sample. | 10.1007-s10854-013-1579-2.txt |  |  |  |  | comma-level | power factor | Low-temperature thermoelectric characteristics of Ca3-xYbxCo3.95Ga0.05O9+δ (0 ≤ x ≤ 0.10) | Springer | 2014 | no
18927 | ['AgSn18SbTe20'] | AgSn18SbTe20 | PF | PF |  | [723.0] | 723 | Kelvin^(1.0) | [723.0] | [0.00198] | 0.00198 | Kelvin^(-2.0) Meter^(-1.0) Watt^(1.0) |  |  | (▶ The maximum power factor of 1.98 × 10−3 Wm−1 K−2 was obtained at 723 K for AgSn18SbTe20.) FROM: ▶ The maximum power factor of 1.98 × 10−3 Wm−1 K−2 was obtained at 723 K for AgSn18SbTe20. | 10.1016-j.jallcom.2010.07.146.xml |  |  |  |  | comma-level | maximum power factor | Fabrication of Ag–Sn–Sb–Te based thermoelectric materials by MA-PAS and their properties | Elsevier | 2010 | no
18928 | ['AgSn18SbTe20'] | AgSn18SbTe20 | PF | PF |  | [673.0] | 673 | Kelvin^(1.0) | [673.0] | [0.00198] | 0.00198 | Kelvin^(-2.0) Meter^(-1.0) Watt^(1.0) |  |  | (The maximum power factor of 1.98 × 10−3 Wm−1 K−2 was obtained at 673 K for AgSn18SbTe20 and it was higher) FROM: The maximum power factor of 1.98 × 10−3 Wm−1 K−2 was obtained at 673 K for AgSn18SbTe20 and it was higher than that of the material with similar composition from previous published literature. | 10.1016-j.jallcom.2010.07.146.xml |  |  |  |  | comma-level | maximum power factor | Fabrication of Ag–Sn–Sb–Te based thermoelectric materials by MA-PAS and their properties | Elsevier | 2010 | no
18929 | ['AgSn18SbTe20'] | AgSn18SbTe20 | PF | PF |  | [723.0] | 723 | Kelvin^(1.0) | [723.0] | [0.00198] | 0.00198 | Kelvin^(-2.0) Meter^(-1.0) Watt^(1.0) |  |  | (The power factor of AgSn18SbTe20 was 1.98 × 10−3 Wm−1 K−2 at 723 K) FROM: The power factor of AgSn18SbTe20 was 1.98 × 10−3 Wm−1 K−2 at 723 K, which was higher than those of NaSn18SbTe20 and SnTe reported before. | 10.1016-j.jallcom.2010.07.146.xml |  |  |  |  | comma-level | power factor | Fabrication of Ag–Sn–Sb–Te based thermoelectric materials by MA-PAS and their properties | Elsevier | 2010 | no
18930 | ['AgSn18SbTe20'] | AgSn18SbTe20 | PF | PF |  | [723.0] | 723 | Kelvin^(1.0) | [723.0] | [0.00198] | 0.00198 | Kelvin^(-2.0) Meter^(-1.0) Watt^(1.0) |  |  | (The maximum power factor of 1.98 × 10−3 Wm−1 K−2 was obtained at 723 K for AgSn18SbTe20) FROM: The maximum power factor of 1.98 × 10−3 Wm−1 K−2 was obtained at 723 K for AgSn18SbTe20, which was higher than those of NaSn18SbTe20 and SnTe reported before. | 10.1016-j.jallcom.2010.07.146.xml |  |  |  |  | comma-level | maximum power factor | Fabrication of Ag–Sn–Sb–Te based thermoelectric materials by MA-PAS and their properties | Elsevier | 2010 | no
18931 | ['Al)O thin films'] | Al)O thin films | PF | PF |  | [295] | 295 | Kelvin^(1.0) |  | [4e-05] | 4e-05 | Kelvin^(-2.0) Meter^(-1.0) Watt^(1.0) |  |  | ({ at room temperature }: the power factors of 0.2 and 0.04 mW m−1 K−2 obtained in recent studies on (Zn, Al)O thin films prepared using ALD, suggesting that the ALD processes for Al-doped ZnO thin films can still be improved for higher thermoelectric efficiency .) FROM: The room temperature power factor of 0.39 mW m−1 K−2 is larger than the power factors of 0.2 and 0.04 mW m−1 K−2 obtained in recent studies on (Zn, Al)O thin films prepared using ALD, suggesting that the ALD processes for Al-doped ZnO thin films can still be improved for higher thermoelectric efficiency . | 10.1016-j.nanoen.2016.02.028.xml |  | processes |  |  | comma-level | power factors | Layer-by-layer design of nanostructured thermoelectrics: First-principles study of ZnO:organic superlattices fabricated by ALD/MLD | Elsevier | 2016 | no
18932 | ['Bi2Te2.71Se0.3'] | Bi2Te2.71Se0.3 | PF | PF |  | [300.0] | 300 | Kelvin^(1.0) | [300.0] | [0.00267] | 0.00267 | Kelvin^(-2.0) Meter^(-1.0) Watt^(1.0) |  |  | (The highest PF of 2.67 mW m-1 K-2 for Bi2Te2.71Se0.3 is achieved at 300 K) FROM: The highest PF of 2.67 mW m-1 K-2 for Bi2Te2.71Se0.3 is achieved at 300 K, increasing by 21% compared to that of pristine Bi2Te2.7Se0.3 (2.20 mW m-1 K-2). | 10.1007-s10854-020-03057-8.txt |  |  |  |  | comma-level | highest PF | Enhanced thermoelectric properties of n-type Bi2Te2.7Se0.3 for power generation | Springer | 2020 | no
18933 | ['pristine Bi2Te2.7Se0.3'] | pristine Bi2Te2.7Se0.3 | PF | PF |  | [300.0] | 300 | Kelvin^(1.0) | [300.0] | [0.0022] | 0.0022 | Kelvin^(-2.0) Meter^(-1.0) Watt^(1.0) |  |  | ({ highest PF at 300 K }: that of pristine Bi2Te2.7Se0.3 (2.20 mW m-1 K-2).) FROM: The highest PF of 2.67 mW m-1 K-2 for Bi2Te2.71Se0.3 is achieved at 300 K, increasing by 21% compared to that of pristine Bi2Te2.7Se0.3 (2.20 mW m-1 K-2). | 10.1007-s10854-020-03057-8.txt |  |  |  |  | comma-level | highest PF | Enhanced thermoelectric properties of n-type Bi2Te2.7Se0.3 for power generation | Springer | 2020 | no
18934 | ['Bi2Te2.73Se0.3'] | Bi2Te2.73Se0.3 | PF | PF |  | [498.0] | 498 | Kelvin^(1.0) | [498.0] | [0.0018100000000000002] | 0.00181 | Kelvin^(-2.0) Meter^(-1.0) Watt^(1.0) |  |  | (The PF of 1.81 mW m-1 K-2 for Bi2Te2.73Se0.3 at 498 K is ## % change) FROM: The PF of 1.81 mW m-1 K-2 for Bi2Te2.73Se0.3 at 498 K is 127% higher than that of the pristine Bi2Te2.7Se0.3 (0.80 mW m-1 K-2). | 10.1007-s10854-020-03057-8.txt |  |  |  |  | comma-level | PF | Enhanced thermoelectric properties of n-type Bi2Te2.7Se0.3 for power generation | Springer | 2020 | no
18935 | ['pristine Bi2Te2.7Se0.3'] | pristine Bi2Te2.7Se0.3 | PF | PF |  | [498.0] | 498 | Kelvin^(1.0) | [498.0] | [0.0008] | 0.0008 | Kelvin^(-2.0) Meter^(-1.0) Watt^(1.0) |  |  | ({ PF at 498 K }: that of the pristine Bi2Te2.7Se0.3 (0.80 mW m-1 K-2).) FROM: The PF of 1.81 mW m-1 K-2 for Bi2Te2.73Se0.3 at 498 K is 127% higher than that of the pristine Bi2Te2.7Se0.3 (0.80 mW m-1 K-2). | 10.1007-s10854-020-03057-8.txt |  |  |  |  | comma-level | PF | Enhanced thermoelectric properties of n-type Bi2Te2.7Se0.3 for power generation | Springer | 2020 | no
18936 | ['Bi2Te2.85Se0.15'] | Bi2Te2.85Se0.15 | PF | PF |  | [405.0] | 405 | Kelvin^(1.0) | [405.0] | [0.0014] | 0.0014 | Kelvin^(-2.0) Meter^(-1.0) Watt^(1.0) |  |  | ( a maximum PF of 1.4 × 10−3 W m−1 K−2 was obtained for Bi2Te2.85Se0.15 at 405 K.) FROM: As a result, a maximum PF of 1.4 × 10−3 W m−1 K−2 was obtained for Bi2Te2.85Se0.15 at 405 K. | 10.1016-j.scriptamat.2012.04.005.xml |  |  |  |  | comma-level | maximum PF | Thermoelectric properties of hydrothermally synthesized Bi2Te3− x Sex nanocrystals | Elsevier | 2012 | no
18937 | ['TaCoSn'] | TaCoSn | PF | PF |  | [820.0] | 820 | Kelvin^(1.0) | [820.0] | [0.001093] | 0.001093 | Kelvin^(-2.0) Meter^(-1.0) Watt^(1.0) |  |  | (TaCoSn exhibits a large power factor of 10.93 μW cm−1K−2 at 820 K.) FROM: TaCoSn exhibits a large power factor of 10.93 μW cm−1K−2 at 820 K. | 10.1016-j.jallcom.2018.05.037.xml |  |  |  |  | comma-level | power factor | Thermoelectric and optical properties of half-Heusler compound TaCoSn: A first-principle study | Elsevier | 2018 | no
18938 | ['TaCoSn'] | TaCoSn | PF | PF |  | [820.0] | 820 | Kelvin^(1.0) | [820.0] | [0.001093] | 0.001093 | Kelvin^(-2.0) Meter^(-1.0) Watt^(1.0) |  |  | (TaCoSn exhibits the large power factor 10.93 μWcm−1K−2 at 820 K.) FROM: TaCoSn exhibits the large power factor 10.93 μWcm−1K−2 at 820 K. | 10.1016-j.jallcom.2018.05.037.xml |  |  |  |  | comma-level | power factor | Thermoelectric and optical properties of half-Heusler compound TaCoSn: A first-principle study | Elsevier | 2018 | no
18939 | ['TaCoSn'] | TaCoSn | PF | PF |  | [820.0] | 820 | Kelvin^(1.0) | [820.0] | [0.001093] | 0.001093 | Kelvin^(-2.0) Meter^(-1.0) Watt^(1.0) |  |  | ({ at 820 K }: TaCoSn exhibits a large power factor 10.93 μWcm−1K−2 for p-type doping with a doping concentration of 1.2×1021cm−3.) FROM: At 820 K, TaCoSn exhibits a large power factor 10.93 μWcm−1K−2 for p-type doping with a doping concentration of 1.2×1021cm−3. | 10.1016-j.jallcom.2018.05.037.xml |  |  |  |  | comma-level | power factor | Thermoelectric and optical properties of half-Heusler compound TaCoSn: A first-principle study | Elsevier | 2018 | no
18940 | ['2.0 mol % CeO2'] | 2.0 mol % CeO2 | PF | PF |  | [673.0] | 673 | Kelvin^(1.0) | [673.0] | [6.25e-10] | 6.25e-10 | Kelvin^(-2.0) Meter^(-1.0) Watt^(1.0) |  |  | (The sample containing 2.0 mol% CeO2 obtains the largest power factor with a value of 6.25 × 10−4 μW m−1 K−2 at 673 K.) FROM: The sample containing 2.0 mol% CeO2 obtains the largest power factor with a value of 6.25 × 10−4 μW m−1 K−2 at 673 K. | 10.1016-j.ceramint.2011.08.041.xml |  |  |  |  | comma-level | power factor | Effect of CeO2 on the thermoelectric properties of WO3-based ceramics | Elsevier | 2012 | no
18941 | ['NbCoSn'] | NbCoSn | PF | PF |  | [1000.0] | 1000 | Kelvin^(1.0) | [1000.0] | [0.0035] | 0.0035 | Kelvin^(-2.0) Meter^(-1.0) Watt^(1.0) |  |  | (NbCoSn is another possible 18 VEC composition that has recently attracted renewed interest with the report of large power factors S2/ρ = 3.5 mW m−1 K−2 and ZT = 0.6 at 1000 K in n-type NbCoSn1−zSbz (z ≤ 0.15) compositions.) FROM: NbCoSn is another possible 18 VEC composition that has recently attracted renewed interest with the report of large power factors S2/ρ = 3.5 mW m−1 K−2 and ZT = 0.6 at 1000 K in n-type NbCoSn1−zSbz (z ≤ 0.15) compositions. | 10.1039-c7cp07521a.html |  |  |  |  | comma-level | power factors | Impact of Nb vacancies and p-type doping of the NbCoSn–NbCoSb half-Heusler thermoelectrics | RSC | 2018 | no
18942 | ['Sr0.95Y0.05TiO3'] | Sr0.95Y0.05TiO3 | PF | PF |  | [665.0] | 665 | Kelvin^(1.0) | [665.0] | [0.0009029999999999999] | 0.000903 | Kelvin^(-2.0) Meter^(-1.0) Watt^(1.0) |  |  | ({ maximum power factor }: 903 μW/m/K2 was obtained at 665 K for the Sr0.95Y0.05TiO3 + 5 mass% TiB2 composite.) FROM: The maximum power factor in this study, 903 μW/m/K2 was obtained at 665 K for the Sr0.95Y0.05TiO3 + 5 mass% TiB2 composite. | 10.1016-j.compositesb.2015.10.031.xml |  |  |  |  | comma-level | maximum power factor | Effects of TiB2 addition on spark plasma sintering and thermoelectric performance of Y-doped SrTiO3 synthesized by polymerized complex process | Elsevier | 2016 | no
18943 | ['Ag / La codoped PbTe'] | Ag / La codoped PbTe | PF | PF |  | [720.0] | 720 | Kelvin^(1.0) | [720.0] | [0.0022] | 0.0022 | Kelvin^(-2.0) Meter^(-1.0) Watt^(1.0) |  |  | (La-doped and Ag/La codoped PbTe (Ag0.05Pb0.99La0.01Te) shows a high power factor of 22 μW cm−1 K−2 and a maximum ZT of 1.2 at 720 K .) FROM: La-doped and Ag/La codoped PbTe (Ag0.05Pb0.99La0.01Te) shows a high power factor of 22 μW cm−1 K−2 and a maximum ZT of 1.2 at 720 K . | 10.1016-j.jallcom.2012.08.041.xml |  |  |  |  | comma-level | power factor | Enhanced thermoelectric properties of (PbTe)0.88(PbS)0.12 composites by Bi doping | Elsevier | 2013 | no
18944 | ['PbTe co-doped with Cr and I'] | PbTe co-doped with Cr and I | PF | PF |  | [500.0] | 500 | Kelvin^(1.0) | [500.0] | [0.005616] | 0.005616 | Kelvin^(-2.0) Meter^(-1.0) Watt^(1.0) |  |  | (PbTe co-doped with Cr and I produces a high power factor of 56.16 × 10−4 Wm−1K−2 at 500 K) FROM: PbTe co-doped with Cr and I produces a high power factor of 56.16 × 10−4 Wm−1K−2 at 500 K, as Cr causes a distortion in the conduction band of PbTe, resulting in a local enhancement of density of states (DOS), and iodine tunes the position of Fermi level by controlling electron density in the conduction band . | 10.1016-j.jallcom.2012.08.041.xml |  |  |  |  | comma-level | power factor | Enhanced thermoelectric properties of (PbTe)0.88(PbS)0.12 composites by Bi doping | Elsevier | 2013 | no
18945 | ['n-type SnSe0.95–BiCl3'] | n-type SnSe0.95–BiCl3 | PF | PF |  | [793.0] | 793 | Kelvin^(1.0) | [793.0] | [0.0005] | 0.0005 | Kelvin^(-2.0) Meter^(-1.0) Watt^(1.0) |  |  | ( and a high power factor of ∼5 μW cm−1 K−2 and a ZT of ∼0.7 were achieved at 793 K in the n-type SnSe0.95–BiCl3 system.) FROM: Together with BiCl3 doping in SnSe0.95, the carrier concentration significantly increased from 2.41 × 1017 cm−3 for SnSe0.95 to 1.07 × 1019 cm−3 for SnSe0.95-0.4 atm% BiCl3, and a high power factor of ∼5 μW cm−1 K−2 and a ZT of ∼0.7 were achieved at 793 K in the n-type SnSe0.95–BiCl3 system. | 10.1039-c7ta09941j.html |  |  |  |  | comma-level | power factor | Recent progress towards high performance of tin chalcogenide thermoelectric materials | RSC | 2018 | no
18946 | ['LaFeO3'] | LaFeO3 | PF | PF |  | [1050.0] | 1050 | Kelvin^(1.0) | [1050.0] | [0.0001] | 0.0001 | Kelvin^(-2.0) Meter^(-1.0) Watt^(1.0) |  |  | ({ power factor at 1050 K) }: 0.0053 × 10−4 Wm−1 K−2 for LaFeO3 (1050 K)) FROM: The substitutions of Sr and Ni were effective in increasing the power factor of LaFeO3; 0.0053 × 10−4 Wm−1 K−2 for LaFeO3 (1050 K), 1.1 × 10−4 Wm−1 K−2 for La1−xSrxFeO3 (x = 0.1 at 1100 K) and 0.63 × 10−4 Wm−1 K−2 for LaFe1−yNiyO3 (y = 0.1 at 1100 K). | 10.1016-j.jallcom.2006.05.012.xml |  |  |  |  | comma-level | power factor | Power factor of La1−x Sr x FeO3 and LaFe1−y Ni y O3 | Elsevier | 2007 | no
18947 | ['LaFe1−yNiyO3'] | LaFe1−yNiyO3 | PF | PF |  | [1100.0] | 1100 | Kelvin^(1.0) | [1100.0] | [0.00011000000000000002] | 0.00011 | Kelvin^(-2.0) Meter^(-1.0) Watt^(1.0) |  |  | ({ power factor }: 1.1 × 10−4 Wm−1 K−2 for La1−xSrxFeO3 (x = 0.1 at 1100 K) and 0.63 × 10−4 Wm−1 K−2 for LaFe1−yNiyO3 (y = 0.1 at 1100 K).) FROM: The substitutions of Sr and Ni were effective in increasing the power factor of LaFeO3; 0.0053 × 10−4 Wm−1 K−2 for LaFeO3 (1050 K), 1.1 × 10−4 Wm−1 K−2 for La1−xSrxFeO3 (x = 0.1 at 1100 K) and 0.63 × 10−4 Wm−1 K−2 for LaFe1−yNiyO3 (y = 0.1 at 1100 K). | 10.1016-j.jallcom.2006.05.012.xml |  |  |  | ['y = 0.1'] | comma-level | power factor | Power factor of La1−x Sr x FeO3 and LaFe1−y Ni y O3 | Elsevier | 2007 | no
18948 | ['LaFe0.1Ni0.9O3'] | LaFe0.1Ni0.9O3 | PF | PF |  | [800.0] | 800 | Kelvin^(1.0) | [800.0] | [7e-05] | 7e-05 | Kelvin^(-2.0) Meter^(-1.0) Watt^(1.0) |  |  | ( Funahashi et al. reported the power factor of 0.7 × 10−4 Wm−1 K−2 at 800 K for LaFe0.1Ni0.9O3.) FROM: In n-type LaFe1−yNiyO3, Funahashi et al. reported the power factor of 0.7 × 10−4 Wm−1 K−2 at 800 K for LaFe0.1Ni0.9O3. | 10.1016-j.jallcom.2006.05.012.xml |  |  |  |  | comma-level | power factor | Power factor of La1−x Sr x FeO3 and LaFe1−y Ni y O3 | Elsevier | 2007 | no
18949 | ['CrGeTe3'] | CrGeTe3 | PF | PF |  | [833.0] | 833 | Kelvin^(1.0) | [833.0] | [0.0007] | 0.0007 | Kelvin^(-2.0) Meter^(-1.0) Watt^(1.0) |  |  | ( the PF value of CrGeTe3 was moderate (∼0.7 mW m−1 K−2 at 833 K) ) FROM: However, the PF value of CrGeTe3 was moderate (∼0.7 mW m−1 K−2 at 833 K) compared with commercial TE materials and the maximum zT was limited to value of 0.37 at 833 K []. | 10.1016-j.jallcom.2019.03.198.xml |  |  |  |  | comma-level | PF | Correlation between thermoelectric transport properties and crystal structure in two-dimensional CrSiTe3 | Elsevier | 2019 | no
18950 | ['Bi2Te3-based'] | Bi2Te3-based | PF | PF |  | [300.0] | 300 | Kelvin^(1.0) | [300.0] | [0.004, 0.005] | 0.0045 | Kelvin^(-2.0) Meter^(-1.0) Watt^(1.0) |  |  | ({ PF }: those of commercial Bi2Te3-based alloys (∼4–5 mW m−1 K−2 at 300 K) [) FROM: These PF values at high temperatures are comparable to that of CrGeTe3 [], however, much lower than those of commercial Bi2Te3-based alloys (∼4–5 mW m−1 K−2 at 300 K) [,]. | 10.1016-j.jallcom.2019.03.198.xml |  | alloys |  |  | comma-level | PF | Correlation between thermoelectric transport properties and crystal structure in two-dimensional CrSiTe3 | Elsevier | 2019 | no
18951 | ['PEDOT : PSS'] | PEDOT : PSS | PF | PF |  | [295] | 295 | Kelvin^(1.0) |  | [0.00046899999999999996] | 0.000469 | Kelvin^(-2.0) Meter^(-1.0) Watt^(1.0) |  |  | ( Pipe et al. achieved a power factor of 469 μW m-1K-2 and the highest reported ZT of 0.42 at room temperature by adding DMSO and EG to commercial PEDOT:PSS.) FROM: Recently, Pipe et al. achieved a power factor of 469 μW m-1K-2 and the highest reported ZT of 0.42 at room temperature by adding DMSO and EG to commercial PEDOT:PSS. | 10.1007-s10854-015-2895-5.txt |  |  |  |  | comma-level | power factor | Review on application of PEDOTs and PEDOT:PSS in energy conversion and storage devices | Springer | 2015 | no
18952 | ['Mg2Si0.35Sn0.65'] | Mg2Si0.35Sn0.65 | PF | PF |  | [500.0] | 500 | Kelvin^(1.0) | [500.0] | [0.00256] | 0.00256 | Kelvin^(-2.0) Meter^(-1.0) Watt^(1.0) |  |  | (The Mg2Si0.35Sn0.65 has a larger PF value of 2.56 mWm-1 K-2 at T = 500 K.) FROM: The Mg2Si0.35Sn0.65 has a larger PF value of 2.56 mWm-1 K-2 at T = 500 K. | 10.1007-s10854-018-8601-7.txt |  |  |  |  | comma-level | PF | Microstructure and thermoelectric properties of un-doped Mg2Si1-xSnx single crystals prepared by high temperature gradient directional solidification | Springer | 2018 | no
18953 | ['Mg2Si0.35Sn0.65'] | Mg2Si0.35Sn0.65 | PF | PF |  | [500.0] | 500 | Kelvin^(1.0) | [500.0] | [0.00256] | 0.00256 | Kelvin^(-2.0) Meter^(-1.0) Watt^(1.0) |  |  | ( the Mg2Si0.35Sn0.65 appears higher Seebeck coefficient of - 518 µVK-1 and its PF value of 2.56 mWm-1 K-2 at T = 500 K is improved more) FROM: Comparing with the Mg2Si0.45Sn0.55 and Mg2Si0.25Sn0.75 single crystals, the Mg2Si0.35Sn0.65 appears higher Seebeck coefficient of - 518 µVK-1 and its PF value of 2.56 mWm-1 K-2 at T = 500 K is improved more than X times comparing with the nanocrystalline prepared by solid-state reaction methods. | 10.1007-s10854-018-8601-7.txt |  |  |  |  | comma-level | PF | Microstructure and thermoelectric properties of un-doped Mg2Si1-xSnx single crystals prepared by high temperature gradient directional solidification | Springer | 2018 | no
18954 | ['Mn0.9Fe0.1Si1.65Al0.1'] | Mn0.9Fe0.1Si1.65Al0.1 | PF | PF |  | [800.0] | 800 | Kelvin^(1.0) | [800.0] | [0.00195] | 0.00195 | Kelvin^(-2.0) Meter^(-1.0) Watt^(1.0) |  |  | ( the Al substituted samples have improved electrical resistivities and power factors up to 1.95 mW m−1 K−2 are observed for a nominal Mn0.9Fe0.1Si1.65Al0.1 sample at 800 K.) FROM: In terms of the thermoelectric performance, the Al substituted samples have improved electrical resistivities and power factors up to 1.95 mW m−1 K−2 are observed for a nominal Mn0.9Fe0.1Si1.65Al0.1 sample at 800 K. | 10.1016-j.jssc.2015.03.017.xml |  |  |  |  | comma-level | power factors | Thermoelectric properties of Fe and Al double substituted MnSi γ (γ~1.73) | Elsevier | 2015 | yes
18955 | ['La0.1DyxSr1-1.25(0.1+x)TiO3'] | La0.1DyxSr1-1.25(0.1+x)TiO3 | PF | PF |  | [373.0] | 373 | Kelvin^(1.0) | [100.0] | [0.0012159999999999999] | 0.001216 | Kelvin^(-2.0) Meter^(-1.0) Watt^(1.0) | La-Dy co-doping |  | (The La0.1DyxSr1-1.25(0.1+x)TiO3 ceramic with x = 0.1 achieved a large power factor of 1216 μW m−1 K−2 at 100 °C because of favorable changes in the electrical conductivity caused by Sr deficiencies and La-Dy co-doping.) FROM: The La0.1DyxSr1-1.25(0.1+x)TiO3 ceramic with x = 0.1 achieved a large power factor of 1216 μW m−1 K−2 at 100 °C because of favorable changes in the electrical conductivity caused by Sr deficiencies and La-Dy co-doping. | 10.1016-j.jallcom.2017.02.146.xml |  |  |  |  | comma-level | power factor | Enhanced thermoelectric properties of La and Dy co-doped, Sr-deficient SrTiO3 ceramics | Elsevier | 2017 | no
18956 | ['iodine-doped polyacetylenes'] | iodine-doped polyacetylenes | PF | PF |  | [300.0] | 300 | Kelvin^(1.0) | [300.0] | [0.00039999999999999996] | 0.0004 | Kelvin^(-2.0) Meter^(-1.0) Watt^(1.0) |  |  | (For iodine-doped polyacetylenes, the electrical conductivity can reach as high as ∼1.0 × 104 S cm−1 with a Seebeck coefficient of ∼20 μV K−1, and thus a highest power factor of 400 μW m−1 K−2 at 300 K.) FROM: For iodine-doped polyacetylenes, the electrical conductivity can reach as high as ∼1.0 × 104 S cm−1 with a Seebeck coefficient of ∼20 μV K−1, and thus a highest power factor of 400 μW m−1 K−2 at 300 K. | 10.1039-c3ee24193a.html |  |  |  |  | comma-level | highest power factor | Towards high-performance polymer-based thermoelectric materials | RSC | 2013 | no
18957 | ['CuRh0.9Mg0.1O2 compound'] | CuRh0.9Mg0.1O2 compound | PF | PF |  | [1000.0] | 1000 | Kelvin^(1.0) | [1000.0] | [0.0007] | 0.0007 | Kelvin^(-2.0) Meter^(-1.0) Watt^(1.0) |  |  | (The highest power factor is obtained for the CuRh0.9Mg0.1O2 compound at 1000 K with the value of 7×10−4 W K−2 m−1 close to that reported for p-type layer cobaltites as the misfit ones .) FROM: The highest power factor is obtained for the CuRh0.9Mg0.1O2 compound at 1000 K with the value of 7×10−4 W K−2 m−1 close to that reported for p-type layer cobaltites as the misfit ones . | 10.1016-j.jssc.2011.07.005.xml |  |  |  |  | comma-level | highest power factor | The electronic structure of the CuRh1−x Mg x O2 thermoelectric materials: An X-ray photoelectron spectroscopy study | Elsevier | 2011 | no
18958 | ['Ca2.7Bi0.3Co3.95Fe0.05O9+δ'] | Ca2.7Bi0.3Co3.95Fe0.05O9+δ | PF | PF |  | [300.0] | 300 | Kelvin^(1.0) | [300.0] | [0.00013000000000000002] | 0.00013 | Kelvin^(-2.0) Meter^(-1.0) Watt^(1.0) |  |  | ({ S2 / ρ }: The highest value of S2/ρ = 1.30 μW cm-1 K-2 at 300 K for the Ca2.7Bi0.3Co3.95Fe0.05O9+δ sample as a result of its moderate ρ and S value.) FROM: The highest value of S2/ρ = 1.30 μW cm-1 K-2 at 300 K for the Ca2.7Bi0.3Co3.95Fe0.05O9+δ sample as a result of its moderate ρ and S value. | 10.1007-s10832-014-9888-2.txt |  |  |  |  | comma-level | S2 / ρ | Effects of partial substitution of Fe for Co on the low-temperature thermoelectric and magnetic properties of Ca2.7Bi0.3Co4-xFexO9+δ (0 ≤ x ≤ 0.15) | Springer | 2014 | no
18960 | ['3 % Br doped SnSe'] | 3 % Br doped SnSe | PF | PF |  | [773.0] | 773 | Kelvin^(1.0) | [773.0] | [0.0005] | 0.0005 | Kelvin^(-2.0) Meter^(-1.0) Watt^(1.0) |  |  | ( the power factor reaches ∼5 μW cm−1 K−2 at 773 K for 3% Br doped SnSe) FROM: Fig. 3(c) shows the temperature dependence of power factor, the power factor reaches ∼5 μW cm−1 K−2 at 773 K for 3% Br doped SnSe, which is higher than those of thermoelectric materials with low thermal conductivity such as Yb14MnSb11, Ag9TlTe5, AgSbTe2. | 10.1039-c6ra21884a.html |  |  |  |  | comma-level | power factor | Raising thermoelectric performance of n-type SnSe via Br doping and Pb alloying | RSC | 2016 | no
18961 | ['ZnTe nanoprecipitates'] | ZnTe nanoprecipitates | PF | PF |  | [295] | 295 | Kelvin^(1.0) |  | [0.0045000000000000005] | 0.0045 | Kelvin^(-2.0) Meter^(-1.0) Watt^(1.0) | including ZnBi |  | (The diversity of defects, including ZnBi/Sb, Te vacancy, and ZnTe nanoprecipitates dramatically decreases the lattice thermal conductivity down to 0.62 W m−1 K−1 at room temperature for a sample with the nominal ZnTe content x = 0.06 dissolved in the Bi0.46Sb1.54Te3 matrix using the conventional method, yet a high power factor of 4.5 mW m−1 K−2 is preserved.) FROM: The diversity of defects, including ZnBi/Sb, Te vacancy, and ZnTe nanoprecipitates dramatically decreases the lattice thermal conductivity down to 0.62 W m−1 K−1 at room temperature for a sample with the nominal ZnTe content x = 0.06 dissolved in the Bi0.46Sb1.54Te3 matrix using the conventional method, yet a high power factor of 4.5 mW m−1 K−2 is preserved. | 10.1039-c8ee00290h.html |  |  |  |  | comma-level | power factor | High thermoelectric performance in Bi0.46Sb1.54Te3 nanostructured with ZnTe | RSC | 2018 | no
18962 | ['ZnTe'] | ZnTe | PF | PF |  | [295] | 295 | Kelvin^(1.0) |  | [0.00445] | 0.00445 | Kelvin^(-2.0) Meter^(-1.0) Watt^(1.0) |  |  | ( the power factor PF increases with the increasing ZnTe content and reaches 44.5 μW cm−1 K−2 at room temperature for the sample with the ZnTe content x = 0.06) FROM: Due to the significantly enhanced electrical conductivity and only mildly decreased Seebeck coefficient, the power factor PF increases with the increasing ZnTe content and reaches 44.5 μW cm−1 K−2 at room temperature for the sample with the ZnTe content x = 0.06, some 20% higher than the one measured for pure Bi0.46Sb1.54Te3. | 10.1039-c8ee00290h.html |  |  |  |  | comma-level | power factor | High thermoelectric performance in Bi0.46Sb1.54Te3 nanostructured with ZnTe | RSC | 2018 | no
18963 | ['ZnTe'] | ZnTe | PF | PF |  | [295] | 295 | Kelvin^(1.0) |  | [0.0043] | 0.0043 | Kelvin^(-2.0) Meter^(-1.0) Watt^(1.0) |  |  | ( the sample with the ZnTe content x = 0.015 attains the highest PF value of 43 μW cm−1 K−2 at room temperature.) FROM: Due to the optimized carrier concentration, the sample with the ZnTe content x = 0.015 attains the highest PF value of 43 μW cm−1 K−2 at room temperature. | 10.1039-c8ee00290h.html |  |  |  |  | comma-level | highest PF | High thermoelectric performance in Bi0.46Sb1.54Te3 nanostructured with ZnTe | RSC | 2018 | no
18964 | ['ZnTe'] | ZnTe | PF | PF |  | [373.0] | 373 | Kelvin^(1.0) | [373.0] | [0.0045000000000000005] | 0.0045 | Kelvin^(-2.0) Meter^(-1.0) Watt^(1.0) |  |  | ({ at 373 K }: With the power factor PF = 45 μW cm−1 K−2 and the low lattice thermal conductivity κl = 0.62 W m−1 K−1 measured on a sample with the nominal ZnTe content x = 0.06) FROM: With the power factor PF = 45 μW cm−1 K−2 and the low lattice thermal conductivity κl = 0.62 W m−1 K−1 measured on a sample with the nominal ZnTe content x = 0.06, the maximum ZT value reached 1.20 at 373 K, an enhancement of about 20% over pure Bi0.46Sb1.54Te3. | 10.1039-c8ee00290h.html |  |  |  |  | comma-level | power factor | High thermoelectric performance in Bi0.46Sb1.54Te3 nanostructured with ZnTe | RSC | 2018 | no
18965 | ['BiCuTeO1.06'] | BiCuTeO1.06 | PF | PF |  | [723.0] | 723 | Kelvin^(1.0) | [450.0] | [0.000624] | 0.000624 | Kelvin^(-2.0) Meter^(-1.0) Watt^(1.0) |  |  | ( BiCuTeO1.06 achieves a power factor of 624 (μWm−1 K−2) at 450 °C) FROM: Therefore, BiCuTeO1.06 achieves a power factor of 624 (μWm−1 K−2) at 450 °C, which is 16% higher than that of BiCuTeO (537 μWm−1 K−2). | 10.1016-j.ceramint.2019.02.003.xml |  |  |  |  | comma-level | power factor | Enhanced thermoelectric performance of BiCuTeO by excess Bi additions | Elsevier | 2019 | no
18966 | ['BiCuTeO1.06'] | BiCuTeO1.06 | PF | PF |  | [723.0] | 723 | Kelvin^(1.0) | [450.0] | [0.000624] | 0.000624 | Kelvin^(-2.0) Meter^(-1.0) Watt^(1.0) |  |  | ( and BiCuTeO1.06 achieved a power factor of 624 (μWm−1 K−2) at 450 °C) FROM: We successfully enhanced the power factor of BiCuTeO via the addition of a stoichiometric excess of Bi, and BiCuTeO1.06 achieved a power factor of 624 (μWm−1 K−2) at 450 °C, which was 16% more than that of BiCuTeO (537 μW m−1 K−2). | 10.1016-j.ceramint.2019.02.003.xml |  |  |  |  | comma-level | power factor | Enhanced thermoelectric performance of BiCuTeO by excess Bi additions | Elsevier | 2019 | no
18967 | ['BiCuTeO'] | BiCuTeO | PF | PF |  | [723.0] | 723 | Kelvin^(1.0) | [450.0] | [0.0005369999999999999] | 0.000537 | Kelvin^(-2.0) Meter^(-1.0) Watt^(1.0) |  |  | ({ power factor at 450 °C }: which was 16% more than that of BiCuTeO (537 μW m−1 K−2).) FROM: We successfully enhanced the power factor of BiCuTeO via the addition of a stoichiometric excess of Bi, and BiCuTeO1.06 achieved a power factor of 624 (μWm−1 K−2) at 450 °C, which was 16% more than that of BiCuTeO (537 μW m−1 K−2). | 10.1016-j.ceramint.2019.02.003.xml |  |  |  |  | comma-level | power factor | Enhanced thermoelectric performance of BiCuTeO by excess Bi additions | Elsevier | 2019 | no
18968 | ['pure GeTe'] | pure GeTe | PF | PF |  | [673.0] | 673 | Kelvin^(1.0) | [673.0] | [0.004200000000000001] | 0.0042 | Kelvin^(-2.0) Meter^(-1.0) Watt^(1.0) |  |  | ({ at 673 K }: The pure GeTe composition shows a very high power factor, ∼42 μW cm−1 K−2, between 673 K and 823 K, which is among the highest power factors that have ever been reported in this temperature range.) FROM: The pure GeTe composition shows a very high power factor, ∼42 μW cm−1 K−2, between 673 K and 823 K, which is among the highest power factors that have ever been reported in this temperature range. | 10.1039-c4cp01294a.html |  |  |  |  | comma-level | power factor | Highly efficient (In2Te3)x(GeTe)3−3x thermoelectric materials: a substitute for TAGS | RSC | 2014 | no
18969 | ['pure GeTe'] | pure GeTe | PF | PF |  | [673.0] | 673 | Kelvin^(1.0) | [673.0] | [0.004200000000000001] | 0.0042 | Kelvin^(-2.0) Meter^(-1.0) Watt^(1.0) |  |  | (Our pure GeTe shows a very high power factor of 42 μW cm−1 K−2 at temperatures above 673 K) FROM: Our pure GeTe shows a very high power factor of 42 μW cm−1 K−2 at temperatures above 673 K, the same as the recently reported value for GeTe with a similar hole concentration. | 10.1039-c4cp01294a.html |  |  |  |  | comma-level | power factor | Highly efficient (In2Te3)x(GeTe)3−3x thermoelectric materials: a substitute for TAGS | RSC | 2014 | no
18970 | ['4.10 wt % Bi–Te-based'] | 4.10 wt % Bi–Te-based | PF | PF |  | [295] | 295 | Kelvin^(1.0) |  | [3.226e-05] | 3.226e-05 | Kelvin^(-2.0) Meter^(-1.0) Watt^(1.0) |  |  | ( the highest power factor of 32.26 μW m−1 K−2 was obtained for the composites with 4.10 wt% Bi–Te-based alloy nanosheets at room temperature.) FROM: Moreover, the highest power factor of 32.26 μW m−1 K−2 was obtained for the composites with 4.10 wt% Bi–Te-based alloy nanosheets at room temperature. | 10.1039-c9qm00087a.html |  | alloy |  |  | comma-level | highest power factor | Flexible Bi–Te-based alloy nanosheet/PEDOT:PSS thermoelectric power generators | RSC | 2019 | no
18971 | ['InTe'] | InTe | PF | PF |  | [541.0] | 541 | Kelvin^(1.0) | [541.0] | [0.00063] | 0.00063 | Kelvin^(-2.0) Meter^(-1.0) Watt^(1.0) |  |  | (A maximum power factor of about 0.63 mW m−1 K−2 is obtained at 541 K and is well maintained above 0.46 mW m−1 K−2 up to 723 K for the InTe–Sb0.01 sample.) FROM: A maximum power factor of about 0.63 mW m−1 K−2 is obtained at 541 K and is well maintained above 0.46 mW m−1 K−2 up to 723 K for the InTe–Sb0.01 sample. | 10.1039-c9ta00475k.html |  |  |  |  | comma-level | maximum power factor | Promoted high temperature carrier mobility and thermoelectric performance of InTe enabled by altering scattering mechanism | RSC | 2019 | no
18972 | ['SrTiO3-based materials'] | SrTiO3-based materials | PF | PF |  | [400.0, 550.0] | 475 | Kelvin^(1.0) | [400.0, 550.0] | [0.0013499999999999999, 0.00155] | 0.00145 | Kelvin^(-2.0) Meter^(-1.0) Watt^(1.0) |  |  | (High power factors of 1350–1550 μW m−1 K−2 at 400–550 K were observed for R = Nd, Sm, Pr and Y, being among the largest reported so far for n-type conducting bulk-ceramic SrTiO3-based materials.) FROM: High power factors of 1350–1550 μW m−1 K−2 at 400–550 K were observed for R = Nd, Sm, Pr and Y, being among the largest reported so far for n-type conducting bulk-ceramic SrTiO3-based materials. | 10.1039-c4cp04127e.html |  |  |  |  | comma-level | power factors | Towards a high thermoelectric performance in rare-earth substituted SrTiO3: effects provided by strongly-reducing sintering conditions | RSC | 2014 | no
18973 | ['Bi0.95Zn0.05CuSeO0.95S0.05'] | Bi0.95Zn0.05CuSeO0.95S0.05 | PF | PF |  | [750.0] | 750 | Kelvin^(1.0) | [750.0] | [0.00045999999999999996] | 0.00046 | Kelvin^(-2.0) Meter^(-1.0) Watt^(1.0) |  |  | (A maximum power factor of 4.6 μW cm-1 K-2 was achieved for Bi0.95Zn0.05CuSeO0.95S0.05 at 750 K due to its moderate electrical conductivity and high Seebeck coefficient.) FROM: A maximum power factor of 4.6 μW cm-1 K-2 was achieved for Bi0.95Zn0.05CuSeO0.95S0.05 at 750 K due to its moderate electrical conductivity and high Seebeck coefficient. | 10.1007-s11664-017-5579-5.txt |  |  |  |  | comma-level | maximum power factor | Enhanced Thermoelectric Properties in BiCuSeO Oxyselenides via Zn and S Dual-Site Substitution | Springer | 2017 | no
18974 | ['Ru / Nb'] | Ru / Nb | PF | PF |  | [873.0] | 873 | Kelvin^(1.0) | [600.0] | [0.000155] | 0.000155 | Kelvin^(-2.0) Meter^(-1.0) Watt^(1.0) |  |  | ( the largest power factor is 155 µW K−2 m−1 at 600 °C for the Ru/Nb ratio of 0.15) FROM: Even though the transport properties are relatively similar for these samples, the largest power factor is 155 µW K−2 m−1 at 600 °C for the Ru/Nb ratio of 0.15, implying the most interesting Ru contents were probed. | 10.1016-j.physb.2015.10.001.xml |  |  |  |  | comma-level | power factor | Enhanced thermoelectric performance of amorphous Nb based oxynitrides | Elsevier | 2015 | no
18975 | ['Bi2Te3 thin film'] | Bi2Te3 thin film | PF | PF |  | [295] | 295 | Kelvin^(1.0) |  | [0.001473] | 0.001473 | Kelvin^(-2.0) Meter^(-1.0) Watt^(1.0) |  |  | (For example, Na, Jongbeom et al. prepared Bi2Te3 thin film through electrochemical deposition on a flexible substrate, which showed a maximum power factor achieved 1473 μW m−1 K−2 at room temperature, then a high-performance thermoelectric generator was manufactured by this film [].) FROM: For example, Na, Jongbeom et al. prepared Bi2Te3 thin film through electrochemical deposition on a flexible substrate, which showed a maximum power factor achieved 1473 μW m−1 K−2 at room temperature, then a high-performance thermoelectric generator was manufactured by this film []. | 10.1016-j.ceramint.2020.02.117.xml |  | deposition |  |  | comma-level | maximum power factor | Enhancement of thermoelectric performance of N-type Bi2Te3 based thin films via in situ annealing during magnetron sputtering | Elsevier | 2020 | no
18976 | ['NaNbO3 / Te'] | NaNbO3 / Te | PF | PF |  | [295] | 295 | Kelvin^(1.0) |  | [4.35e-05] | 4.35e-05 | Kelvin^(-2.0) Meter^(-1.0) Watt^(1.0) |  |  | (The electrical conductivity and Seebeck coefficient of NaNbO3/Te-NRs achieve the simultaneous improvement at the room temperature and result in the maximum PF (43.5 μW m−1 K−2) and ZT (0.081) with the NaNbO3:TeO2 mass ratio of 1:1.) FROM: The electrical conductivity and Seebeck coefficient of NaNbO3/Te-NRs achieve the simultaneous improvement at the room temperature and result in the maximum PF (43.5 μW m−1 K−2) and ZT (0.081) with the NaNbO3:TeO2 mass ratio of 1:1. | 10.1016-j.jallcom.2020.156630.xml |  |  |  |  | comma-level | maximum PF | Effects of inorganic salt NaNbO3 composite on the thermoelectric properties of tellurium nanorods thin slice | Elsevier | 2020 | no
18977 | ['MnTe'] | MnTe | PF | PF |  | [295] | 295 | Kelvin^(1.0) |  | [6.479999999999999e-05] | 6.48e-05 | Kelvin^(-2.0) Meter^(-1.0) Watt^(1.0) |  |  | ({ at room temperature }: the power factor value for MnTe is 64.8 μW m−1 K−2) FROM: Typically, at room temperature, the power factor value for MnTe is 64.8 μW m−1 K−2, which increases to a maximum of 431.7 μW m−1K−2 at 773 K. | 10.1016-j.jmat.2016.05.008.xml |  |  |  |  | comma-level | power factor | Enhanced thermoelectric performance of MnTe via Cu doping with optimized carrier concentration | Elsevier | 2016 | yes
18978 | ['pristine MnTe'] | pristine MnTe | PF | PF |  | [295] | 295 | Kelvin^(1.0) |  | [6.479999999999999e-05] | 6.48e-05 | Kelvin^(-2.0) Meter^(-1.0) Watt^(1.0) |  |  | ({ at room temperature }: the power factor decreases from 64.8 μW m−1 K−2 for the pristine MnTe) FROM: With the increase of the Cu content, the power factor decreases from 64.8 μW m−1 K−2 for the pristine MnTe to 18.4 μW m−1 K−2 for Mn0.925Cu0.075Te at room temperature, mainly due to the great decrease of the Seebeck coefficient. | 10.1016-j.jmat.2016.05.008.xml |  |  |  |  | comma-level | power factor | Enhanced thermoelectric performance of MnTe via Cu doping with optimized carrier concentration | Elsevier | 2016 | yes
18979 | ['Mn0.925Cu0.075Te'] | Mn0.925Cu0.075Te | PF | PF |  | [295] | 295 | Kelvin^(1.0) |  | [1.8399999999999997e-05] | 1.84e-05 | Kelvin^(-2.0) Meter^(-1.0) Watt^(1.0) |  |  | ({ power factor }: 18.4 μW m−1 K−2 for Mn0.925Cu0.075Te at room temperature) FROM: With the increase of the Cu content, the power factor decreases from 64.8 μW m−1 K−2 for the pristine MnTe to 18.4 μW m−1 K−2 for Mn0.925Cu0.075Te at room temperature, mainly due to the great decrease of the Seebeck coefficient. | 10.1016-j.jmat.2016.05.008.xml |  |  |  |  | comma-level | power factor | Enhanced thermoelectric performance of MnTe via Cu doping with optimized carrier concentration | Elsevier | 2016 | yes
18980 | ['Mn0.925Cu0.075Te'] | Mn0.925Cu0.075Te | PF | PF |  | [773.0] | 773 | Kelvin^(1.0) | [773.0] | [0.0005842] | 0.0005842 | Kelvin^(-2.0) Meter^(-1.0) Watt^(1.0) |  |  | (The power factor of Mn0.925Cu0.075Te becomes the maximum of 584.2 μW m−1K−2 at 773 K due to the decrease of the electrical resistivity and the relative high Seebeck coefficient at elevated temperature) FROM: The power factor of Mn0.925Cu0.075Te becomes the maximum of 584.2 μW m−1K−2 at 773 K due to the decrease of the electrical resistivity and the relative high Seebeck coefficient at elevated temperature, which is 35.3% greater than that of the un-doped MnTe sample. | 10.1016-j.jmat.2016.05.008.xml |  |  |  |  | comma-level | power factor | Enhanced thermoelectric performance of MnTe via Cu doping with optimized carrier concentration | Elsevier | 2016 | yes
18981 | ['Ge0.91Sn0.09 film'] | Ge0.91Sn0.09 film | PF | PF |  | [300.0] | 300 | Kelvin^(1.0) | [300.0] | [4.2000000000000006e-08] | 4.2e-08 | Kelvin^(-2.0) Meter^(-1.0) Watt^(1.0) |  |  | ( the PF of the Ge0.91Sn0.09 film (PF = 4.2 × 10−4 µW cm−1K−2 at 300 K) is much lower) FROM: Due to the large difference in electrical conductivities, the PF of the Ge0.91Sn0.09 film (PF = 4.2 × 10−4 µW cm−1K−2 at 300 K) is much lower than that of the two other films Ge0.87Sn0.13 (PF = 0.44 µW cm−1K−2 at 300 K) and Ge0.86Sn0.15 (PF = 0.56 µW cm−1K−2 at 300 K). | 10.1016-j.mtla.2020.100873.xml |  |  |  |  | comma-level | PF | Thermoelectric power factor of Ge1- x Sn x thin films | Elsevier | 2020 | no
18982 | ['Ge0.87Sn0.13'] | Ge0.87Sn0.13 | PF | PF |  | [300.0] | 300 | Kelvin^(1.0) | [300.0] | [4.4000000000000006e-05] | 4.4e-05 | Kelvin^(-2.0) Meter^(-1.0) Watt^(1.0) |  |  | (that of the two other films Ge0.87Sn0.13 (PF = 0.44 µW cm−1K−2 at 300 K) and Ge0.86Sn0.15 (PF = 0.56 µW cm−1K−2 at 300 K).) FROM: Due to the large difference in electrical conductivities, the PF of the Ge0.91Sn0.09 film (PF = 4.2 × 10−4 µW cm−1K−2 at 300 K) is much lower than that of the two other films Ge0.87Sn0.13 (PF = 0.44 µW cm−1K−2 at 300 K) and Ge0.86Sn0.15 (PF = 0.56 µW cm−1K−2 at 300 K). | 10.1016-j.mtla.2020.100873.xml |  |  |  |  | comma-level | PF | Thermoelectric power factor of Ge1- x Sn x thin films | Elsevier | 2020 | no
18983 | ['graphene oxide'] | graphene oxide | PF | PF |  | [300.0] | 300 | Kelvin^(1.0) | [300.0] | [8e-07, 3.6e-06] | 2.2e-06 | Kelvin^(-2.0) Meter^(-1.0) Watt^(1.0) |  |  | (They supported this assumption on the much smaller PF, between 0.8 and 3.6 μW m−1 K−2, they observed for 2 nm thick films of hydrazine reduced graphene oxide (rGO) with maximum S of +15 μV K−1 at 300 K and upper limit σ of 8×103 S m−1 at 525 K.) FROM: They supported this assumption on the much smaller PF, between 0.8 and 3.6 μW m−1 K−2, they observed for 2 nm thick films of hydrazine reduced graphene oxide (rGO) with maximum S of +15 μV K−1 at 300 K and upper limit σ of 8×103 S m−1 at 525 K. | 10.1016-j.ceramint.2016.04.056.xml |  |  |  |  | comma-level | PF | Thermopower and hall effect in silicon nitride composites containing thermally reduced graphene and pure graphene nanosheets | Elsevier | 2016 | no
18984 | ['30 wt % graphite oxide'] | 30 wt % graphite oxide | PF | PF |  | [295] | 295 | Kelvin^(1.0) |  | [5.6e-06, 9.999999999999999e-06] | 7.8e-06 | Kelvin^(-2.0) Meter^(-1.0) Watt^(1.0) |  |  | (Particularly, we can mention the works on polyaniline with 50 wt% graphene nanoplatelets (GNPs) and polyaniline with 30 wt% graphite oxide flakes, which gave values of the thermoelectric power at room temperature between 33 and 40 μV K−1 (power factor, ∼5.6–10 μW m−1 K−2) and ∼25 μV K−1 (PF ∼0.4 μW m−1 K−2), respectively.) FROM: Particularly, we can mention the works on polyaniline with 50 wt% graphene nanoplatelets (GNPs) and polyaniline with 30 wt% graphite oxide flakes, which gave values of the thermoelectric power at room temperature between 33 and 40 μV K−1 (power factor, ∼5.6–10 μW m−1 K−2) and ∼25 μV K−1 (PF ∼0.4 μW m−1 K−2), respectively. | 10.1016-j.ceramint.2016.04.056.xml |  |  |  |  | comma-level | power factor | Thermopower and hall effect in silicon nitride composites containing thermally reduced graphene and pure graphene nanosheets | Elsevier | 2016 | no
18985 | ['SWCNT'] | SWCNT | PF | PF |  | [350.0] | 350 | Kelvin^(1.0) | [350.0] | [3e-06] | 3e-06 | Kelvin^(-2.0) Meter^(-1.0) Watt^(1.0) |  |  | (As antecedent we could mention the work by Zhan et al. on 3Y-TZP with single wall carbon nanotubes (SWCNT) that reported a maximum S of ∼30 μV K−1 and PF around 3 μW m−1 K−2 at 350 K for the 10 vol% of SWCNT composite.) FROM: As antecedent we could mention the work by Zhan et al. on 3Y-TZP with single wall carbon nanotubes (SWCNT) that reported a maximum S of ∼30 μV K−1 and PF around 3 μW m−1 K−2 at 350 K for the 10 vol% of SWCNT composite. | 10.1016-j.ceramint.2016.04.056.xml |  |  |  |  | comma-level | PF | Thermopower and hall effect in silicon nitride composites containing thermally reduced graphene and pure graphene nanosheets | Elsevier | 2016 | no
18986 | ['PbTe'] | PbTe | PF | PF |  | [900.0] | 900 | Kelvin^(1.0) | [900.0] | [119760.0] | 119760 | Kelvin^(-2.0) Meter^(-1.0) Watt^(1.0) |  |  | ({ at 900 K }: The p-type of PbTe and n-type of SnTe exhibit the highest power factors of 119.76 × 10^-3 Wm-1 K-2 and 148.32 × 10^-3 Wm-1 K-2) FROM: The p-type of PbTe and n-type of SnTe exhibit the highest power factors of 119.76 × 10^-3 Wm-1 K-2 and 148.32 × 10^-3 Wm-1 K-2, respectively, at 900 K among all Pb1-xSnxTe alloys. | 10.1007-s11664-019-07715-4.txt |  |  |  |  | comma-level | highest power factors | Structural, Electronic and Thermoelectric Properties of Pb1-xSnxTe Alloys | Springer | 2020 | no
18987 | ['Ag2Se'] | Ag2Se | PF | PF |  | [295] | 295 | Kelvin^(1.0) |  | [0.0022] | 0.0022 | Kelvin^(-2.0) Meter^(-1.0) Watt^(1.0) |  |  | ({ at room temperature }: The room temperature value of the PF for Ag2Se reaches from 2.2 × 10−3 W m−1 K−2 for the 1st cycle to 2.9 × 10−3 W m−1 K−2 for the 3rd cycle.) FROM: The room temperature value of the PF for Ag2Se reaches from 2.2 × 10−3 W m−1 K−2 for the 1st cycle to 2.9 × 10−3 W m−1 K−2 for the 3rd cycle. | 10.1039-c9qm00487d.html |  |  |  |  | comma-level | PF | High thermoelectric performance for an Ag2Se-based material prepared by a wet chemical method | RSC | 2020 | no
18988 | ['(Bi,Sb)2-xSnxSe3–4xCl4x'] | (Bi,Sb)2-xSnxSe3–4xCl4x | PF | PF |  | [773.0] | 773 | Kelvin^(1.0) | [773.0] | [0.0004] | 0.0004 | Kelvin^(-2.0) Meter^(-1.0) Watt^(1.0) |  |  | (According to the result of σ and S, the maximum power factor reaches 4 μW cm−1 K−2 when x is 0.05 for (Bi,Sb)2-xSnxSe3–4xCl4x at 773 K.) FROM: According to the result of σ and S, the maximum power factor reaches 4 μW cm−1 K−2 when x is 0.05 for (Bi,Sb)2-xSnxSe3–4xCl4x at 773 K. | 10.1016-j.mssp.2019.01.021.xml |  |  |  |  | comma-level | maximum power factor | Cation-anion codoping to enhance thermoelectric performance of BiSbSe 3 | Elsevier | 2019 | no
18989 | ['NdGdS3'] | NdGdS3 | PF | PF |  | [950.0] | 950 | Kelvin^(1.0) | [950.0] | [0.00029] | 0.00029 | Kelvin^(-2.0) Meter^(-1.0) Watt^(1.0) |  |  | (The maximum power factor of the NdGdS3 is 290 μW/K2 m at 950 K.) FROM: The maximum power factor of the NdGdS3 is 290 μW/K2 m at 950 K. | 10.1016-j.jallcom.2009.04.076.xml |  |  |  |  | comma-level | maximum power factor | Synthesis of multinary rare-earth sulfides PrGdS3, NdGdS3, and SmEuGdS4, and investigation of their thermoelectric properties | Elsevier | 2009 | no
18990 | ['SmEuGdS4'] | SmEuGdS4 | PF | PF |  | [950.0] | 950 | Kelvin^(1.0) | [950.0] | [9.2e-07] | 9.2e-07 | Kelvin^(-2.0) Meter^(-1.0) Watt^(1.0) |  |  | (The maximum power factor of the SmEuGdS4 is 0.92 μW/K2 m at 950 K.) FROM: The maximum power factor of the SmEuGdS4 is 0.92 μW/K2 m at 950 K. | 10.1016-j.jallcom.2009.04.076.xml |  |  |  |  | comma-level | maximum power factor | Synthesis of multinary rare-earth sulfides PrGdS3, NdGdS3, and SmEuGdS4, and investigation of their thermoelectric properties | Elsevier | 2009 | no
18991 | ['ZnO films'] | ZnO films | PF | PF |  | [333.0] | 333 | Kelvin^(1.0) | [333.0] | [0.00017999999999999998] | 0.00018 | Kelvin^(-2.0) Meter^(-1.0) Watt^(1.0) |  |  | ( the power factors (S2σ) of the 3D ZnO films are ∼0.18 mW m−1 K−2 at 333 K and ∼0.29 mW m−1 K−2 at 633 K) FROM: Overall, the power factors (S2σ) of the 3D ZnO films are ∼0.18 mW m−1 K−2 at 333 K and ∼0.29 mW m−1 K−2 at 633 K, which are nearly identical to those of the blanket ZnO film (Fig. 2c). | 10.1039-c7nr08167g.html |  |  |  |  | comma-level | power factors | Anomalous thermoelectricity of pure ZnO from 3D continuous ultrathin nanoshell structures | RSC | 2018 | no
18992 | ['Ca2.8BaxPryCo4O9+δ'] | Ca2.8BaxPryCo4O9+δ | PF | PF |  | [973.0] | 973 | Kelvin^(1.0) | [973.0] | [0.00046199999999999995] | 0.000462 | Kelvin^(-2.0) Meter^(-1.0) Watt^(1.0) |  |  | (The highest power factor values and the lowest total thermal conductivity values within the measured temperature region are found for the Ca2.8BaxPryCo4O9+δ (x = y = 0.1) bulk material specimens, and the values reach 4620 × 10−7 Wm−1K−2 and 1.48 Wm−1K−1 at 973 K, which are ## % change and ## % change) FROM: The highest power factor values and the lowest total thermal conductivity values within the measured temperature region are found for the Ca2.8BaxPryCo4O9+δ (x = y = 0.1) bulk material specimens, and the values reach 4620 × 10−7 Wm−1K−2 and 1.48 Wm−1K−1 at 973 K, which are 14% higher and 27% lower than that of the comparing Ca3Co4O9+δ specimen. | 10.1016-j.jallcom.2016.06.051.xml |  |  |  |  | comma-level | highest power factor | Enhanced thermoelectric figure of merit through electrical and thermal transport modulation by dual-doping and texture modulating for Ca3Co4O9+δ oxide materials | Elsevier | 2016 | no
18993 | ['pure SnTe'] | pure SnTe | PF | PF |  | [573.0] | 573 | Kelvin^(1.0) | [300.0] | [0.0017000000000000001] | 0.0017 | Kelvin^(-2.0) Meter^(-1.0) Watt^(1.0) |  |  | (The pure SnTe has a power factor of ∼17 μW cm−1 K−2 at 300 °C) FROM: The pure SnTe has a power factor of ∼17 μW cm−1 K−2 at 300 °C, which is in good agreement with the literature data. | 10.1039-c8se00385h.html |  |  |  |  | comma-level | power factor | Effect of single metal doping on the thermoelectric properties of SnTe | RSC | 2019 | no
18994 | ['pure PbTe alloy'] | pure PbTe alloy | PF | PF |  | [326.0] | 326 | Kelvin^(1.0) | [326.0] | [0.0008500000000000001] | 0.00085 | Kelvin^(-2.0) Meter^(-1.0) Watt^(1.0) |  |  | (The highest value for power factor of about 8.5 μW cm−1 K−2 is observed at 326 K for pure PbTe alloy.) FROM: The highest value for power factor of about 8.5 μW cm−1 K−2 is observed at 326 K for pure PbTe alloy. | 10.1039-c8dt03387k.html |  |  |  |  | comma-level | power factor | Low thermal conductivity and high figure of merit for rapidly synthesized n-type Pb1−xBixTe alloys | RSC | 2018 | no
18995 | ['Cu1.97S1'] | Cu1.97S1 | PF | PF |  | [1000.0] | 1000 | Kelvin^(1.0) | [1000.0] | [0.00112] | 0.00112 | Kelvin^(-2.0) Meter^(-1.0) Watt^(1.0) |  |  | (The maximum PF, around 11.2 µW cm−1 K−2 at 1000 K, has been obtained for Cu1.97S1/3Se1/3Te1/3, which is ) FROM: The maximum PF, around 11.2 µW cm−1 K−2 at 1000 K, has been obtained for Cu1.97S1/3Se1/3Te1/3, which is comparable to that of Cu2Se and higher than those of Cu2S and Cu2Te matrix compounds at the same temperature. | 10.1016-j.nanoen.2017.10.042.xml |  |  |  |  | comma-level | maximum PF | High thermoelectric performance and low thermal conductivity in Cu2−yS1/3Se1/3Te1/3 liquid-like materials with nanoscale mosaic structures | Elsevier | 2017 | no
18996 | ['Mg2Ge0.25Sn0.72Sb0.03'] | Mg2Ge0.25Sn0.72Sb0.03 | PF | PF |  | [573.0] | 573 | Kelvin^(1.0) | [573.0] | [0.00401] | 0.00401 | Kelvin^(-2.0) Meter^(-1.0) Watt^(1.0) |  |  | (The highest power factor of 4010 μW m-1 K-2 was obtained in the sample of Mg2Ge0.25Sn0.72Sb0.03 at 573 K.) FROM: The highest power factor of 4010 μW m-1 K-2 was obtained in the sample of Mg2Ge0.25Sn0.72Sb0.03 at 573 K. | 10.1007-s11664-019-07315-2.txt |  |  |  |  | comma-level | highest power factor | High Thermoelectric Properties in Mg2Ge0.25Sn0.75-xSbx Solid Solution | Springer | 2019 | no
18997 | ['poly(3,4-ethylenedioxythiophene) : poly(styrene sulfonate )'] | poly(3,4-ethylenedioxythiophene) : poly(styrene sulfonate ) | PF | PF |  | [295] | 295 | Kelvin^(1.0) |  | [0.000754] | 0.000754 | Kelvin^(-2.0) Meter^(-1.0) Watt^(1.0) |  |  | (Ouyang et al. reported a maximum power factor of 754 μW m−1 K−2 and a ZT value of ∼0.75 at room temperature for poly(3,4-ethylenedioxythiophene):poly(styrene sulfonate) (PEDOT:PSS) films.) FROM: Ouyang et al. reported a maximum power factor of 754 μW m−1 K−2 and a ZT value of ∼0.75 at room temperature for poly(3,4-ethylenedioxythiophene):poly(styrene sulfonate) (PEDOT:PSS) films. | 10.1039-d0tc01047b.html |  |  |  |  | comma-level | maximum power factor | Enhancement of the thermoelectric performance of DPP based polymers by introducing one 3,4-ethylenedioxythiophene electron-rich building block | RSC | 2020 | no
18998 | ['Sn1.03Te-5 % BiCuSeO'] | Sn1.03Te-5 % BiCuSeO | PF | PF |  | [835.0] | 835 | Kelvin^(1.0) | [835.0] | [0.0015170000000000001] | 0.001517 | Kelvin^(-2.0) Meter^(-1.0) Watt^(1.0) |  |  | (A high power factor of 15.17 μW cm−1 K−2 is achieved for Sn1.03Te-5% BiCuSeO at 835 K.) FROM: A high power factor of 15.17 μW cm−1 K−2 is achieved for Sn1.03Te-5% BiCuSeO at 835 K. | 10.1039-c9nr09331a.html |  |  |  |  | comma-level | power factor | Core–shell nanostructures introduce multiple potential barriers to enhance energy filtering for the improvement of the thermoelectric properties of SnTe | RSC | 2020 | no
18999 | ['Sn1.03Te-5 % BiCuSeO'] | Sn1.03Te-5 % BiCuSeO | PF | PF |  | [835.0] | 835 | Kelvin^(1.0) | [835.0] | [0.0015170000000000001] | 0.001517 | Kelvin^(-2.0) Meter^(-1.0) Watt^(1.0) |  |  | ( a Seebeck coefficient of 176.05 μV K−1 and a high power factor of 15.17 μW cm−1 K−2 are achieved for Sn1.03Te-5% BiCuSeO at 835 K.) FROM: For example, a Seebeck coefficient of 176.05 μV K−1 and a high power factor of 15.17 μW cm−1 K−2 are achieved for Sn1.03Te-5% BiCuSeO at 835 K. | 10.1039-c9nr09331a.html |  |  |  |  | comma-level | power factor | Core–shell nanostructures introduce multiple potential barriers to enhance energy filtering for the improvement of the thermoelectric properties of SnTe | RSC | 2020 | no
19000 | ['pristine Cu1.8S bulk'] | pristine Cu1.8S bulk | PF | PF |  | [773.0] | 773 | Kelvin^(1.0) | [773.0] | [0.0012] | 0.0012 | Kelvin^(-2.0) Meter^(-1.0) Watt^(1.0) |  |  | ( but the pristine Cu1.8S bulk sample shows the higher power factor of 1200 μW m−1K−2 at only 773 K) FROM: The power factor of In2S3-doped samples is enhanced from 323 to 673 K, but the pristine Cu1.8S bulk sample shows the higher power factor of 1200 μW m−1K−2 at only 773 K, as shown in (d). | 10.1016-j.mtphys.2019.01.003.xml |  |  |  |  | comma-level | power factor | Achieving an excellent thermoelectric performance in nanostructured copper sulfide bulk via a fast doping strategy | Elsevier | 2019 | no
19001 | ['Fe / Co'] | Fe / Co | PF | PF |  | [748.0] | 748 | Kelvin^(1.0) | [475.0] | [0.0035] | 0.0035 | Kelvin^(-2.0) Meter^(-1.0) Watt^(1.0) |  |  | (By tuning the Fe/Co ratio, we achieved a higher power factor (∼35 μW cm−1 K−2 at 475 °C), leading to a peak ZT of 1.15 at ∼475 °C in La0.68Ce0.22Fe3.5Co0.5Sb12.) FROM: By tuning the Fe/Co ratio, we achieved a higher power factor (∼35 μW cm−1 K−2 at 475 °C), leading to a peak ZT of 1.15 at ∼475 °C in La0.68Ce0.22Fe3.5Co0.5Sb12. | 10.1016-j.actamat.2016.06.060.xml |  |  |  |  | comma-level | power factor | Transport and mechanical properties of the double-filled p-type skutterudites La0.68Ce0.22Fe4−xCoxSb12 | Elsevier | 2016 | no
19002 | ['Fe / Co'] | Fe / Co | PF | PF |  | [295] | 295 | Kelvin^(1.0) | [475.0] | [0.0035] | 0.0035 | Kelvin^(-2.0) Meter^(-1.0) Watt^(1.0) |  |  | (With careful tuning of fillers and Fe/Co ratio, we achieved a power factor ∼35 μW cm−1 K−2 at about 475 °C and the thermal conductivity in the range ∼2.4 W m−1 K−1 at room temperature and ∼2.4 W m−1 K−1 at 500 °C, leading to a peak ZT above 1.1 at around 500 °C in La0.68Ce0.22Fe3.5Co0.5Sb12.) FROM: With careful tuning of fillers and Fe/Co ratio, we achieved a power factor ∼35 μW cm−1 K−2 at about 475 °C and the thermal conductivity in the range ∼2.4 W m−1 K−1 at room temperature and ∼2.4 W m−1 K−1 at 500 °C, leading to a peak ZT above 1.1 at around 500 °C in La0.68Ce0.22Fe3.5Co0.5Sb12. | 10.1016-j.actamat.2016.06.060.xml |  |  |  |  | comma-level | power factor | Transport and mechanical properties of the double-filled p-type skutterudites La0.68Ce0.22Fe4−xCoxSb12 | Elsevier | 2016 | no
19003 | ['La0.68Ce0.22Fe3.5Co0.5Sb12'] | La0.68Ce0.22Fe3.5Co0.5Sb12 | PF | PF |  | [723.0] | 723 | Kelvin^(1.0) | [450.0] | [0.0035] | 0.0035 | Kelvin^(-2.0) Meter^(-1.0) Watt^(1.0) |  |  | (A maximum PF of ∼35 μW cm−1 K−2 at around 450 °C is achieved in La0.68Ce0.22Fe3.5Co0.5Sb12) FROM: A maximum PF of ∼35 μW cm−1 K−2 at around 450 °C is achieved in La0.68Ce0.22Fe3.5Co0.5Sb12, which is comparable to some of the results reported previously . | 10.1016-j.actamat.2016.06.060.xml |  |  |  |  | comma-level | maximum PF | Transport and mechanical properties of the double-filled p-type skutterudites La0.68Ce0.22Fe4−xCoxSb12 | Elsevier | 2016 | no
19004 | ['La0.68Ce0.22Fe3.5Co0.5Sb12'] | La0.68Ce0.22Fe3.5Co0.5Sb12 | PF | PF |  | [295] | 295 | Kelvin^(1.0) | [500.0] | [0.0035] | 0.0035 | Kelvin^(-2.0) Meter^(-1.0) Watt^(1.0) |  |  | (Thermal conductivity of ∼2.4 W m−1 K−1 at room temperature and ∼2.4 W m−1 K−1 at about 500 °C and power factor ∼35 μW cm−1 K−2 at around 500 °C were obtained, which leads to a ZT value of ∼1.1 at 500 °C in La0.68Ce0.22Fe3.5Co0.5Sb12, ) FROM: Thermal conductivity of ∼2.4 W m−1 K−1 at room temperature and ∼2.4 W m−1 K−1 at about 500 °C and power factor ∼35 μW cm−1 K−2 at around 500 °C were obtained, which leads to a ZT value of ∼1.1 at 500 °C in La0.68Ce0.22Fe3.5Co0.5Sb12, comparable with the best reported value. | 10.1016-j.actamat.2016.06.060.xml |  |  |  |  | comma-level | power factor | Transport and mechanical properties of the double-filled p-type skutterudites La0.68Ce0.22Fe4−xCoxSb12 | Elsevier | 2016 | no
19005 | ['graphene / PEDOT : PSS'] | graphene / PEDOT : PSS | PF | PF |  | [295] | 295 | Kelvin^(1.0) |  | [1.1089999999999999e-05] | 1.109e-05 | Kelvin^(-2.0) Meter^(-1.0) Watt^(1.0) |  |  | (For example, Kim et al. fabricated graphene/PEDOT:PSS (GR/PP) nanocomposite films by a spin coating method, and a power factor of 11.09 µWm-1 K-2 and a ZT value of 0.021 at room temperature (RT) were obtained for the composite film with 2 wt% GR.) FROM: For example, Kim et al. fabricated graphene/PEDOT:PSS (GR/PP) nanocomposite films by a spin coating method, and a power factor of 11.09 µWm-1 K-2 and a ZT value of 0.021 at room temperature (RT) were obtained for the composite film with 2 wt% GR. | 10.1007-s10854-019-02280-2.txt |  | fabricated |  |  | comma-level | power factor | Flexible thermoelectric power generators fabricated using graphene/PEDOT:PSS nanocomposite films | Springer | 2019 | no
19007 | ['graphene oxide'] | graphene oxide | PF | PF |  | [295] | 295 | Kelvin^(1.0) |  | [4.7399999999999993e-05] | 4.74e-05 | Kelvin^(-2.0) Meter^(-1.0) Watt^(1.0) |  |  | (Riquelme et al. fabricated graphene oxide (GO)/PP thin film composites by a simple spray coating method combined with wet-chemical hydrazine/deionized water solution treatment, and a power factor of 47.4 µWm-1 K-2 was obtained at RT for the composites with 3 wt% GO.) FROM: Riquelme et al. fabricated graphene oxide (GO)/PP thin film composites by a simple spray coating method combined with wet-chemical hydrazine/deionized water solution treatment, and a power factor of 47.4 µWm-1 K-2 was obtained at RT for the composites with 3 wt% GO. | 10.1007-s10854-019-02280-2.txt |  | fabricated |  |  | comma-level | power factor | Flexible thermoelectric power generators fabricated using graphene/PEDOT:PSS nanocomposite films | Springer | 2019 | no
19008 | ['CNT'] | CNT | PF | PF |  | [295] | 295 | Kelvin^(1.0) |  | [0.00015099999999999998] | 0.000151 | Kelvin^(-2.0) Meter^(-1.0) Watt^(1.0) |  |  | ({ power factors at RT }: a CNT/PP nanocomposite film (151 ± 34 μWm-1 K-2) FROM: However, this value is still lower than that of a GO/PP composite (32.6 μWm-1 K-2, 3 wt% GO at RT), a liquid exfoliated GR/PP nanofilm (53.3 μWm-1 K-2, 3 wt% GR at RT), a CNT/PP nanocomposite film (151 ± 34 μWm-1 K-2, 20 wt% CNTs at RT), or a single-walled carbon nanotubes (SWCNT)/PP composite (~ 526 μWm-1 K-2, 60 wt% SWCNTs at RT), mainly due to the reported GO/PP, GR/PP, CNT/PP, SWCNT/PP nanocomposite films were subjected to post-treatment, such as reduction treatment, hydrazine treatment, ethylene glycol (EG) treatment and DMSO treatment, and the power factors were enhanced. | 10.1007-s10854-019-02280-2.txt | 34 |  |  |  | comma-level | power factors | Flexible thermoelectric power generators fabricated using graphene/PEDOT:PSS nanocomposite films | Springer | 2019 | no
19009 | ['SWCNT'] | SWCNT | PF | PF |  | [295] | 295 | Kelvin^(1.0) |  | [0.000526] | 0.000526 | Kelvin^(-2.0) Meter^(-1.0) Watt^(1.0) |  |  | ({ power factors at RT }: or a single-walled carbon nanotubes (SWCNT)/PP composite (~ 526 μWm-1 K-2) FROM: However, this value is still lower than that of a GO/PP composite (32.6 μWm-1 K-2, 3 wt% GO at RT), a liquid exfoliated GR/PP nanofilm (53.3 μWm-1 K-2, 3 wt% GR at RT), a CNT/PP nanocomposite film (151 ± 34 μWm-1 K-2, 20 wt% CNTs at RT), or a single-walled carbon nanotubes (SWCNT)/PP composite (~ 526 μWm-1 K-2, 60 wt% SWCNTs at RT), mainly due to the reported GO/PP, GR/PP, CNT/PP, SWCNT/PP nanocomposite films were subjected to post-treatment, such as reduction treatment, hydrazine treatment, ethylene glycol (EG) treatment and DMSO treatment, and the power factors were enhanced. | 10.1007-s10854-019-02280-2.txt |  |  |  |  | comma-level | power factors | Flexible thermoelectric power generators fabricated using graphene/PEDOT:PSS nanocomposite films | Springer | 2019 | no
19010 | ['Ag0.8Pb18SbTe20'] | Ag0.8Pb18SbTe20 | PF | PF |  | [673.0] | 673 | Kelvin^(1.0) | [673.0] | [0.00116] | 0.00116 | Kelvin^(-2.0) Meter^(-1.0) Watt^(1.0) |  |  | (The maximum value of the power factor obtained is 1.16 × 10−3 W m−1 K−2 at 673 K for Ag0.8Pb18SbTe20.) FROM: The maximum value of the power factor obtained is 1.16 × 10−3 W m−1 K−2 at 673 K for Ag0.8Pb18SbTe20. | 10.1016-j.jallcom.2004.08.049.xml |  |  |  |  | comma-level | power factor | Thermoelectric properties of stoichiometric Ag1−x Pb18SbTe20 (x = 0, 0.1, 0.2) | Elsevier | 2005 | no
19011 | ['Sr0.6Ba0.4PbO3'] | Sr0.6Ba0.4PbO3 | PF | PF |  | [773.0] | 773 | Kelvin^(1.0) | [773.0] | [0.00043] | 0.00043 | Kelvin^(-2.0) Meter^(-1.0) Watt^(1.0) |  |  | (It was reported that perovskite-type Sr1−xBaxPbO3 solid solution was one of the candidate materials for non-civil use and the performance was maximized for the Sr0.6Ba0.4PbO3 showing S2σ=4.3×10−4W m−1K−2 at 773 K and Z=2.0×10−4K−1 at 673 K .) FROM: It was reported that perovskite-type Sr1−xBaxPbO3 solid solution was one of the candidate materials for non-civil use and the performance was maximized for the Sr0.6Ba0.4PbO3 showing S2σ=4.3×10−4W m−1K−2 at 773 K and Z=2.0×10−4K−1 at 673 K . | 10.1016-j.ssc.2008.04.009.xml |  |  |  |  | comma-level | S2σ | Bi doping effect on the thermoelectric properties of perovskite-type Sr0.7Ba0.3PbO3 | Elsevier | 2008 | no
19012 | ['Ga0.02Bi0.5Sb1.5Te3 film'] | Ga0.02Bi0.5Sb1.5Te3 film | PF | PF |  | [295] | 295 | Kelvin^(1.0) |  | [0.0022] | 0.0022 | Kelvin^(-2.0) Meter^(-1.0) Watt^(1.0) |  |  | (The power factor of Ga0.02Bi0.5Sb1.5Te3 film reached 22 μW cm−1K−2 at room temperature) FROM: The power factor of Ga0.02Bi0.5Sb1.5Te3 film reached 22 μW cm−1K−2 at room temperature, which was higher than that of Bi0.5Sb1.5Te3 thin film. | 10.1016-j.intermet.2012.07.007.xml |  |  |  |  | comma-level | power factor | Enhanced thermoelectric performance of Ga-added Bi0.5Sb1.5Te3 films by flash evaporation | Elsevier | 2012 | no
19013 | ['Ga0.02Bi0.5Sb1.5Te3 film'] | Ga0.02Bi0.5Sb1.5Te3 film | PF | PF |  | [295] | 295 | Kelvin^(1.0) |  | [0.0022] | 0.0022 | Kelvin^(-2.0) Meter^(-1.0) Watt^(1.0) |  |  | ({ at room temperature }: the power factor of Ga0.02Bi0.5Sb1.5Te3 film reached 22 μW cm−1K−2) FROM: At room temperature, the power factor of Ga0.02Bi0.5Sb1.5Te3 film reached 22 μW cm−1K−2, which was higher than that of Bi0.5Sb1.5Te3 film in previous related reports. | 10.1016-j.intermet.2012.07.007.xml |  |  |  |  | comma-level | power factor | Enhanced thermoelectric performance of Ga-added Bi0.5Sb1.5Te3 films by flash evaporation | Elsevier | 2012 | no
19014 | ['Cu2Se1−xTex'] | Cu2Se1−xTex | PF | PF |  | [295] | 295 | Kelvin^(1.0) |  | [0.00015000000000000001, 0.00031] | 0.00023 | Kelvin^(-2.0) Meter^(-1.0) Watt^(1.0) |  |  | ({ at room temperature }: The room temperature PFs for the Cu2Se1−xTex solid solutions range from 1.5 to 3.1 μW cm−1 K−2) FROM: The room temperature PFs for the Cu2Se1−xTex solid solutions range from 1.5 to 3.1 μW cm−1 K−2, which are obviously lower than that of Cu2Se. | 10.1039-c8ta01313f.html |  |  |  |  | comma-level | PFs | Thermoelectric properties of Cu2Se1−xTex solid solutions | RSC | 2018 | no
19015 | ['Cu2Se0.8Te0.2'] | Cu2Se0.8Te0.2 | PF | PF |  | [1000.0] | 1000 | Kelvin^(1.0) | [1000.0] | [0.0014500000000000001] | 0.00145 | Kelvin^(-2.0) Meter^(-1.0) Watt^(1.0) |  |  | (The maximum PF, around 14.5 μW cm−1 K−2 at 1000 K, is obtained for Cu2Se0.8Te0.2, which is higher) FROM: The maximum PF, around 14.5 μW cm−1 K−2 at 1000 K, is obtained for Cu2Se0.8Te0.2, which is higher than those of Cu2Se and Cu2Te at the same temperature. | 10.1039-c8ta01313f.html |  |  |  |  | comma-level | maximum PF | Thermoelectric properties of Cu2Se1−xTex solid solutions | RSC | 2018 | no
19016 | ['BS-3 bulk'] | BS-3 bulk | PF | PF |  | [573.0] | 573 | Kelvin^(1.0) | [573.0] | [0.000266] | 0.000266 | Kelvin^(-2.0) Meter^(-1.0) Watt^(1.0) |  |  | ( the enhanced electrical conductivity and the relatively high Seebeck coefficient lead to a high σS2 of 266 μWm-1K−2 at 573 K for the BS-3 bulk sample along the parallel direction to the spark plasm sintering (SPS) press direction.) FROM: Meanwhile, the enhanced electrical conductivity and the relatively high Seebeck coefficient lead to a high σS2 of 266 μWm-1K−2 at 573 K for the BS-3 bulk sample along the parallel direction to the spark plasm sintering (SPS) press direction. | 10.1016-j.apsusc.2020.146341.xml |  | sintering | parallel direction |  | comma-level | σS2 | Remarkably enhanced thermoelectric properties of Bi2S3 nanocomposites via modulation doping and grain boundary engineering | Elsevier | 2020 | no
19017 | ['BS-3'] | BS-3 | PF | PF |  | [298.0] | 298 | Kelvin^(1.0) | [298.0] | [0.00014199999999999998] | 0.000142 | Kelvin^(-2.0) Meter^(-1.0) Watt^(1.0) |  |  | (The value of σS2 of the BS-3 sample is 142 μWm-1K−2 at 298 K and increases to 266 μWm-1K−2 at 573 K) FROM: The value of σS2 of the BS-3 sample is 142 μWm-1K−2 at 298 K and increases to 266 μWm-1K−2 at 573 K, then decreases to 242 μWm-1K−2 at 673 K. | 10.1016-j.apsusc.2020.146341.xml |  |  |  |  | comma-level | σS2 | Remarkably enhanced thermoelectric properties of Bi2S3 nanocomposites via modulation doping and grain boundary engineering | Elsevier | 2020 | no
19018 | ['matrix BiSbTe'] | matrix BiSbTe | PF | PF |  | [300.0] | 300 | Kelvin^(1.0) | [300.0] | [0.0046] | 0.0046 | Kelvin^(-2.0) Meter^(-1.0) Watt^(1.0) |  |  | ( that of the matrix BiSbTe, and the maximum value of PF reached 46 × 10−4 W m−1 K−2 at 300 K.) FROM: It is noted that the PF value for the composite sample of f = 0.3 vol.% increases compared to that of the matrix BiSbTe, and the maximum value of PF reached 46 × 10−4 W m−1 K−2 at 300 K. | 10.1016-j.jallcom.2015.11.217.xml |  |  |  |  | comma-level | PF | Simultaneous increase in conductivity and phonon scattering in a graphene nanosheets/(Bi2Te3)0.2(Sb2Te3)0.8 thermoelectric nanocomposite | Elsevier | 2016 | no
19019 | ['n-type Bi2Te3'] | n-type Bi2Te3 | PF | PF |  | [623.0, 673.0] | 648 | Kelvin^(1.0) | [623.0, 673.0] | [0.0015, 0.0021000000000000003] | 0.0018 | Kelvin^(-2.0) Meter^(-1.0) Watt^(1.0) |  |  | (For example, Zhao et al. realized the reduction of ne from 7.5 × 1019 to 6 × 1018 cm−3 in the n-type Bi2Te3 by mitigating donor-like effect under raised SPS temperature from 623 to 673 K , which consequently boosted S2σ from 15 to 21 µW cm−1 K−2 at 420 K.) FROM: For example, Zhao et al. realized the reduction of ne from 7.5 × 1019 to 6 × 1018 cm−3 in the n-type Bi2Te3 by mitigating donor-like effect under raised SPS temperature from 623 to 673 K , which consequently boosted S2σ from 15 to 21 µW cm−1 K−2 at 420 K. | 10.1016-j.cej.2019.123513.xml |  | SPS |  |  | comma-level | S2σ | Enhanced thermoelectric properties of nanostructured n-type Bi2Te3 by suppressing Te vacancy through non-equilibrium fast reaction | Elsevier | 2020 | no
19020 | ['Bi2Te2.80'] | Bi2Te2.80 | PF | PF |  | [320.0] | 320 | Kelvin^(1.0) | [320.0] | [0.001284] | 0.001284 | Kelvin^(-2.0) Meter^(-1.0) Watt^(1.0) |  |  | ({ S2σ. }: and the highest S2σ reached 12.84 µW cm−1 K−2 in Bi2Te2.80 (x = 0.20) pellet at 320 K.) FROM: On the other hand, because S is negatively correlated with ne, lower ne results in higher S. d shows the calculated temperature-dependent S2σ. From which, reduced VTe∙∙ can effectively push S2σ to the higher level, and the highest S2σ reached 12.84 µW cm−1 K−2 in Bi2Te2.80 (x = 0.20) pellet at 320 K. | 10.1016-j.cej.2019.123513.xml |  |  |  | ['x = 0.20'] | comma-level | S2σ. | Enhanced thermoelectric properties of nanostructured n-type Bi2Te3 by suppressing Te vacancy through non-equilibrium fast reaction | Elsevier | 2020 | no
19021 | ['Bi2Te2.86'] | Bi2Te2.86 | PF | PF |  | [320.0] | 320 | Kelvin^(1.0) | [320.0] | [0.001284] | 0.001284 | Kelvin^(-2.0) Meter^(-1.0) Watt^(1.0) |  |  | (An optimized S2σ of 12.84 µW cm−1 K−2 was achieved in Bi2Te2.86 (x = 0.14) pellet at 320 K.) FROM: An optimized S2σ of 12.84 µW cm−1 K−2 was achieved in Bi2Te2.86 (x = 0.14) pellet at 320 K. | 10.1016-j.cej.2019.123513.xml |  |  |  | ['x = 0.14'] | comma-level | S2σ | Enhanced thermoelectric properties of nanostructured n-type Bi2Te3 by suppressing Te vacancy through non-equilibrium fast reaction | Elsevier | 2020 | no
19022 | ['Cu2Se'] | Cu2Se | PF | PF |  | [350.0] | 350 | Kelvin^(1.0) | [350.0] | [2.3] | 2.3 | Kelvin^(-2.0) Meter^(-1.0) Watt^(1.0) |  |  | ({ PF }: ing 2.3 W m-1 K-2 and 470, respectively, are observable in metallic Cu2Se at around 350 K together with the unusual temperature dependence of Seebeck coefficient.) FROM: In this study, we discovered that the large values of PF and ZT exceeding 2.3 W m-1 K-2 and 470, respectively, are observable in metallic Cu2Se at around 350 K together with the unusual temperature dependence of Seebeck coefficient. | 10.1038-s41467-018-07877-5.txt |  |  |  |  | comma-level | PF | Discovery of colossal Seebeck effect in metallic Cu2Se | Springer | 2019 | yes
19023 | ['TiS2[(HA)0.08(H2O)0.22(DMSO)0.03]'] | TiS2[(HA)0.08(H2O)0.22(DMSO)0.03] | PF | PF |  | [295] | 295 | Kelvin^(1.0) |  | [0.00045000000000000004] | 0.00045 | Kelvin^(-2.0) Meter^(-1.0) Watt^(1.0) |  |  | (The in-plane power factor of TiS2[(HA)0.08(H2O)0.22(DMSO)0.03] was 0.45 mW m-1 K-2 at room temperature) FROM: The in-plane power factor of TiS2[(HA)0.08(H2O)0.22(DMSO)0.03] was 0.45 mW m-1 K-2 at room temperature, lower than that of TiS2, 1.05 mW m-1 K-2. | 10.1038-nmat4251.txt |  |  |  |  | comma-level | power factor | Flexible n-type thermoelectric materials by organic intercalation of layered transition metal dichalcogenide TiS2 | Springer | 2015 | no
19024 | ['TiS2'] | TiS2 | PF | PF |  | [295] | 295 | Kelvin^(1.0) |  | [0.0010500000000000002] | 0.00105 | Kelvin^(-2.0) Meter^(-1.0) Watt^(1.0) |  |  | ({ power factor at room temperature }: that of TiS2, 1.05 mW m-1 K-2.) FROM: The in-plane power factor of TiS2[(HA)0.08(H2O)0.22(DMSO)0.03] was 0.45 mW m-1 K-2 at room temperature, lower than that of TiS2, 1.05 mW m-1 K-2. | 10.1038-nmat4251.txt |  |  |  |  | comma-level | power factor | Flexible n-type thermoelectric materials by organic intercalation of layered transition metal dichalcogenide TiS2 | Springer | 2015 | no
19025 | ['Ca0.65Yb0.35Mg1.9Zn0.1Bi1.98'] | Ca0.65Yb0.35Mg1.9Zn0.1Bi1.98 | PF | PF |  | [295] | 295 | Kelvin^(1.0) |  | [0.001] | 0.001 | Kelvin^(-2.0) Meter^(-1.0) Watt^(1.0) |  |  | ({ at room temperature }: the room temperature PF is 10 μWcm−1K−2 for Ca0.65Yb0.35Mg1.9Zn0.1Bi1.98) FROM: Specifically, the room temperature PF is 10 μWcm−1K−2 for Ca0.65Yb0.35Mg1.9Zn0.1Bi1.98, which is about 100% higher than that of the undoped CaMg1.9Zn0.1Bi1.98 sample (5 μWcm−1K−2). | 10.1016-j.mtphys.2020.100270.xml |  |  |  |  | comma-level | PF | Enhanced thermoelectric performance of P-type CaMg2Bi1.98 and optimized CaAl2Si2-type Zintl phase module with equal cross-section area | Elsevier | 2020 | no
19026 | ['undoped CaMg1.9Zn0.1Bi1.98'] | undoped CaMg1.9Zn0.1Bi1.98 | PF | PF |  | [295] | 295 | Kelvin^(1.0) |  | [0.0005] | 0.0005 | Kelvin^(-2.0) Meter^(-1.0) Watt^(1.0) |  |  | ({ PF at room temperature }: that of the undoped CaMg1.9Zn0.1Bi1.98 sample (5 μWcm−1K−2).) FROM: Specifically, the room temperature PF is 10 μWcm−1K−2 for Ca0.65Yb0.35Mg1.9Zn0.1Bi1.98, which is about 100% higher than that of the undoped CaMg1.9Zn0.1Bi1.98 sample (5 μWcm−1K−2). | 10.1016-j.mtphys.2020.100270.xml |  |  |  |  | comma-level | PF | Enhanced thermoelectric performance of P-type CaMg2Bi1.98 and optimized CaAl2Si2-type Zintl phase module with equal cross-section area | Elsevier | 2020 | no
19027 | ['Bi2SeTe2'] | Bi2SeTe2 | PF | PF |  | [369.0] | 369 | Kelvin^(1.0) | [369.0] | [0.00245] | 0.00245 | Kelvin^(-2.0) Meter^(-1.0) Watt^(1.0) |  |  | (The highest power factor of 24.5 µWcm−1K−2 was achieved at 369 K from the sample of Bi2SeTe2.) FROM: The highest power factor of 24.5 µWcm−1K−2 was achieved at 369 K from the sample of Bi2SeTe2. | 10.1016-j.ceramint.2017.01.085.xml |  |  |  |  | comma-level | highest power factor | Preparation and thermoelectric properties of Bi2SexTe3−x bulk materials | Elsevier | 2017 | no
19028 | ['Bi2SeTe2'] | Bi2SeTe2 | PF | PF |  | [369.0] | 369 | Kelvin^(1.0) | [369.0] | [0.00245] | 0.00245 | Kelvin^(-2.0) Meter^(-1.0) Watt^(1.0) |  |  | (A highest power factor of 24.5 µWcm−1 K−2 has been obtained from the sample of Bi2SeTe2 (when x=1) at 369 K.) FROM: A highest power factor of 24.5 µWcm−1 K−2 has been obtained from the sample of Bi2SeTe2 (when x=1) at 369 K. | 10.1016-j.ceramint.2017.01.085.xml |  |  |  |  | comma-level | highest power factor | Preparation and thermoelectric properties of Bi2SexTe3−x bulk materials | Elsevier | 2017 | no
19029 | ['bulk Bi2S2.85Se0.15'] | bulk Bi2S2.85Se0.15 | PF | PF |  | [573.0] | 573 | Kelvin^(1.0) | [573.0] | [0.000124] | 0.000124 | Kelvin^(-2.0) Meter^(-1.0) Watt^(1.0) |  |  | ( the maximum PF value of 124 μW m−1 K−2 was obtained at 573 K for the bulk Bi2S2.85Se0.15 (x=0.15).) FROM: As a result, the maximum PF value of 124 μW m−1 K−2 was obtained at 573 K for the bulk Bi2S2.85Se0.15 (x=0.15). | 10.1016-j.ssc.2013.03.013.xml |  |  |  | ['x = 0.15'] | comma-level | maximum PF | Fabrication and properties of Bi2S3−x Se x thermoelectric polycrystals | Elsevier | 2013 | no
19030 | ['Mn0.98Sb0.02Te'] | Mn0.98Sb0.02Te | PF | PF |  | [730.0] | 730 | Kelvin^(1.0) | [730.0] | [0.0017679999999999998] | 0.001768 | Kelvin^(-2.0) Meter^(-1.0) Watt^(1.0) |  |  | (The highest power factor achieved is at 730 K and is 1768μWm−1K−2 for Mn0.98Sb0.02Te.) FROM: The highest power factor achieved is at 730 K and is 1768μWm−1K−2 for Mn0.98Sb0.02Te. | 10.1016-j.jallcom.2020.155374.xml |  |  |  |  | comma-level | highest power factor | Enhanced thermoelectric performance of nanostructured manganese telluride via antimony doping | Elsevier | 2020 | no
19031 | ['BiCuSeO'] | BiCuSeO | PF | PF |  | [295] | 295 | Kelvin^(1.0) |  | [7.999999999999999e-05] | 8e-05 | Kelvin^(-2.0) Meter^(-1.0) Watt^(1.0) |  |  | ( the maximum power factor of 80 μWm−1K−2 is achieved at room temperature for the BiCuSeO prepared under 4 GPa.) FROM: As a result, owing to the synergistic effect of high pressure on crystal structure, microstructure, and band/electronic structures, the maximum power factor of 80 μWm−1K−2 is achieved at room temperature for the BiCuSeO prepared under 4 GPa. | 10.1016-j.jallcom.2019.152106.xml |  |  |  |  | comma-level | maximum power factor | Effect of high pressure on structure characteristics and electrical transport properties of layered BiCuSeO oxyselenides | Elsevier | 2020 | no
19032 | ['YbZn2Sb1.97Bi0.03'] | YbZn2Sb1.97Bi0.03 | PF | PF |  | [700.0] | 700 | Kelvin^(1.0) | [700.0] | [0.00145] | 0.00145 | Kelvin^(-2.0) Meter^(-1.0) Watt^(1.0) |  |  | ( the PF reaches a maximum of 1.45 mW m−1 K−2 at ∼700 K for YbZn2Sb1.97Bi0.03 ) FROM: Moreover, the PF reaches a maximum of 1.45 mW m−1 K−2 at ∼700 K for YbZn2Sb1.97Bi0.03 , competing very favorably with efficient thermoelectric materials such as Sn0.97Na0.03Se and Mg3Sb1.48Bi0.48Te0.04 at the same temperature. | 10.1016-j.cej.2019.05.206.xml |  |  |  |  | comma-level | PF | Enhanced thermoelectric properties of YbZn2Sb2−xBix through a synergistic effect via Bi-doping | Elsevier | 2019 | no
19033 | ['In0.05Pr0.05Co4Sb12'] | In0.05Pr0.05Co4Sb12 | PF | PF |  | [609.0] | 609 | Kelvin^(1.0) | [609.0] | [0.00233] | 0.00233 | Kelvin^(-2.0) Meter^(-1.0) Watt^(1.0) |  |  | (The largest power factor, 2.33 m Wm-1 K-2, was achieved at 609 K for In0.05Pr0.05Co4Sb12) FROM: The largest power factor, 2.33 m Wm-1 K-2, was achieved at 609 K for In0.05Pr0.05Co4Sb12; this value is approximately three times that for InxCo4Sb12 (x â‰¤ 0.3) skutterudites. | 10.1007-s11664-013-2903-6.txt |  |  |  |  | comma-level | power factor | Synthesis and Thermoelectric Properties of In and Pr Double-Filled Skutterudites InxPryCo4Sb12 | Springer | 2014 | no
19034 | ['P3HT–Bi2Te3 nanocomposites'] | P3HT–Bi2Te3 nanocomposites | PF | PF |  | [295] | 295 | Kelvin^(1.0) |  | [1.3599999999999999e-05] | 1.36e-05 | Kelvin^(-2.0) Meter^(-1.0) Watt^(1.0) |  |  | ( a high power factor of 13.6 μW K−2 m−1 at room temperature was attained in P3HT–Bi2Te3 nanocomposites) FROM: Compared to that of 3.9 μW K−2 m−1 in P3HT films, a high power factor of 13.6 μW K−2 m−1 at room temperature was attained in P3HT–Bi2Te3 nanocomposites, implying that the power factor of conducting polymers could be effectively enhanced by the incorporation of semiconductor nanowires. | 10.1039-c2ee21803h.html |  |  |  |  | comma-level | power factor | Thermopower enhancement in conducting polymer nanocomposites via carrier energy scattering at the organic–inorganic semiconductor interface | RSC | 2012 | no
19035 | ['P3HT–Bi2Te3 nanocomposites'] | P3HT–Bi2Te3 nanocomposites | PF | PF |  | [295] | 295 | Kelvin^(1.0) |  | [1.3599999999999999e-05] | 1.36e-05 | Kelvin^(-2.0) Meter^(-1.0) Watt^(1.0) |  |  | (The resulting P3HT–Bi2Te3 nanocomposites exhibited a several-fold increase in the Seebeck coefficient without greatly suppressing the electrical conductivity, thereby leading to a high power factor of 13.6 μW K−2 m−1 at room temperature ) FROM: The resulting P3HT–Bi2Te3 nanocomposites exhibited a several-fold increase in the Seebeck coefficient without greatly suppressing the electrical conductivity, thereby leading to a high power factor of 13.6 μW K−2 m−1 at room temperature compared to that of 3.9 μW K−2 m−1 in P3HT. | 10.1039-c2ee21803h.html |  | suppressing |  |  | comma-level | power factor | Thermopower enhancement in conducting polymer nanocomposites via carrier energy scattering at the organic–inorganic semiconductor interface | RSC | 2012 | no
19036 | ['B2O3'] | B2O3 | PF | PF |  | [823.0] | 823 | Kelvin^(1.0) | [823.0] | [0.0032] | 0.0032 | Kelvin^(-2.0) Meter^(-1.0) Watt^(1.0) |  |  | ( who reported a maximum figure of merit of 0.8 for 0.7 at.% Bi at 823 K. Gao et al. used a B2O3 flux to synthesize Sn and Sb-doped Mg2Si from the elements and reported a maximum power factor of 3.2 × 10−3 W m−1 K−2 at 610 K.) FROM: The direct influence of Bi doping on the properties of Mg2Si was investigated by Yang et al. , who reported a maximum figure of merit of 0.8 for 0.7 at.% Bi at 823 K. Gao et al. used a B2O3 flux to synthesize Sn and Sb-doped Mg2Si from the elements and reported a maximum power factor of 3.2 × 10−3 W m−1 K−2 at 610 K. | 10.1016-j.jallcom.2011.05.033.xml |  |  |  |  | comma-level | maximum power factor | Thermoelectric properties of Sc- and Y-doped Mg2Si prepared by field-activated and pressure-assisted reactive sintering | Elsevier | 2011 | no
19037 | ['SnSe'] | SnSe | PF | PF |  | [295] | 295 | Kelvin^(1.0) | [850.0] | [0.00101] | 0.00101 | Kelvin^(-2.0) Meter^(-1.0) Watt^(1.0) |  |  | ({ power factor at room temperature }: such as SnSe (1010 µW m-1 K-2 @ 850 K) and Cu2-xSe (1200 µW m-1 K-2@ 1000 K).) FROM: A giant high power factor (904 µW m-1 K-2) is obtained for the flexible n-type material at room temperature, which is even close to that of some high-ZT inorganic materials, such as SnSe (1010 µW m-1 K-2 @ 850 K) and Cu2-xSe (1200 µW m-1 K-2@ 1000 K). | 10.1038-s41467-017-01149-4.txt |  |  |  |  | comma-level | power factor | Ultrahigh thermoelectric power factor in flexible hybrid inorganic-organic superlattice | Springer | 2017 | yes
19038 | ['TiS2(TBA)0.025(HA)0.012'] | TiS2(TBA)0.025(HA)0.012 | PF | PF |  | [300.0] | 300 | Kelvin^(1.0) | [300.0] | [0.000904] | 0.000904 | Kelvin^(-2.0) Meter^(-1.0) Watt^(1.0) |  |  | (For TiS2(TBA)0.025(HA)0.012, the power factor reaches 904 µW m-1 K-2 at 300 K, which is among the best n-type flexible thermoelectric materials.) FROM: For TiS2(TBA)0.025(HA)0.012, the power factor reaches 904 µW m-1 K-2 at 300 K, which is among the best n-type flexible thermoelectric materials. | 10.1038-s41467-017-01149-4.txt |  |  |  |  | comma-level | power factor | Ultrahigh thermoelectric power factor in flexible hybrid inorganic-organic superlattice | Springer | 2017 | yes
19039 | ['Ag0.84Sb1.16Te2.16'] | Ag0.84Sb1.16Te2.16 | PF | PF |  | [300.0] | 300 | Kelvin^(1.0) | [300.0] | [0.00235] | 0.00235 | Kelvin^(-2.0) Meter^(-1.0) Watt^(1.0) |  |  | (The maximum power factor of 2.35 × 10−3 W m−1 K−2 was obtained at 300 K for Ag0.84Sb1.16Te2.16.) FROM: The maximum power factor of 2.35 × 10−3 W m−1 K−2 was obtained at 300 K for Ag0.84Sb1.16Te2.16. | 10.1016-j.jallcom.2010.03.170.xml |  |  |  |  | comma-level | maximum power factor | Improved thermoelectric properties of AgSbTe2 based compounds with nanoscale Ag2Te in situ precipitates | Elsevier | 2010 | no
19040 | ['BaMn1.3Zn0.7Sb2'] | BaMn1.3Zn0.7Sb2 | PF | PF |  | [473.0] | 473 | Kelvin^(1.0) | [473.0] | [6.300000000000001e-06] | 6.3e-06 | Kelvin^(-2.0) Meter^(-1.0) Watt^(1.0) |  |  | ( a maximum power factor value of ~0.063 μWcm-1 K-2 is obtained at 473 K for the BaMn1.3Zn0.7Sb2 sample) FROM: As shown in Fig. 3c, a maximum power factor value of ~0.063 μWcm-1 K-2 is obtained at 473 K for the BaMn1.3Zn0.7Sb2 sample, which is ~X times as large as that of the BaMn2Sb2 sample and the peak position for the power factor shifts to a higher temperature after Zn doping. | 10.1007-s10854-012-0820-8.txt |  |  |  |  | comma-level | maximum power factor | Preparation and thermoelectric properties of BaMn2-xZnxSb2 zintl compounds | Springer | 2012 | no
19041 | ['BaMn1.3Zn0.7Sb2'] | BaMn1.3Zn0.7Sb2 | PF | PF |  | [473.0] | 473 | Kelvin^(1.0) | [473.0] | [6.300000000000001e-06] | 6.3e-06 | Kelvin^(-2.0) Meter^(-1.0) Watt^(1.0) |  |  | (The maximum power factor is about 0.063 μWcm-1 K-2 for BaMn1.3Zn0.7Sb2 sample at 473 K) FROM: The maximum power factor is about 0.063 μWcm-1 K-2 for BaMn1.3Zn0.7Sb2 sample at 473 K, which is three times as high as that of the BaMn2Sb2 synthesized under the same condition. | 10.1007-s10854-012-0820-8.txt |  |  |  |  | comma-level | maximum power factor | Preparation and thermoelectric properties of BaMn2-xZnxSb2 zintl compounds | Springer | 2012 | no
19042 | ['Zr0.7Hf0.3Ni1.03Sn'] | Zr0.7Hf0.3Ni1.03Sn | PF | PF |  | [773.0] | 773 | Kelvin^(1.0) | [773.0] | [0.0030700000000000002] | 0.00307 | Kelvin^(-2.0) Meter^(-1.0) Watt^(1.0) |  |  | ( the electronic properties are observed to be well optimized yielding a large power factor; α2σ (∼30.7 × 10−4 W m−1 K−2 for Zr0.7Hf0.3Ni1.03Sn) and reduced thermal conductivity (∼2.4 W m−1 K−1 for Zr0.7Hf0.3Ni1.03Sn) yielding a high ZT ∼ 0.96 at 773 K for composition Zr0.7Hf0.3Ni1.03Sn which is ∼250% larger) FROM: In such a submicron/nano-composite, the electronic properties are observed to be well optimized yielding a large power factor; α2σ (∼30.7 × 10−4 W m−1 K−2 for Zr0.7Hf0.3Ni1.03Sn) and reduced thermal conductivity (∼2.4 W m−1 K−1 for Zr0.7Hf0.3Ni1.03Sn) yielding a high ZT ∼ 0.96 at 773 K for composition Zr0.7Hf0.3Ni1.03Sn which is ∼250% larger than the normal HH Zr0.7Hf0.3NiSn (ZT ∼ 0.27 at 773 K). | 10.1039-c5cp05213k.html |  |  |  |  | comma-level | power factor | Panoscopically optimized thermoelectric performance of a half-Heusler/full-Heusler based in situ bulk composite Zr0.7Hf0.3Ni1+xSn: an energy and time efficient way | RSC | 2015 | no
19043 | ['Ce0.4Nd0.4Fe3.7Ni0.3Sb12'] | Ce0.4Nd0.4Fe3.7Ni0.3Sb12 | PF | PF |  | [295] | 295 | Kelvin^(1.0) | [535.0] | [0.0035] | 0.0035 | Kelvin^(-2.0) Meter^(-1.0) Watt^(1.0) |  |  | ( we can achieve both a higher power factor (∼35 μW cm−1 K−2 at 535 °C) and a lower thermal conductivity (∼2.1 W m−1 K−1 at room temperature and ∼2.7 W m−1 K−1 at 535 °C) in Ce0.4Nd0.4Fe3.7Ni0.3Sb12.) FROM: In the experiments, we have demonstrated that by suitably tuning the Fe–Ni ratio and filler concentration, we can achieve both a higher power factor (∼35 μW cm−1 K−2 at 535 °C) and a lower thermal conductivity (∼2.1 W m−1 K−1 at room temperature and ∼2.7 W m−1 K−1 at 535 °C) in Ce0.4Nd0.4Fe3.7Ni0.3Sb12. | 10.1039-c4cp00383g.html |  |  |  |  | comma-level | power factor | Thermoelectric performance of Ni compensated cerium and neodymium double filled p-type skutterudites | RSC | 2014 | no
19044 | ['Ce0.45Nd0.45Fe3.5Co0.5Sb12'] | Ce0.45Nd0.45Fe3.5Co0.5Sb12 | PF | PF |  | [700.0] | 700 | Kelvin^(1.0) | [700.0] | [0.0036000000000000003] | 0.0036 | Kelvin^(-2.0) Meter^(-1.0) Watt^(1.0) |  |  | ( reducing the thermal conductivity leading to a peak ZT ∼ 1.1 at 700 K. Jie et al. reported fast phase formation in double filled p-type skutterudites Ce0.45Nd0.45Fe3.5Co0.5Sb12 and reported a power factor of ∼ 36 μW cm−1 K−2) FROM: Zhang et al. synthesized Nd filled p-type skutterudites replacing Sb partially by Ge and reported the presence of nanoparticles with size less than 100 nm covered by film-like features in the matrix of Nd0.6Fe2Co2Sb11.7Ge0.3, reducing the thermal conductivity leading to a peak ZT ∼ 1.1 at 700 K. Jie et al. reported fast phase formation in double filled p-type skutterudites Ce0.45Nd0.45Fe3.5Co0.5Sb12 and reported a power factor of ∼ 36 μW cm−1 K−2, leading to a peak ZT ∼ 1.1 at around 750 K. | 10.1039-c4cp00383g.html |  |  |  |  | comma-level | power factor | Thermoelectric performance of Ni compensated cerium and neodymium double filled p-type skutterudites | RSC | 2014 | no
19045 | ['Fe / Ni'] | Fe / Ni | PF | PF |  | [748.0] | 748 | Kelvin^(1.0) | [475.0] | [0.0035] | 0.0035 | Kelvin^(-2.0) Meter^(-1.0) Watt^(1.0) |  |  | ( we demonstrated that a suitable ratio of Fe/Ni together with an appropriate amount of rattlers would result in a power factor ∼35 μW cm−1 K−2 leading to a peak ZT ∼ 1.1 at 475 °C.) FROM: By this method, we demonstrated that a suitable ratio of Fe/Ni together with an appropriate amount of rattlers would result in a power factor ∼35 μW cm−1 K−2 leading to a peak ZT ∼ 1.1 at 475 °C. | 10.1039-c4cp00383g.html |  |  |  |  | comma-level | power factor | Thermoelectric performance of Ni compensated cerium and neodymium double filled p-type skutterudites | RSC | 2014 | no
19046 | ['Ce0.4Nd0.4Fe3.7Ni0.3Sb12'] | Ce0.4Nd0.4Fe3.7Ni0.3Sb12 | PF | PF |  | [808.0] | 808 | Kelvin^(1.0) | [535.0] | [0.0035] | 0.0035 | Kelvin^(-2.0) Meter^(-1.0) Watt^(1.0) |  |  | (A maximum power factor of ∼35 μW cm−1 K−2 at around 535 °C is achieved in Ce0.4Nd0.4Fe3.7Ni0.3Sb12) FROM: A maximum power factor of ∼35 μW cm−1 K−2 at around 535 °C is achieved in Ce0.4Nd0.4Fe3.7Ni0.3Sb12, and is comparable to some of the p-type compositions reported previously. | 10.1039-c4cp00383g.html |  |  |  |  | comma-level | maximum power factor | Thermoelectric performance of Ni compensated cerium and neodymium double filled p-type skutterudites | RSC | 2014 | no
19047 | ['Ce0.4Nd0.4Fe3.7Ni0.3Sb12'] | Ce0.4Nd0.4Fe3.7Ni0.3Sb12 | PF | PF |  | [808.0] | 808 | Kelvin^(1.0) | [535.0] | [0.0035] | 0.0035 | Kelvin^(-2.0) Meter^(-1.0) Watt^(1.0) |  |  | ( and a power factor of ∼35 μW cm−1 K−2 at around 535 °C in Ce0.4Nd0.4Fe3.7Ni0.3Sb12.) FROM: By tuning the Ce and Nd concentration, we achieved a low thermal conductivity of ∼2.1 W m−1 K−1 at room temperature and ∼2.7 W m−1 K−1 at 535 °C, and a power factor of ∼35 μW cm−1 K−2 at around 535 °C in Ce0.4Nd0.4Fe3.7Ni0.3Sb12. | 10.1039-c4cp00383g.html |  |  |  |  | comma-level | power factor | Thermoelectric performance of Ni compensated cerium and neodymium double filled p-type skutterudites | RSC | 2014 | no
19048 | ['niobium oxide'] | niobium oxide | PF | PF |  | [328.5] | 328.5 | Kelvin^(1.0) | [55.5] | [2.08e-06] | 2.08e-06 | Kelvin^(-2.0) Meter^(-1.0) Watt^(1.0) |  |  | (The obtained highest value of power factor is 2.08 µW m−1 K−2 for CFRC-0.5PR at 55.5 °C, which is extremely closed to that of some typical oxide thermoelectric materials (niobium oxide , cobaltite , perovskite ) and Te nanowire/polymer composite .) FROM: The obtained highest value of power factor is 2.08 µW m−1 K−2 for CFRC-0.5PR at 55.5 °C, which is extremely closed to that of some typical oxide thermoelectric materials (niobium oxide , cobaltite , perovskite ) and Te nanowire/polymer composite . | 10.1016-j.ceramint.2016.04.014.xml |  |  |  |  | comma-level | power factor | Enhanced thermoelectric properties of carbon fiber reinforced cement composites | Elsevier | 2016 | no
19049 | ['PEDOT : PSS'] | PEDOT : PSS | PF | PF |  | [295] | 295 | Kelvin^(1.0) |  | [0.000334] | 0.000334 | Kelvin^(-2.0) Meter^(-1.0) Watt^(1.0) |  |  | (The sequential treatments give rise to PEDOT:PSS with a Seebeck coefficient of 39.2 μV K−1, an electrical conductivity of 2170 S cm−1 and a power factor of 334 μW m−1 K−2 at room temperature.) FROM: The sequential treatments give rise to PEDOT:PSS with a Seebeck coefficient of 39.2 μV K−1, an electrical conductivity of 2170 S cm−1 and a power factor of 334 μW m−1 K−2 at room temperature. | 10.1039-c8ta08387h.html |  | treatments |  |  | comma-level | power factor | Significant enhancement in the Seebeck coefficient and power factor of thermoelectric polymers by the Soret effect of polyelectrolytes | RSC | 2018 | no
19050 | ['SrTiO3'] | SrTiO3 | PF | PF |  | [1000.0] | 1000 | Kelvin^(1.0) | [1000.0] | [0.002] | 0.002 | Kelvin^(-2.0) Meter^(-1.0) Watt^(1.0) |  |  | (However, the ZT of complex oxides has been historically too low for most practical applications due to their extremely large thermal conductivity: for SrTiO3, although it has an unusually high power factor (S2/ρ) of 20 μW cm−1K−2, the thermal conductivity is 10 W m−1 K−1, which results in a ZT of only 0.26 at 1000 K.) FROM: However, the ZT of complex oxides has been historically too low for most practical applications due to their extremely large thermal conductivity: for SrTiO3, although it has an unusually high power factor (S2/ρ) of 20 μW cm−1K−2, the thermal conductivity is 10 W m−1 K−1, which results in a ZT of only 0.26 at 1000 K. | 10.1039-c1nr10624d.html |  |  |  |  | comma-level | power factor | Self-templated synthesis and thermal conductivity investigation for ultrathin perovskite oxide nanowires | RSC | 2011 | no
19051 | ['Bi0.1ZnCo1.9O4'] | Bi0.1ZnCo1.9O4 | PF | PF |  | [668.0] | 668 | Kelvin^(1.0) | [668.0] | [2.2999999999999996e-06] | 2.3e-06 | Kelvin^(-2.0) Meter^(-1.0) Watt^(1.0) |  |  | ( Bi0.1ZnCo1.9O4 shows the high-power factor (α2σ550 K) of 2.3 μW K−2 m−1 and figure of merit of 9.5 × 10−4 at 668 K respectively) FROM: With the optimum Seebeck coefficient and electrical resistivity, Bi0.1ZnCo1.9O4 shows the high-power factor (α2σ550 K) of 2.3 μW K−2 m−1 and figure of merit of 9.5 × 10−4 at 668 K respectively, compared with other samples. | 10.1039-d0ra01542c.html |  |  |  |  | comma-level | power factor | Enhancing the thermoelectric power factor of nanostructured ZnCo2O4 by Bi substitution | RSC | 2020 | yes
19052 | ['Bi0.1ZnCo1.9O4'] | Bi0.1ZnCo1.9O4 | PF | PF |  | [668.0] | 668 | Kelvin^(1.0) | [668.0] | [2.2999999999999996e-06] | 2.3e-06 | Kelvin^(-2.0) Meter^(-1.0) Watt^(1.0) |  |  | ({ at 668 K }: the Bi0.1ZnCo1.9O4 sample exhibits the power factor of 2.3 μW K−2 m−1 which is relatively higher) FROM: For instance, at 668 K, the Bi0.1ZnCo1.9O4 sample exhibits the power factor of 2.3 μW K−2 m−1 which is relatively higher than that of other samples. | 10.1039-d0ra01542c.html |  |  |  |  | comma-level | power factor | Enhancing the thermoelectric power factor of nanostructured ZnCo2O4 by Bi substitution | RSC | 2020 | yes
19053 | ['Sn0.125Te NWs thin film'] | Sn0.125Te NWs thin film | PF | PF |  | [295] | 295 | Kelvin^(1.0) |  | [0.0001146] | 0.0001146 | Kelvin^(-2.0) Meter^(-1.0) Watt^(1.0) |  |  | (The optimal power factor of 114.6 μW m−1 K−2 for Sn0.125Te NWs thin film after annealing was achieved at room temperature) FROM: The optimal power factor of 114.6 μW m−1 K−2 for Sn0.125Te NWs thin film after annealing was achieved at room temperature, which was about two orders of magnitude higher than the pure Te NWs and reported pristine SnTe. | 10.1039-c8se00297e.html |  | annealing |  |  | comma-level | optimal power factor | Effect of Sn element on optimizing thermoelectric performance of Te nanowires | RSC | 2018 | no
19054 | ['Fe / Co'] | Fe / Co | PF | PF |  | [295] | 295 | Kelvin^(1.0) | [535.0] | [0.0035] | 0.0035 | Kelvin^(-2.0) Meter^(-1.0) Watt^(1.0) |  |  | (By tuning the fillers concentration and Fe/Co ratio, we achieved a lower thermal conductivity (∼2.0 W m−1 K−1 at room temperature and ∼2.6 W m−1 K−1 at 535 °C) and a higher power factor (∼35 μW cm−1 K−2 at 475 °C), leading to a peak ZT of about 1.1 at 475 °C.) FROM: By tuning the fillers concentration and Fe/Co ratio, we achieved a lower thermal conductivity (∼2.0 W m−1 K−1 at room temperature and ∼2.6 W m−1 K−1 at 535 °C) and a higher power factor (∼35 μW cm−1 K−2 at 475 °C), leading to a peak ZT of about 1.1 at 475 °C. | 10.1016-j.jallcom.2014.10.102.xml |  |  |  |  | comma-level | power factor | Effect of triple fillers in thermoelectric performance of p-type skutterudites | Elsevier | 2015 | no
19055 | ['Ca0.35Ce0.35Nd0.35Fe3.5Co0.5Sb12'] | Ca0.35Ce0.35Nd0.35Fe3.5Co0.5Sb12 | PF | PF |  | [748.0] | 748 | Kelvin^(1.0) | [475.0] | [0.0035] | 0.0035 | Kelvin^(-2.0) Meter^(-1.0) Watt^(1.0) |  |  | (A maximum power factor of ∼35 μW cm−1 K−2 at around 475 °C is achieved in Ca0.35Ce0.35Nd0.35Fe3.5Co0.5Sb12) FROM: A maximum power factor of ∼35 μW cm−1 K−2 at around 475 °C is achieved in Ca0.35Ce0.35Nd0.35Fe3.5Co0.5Sb12, and is comparable to the PF of the best p-type results reported previously . | 10.1016-j.jallcom.2014.10.102.xml |  |  |  |  | comma-level | maximum power factor | Effect of triple fillers in thermoelectric performance of p-type skutterudites | Elsevier | 2015 | no
19056 | ['Ca0.35Ce0.35Nd0.35Fe3.5Co0.5Sb12'] | Ca0.35Ce0.35Nd0.35Fe3.5Co0.5Sb12 | PF | PF |  | [295] | 295 | Kelvin^(1.0) | [525.0] | [0.0035] | 0.0035 | Kelvin^(-2.0) Meter^(-1.0) Watt^(1.0) |  |  | ( we achieved a low thermal conductivity (∼2.0 W m−1 K−1 at room temperature and ∼2.6 W m−1 K−1 at 525 °C) and a high power factor (∼35 μW cm−1 K−2 at 475 °C) in Ca0.35Ce0.35Nd0.35Fe3.5Co0.5Sb12.) FROM: By tuning the filler concentration and Fe/Co ratio, we achieved a low thermal conductivity (∼2.0 W m−1 K−1 at room temperature and ∼2.6 W m−1 K−1 at 525 °C) and a high power factor (∼35 μW cm−1 K−2 at 475 °C) in Ca0.35Ce0.35Nd0.35Fe3.5Co0.5Sb12. | 10.1016-j.jallcom.2014.10.102.xml |  |  |  |  | comma-level | power factor | Effect of triple fillers in thermoelectric performance of p-type skutterudites | Elsevier | 2015 | no
19057 | ['textured polycrystalline SnSe ingots'] | textured polycrystalline SnSe ingots | PF | PF |  | [300.0, 600.0] | 450 | Kelvin^(1.0) | [300.0, 600.0] | [0.0002, 0.0004] | 0.0003 | Kelvin^(-2.0) Meter^(-1.0) Watt^(1.0) |  |  | (We report on the synthesis of highly textured polycrystalline SnSe ingots with large single-crystal magnitude power factors, S2/ρ = 0.2–0.4 mW m−1 K−2 between 300–600 K, increasing to 0.9 mW m−1 K−2 at 800 K, and bulk thermal conductivity values κ300K = 1.5 W m−1 K−1.) FROM: We report on the synthesis of highly textured polycrystalline SnSe ingots with large single-crystal magnitude power factors, S2/ρ = 0.2–0.4 mW m−1 K−2 between 300–600 K, increasing to 0.9 mW m−1 K−2 at 800 K, and bulk thermal conductivity values κ300K = 1.5 W m−1 K−1. | 10.1039-c6tc00204h.html |  |  |  |  | comma-level | power factors | Large thermoelectric power factors and impact of texturing on the thermal conductivity in polycrystalline SnSe | RSC | 2016 | no
19058 | ['nanostructured p-type Bi0.5Sb1.5Te3'] | nanostructured p-type Bi0.5Sb1.5Te3 | PF | PF |  | [373.0] | 373 | Kelvin^(1.0) | [100.0] | [0.004] | 0.004 | Kelvin^(-2.0) Meter^(-1.0) Watt^(1.0) |  |  | (The nanostructured p-type Bi0.5Sb1.5Te3 showed a ZT of ∼1.4 at 100 °C due to the reduced thermal conductivity below 1.0 W m−1 K−1 by extensive phonon scattering at interfaces, with an inherently high power factor on the order of 4000 μW m−1 K−2.) FROM: The nanostructured p-type Bi0.5Sb1.5Te3 showed a ZT of ∼1.4 at 100 °C due to the reduced thermal conductivity below 1.0 W m−1 K−1 by extensive phonon scattering at interfaces, with an inherently high power factor on the order of 4000 μW m−1 K−2. | 10.1039-c5tc01644d.html |  |  |  |  | comma-level | power factor | Flexible thermoelectric materials and device optimization for wearable energy harvesting | RSC | 2015 | no
19059 | ['potassium-doped n-type fullerenes'] | potassium-doped n-type fullerenes | PF | PF |  | [295] | 295 | Kelvin^(1.0) |  | [2.6e-05] | 2.6e-05 | Kelvin^(-2.0) Meter^(-1.0) Watt^(1.0) |  |  | (In 1993, Wang et al. studied potassium-doped n-type fullerenes KxC70 and found that K4C70 showed σ ∼ 550 S cm−1 and S ∼ −22 μV K−1 at room temperature, which resulted in a power factor of ∼26 μW m−1 K−2.) FROM: In 1993, Wang et al. studied potassium-doped n-type fullerenes KxC70 and found that K4C70 showed σ ∼ 550 S cm−1 and S ∼ −22 μV K−1 at room temperature, which resulted in a power factor of ∼26 μW m−1 K−2. | 10.1039-c5tc01644d.html |  |  |  |  | comma-level | power factor | Flexible thermoelectric materials and device optimization for wearable energy harvesting | RSC | 2015 | no
19060 | ['CNT films'] | CNT films | PF | PF |  | [295] | 295 | Kelvin^(1.0) |  | [3.7999999999999995e-05] | 3.8e-05 | Kelvin^(-2.0) Meter^(-1.0) Watt^(1.0) |  |  | (A maximum power factor of ∼38 μW m−1 K−2 with σ ∼ 52 S cm−1, and S ∼ −86 μV K−1 was obtained for the reduced CNT films with transport optimization at room temperature.) FROM: A maximum power factor of ∼38 μW m−1 K−2 with σ ∼ 52 S cm−1, and S ∼ −86 μV K−1 was obtained for the reduced CNT films with transport optimization at room temperature. | 10.1039-c5tc01644d.html |  |  |  |  | comma-level | maximum power factor | Flexible thermoelectric materials and device optimization for wearable energy harvesting | RSC | 2015 | no
19061 | ['TiS2 monolayers'] | TiS2 monolayers | PF | PF |  | [295] | 295 | Kelvin^(1.0) |  | [0.00045] | 0.00045 | Kelvin^(-2.0) Meter^(-1.0) Watt^(1.0) |  |  | (Recently the hybrid superlattices of alternating inorganic TiS2 monolayers and organic [(hexylammonium)x(H2O)y(DMSO)z] layers showed a very high power factor of ∼450 μW m−1 K−2 with σ ∼ 790 S cm−1 and S ∼ −78 μV K−1 at room temperature.) FROM: Recently the hybrid superlattices of alternating inorganic TiS2 monolayers and organic [(hexylammonium)x(H2O)y(DMSO)z] layers showed a very high power factor of ∼450 μW m−1 K−2 with σ ∼ 790 S cm−1 and S ∼ −78 μV K−1 at room temperature. | 10.1039-c5tc01644d.html |  |  |  |  | comma-level | power factor | Flexible thermoelectric materials and device optimization for wearable energy harvesting | RSC | 2015 | no
19062 | ['PEDOT / graphene / Te'] | PEDOT / graphene / Te | PF | PF |  | [300.0] | 300 | Kelvin^(1.0) | [300.0] | [0.000143] | 0.000143 | Kelvin^(-2.0) Meter^(-1.0) Watt^(1.0) |  |  | ( Kim et al. obtained a high power factor of 143 μW m−1 K−2 at 300 K in ternary PEDOT/graphene/Te hybrids based on double carrier filtering processes at the interfaces.) FROM: Likewise, Kim et al. obtained a high power factor of 143 μW m−1 K−2 at 300 K in ternary PEDOT/graphene/Te hybrids based on double carrier filtering processes at the interfaces. | 10.1039-c6qm00188b.html |  | processes |  |  | comma-level | power factor | Engineering carrier scattering at the interfaces in polyaniline based nanocomposites for high thermoelectric performances | RSC | 2017 | no
19063 | ['Eu1.0Zn2Sb2'] | Eu1.0Zn2Sb2 | PF | PF |  | [600.0] | 600 | Kelvin^(1.0) | [600.0] | [0.0016] | 0.0016 | Kelvin^(-2.0) Meter^(-1.0) Watt^(1.0) |  |  | ({ S2σ }: the maximum of 1.6 mW m−1 K−2 at 600 K is obtained for the stoichiometric Eu1.0Zn2Sb2 sample.) FROM: shows the temperature dependence of S2σ for our samples; the maximum of 1.6 mW m−1 K−2 at 600 K is obtained for the stoichiometric Eu1.0Zn2Sb2 sample. | 10.1016-j.jallcom.2017.01.350.xml |  |  |  |  | comma-level | S2σ | Thermoelectric properties of EuZn2Sb2 Zintl compounds: zT enhancement through Yb substitution for Eu | Elsevier | 2017 | no
19064 | ['p-type Ba0.375Mg2.625Sb2'] | p-type Ba0.375Mg2.625Sb2 | PF | PF |  | [725.0] | 725 | Kelvin^(1.0) | [725.0] | [1.28e-05] | 1.28e-05 | Kelvin^(-2.0) Meter^(-1.0) Watt^(1.0) |  |  | (The maximum power factor of p-type Ba0.375Mg2.625Sb2 can reach 12.8 μW m−1 K−2 at 725 K) FROM: The maximum power factor of p-type Ba0.375Mg2.625Sb2 can reach 12.8 μW m−1 K−2 at 725 K, which is almost twice as high as those of p-type Mg3Sb2 previously reported. | 10.1039-c9ta00288j.html |  |  |  |  | comma-level | maximum power factor | Band engineering and crystal field screening in thermoelectric Mg3Sb2 | RSC | 2019 | no
19065 | ['un-doped LaCoO3−δ'] | un-doped LaCoO3−δ | PF | PF |  | [373.0] | 373 | Kelvin^(1.0) | [373.0] | [0.00017800000000000002] | 0.000178 | Kelvin^(-2.0) Meter^(-1.0) Watt^(1.0) |  |  | (that of un-doped LaCoO3−δ, and the sample with x = 0.15 has a maximum PF of 1.78 × 10−4 W m−1 K−2 at 373 K.) FROM: The PF of all the Cu-substituted compounds are larger than that of un-doped LaCoO3−δ, and the sample with x = 0.15 has a maximum PF of 1.78 × 10−4 W m−1 K−2 at 373 K. | 10.1039-c2cp41743j.html |  |  |  |  | comma-level | maximum PF | The effect of Cu substitution on microstructure and thermoelectric properties of LaCoO3 ceramics | RSC | 2012 | no
19066 | ['Mo3Sb7'] | Mo3Sb7 | PF | PF |  | [300.0] | 300 | Kelvin^(1.0) | [300.0] | [0.00020099999999999998] | 0.000201 | Kelvin^(-2.0) Meter^(-1.0) Watt^(1.0) |  |  | ({ at 300 K }: P.F. increases from 2.01 μW cm−1 K−2 for Mo3Sb7) FROM: With increasing Ni content, P.F. increases from 2.01 μW cm−1 K−2 for Mo3Sb7 to 2.80 μW cm−1 K−2 for Mo2.9Ni0.1Sb7 at 300 K, with Mo2.8Ni0.2Sb7 exhibiting 2.61 μW cm−1 K−2 at 300 K. | 10.1016-j.jssc.2015.08.017.xml |  |  |  |  | comma-level | P.F. | Different site occupancies in substitution variants of Mo3Sb7 | Elsevier | 2016 | no
19067 | ['Mo2.9Ni0.1Sb7'] | Mo2.9Ni0.1Sb7 | PF | PF |  | [300.0] | 300 | Kelvin^(1.0) | [300.0] | [0.00028] | 0.00028 | Kelvin^(-2.0) Meter^(-1.0) Watt^(1.0) |  |  | ({ P.F. }: 2.80 μW cm−1 K−2 for Mo2.9Ni0.1Sb7 at 300 K) FROM: With increasing Ni content, P.F. increases from 2.01 μW cm−1 K−2 for Mo3Sb7 to 2.80 μW cm−1 K−2 for Mo2.9Ni0.1Sb7 at 300 K, with Mo2.8Ni0.2Sb7 exhibiting 2.61 μW cm−1 K−2 at 300 K. | 10.1016-j.jssc.2015.08.017.xml |  |  |  |  | comma-level | P.F. | Different site occupancies in substitution variants of Mo3Sb7 | Elsevier | 2016 | no
19068 | ['Mo2.8Ni0.2Sb7'] | Mo2.8Ni0.2Sb7 | PF | PF |  | [300.0] | 300 | Kelvin^(1.0) | [300.0] | [0.000261] | 0.000261 | Kelvin^(-2.0) Meter^(-1.0) Watt^(1.0) |  |  | ({ P.F. }: with Mo2.8Ni0.2Sb7 exhibiting 2.61 μW cm−1 K−2 at 300 K.) FROM: With increasing Ni content, P.F. increases from 2.01 μW cm−1 K−2 for Mo3Sb7 to 2.80 μW cm−1 K−2 for Mo2.9Ni0.1Sb7 at 300 K, with Mo2.8Ni0.2Sb7 exhibiting 2.61 μW cm−1 K−2 at 300 K. | 10.1016-j.jssc.2015.08.017.xml |  |  |  |  | comma-level | P.F. | Different site occupancies in substitution variants of Mo3Sb7 | Elsevier | 2016 | no
19069 | ['Mo2.9Ni0.1Sb7'] | Mo2.9Ni0.1Sb7 | PF | PF |  | [850.0] | 850 | Kelvin^(1.0) | [850.0] | [0.00117] | 0.00117 | Kelvin^(-2.0) Meter^(-1.0) Watt^(1.0) |  |  | (The highest P.F.=11.7 μW cm−1 K−2 occurs in Mo2.9Ni0.1Sb7 at ~850 K) FROM: The highest P.F.=11.7 μW cm−1 K−2 occurs in Mo2.9Ni0.1Sb7 at ~850 K, comparable to the P.F.=11.9 μW cm−1 K−2 of Mo2.9Fe0.1Sb7. | 10.1016-j.jssc.2015.08.017.xml |  |  |  |  | comma-level | highest P.F. | Different site occupancies in substitution variants of Mo3Sb7 | Elsevier | 2016 | no
19070 | ['Mo2.9Fe0.1Sb7'] | Mo2.9Fe0.1Sb7 | PF | PF |  | [850.0] | 850 | Kelvin^(1.0) | [850.0] | [0.00119] | 0.00119 | Kelvin^(-2.0) Meter^(-1.0) Watt^(1.0) |  |  | ({ highest P.F. at ~ 850 K }: the P.F.=11.9 μW cm−1 K−2 of Mo2.9Fe0.1Sb7.) FROM: The highest P.F.=11.7 μW cm−1 K−2 occurs in Mo2.9Ni0.1Sb7 at ~850 K, comparable to the P.F.=11.9 μW cm−1 K−2 of Mo2.9Fe0.1Sb7. | 10.1016-j.jssc.2015.08.017.xml |  |  |  |  | comma-level | highest P.F. | Different site occupancies in substitution variants of Mo3Sb7 | Elsevier | 2016 | no
19071 | ['Te0.25Co4Sb11.75Te0.25'] | Te0.25Co4Sb11.75Te0.25 | PF | PF |  | [673.0] | 673 | Kelvin^(1.0) | [673.0] | [0.0055] | 0.0055 | Kelvin^(-2.0) Meter^(-1.0) Watt^(1.0) |  |  | (The maximum value of power factor α2σ = 5.5 mWm−1K−2 at 673 K is obtained for the Te0.25Co4Sb11.75Te0.25 composition.) FROM: The maximum value of power factor α2σ = 5.5 mWm−1K−2 at 673 K is obtained for the Te0.25Co4Sb11.75Te0.25 composition. | 10.1016-j.jallcom.2019.07.189.xml |  |  |  |  | comma-level | power factor | Structural, electronic and thermal properties of Te x Co4Sb11.75Te0.25 | Elsevier | 2019 | no
19072 | ['nanostructured PbTe–2 % MgTe'] | nanostructured PbTe–2 % MgTe | PF | PF |  | [900.0] | 900 | Kelvin^(1.0) | [900.0] | [0.0021999999999999997] | 0.0022 | Kelvin^(-2.0) Meter^(-1.0) Watt^(1.0) |  |  | ({ p - type power factor }: our p-type power factor (∼2200 μW K−2 m−1 (∼22 μW K−2 cm−1) at 900 K) is similar to the nanostructured PbTe–2% MgTe doped 2% Na2Te ingot sample (∼2500 μW K−2 m−1 (∼25 μW K−2 cm−1) at 800 K) and the nanostructured PbTe–2% MgTe doped 2% Na sintered sample (∼2500 μW K−2 m−1 (∼25 μW K−2 cm−1) at 900 K).) FROM: For example, our p-type power factor (∼2200 μW K−2 m−1 (∼22 μW K−2 cm−1) at 900 K) is similar to the nanostructured PbTe–2% MgTe doped 2% Na2Te ingot sample (∼2500 μW K−2 m−1 (∼25 μW K−2 cm−1) at 800 K) and the nanostructured PbTe–2% MgTe doped 2% Na sintered sample (∼2500 μW K−2 m−1 (∼25 μW K−2 cm−1) at 900 K). | 10.1039-c5ee02979a.html |  | sintered |  |  | comma-level | p - type power factor | Power generation from nanostructured PbTe-based thermoelectrics: comprehensive development from materials to modules | RSC | 2016 | no
19073 | ['Cu1.75Te nanosheet'] | Cu1.75Te nanosheet | PF | PF |  | [650.0] | 650 | Kelvin^(1.0) | [650.0] | [6.000000000000001e-05] | 6e-05 | Kelvin^(-2.0) Meter^(-1.0) Watt^(1.0) |  |  | (The power factor of the Cu1.75Te nanosheet sample monotonically increases and reaches a maximum value of 6 × 10−5 W m−1 K−2 at 650 K.) FROM: The power factor of the Cu1.75Te nanosheet sample monotonically increases and reaches a maximum value of 6 × 10−5 W m−1 K−2 at 650 K. | 10.1039-c3ta12877f.html |  |  |  |  | comma-level | power factor | Synthesis and thermoelectric behaviour of copper telluride nanosheets | RSC | 2014 | no
19074 | ['bulk Cu2Te'] | bulk Cu2Te | PF | PF |  | [650.0] | 650 | Kelvin^(1.0) | [650.0] | [0.00014] | 0.00014 | Kelvin^(-2.0) Meter^(-1.0) Watt^(1.0) |  |  | (In comparison the previously measured maximum power factor of bulk Cu2Te was 1.4 × 10−4 W m−1 K−2 at 650 K.) FROM: In comparison the previously measured maximum power factor of bulk Cu2Te was 1.4 × 10−4 W m−1 K−2 at 650 K. | 10.1039-c3ta12877f.html |  |  |  |  | comma-level | maximum power factor | Synthesis and thermoelectric behaviour of copper telluride nanosheets | RSC | 2014 | no
19075 | ['AgNa0.01Sb0.99Se2'] | AgNa0.01Sb0.99Se2 | PF | PF |  | [573.0] | 573 | Kelvin^(1.0) | [573.0] | [0.0005700000000000001] | 0.00057 | Kelvin^(-2.0) Meter^(-1.0) Watt^(1.0) |  |  | ({ power factors }: especially for AgNa0.01Sb0.99Se2 samples with a power factor of 5.7 μW cm−1 K−2 at 573 K) FROM: The Na doped samples have higher power factors than AgSbSe2, especially for AgNa0.01Sb0.99Se2 samples with a power factor of 5.7 μW cm−1 K−2 at 573 K, which is comparable to Pb or Cd doped AgSbSe2. | 10.1039-c4dt03059a.html |  |  |  |  | comma-level | power factors | Enhancement of thermoelectric properties by Na doping in Te-free p-type AgSbSe2 | RSC | 2015 | no
19076 | ['ZrNiSn'] | ZrNiSn | PF | PF |  | [873.0] | 873 | Kelvin^(1.0) | [873.0] | [0.00145] | 0.00145 | Kelvin^(-2.0) Meter^(-1.0) Watt^(1.0) |  |  | ( the power factor of the SHS-SLM-processed ZrNiSn (1.45 mW m−1 K−2 at 873 K) is significantly smaller) FROM: Due to the much lower Seebeck coefficient and comparable electrical conductivities, the power factor of the SHS-SLM-processed ZrNiSn (1.45 mW m−1 K−2 at 873 K) is significantly smaller than the power factor of the SHS-SPS-prepared sample (3.4 mW m−1 K−2 at 873 K). | 10.1039-c8ra00992a.html |  | SHS-SLM-processed |  |  | comma-level | power factor | Thermoelectric properties of n-type ZrNiSn prepared by rapid non-equilibrium laser processing | RSC | 2018 | yes
19077 | ['Pb0.98Na0.02Se + 4 % CdTe'] | Pb0.98Na0.02Se + 4 % CdTe | PF | PF |  | [860.0] | 860 | Kelvin^(1.0) | [860.0] | [0.00182] | 0.00182 | Kelvin^(-2.0) Meter^(-1.0) Watt^(1.0) |  |  | ( which contributed to a high Seebeck coefficient of ∼238 μV K−1 at 860 K and large power factor of ∼18.2 μW cm−1 K−2 at 860 K for Pb0.98Na0.02Se + 4% CdTe.) FROM: CdTe alloying effectively increased the effective mass of p-type Pb0.98Na0.02Se due to band flattening and promoting the valence band convergence, which contributed to a high Seebeck coefficient of ∼238 μV K−1 at 860 K and large power factor of ∼18.2 μW cm−1 K−2 at 860 K for Pb0.98Na0.02Se + 4% CdTe. | 10.1039-c9ta13927c.html |  |  |  |  | comma-level | power factor | Improving the thermoelectric performance of p-type PbSe via synergistically enhancing the Seebeck coefficient and reducing electronic thermal conductivity | RSC | 2020 | no
19078 | ['Pb0.98Na0.02Se'] | Pb0.98Na0.02Se | PF | PF |  | [310.0] | 310 | Kelvin^(1.0) | [310.0] | [0.00014] | 0.00014 | Kelvin^(-2.0) Meter^(-1.0) Watt^(1.0) |  |  | (The power factor of Pb0.98Na0.02Se is ∼1.4 μW cm−1 K−2 at 310 K and increases to ∼14.6 μW cm−1 K−2 at 860 K due to increased Seebeck coefficients) FROM: The power factor of Pb0.98Na0.02Se is ∼1.4 μW cm−1 K−2 at 310 K and increases to ∼14.6 μW cm−1 K−2 at 860 K due to increased Seebeck coefficients, which is consistent with the reported data of the Na doped PbSe system. | 10.1039-c9ta13927c.html |  |  |  |  | comma-level | power factor | Improving the thermoelectric performance of p-type PbSe via synergistically enhancing the Seebeck coefficient and reducing electronic thermal conductivity | RSC | 2020 | no
19079 | ['Pb0.98Na0.02Se + 4 % CdTe'] | Pb0.98Na0.02Se + 4 % CdTe | PF | PF |  | [860.0] | 860 | Kelvin^(1.0) | [860.0] | [0.00182] | 0.00182 | Kelvin^(-2.0) Meter^(-1.0) Watt^(1.0) |  |  | (The power factor of Pb0.98Na0.02Se + 4% CdTe reaches ∼18.2 μW cm−1 K−2 at 860 K) FROM: The power factor of Pb0.98Na0.02Se + 4% CdTe reaches ∼18.2 μW cm−1 K−2 at 860 K, which is 25% larger than that of Pb0.98Na0.02Se. | 10.1039-c9ta13927c.html |  |  |  |  | comma-level | power factor | Improving the thermoelectric performance of p-type PbSe via synergistically enhancing the Seebeck coefficient and reducing electronic thermal conductivity | RSC | 2020 | no
19080 | ['Pb0.98Na0.02Se'] | Pb0.98Na0.02Se | PF | PF |  | [860.0] | 860 | Kelvin^(1.0) | [860.0] | [0.00182] | 0.00182 | Kelvin^(-2.0) Meter^(-1.0) Watt^(1.0) | CdTe alloying |  | ( the power factor of Pb0.98Na0.02Se was enhanced effectively by CdTe alloying and reached ∼18.2 μW cm−1 K−2 at 860 K for Pb0.98Na0.02Se + 4% CdTe.) FROM: Consequently, the power factor of Pb0.98Na0.02Se was enhanced effectively by CdTe alloying and reached ∼18.2 μW cm−1 K−2 at 860 K for Pb0.98Na0.02Se + 4% CdTe. | 10.1039-c9ta13927c.html |  |  |  |  | comma-level | power factor | Improving the thermoelectric performance of p-type PbSe via synergistically enhancing the Seebeck coefficient and reducing electronic thermal conductivity | RSC | 2020 | no
19081 | ['TiS2'] | TiS2 | PF | PF |  | [300.0] | 300 | Kelvin^(1.0) | [300.0] | [0.00145] | 0.00145 | Kelvin^(-2.0) Meter^(-1.0) Watt^(1.0) |  |  | (For TiS2, the power factor is equal to 1.45 mW m−1K−2 at 300 K which is slightly smaller) FROM: For TiS2, the power factor is equal to 1.45 mW m−1K−2 at 300 K which is slightly smaller than the value reported previously in CuxTiS2 (i.e. 1.7 mW m−1K−2 for x = 0.00). | 10.1039-c5dt00551e.html |  |  |  |  | comma-level | power factor | Silver intercalation in SPS dense TiS2: staging and thermoelectric properties | RSC | 2015 | no
19082 | ['Ag0.11Gd0.06Sn0.94Te'] | Ag0.11Gd0.06Sn0.94Te | PF | PF |  | [873.0] | 873 | Kelvin^(1.0) | [873.0] | [0.0018] | 0.0018 | Kelvin^(-2.0) Meter^(-1.0) Watt^(1.0) |  |  | ( the maximum power factor of ∼1800 μW m−1 K−2 was reached in the Ag0.11Gd0.06Sn0.94Te sample at 873 K.) FROM: With the benefits of the significant enhancement in the Seebeck coefficient and electrical conductivity at high temperature, the maximum power factor of ∼1800 μW m−1 K−2 was reached in the Ag0.11Gd0.06Sn0.94Te sample at 873 K. | 10.1039-c6ta01994c.html |  |  |  |  | comma-level | maximum power factor | Lead-free SnTe-based thermoelectrics: enhancement of thermoelectric performance by doping with Gd/Ag | RSC | 2016 | no
19083 | ['tetrathiatetracene iodide'] | tetrathiatetracene iodide | PF | PF |  | [295] | 295 | Kelvin^(1.0) |  | [0.00038899999999999997] | 0.000389 | Kelvin^(-2.0) Meter^(-1.0) Watt^(1.0) |  |  | ({ at room - temperature }: a PF = 389 μW m−1 K−2 has been reported in room-temperature tetrathiatetracene iodide) FROM: Among single-crystal organic conductors, a PF = 389 μW m−1 K−2 has been reported in room-temperature tetrathiatetracene iodide, and a PF = 50 mW m−1 K−2 in low-temperature (20 K) copper dimethyldicyanoquinonedimethane. | 10.1039-c7ta06987a.html |  |  |  |  | comma-level | PF | The thermoelectric power of band-filling controlled organic conductors, β′-(BEDT-TTF)3(CoCl4)2−x(GaCl4)x | RSC | 2018 | no
19084 | ['copper dimethyldicyanoquinonedimethane'] | copper dimethyldicyanoquinonedimethane | PF | PF |  | [295] | 295 | Kelvin^(1.0) | [20.0] | [0.05] | 0.05 | Kelvin^(-2.0) Meter^(-1.0) Watt^(1.0) |  |  | ({ at room - temperature }: and a PF = 50 mW m−1 K−2 in low-temperature (20 K) copper dimethyldicyanoquinonedimethane.) FROM: Among single-crystal organic conductors, a PF = 389 μW m−1 K−2 has been reported in room-temperature tetrathiatetracene iodide, and a PF = 50 mW m−1 K−2 in low-temperature (20 K) copper dimethyldicyanoquinonedimethane. | 10.1039-c7ta06987a.html |  | low - temperature |  |  | comma-level | PF | The thermoelectric power of band-filling controlled organic conductors, β′-(BEDT-TTF)3(CoCl4)2−x(GaCl4)x | RSC | 2018 | no
19085 | ['Ag2Se'] | Ag2Se | PF | PF |  | [295] | 295 | Kelvin^(1.0) |  | [0.000825] | 0.000825 | Kelvin^(-2.0) Meter^(-1.0) Watt^(1.0) |  |  | (We obtained a maximum PF of 825 μW m−1 K−2 and a ZT value of 0.46 at room temperature for our best-performing Ag2Se thin-film after soaking for 5 minutes.) FROM: We obtained a maximum PF of 825 μW m−1 K−2 and a ZT value of 0.46 at room temperature for our best-performing Ag2Se thin-film after soaking for 5 minutes. | 10.1039-c9na00605b.html |  |  |  |  | comma-level | maximum PF | High-performance thermoelectric silver selenide thin films cation exchanged from a copper selenide template | RSC | 2020 | yes
19086 | ['Ag2Se thin films'] | Ag2Se thin films | PF | PF |  | [376.0] | 376 | Kelvin^(1.0) | [376.0] | [0.004654999999999999] | 0.004655 | Kelvin^(-2.0) Meter^(-1.0) Watt^(1.0) |  |  | (Perez-Taborda et al. fabricated Ag2Se thin films on glass substrates via pulsed hybrid reactive magnetron sputtering (PHRMS), reporting a PF of 4655 ± 407 μW m−1 K−2 at 376 K.) FROM: Perez-Taborda et al. fabricated Ag2Se thin films on glass substrates via pulsed hybrid reactive magnetron sputtering (PHRMS), reporting a PF of 4655 ± 407 μW m−1 K−2 at 376 K. | 10.1039-c9na00605b.html | 407 | fabricated |  |  | comma-level | PF | High-performance thermoelectric silver selenide thin films cation exchanged from a copper selenide template | RSC | 2020 | yes
19087 | ['Ag2Se'] | Ag2Se | PF | PF |  | [300.0] | 300 | Kelvin^(1.0) | [300.0] | [0.0009874] | 0.0009874 | Kelvin^(-2.0) Meter^(-1.0) Watt^(1.0) |  |  | ( Xiao et al. and Pei et al. obtained Ag2Se NCs with PFs of 987.4 ± 104.1 μW m−1 K−2 at 300 K) FROM: Employing more cost-effective solution-synthesis techniques, Ding et al., Xiao et al. and Pei et al. obtained Ag2Se NCs with PFs of 987.4 ± 104.1 μW m−1 K−2 at 300 K, around 544.5 μW m−1 K−2 at 405 K, and 1840 μW m−1 K−2 at 400 K respectively; however, the use of hot pressing limits the true solution processability on flexible substrates and induces significant NC fusion. | 10.1039-c9na00605b.html | 104.1 |  |  |  | comma-level | PFs | High-performance thermoelectric silver selenide thin films cation exchanged from a copper selenide template | RSC | 2020 | yes
19088 | ['polycrystalline Ag2Se thin films'] | polycrystalline Ag2Se thin films | PF | PF |  | [295] | 295 | Kelvin^(1.0) |  | [0.0006169999999999999] | 0.000617 | Kelvin^(-2.0) Meter^(-1.0) Watt^(1.0) |  |  | ( we successfully demonstrated the fabrication of polycrystalline Ag2Se thin films from Cu2−xSe thin film templates that exhibit an average PF of 617 ± 82 μW m−1 K−2 with a ZT of 0.35 at room temperature.) FROM: In this report, we successfully demonstrated the fabrication of polycrystalline Ag2Se thin films from Cu2−xSe thin film templates that exhibit an average PF of 617 ± 82 μW m−1 K−2 with a ZT of 0.35 at room temperature. | 10.1039-c9na00605b.html | 82 | fabrication |  |  | comma-level | average PF | High-performance thermoelectric silver selenide thin films cation exchanged from a copper selenide template | RSC | 2020 | yes
19089 | ['Cr0.025Pb0.975Te'] | Cr0.025Pb0.975Te | PF | PF |  | [295] | 295 | Kelvin^(1.0) |  | [0.00365] | 0.00365 | Kelvin^(-2.0) Meter^(-1.0) Watt^(1.0) |  |  | (The best power factor at room temperature is ~36.50 μW cm−1 K−2 in Cr0.025Pb0.975Te) FROM: The best power factor at room temperature is ~36.50 μW cm−1 K−2 in Cr0.025Pb0.975Te, which is approximately a 22% increase compared to Cr-doped PbSe. | 10.1016-j.nanoen.2015.02.026.xml |  |  |  |  | comma-level | power factor | Enhancement of thermoelectric performance in n-type PbTe1−y Se y by doping Cr and tuning Te:Se ratio | Elsevier | 2015 | no
19090 | ['Cr-doped PbTe'] | Cr-doped PbTe | PF | PF |  | [295] | 295 | Kelvin^(1.0) |  | [0.0038] | 0.0038 | Kelvin^(-2.0) Meter^(-1.0) Watt^(1.0) |  |  | ({ at room temperature }: the mobility (~1404 cm2 V−1 s−1) and power factor (~38 μW cm−1 K−2) of Cr-doped PbTe reported by Paul et al. .) FROM: The room temperature mobility (1120 cm2 V−1 s−1) and power factor (~24 μW cm−1 K−2) are respectively lower by ~20% and 37% compared to the mobility (~1404 cm2 V−1 s−1) and power factor (~38 μW cm−1 K−2) of Cr-doped PbTe reported by Paul et al. . | 10.1016-j.nanoen.2015.02.026.xml |  |  |  |  | comma-level | power factor | Enhancement of thermoelectric performance in n-type PbTe1−y Se y by doping Cr and tuning Te:Se ratio | Elsevier | 2015 | no
19091 | ['Te-rich Cr0.015Pb0.985Te0.75Se0.25'] | Te-rich Cr0.015Pb0.985Te0.75Se0.25 | PF | PF |  | [295] | 295 | Kelvin^(1.0) |  | [0.0024000000000000002] | 0.0024 | Kelvin^(-2.0) Meter^(-1.0) Watt^(1.0) |  |  | ({ at room temperature }: A highest room temperature power factor of ~24 μW cm−1 K−2 is shown by the Te-rich Cr0.015Pb0.985Te0.75Se0.25) FROM: A highest room temperature power factor of ~24 μW cm−1 K−2 is shown by the Te-rich Cr0.015Pb0.985Te0.75Se0.25, which is due to the high value of the Seebeck coefficient and carrier mobility as discussed above. | 10.1016-j.nanoen.2015.02.026.xml |  |  |  |  | comma-level | power factor | Enhancement of thermoelectric performance in n-type PbTe1−y Se y by doping Cr and tuning Te:Se ratio | Elsevier | 2015 | no
19092 | ['PbZn0.01Se'] | PbZn0.01Se | PF | PF |  | [523.0] | 523 | Kelvin^(1.0) | [523.0] | [0.00262] | 0.00262 | Kelvin^(-2.0) Meter^(-1.0) Watt^(1.0) |  |  | (A record high power factor of 26.2 μW cm−1K−2 was achieved in PbZn0.01Se at 523 K) FROM: A record high power factor of 26.2 μW cm−1K−2 was achieved in PbZn0.01Se at 523 K, which is ascribed to the outstanding roles of Zn. | 10.1016-j.mtphys.2019.100102.xml |  |  |  |  | comma-level | power factor | Synergistically optimizing interdependent thermoelectric parameters of n-type PbSe through introducing a small amount of Zn | Elsevier | 2019 | no
19093 | ['PbZn0.075Se'] | PbZn0.075Se | PF | PF |  | [523.0] | 523 | Kelvin^(1.0) | [523.0] | [0.00251] | 0.00251 | Kelvin^(-2.0) Meter^(-1.0) Watt^(1.0) |  |  | (The fantastic power factors of 25.1 μW cm−1K−2 and 26.2 μW cm−1K−2 for PbZn0.075Se and PbZn0.01Se at 523 K are achieved) FROM: The fantastic power factors of 25.1 μW cm−1K−2 and 26.2 μW cm−1K−2 for PbZn0.075Se and PbZn0.01Se at 523 K are achieved, which are much higher than that of PbCu0.005Se . | 10.1016-j.mtphys.2019.100102.xml |  |  |  |  | comma-level | power factors | Synergistically optimizing interdependent thermoelectric parameters of n-type PbSe through introducing a small amount of Zn | Elsevier | 2019 | no
19094 | ['Bi2Te3-xSex alloys'] | Bi2Te3-xSex alloys | PF | PF |  | [295] | 295 | Kelvin^(1.0) |  | [0.0024] | 0.0024 | Kelvin^(-2.0) Meter^(-1.0) Watt^(1.0) |  |  | (The PF value reported by Han et al. was below 2.4 × 10−3 W/K2m at room temperature in Bi2Te3-xSex alloys .) FROM: The PF value reported by Han et al. was below 2.4 × 10−3 W/K2m at room temperature in Bi2Te3-xSex alloys . | 10.1016-j.jallcom.2017.10.039.xml |  |  |  |  | comma-level | PF | Enhancement in power factor due to anti-correlation between electrical conductivity and thermoelectric power and induced magnetic ordering in high mobility Zn doped Bi2Te3 topological insulator | Elsevier | 2018 | no
19095 | ['Na1.2Co1.8Ag0.2O4'] | Na1.2Co1.8Ag0.2O4 | PF | PF |  | [859.0] | 859 | Kelvin^(1.0) | [859.0] | [0.000444] | 0.000444 | Kelvin^(-2.0) Meter^(-1.0) Watt^(1.0) |  |  | (Na1.2Co1.8Ag0.2O4/0.04 wt% rGO reaches a maximum power factor of 444 μW m−1 K−2 at 859 K.) FROM: Na1.2Co1.8Ag0.2O4/0.04 wt% rGO reaches a maximum power factor of 444 μW m−1 K−2 at 859 K. | 10.1016-j.matlet.2019.04.049.xml |  |  |  |  | comma-level | maximum power factor | Enhanced thermoelectric power factor of Na1.2Co1.8Ag0.2O4 with reduced graphene oxide synthesized by the polymerized complex method and solid-state reaction | Elsevier | 2019 | no
19096 | ['Na1.2Co1.8Ag0.2O4'] | Na1.2Co1.8Ag0.2O4 | PF | PF |  | [859.0] | 859 | Kelvin^(1.0) | [859.0] | [0.000444] | 0.000444 | Kelvin^(-2.0) Meter^(-1.0) Watt^(1.0) |  |  | ({ Power factor }: Na1.2Co1.8Ag0.2O4 with maximum power factor of 444 μW m−1 K−2 at 0.04 wt% rGO and 859 K.) FROM: Power factor ((d)) of Na1.2Co1.8Ag0.2O4/rGO was higher than Na1.2Co1.8Ag0.2O4 with maximum power factor of 444 μW m−1 K−2 at 0.04 wt% rGO and 859 K. | 10.1016-j.matlet.2019.04.049.xml |  |  |  |  | comma-level | Power factor | Enhanced thermoelectric power factor of Na1.2Co1.8Ag0.2O4 with reduced graphene oxide synthesized by the polymerized complex method and solid-state reaction | Elsevier | 2019 | no
19097 | ['Sr3SbN'] | Sr3SbN | PF | PF |  | [600.0] | 600 | Kelvin^(1.0) | [600.0] | [0.00165] | 0.00165 | Kelvin^(-2.0) Meter^(-1.0) Watt^(1.0) |  |  | (The power factors using TB-mBJ+SOC calculation at 600 K and 15 GPa for Sr3SbN and Sr3BiN are 16.5 μWcm−1K−2( and 2.2 μWcm−1K−2 (with τ=10−14 s)) FROM: The power factors using TB-mBJ+SOC calculation at 600 K and 15 GPa for Sr3SbN and Sr3BiN are 16.5 μWcm−1K−2( and 2.2 μWcm−1K−2 (with τ=10−14 s), respectively. | 10.1016-j.jallcom.2018.12.339.xml |  |  |  |  | comma-level | power factors | Elastic, electronic and thermoelectric properties of Sr3 MN (M = Sb, Bi) under pressure | Elsevier | 2019 | no
19098 | ['Sr3SbN'] | Sr3SbN | PF | PF |  | [600.0] | 600 | Kelvin^(1.0) | [600.0] | [0.00165] | 0.00165 | Kelvin^(-2.0) Meter^(-1.0) Watt^(1.0) |  |  | (The calculated power factor (16.5 μWcm−1K−2) for Sr3SbN at 600 K is higher) FROM: The calculated power factor (16.5 μWcm−1K−2) for Sr3SbN at 600 K is higher than the value of 10.1μWcm−1K−2 of SnSe single crystals []. | 10.1016-j.jallcom.2018.12.339.xml |  |  |  |  | comma-level | power factor | Elastic, electronic and thermoelectric properties of Sr3 MN (M = Sb, Bi) under pressure | Elsevier | 2019 | no
19099 | ['SnSe single crystals'] | SnSe single crystals | PF | PF |  | [600.0] | 600 | Kelvin^(1.0) | [600.0] | [0.00101] | 0.00101 | Kelvin^(-2.0) Meter^(-1.0) Watt^(1.0) |  |  | ({ power factor at 600 K }: the value of 10.1μWcm−1K−2 of SnSe single crystals [].) FROM: The calculated power factor (16.5 μWcm−1K−2) for Sr3SbN at 600 K is higher than the value of 10.1μWcm−1K−2 of SnSe single crystals []. | 10.1016-j.jallcom.2018.12.339.xml |  |  |  |  | comma-level | power factor | Elastic, electronic and thermoelectric properties of Sr3 MN (M = Sb, Bi) under pressure | Elsevier | 2019 | no
19100 | ['In0.5Ba0.2Co4Sb12'] | In0.5Ba0.2Co4Sb12 | PF | PF |  | [643.5] | 643.5 | Kelvin^(1.0) | [643.5] | [0.00303] | 0.00303 | Kelvin^(-2.0) Meter^(-1.0) Watt^(1.0) |  |  | ( In0.5Ba0.2Co4Sb12 showed the highest power factor of 30.3 μW cm−1 K−2 at 643.5 K) FROM: Among all the samples, In0.5Ba0.2Co4Sb12 showed the highest power factor of 30.3 μW cm−1 K−2 at 643.5 K, the lowest lattice thermal conductivity 1.128 W m−1 K−1 at 643.5 K and the maximum ZT value 0.80 at 673 K. | 10.1016-j.ssc.2013.03.021.xml |  |  |  |  | comma-level | highest power factor | The thermoelectric properties of In x M0.2Co4Sb12 (M=Ba and Pb) double-filled skutterudites | Elsevier | 2013 | no
19101 | ['In0.5Ba0.2Co4Sb12'] | In0.5Ba0.2Co4Sb12 | PF | PF |  | [643.5] | 643.5 | Kelvin^(1.0) | [643.5] | [0.00303] | 0.00303 | Kelvin^(-2.0) Meter^(-1.0) Watt^(1.0) |  |  | (The PF value of In0.5Ba0.2Co4Sb12 gradually increases with increasing temperature and shows its maximum value (30.3 μWcm−1K−2) at about 643.5 K) FROM: The PF value of In0.5Ba0.2Co4Sb12 gradually increases with increasing temperature and shows its maximum value (30.3 μWcm−1K−2) at about 643.5 K, and thereafter it decreases. | 10.1016-j.ssc.2013.03.021.xml |  |  |  |  | comma-level | PF | The thermoelectric properties of In x M0.2Co4Sb12 (M=Ba and Pb) double-filled skutterudites | Elsevier | 2013 | no
19102 | ['α-MgAgSb0.975In0.01'] | α-MgAgSb0.975In0.01 | PF | PF |  | [525.0] | 525 | Kelvin^(1.0) | [525.0] | [0.0025] | 0.0025 | Kelvin^(-2.0) Meter^(-1.0) Watt^(1.0) | In doping |  | (Ying et al. obtained the high PF (the value is 2500 μW m−1 K−2 for the α-MgAgSb0.975In0.01 sample at 525 K) by In doping and prolonging heat-treating progress) FROM: Ying et al. obtained the high PF (the value is 2500 μW m−1 K−2 for the α-MgAgSb0.975In0.01 sample at 525 K) by In doping and prolonging heat-treating progress, though the κtot is relatively high (κtot is 1.25 W m−1 K−1 for the α-MgAgSb0.975In0.01 sample at 525 K) . | 10.1016-j.nanoen.2019.02.045.xml |  | -treating |  |  | comma-level | PF | Extraordinary thermoelectric performance in MgAgSb alloy with ultralow thermal conductivity | Elsevier | 2019 | no
19103 | ['MgAg0.9Sb0.95'] | MgAg0.9Sb0.95 | PF | PF |  | [573.0] | 573 | Kelvin^(1.0) | [573.0] | [0.00196] | 0.00196 | Kelvin^(-2.0) Meter^(-1.0) Watt^(1.0) |  |  | ( the PF is enhanced dramatically at 573 K from 1960 µW m−1 K−2 for MgAg0.9Sb0.95 with heat-treating 10 days) FROM: As a result, the PF is enhanced dramatically at 573 K from 1960 µW m−1 K−2 for MgAg0.9Sb0.95 with heat-treating 10 days to 2300 µW m−1 K−2 for Mg0.97Zn0.03Ag0.9Sb0.95 with heat-treating 10 days. | 10.1016-j.nanoen.2019.02.045.xml |  | -treating |  |  | comma-level | PF | Extraordinary thermoelectric performance in MgAgSb alloy with ultralow thermal conductivity | Elsevier | 2019 | no
19104 | ['Mg0.97Zn0.03Ag0.9Sb0.95'] | Mg0.97Zn0.03Ag0.9Sb0.95 | PF | PF |  | [573.0] | 573 | Kelvin^(1.0) | [573.0] | [0.0023] | 0.0023 | Kelvin^(-2.0) Meter^(-1.0) Watt^(1.0) |  |  | ({ PF at 573 K }: 2300 µW m−1 K−2 for Mg0.97Zn0.03Ag0.9Sb0.95 with heat-treating 10 days.) FROM: As a result, the PF is enhanced dramatically at 573 K from 1960 µW m−1 K−2 for MgAg0.9Sb0.95 with heat-treating 10 days to 2300 µW m−1 K−2 for Mg0.97Zn0.03Ag0.9Sb0.95 with heat-treating 10 days. | 10.1016-j.nanoen.2019.02.045.xml |  | -treating |  |  | comma-level | PF | Extraordinary thermoelectric performance in MgAgSb alloy with ultralow thermal conductivity | Elsevier | 2019 | no
19105 | ['Mg0.97Zn0.03Ag0.9Sb0.95'] | Mg0.97Zn0.03Ag0.9Sb0.95 | PF | PF |  | [323.0] | 323 | Kelvin^(1.0) | [323.0] | [0.0013] | 0.0013 | Kelvin^(-2.0) Meter^(-1.0) Watt^(1.0) |  |  | (The value of PF is ∼1300 µW m−1 K−2 at 323 K and reaches to 2300 µW m−1 K−2 at 573 K for Mg0.97Zn0.03Ag0.9Sb0.95 with heat-treating for 10 days.) FROM: The value of PF is ∼1300 µW m−1 K−2 at 323 K and reaches to 2300 µW m−1 K−2 at 573 K for Mg0.97Zn0.03Ag0.9Sb0.95 with heat-treating for 10 days. | 10.1016-j.nanoen.2019.02.045.xml |  | -treating |  |  | comma-level | PF | Extraordinary thermoelectric performance in MgAgSb alloy with ultralow thermal conductivity | Elsevier | 2019 | no
19107 | ['P3HT / MWCNT composites'] | P3HT / MWCNT composites | PF | PF |  | [295] | 295 | Kelvin^(1.0) |  | [2.23e-09] | 2.23e-09 | Kelvin^(-2.0) Meter^(-1.0) Watt^(1.0) |  |  | ({ highest power factor at room temperature }: the values observed in the P3HT/MWCNT composites (2.23 × 10−3 μW m−1 K−2) ) FROM: The highest power factor at room temperature of 7.05 μW m−1K−2 was obtained in the composite with 50% P3OT; this power factor is higher than the values observed in the P3HT/MWCNT composites (2.23 × 10−3 μW m−1 K−2) , attapulgite/PANI/TiO2 composites (1.47 μW m−1 K−2) , PTh/MWCNT composites (1.8 μW m−1 K−2) , PTh/Bi2Te3 composites (2.54 μW m−1 K−2) , UHMWPE/CNT/Bi2Te3 composites (3.78 × 10−2 μW m−1 K−2) , and acid-doped ATT/TiO2/PANI (2.17 μW m−1 K−2) . | 10.1016-j.compositesb.2014.10.007.xml |  |  |  |  | comma-level | highest power factor | Preparation and characterization of poly(3-octylthiophene)/carbon fiber thermoelectric composite materials | Elsevier | 2015 | no
19108 | ['attapulgite / PANI / TiO2 composites'] | attapulgite / PANI / TiO2 composites | PF | PF |  | [295] | 295 | Kelvin^(1.0) |  | [1.47e-06] | 1.47e-06 | Kelvin^(-2.0) Meter^(-1.0) Watt^(1.0) |  |  | ({ highest power factor at room temperature }: attapulgite/PANI/TiO2 composites (1.47 μW m−1 K−2) ) FROM: The highest power factor at room temperature of 7.05 μW m−1K−2 was obtained in the composite with 50% P3OT; this power factor is higher than the values observed in the P3HT/MWCNT composites (2.23 × 10−3 μW m−1 K−2) , attapulgite/PANI/TiO2 composites (1.47 μW m−1 K−2) , PTh/MWCNT composites (1.8 μW m−1 K−2) , PTh/Bi2Te3 composites (2.54 μW m−1 K−2) , UHMWPE/CNT/Bi2Te3 composites (3.78 × 10−2 μW m−1 K−2) , and acid-doped ATT/TiO2/PANI (2.17 μW m−1 K−2) . | 10.1016-j.compositesb.2014.10.007.xml |  |  |  |  | comma-level | highest power factor | Preparation and characterization of poly(3-octylthiophene)/carbon fiber thermoelectric composite materials | Elsevier | 2015 | no
19109 | ['MWCNT composites'] | MWCNT composites | PF | PF |  | [295] | 295 | Kelvin^(1.0) |  | [1.8e-06] | 1.8e-06 | Kelvin^(-2.0) Meter^(-1.0) Watt^(1.0) |  |  | ({ highest power factor at room temperature }: PTh/MWCNT composites (1.8 μW m−1 K−2) ) FROM: The highest power factor at room temperature of 7.05 μW m−1K−2 was obtained in the composite with 50% P3OT; this power factor is higher than the values observed in the P3HT/MWCNT composites (2.23 × 10−3 μW m−1 K−2) , attapulgite/PANI/TiO2 composites (1.47 μW m−1 K−2) , PTh/MWCNT composites (1.8 μW m−1 K−2) , PTh/Bi2Te3 composites (2.54 μW m−1 K−2) , UHMWPE/CNT/Bi2Te3 composites (3.78 × 10−2 μW m−1 K−2) , and acid-doped ATT/TiO2/PANI (2.17 μW m−1 K−2) . | 10.1016-j.compositesb.2014.10.007.xml |  |  |  |  | comma-level | highest power factor | Preparation and characterization of poly(3-octylthiophene)/carbon fiber thermoelectric composite materials | Elsevier | 2015 | no
19110 | ['Bi2Te3 composites'] | Bi2Te3 composites | PF | PF |  | [295] | 295 | Kelvin^(1.0) |  | [2.54e-06] | 2.54e-06 | Kelvin^(-2.0) Meter^(-1.0) Watt^(1.0) |  |  | ({ highest power factor at room temperature }: PTh/Bi2Te3 composites (2.54 μW m−1 K−2) ) FROM: The highest power factor at room temperature of 7.05 μW m−1K−2 was obtained in the composite with 50% P3OT; this power factor is higher than the values observed in the P3HT/MWCNT composites (2.23 × 10−3 μW m−1 K−2) , attapulgite/PANI/TiO2 composites (1.47 μW m−1 K−2) , PTh/MWCNT composites (1.8 μW m−1 K−2) , PTh/Bi2Te3 composites (2.54 μW m−1 K−2) , UHMWPE/CNT/Bi2Te3 composites (3.78 × 10−2 μW m−1 K−2) , and acid-doped ATT/TiO2/PANI (2.17 μW m−1 K−2) . | 10.1016-j.compositesb.2014.10.007.xml |  |  |  |  | comma-level | highest power factor | Preparation and characterization of poly(3-octylthiophene)/carbon fiber thermoelectric composite materials | Elsevier | 2015 | no
19111 | ['CNT / Bi2Te3 composites'] | CNT / Bi2Te3 composites | PF | PF |  | [295] | 295 | Kelvin^(1.0) |  | [3.78e-08] | 3.78e-08 | Kelvin^(-2.0) Meter^(-1.0) Watt^(1.0) |  |  | ({ highest power factor at room temperature }: UHMWPE/CNT/Bi2Te3 composites (3.78 × 10−2 μW m−1 K−2) ) FROM: The highest power factor at room temperature of 7.05 μW m−1K−2 was obtained in the composite with 50% P3OT; this power factor is higher than the values observed in the P3HT/MWCNT composites (2.23 × 10−3 μW m−1 K−2) , attapulgite/PANI/TiO2 composites (1.47 μW m−1 K−2) , PTh/MWCNT composites (1.8 μW m−1 K−2) , PTh/Bi2Te3 composites (2.54 μW m−1 K−2) , UHMWPE/CNT/Bi2Te3 composites (3.78 × 10−2 μW m−1 K−2) , and acid-doped ATT/TiO2/PANI (2.17 μW m−1 K−2) . | 10.1016-j.compositesb.2014.10.007.xml |  |  |  |  | comma-level | highest power factor | Preparation and characterization of poly(3-octylthiophene)/carbon fiber thermoelectric composite materials | Elsevier | 2015 | no
19112 | ['TiO2 / PANI'] | TiO2 / PANI | PF | PF |  | [295] | 295 | Kelvin^(1.0) |  | [2.17e-06] | 2.17e-06 | Kelvin^(-2.0) Meter^(-1.0) Watt^(1.0) |  |  | ({ highest power factor at room temperature }: and acid-doped ATT/TiO2/PANI (2.17 μW m−1 K−2) .) FROM: The highest power factor at room temperature of 7.05 μW m−1K−2 was obtained in the composite with 50% P3OT; this power factor is higher than the values observed in the P3HT/MWCNT composites (2.23 × 10−3 μW m−1 K−2) , attapulgite/PANI/TiO2 composites (1.47 μW m−1 K−2) , PTh/MWCNT composites (1.8 μW m−1 K−2) , PTh/Bi2Te3 composites (2.54 μW m−1 K−2) , UHMWPE/CNT/Bi2Te3 composites (3.78 × 10−2 μW m−1 K−2) , and acid-doped ATT/TiO2/PANI (2.17 μW m−1 K−2) . | 10.1016-j.compositesb.2014.10.007.xml |  |  |  |  | comma-level | highest power factor | Preparation and characterization of poly(3-octylthiophene)/carbon fiber thermoelectric composite materials | Elsevier | 2015 | no
19113 | ['n-type TiO2'] | n-type TiO2 | PF | PF |  | [300.0] | 300 | Kelvin^(1.0) | [300.0] | [0.0005] | 0.0005 | Kelvin^(-2.0) Meter^(-1.0) Watt^(1.0) | Nb doping |  | (A very high absolute Seebeck coefficient (S = 155 μV/K) for n-type TiO2 was achieved with Nb doping, yielding a maximum power factor and thermoelectric figure of merit of 0.5 mW m−1 K−2 and 0.18 at a temperature of 300 K, respectively, for a 150 nm thick film.) FROM: A very high absolute Seebeck coefficient (S = 155 μV/K) for n-type TiO2 was achieved with Nb doping, yielding a maximum power factor and thermoelectric figure of merit of 0.5 mW m−1 K−2 and 0.18 at a temperature of 300 K, respectively, for a 150 nm thick film. | 10.1016-j.jallcom.2020.155561.xml |  |  |  |  | comma-level | maximum power factor | Influence of Nb-doping on the local structure and thermoelectric properties of transparent TiO2:Nb thin films | Elsevier | 2020 | no
19114 | ['TiO2 : Nb films'] | TiO2 : Nb films | PF | PF |  | [300.0] | 300 | Kelvin^(1.0) | [300.0] | [0.0005] | 0.0005 | Kelvin^(-2.0) Meter^(-1.0) Watt^(1.0) |  |  | (PF and ZT values at 300 K of 0.5 mW m−1 K−2 and 0.18, respectively, were obtained for optimized (150 nm) TiO2:Nb films) FROM: PF and ZT values at 300 K of 0.5 mW m−1 K−2 and 0.18, respectively, were obtained for optimized (150 nm) TiO2:Nb films; which for transparent thin films excels what is commonly found in the literature. | 10.1016-j.jallcom.2020.155561.xml |  |  |  |  | comma-level | PF | Influence of Nb-doping on the local structure and thermoelectric properties of transparent TiO2:Nb thin films | Elsevier | 2020 | no
19115 | ['Nb-doped TiO2'] | Nb-doped TiO2 | PF | PF |  | [900.0] | 900 | Kelvin^(1.0) | [900.0] | [0.00025] | 0.00025 | Kelvin^(-2.0) Meter^(-1.0) Watt^(1.0) |  |  | (Kurita et al. [] reported thermoelectric power factors in the range of 0.25 mW m−1 K−2 at 900 K for heavily Nb-doped TiO2 epitaxial films deposited at 800 K by pulse-laser deposition (PLD)) FROM: Kurita et al. [] reported thermoelectric power factors in the range of 0.25 mW m−1 K−2 at 900 K for heavily Nb-doped TiO2 epitaxial films deposited at 800 K by pulse-laser deposition (PLD), with similar thickness, which is about 50% of the value obtained in this work, albeit with similar S values, 145 μV/K. | 10.1016-j.jallcom.2020.155561.xml |  | deposited at 800 K |  |  | comma-level | power factors | Influence of Nb-doping on the local structure and thermoelectric properties of transparent TiO2:Nb thin films | Elsevier | 2020 | no
19116 | ['SrTiO3 films'] | SrTiO3 films | PF | PF |  | [1000.0] | 1000 | Kelvin^(1.0) | [1000.0] | [0.0015] | 0.0015 | Kelvin^(-2.0) Meter^(-1.0) Watt^(1.0) |  |  | (On the other hand, Ohta et al. [] obtained a much higher PF and ZT values at 1000 K, ∼1.5 mW m−1 K−2 and ∼0.3, respectively, for ∼100 nm thick SrTiO3 films deposited by PLD at ∼1000 K, nonetheless with a much higher Nb content (40 at.%).) FROM: On the other hand, Ohta et al. [] obtained a much higher PF and ZT values at 1000 K, ∼1.5 mW m−1 K−2 and ∼0.3, respectively, for ∼100 nm thick SrTiO3 films deposited by PLD at ∼1000 K, nonetheless with a much higher Nb content (40 at.%). | 10.1016-j.jallcom.2020.155561.xml |  | deposited |  |  | comma-level | PF | Influence of Nb-doping on the local structure and thermoelectric properties of transparent TiO2:Nb thin films | Elsevier | 2020 | no
19117 | ['Ca2.95Yb0.05Co4O9+δ'] | Ca2.95Yb0.05Co4O9+δ | PF | PF |  | [156.0] | 156 | Kelvin^(1.0) | [156.0] | [0.00024] | 0.00024 | Kelvin^(-2.0) Meter^(-1.0) Watt^(1.0) |  |  | (The highest value of S2σ=2.40 μW cm−1 K−2 at 156 K for the Ca2.95Yb0.05Co4O9+δ sample as a result of its moderate ρ and S value.) FROM: The highest value of S2σ=2.40 μW cm−1 K−2 at 156 K for the Ca2.95Yb0.05Co4O9+δ sample as a result of its moderate ρ and S value. | 10.1016-j.ceramint.2013.11.040.xml |  |  |  |  | comma-level | S2σ | Improvement on the low-temperature thermoelectric characteristics of Ca3−x Yb x Co4O9+δ (0≤x≤0.10) | Elsevier | 2014 | no
19118 | ['Ca3Co4O9+δ'] | Ca3Co4O9+δ | PF | PF |  | [300.0] | 300 | Kelvin^(1.0) | [300.0] | [0.00018] | 0.00018 | Kelvin^(-2.0) Meter^(-1.0) Watt^(1.0) |  |  | (Kenfaui et al. have prepared Ca3Co4O9+δ ceramics by *process* and reported a power factor of ≈1.8 μW cm−1 K−2 at 300 K) FROM: Kenfaui et al. have prepared Ca3Co4O9+δ ceramics by SPS at 900 °C and reported a power factor of ≈1.8 μW cm−1 K−2 at 300 K, which is lower than that of our sample at the same temperature (2.04 μW cm−1 K−2). | 10.1016-j.ceramint.2013.11.040.xml |  | SPS at 900 °C |  |  | comma-level | power factor | Improvement on the low-temperature thermoelectric characteristics of Ca3−x Yb x Co4O9+δ (0≤x≤0.10) | Elsevier | 2014 | no
19119 | ['Ca3Co4−xMxO9+δ'] | Ca3Co4−xMxO9+δ | PF | PF |  | [300.0] | 300 | Kelvin^(1.0) | [300.0] | [0.00019] | 0.00019 | Kelvin^(-2.0) Meter^(-1.0) Watt^(1.0) |  |  | (Wang et al. reported that the highest power factor is obtained 1.90 μW cm−1 K−2 at 300 K for the Ca3Co4−xMxO9+δ (M=Fe) FROM: Wang et al. reported that the highest power factor is obtained 1.90 μW cm−1 K−2 at 300 K for the Ca3Co4−xMxO9+δ (M=Fe, Mn, and Cu; x=0, 0.05, and 0.1). | 10.1016-j.ceramint.2013.11.040.xml |  |  |  | ['M = Fe'] | comma-level | highest power factor | Improvement on the low-temperature thermoelectric characteristics of Ca3−x Yb x Co4O9+δ (0≤x≤0.10) | Elsevier | 2014 | no
19120 | ['GeTe'] | GeTe | PF | PF |  | [295] | 295 | Kelvin^(1.0) |  | [0.0010400000000000001] | 0.00104 | Kelvin^(-2.0) Meter^(-1.0) Watt^(1.0) |  |  | ({ at room - temperature }: the room-temperature PF decreases from 10.4 μW cm-1 K-2 for GeTe) FROM: For example, the room-temperature PF decreases from 10.4 μW cm-1 K-2 for GeTe to 7.0 μW cm-1 K-2 for 0.95GeTe-0.05AgInTe2. | 10.1038-s41427-020-00247-y.txt |  |  |  |  | comma-level | PF | Shaping the role of germanium vacancies in germanium telluride: metastable cubic structure stabilization, band structure modification, and stable N-type conduction | Springer | 2020 | yes
19121 | ['Nd0.7Fe2Co2Sb12'] | Nd0.7Fe2Co2Sb12 | PF | PF |  | [714.0] | 714 | Kelvin^(1.0) | [714.0] | [0.258] | 0.258 | Kelvin^(-2.0) Meter^(-1.0) Watt^(1.0) |  |  | (The maximum power factor of 2.58 mW cm−1 K−2 for the sample Nd0.7Fe2Co2Sb12 (MS-SPS) at 714 K is achieved.) FROM: The maximum power factor of 2.58 mW cm−1 K−2 for the sample Nd0.7Fe2Co2Sb12 (MS-SPS) at 714 K is achieved. | 10.1016-j.ceramint.2017.03.011.xml |  | SPS |  |  | comma-level | maximum power factor | Super-fast preparation of Nd-filled p-type skutterudite compounds with enhanced thermoelectric properties | Elsevier | 2017 | no
19122 | ['PbTe'] | PbTe | PF | PF |  | [1000.0] | 1000 | Kelvin^(1.0) | [1000.0] | [0.0045000000000000005] | 0.0045 | Kelvin^(-2.0) Meter^(-1.0) Watt^(1.0) |  |  | (that of PbTe (∼22.5 eV) and Bi2Te3 (∼20 eV) , giving rise to the ultrahigh PF of 45 μW cm−1 K−2 at even 1000 K.) FROM: In spite of the large average valence band mass of 2.5 me, NbFeSb has a large Nv of 8 and a particularly low deformation potential of 12 eV, considerably smaller than that of PbTe (∼22.5 eV) and Bi2Te3 (∼20 eV) , giving rise to the ultrahigh PF of 45 μW cm−1 K−2 at even 1000 K. | 10.1016-j.mattod.2018.03.039.xml |  |  |  |  | comma-level | PF | Routes for high-performance thermoelectric materials | Elsevier | 2018 | no
19123 | ['0.5 at % Nb-doped ZnO'] | 0.5 at % Nb-doped ZnO | PF | PF |  | [1000.0] | 1000 | Kelvin^(1.0) | [1000.0] | [0.000484] | 0.000484 | Kelvin^(-2.0) Meter^(-1.0) Watt^(1.0) |  |  | (The best performance at 1000 K has been observed for nominal 0.5 at% Nb-doped ZnO, with an electrical resistivity of about 73.13 (S cm−1) and Seebeck coefficient of ∼257.36 μV K−1, corresponding to a power factor (S2σ) of 4.84×10−4 Wm−1 K−2.) FROM: The best performance at 1000 K has been observed for nominal 0.5 at% Nb-doped ZnO, with an electrical resistivity of about 73.13 (S cm−1) and Seebeck coefficient of ∼257.36 μV K−1, corresponding to a power factor (S2σ) of 4.84×10−4 Wm−1 K−2. | 10.1016-j.jpcs.2013.07.012.xml |  |  |  |  | comma-level | power factor | High temperature thermoelectric properties of Nb-doped ZnO ceramics | Elsevier | 2013 | no
19124 | ['Zn0.995Nb0.005O'] | Zn0.995Nb0.005O | PF | PF |  | [1000.0] | 1000 | Kelvin^(1.0) | [1000.0] | [0.000484] | 0.000484 | Kelvin^(-2.0) Meter^(-1.0) Watt^(1.0) |  |  | (The highest PF 4.84×10−4 Wm−1 K−2 is obtained for Zn0.995Nb0.005O at 1000 K.) FROM: The highest PF 4.84×10−4 Wm−1 K−2 is obtained for Zn0.995Nb0.005O at 1000 K. | 10.1016-j.jpcs.2013.07.012.xml |  |  |  |  | comma-level | highest PF | High temperature thermoelectric properties of Nb-doped ZnO ceramics | Elsevier | 2013 | no
19125 | ['Zn0.995Nb0.005O'] | Zn0.995Nb0.005O | PF | PF |  | [1000.0] | 1000 | Kelvin^(1.0) | [1000.0] | [0.000484] | 0.000484 | Kelvin^(-2.0) Meter^(-1.0) Watt^(1.0) |  |  | ({ power factor }: reached 4.84×10−4 Wm−1 K−2 for Zn0.995Nb0.005O at 1000 K.) FROM: As a consequence, the largest power factor, reached 4.84×10−4 Wm−1 K−2 for Zn0.995Nb0.005O at 1000 K. | 10.1016-j.jpcs.2013.07.012.xml |  |  |  |  | comma-level | power factor | High temperature thermoelectric properties of Nb-doped ZnO ceramics | Elsevier | 2013 | no
19126 | ['p-type SnSe'] | p-type SnSe | PF | PF |  | [770.0] | 770 | Kelvin^(1.0) | [770.0] | [0.00174] | 0.00174 | Kelvin^(-2.0) Meter^(-1.0) Watt^(1.0) |  |  | (The maximum power factors are 1.74 mWK-2m−1 and 0.17 mW K-2 m−1 for n- and p-type SnSe at 770 K along the a-direction) FROM: The maximum power factors are 1.74 mWK-2m−1 and 0.17 mW K-2 m−1 for n- and p-type SnSe at 770 K along the a-direction, corresponding to carrier concentrations of 1.7×1020 and 0.89×1020 cm−3, respectively. | 10.1016-j.jallcom.2015.04.175.xml |  |  | a-direction |  | comma-level | maximum power factors | Outstanding thermoelectric performances for both p- and n-type SnSe from first-principles study | Elsevier | 2015 | no
19127 | ['Ni doped CoSbS'] | Ni doped CoSbS | PF | PF |  | [873.0] | 873 | Kelvin^(1.0) | [873.0] | [0.002] | 0.002 | Kelvin^(-2.0) Meter^(-1.0) Watt^(1.0) |  |  | (A ZT of 0.5 was achieved at 873 K together with a power factor of 20 μW cm−1 K−2 for the Ni doped CoSbS samples.) FROM: A ZT of 0.5 was achieved at 873 K together with a power factor of 20 μW cm−1 K−2 for the Ni doped CoSbS samples. | 10.1039-c5tc01560j.html |  |  |  |  | comma-level | power factor | The effect of nickel doping on electron and phonon transport in the n-type nanostructured thermoelectric material CoSbS | RSC | 2015 | no
19128 | ['Ni doped CoSbS'] | Ni doped CoSbS | PF | PF |  | [773.0] | 773 | Kelvin^(1.0) | [773.0] | [0.0015] | 0.0015 | Kelvin^(-2.0) Meter^(-1.0) Watt^(1.0) |  |  | (Then, Parker et al. theoretically and experimentally investigated the thermoelectric performance of Ni doped CoSbS samples, with a modest power factor ∼15 μW cm−1 K−2 and a relatively high thermal conductivity of ∼3.8 W m−1 K−1 at 773 K.) FROM: Then, Parker et al. theoretically and experimentally investigated the thermoelectric performance of Ni doped CoSbS samples, with a modest power factor ∼15 μW cm−1 K−2 and a relatively high thermal conductivity of ∼3.8 W m−1 K−1 at 773 K. | 10.1039-c5tc01560j.html |  |  |  |  | comma-level | power factor | The effect of nickel doping on electron and phonon transport in the n-type nanostructured thermoelectric material CoSbS | RSC | 2015 | no
19129 | ['Ni doped CoSbS'] | Ni doped CoSbS | PF | PF |  | [873.0] | 873 | Kelvin^(1.0) | [873.0] | [0.002] | 0.002 | Kelvin^(-2.0) Meter^(-1.0) Watt^(1.0) |  |  | ( a maximum ZT value of around 0.5 at 873 K together with a power factor of about 20 μW cm−1 K−2 is obtained for Ni doped CoSbS.) FROM: Therefore, a maximum ZT value of around 0.5 at 873 K together with a power factor of about 20 μW cm−1 K−2 is obtained for Ni doped CoSbS. | 10.1039-c5tc01560j.html |  |  |  |  | comma-level | power factor | The effect of nickel doping on electron and phonon transport in the n-type nanostructured thermoelectric material CoSbS | RSC | 2015 | no
19130 | ['Co0.92Ni0.08SbS'] | Co0.92Ni0.08SbS | PF | PF |  | [873.0] | 873 | Kelvin^(1.0) | [873.0] | [0.002] | 0.002 | Kelvin^(-2.0) Meter^(-1.0) Watt^(1.0) |  |  | (A maximum power factor of 20 μW cm−1 K−2 at 873 K is obtained for the Co0.92Ni0.08SbS sample) FROM: A maximum power factor of 20 μW cm−1 K−2 at 873 K is obtained for the Co0.92Ni0.08SbS sample, which is X times that of the CoSbS sample, and also about 25% higher than ∼16 μW cm−1 K−2 reported by Parker et al. | 10.1039-c5tc01560j.html |  |  |  |  | comma-level | maximum power factor | The effect of nickel doping on electron and phonon transport in the n-type nanostructured thermoelectric material CoSbS | RSC | 2015 | no
19132 | ['Sn0.6550Mg0.04In0.0050Pb0.30Te'] | Sn0.6550Mg0.04In0.0050Pb0.30Te | PF | PF |  | [300.0] | 300 | Kelvin^(1.0) | [300.0] | [0.0011] | 0.0011 | Kelvin^(-2.0) Meter^(-1.0) Watt^(1.0) |  |  | ( the Sn0.6550Mg0.04In0.0050Pb0.30Te sample exhibits a σS2 value of ∼11 μW cm−1 K−2 at 300 K which increases to ∼18 μW cm−1 K−2 at 710 K.) FROM: Typically, the Sn0.6550Mg0.04In0.0050Pb0.30Te sample exhibits a σS2 value of ∼11 μW cm−1 K−2 at 300 K which increases to ∼18 μW cm−1 K−2 at 710 K. | 10.1039-c7tc00009j.html |  |  |  |  | comma-level | σS2 | An enhanced Seebeck coefficient and high thermoelectric performance in p-type In and Mg co-doped Sn1−xPbxTe via the co-adjuvant effect of the resonance level and heavy hole valence band | RSC | 2017 | no
19133 | ['aspartic acid-processed'] | aspartic acid-processed | PF | PF |  | [1073.0] | 1073 | Kelvin^(1.0) | [800.0] | [0.0008050000000000002] | 0.000805 | Kelvin^(-2.0) Meter^(-1.0) Watt^(1.0) |  |  | (The highest power factor value (8.05 × 10−4 Wm−1 K−2) was attained for the aspartic acid-processed sample at 800 °C.) FROM: The highest power factor value (8.05 × 10−4 Wm−1 K−2) was attained for the aspartic acid-processed sample at 800 °C. | 10.1016-j.cap.2010.12.019.xml |  |  |  |  | comma-level | highest power factor | Thermoelectric properties of Ca2.8Cu0.2Co4O9 ceramics fabricated by solution combustion method | Elsevier | 2011 | no
19134 | ['aspartic acid-processed'] | aspartic acid-processed | PF | PF |  | [1073.0] | 1073 | Kelvin^(1.0) | [800.0] | [0.0008050000000000002] | 0.000805 | Kelvin^(-2.0) Meter^(-1.0) Watt^(1.0) |  |  | (The power factor of the aspartic acid-processed sample at 800 °C is 8.05 × 10−4 Wm−1 K−2) FROM: The power factor of the aspartic acid-processed sample at 800 °C is 8.05 × 10−4 Wm−1 K−2, which is similar to that (8.14 × 10−4 Wm−1 K−2) of conventional powder-processed Ca2.8Cu0.2Co4O9. | 10.1016-j.cap.2010.12.019.xml |  |  |  |  | comma-level | power factor | Thermoelectric properties of Ca2.8Cu0.2Co4O9 ceramics fabricated by solution combustion method | Elsevier | 2011 | no
19135 | ['Ca2.8Cu0.2Co4O9'] | Ca2.8Cu0.2Co4O9 | PF | PF |  | [1073.0] | 1073 | Kelvin^(1.0) | [800.0] | [0.000814] | 0.000814 | Kelvin^(-2.0) Meter^(-1.0) Watt^(1.0) |  |  | ({ power factor at 800 °C }: which is similar to that (8.14 × 10−4 Wm−1 K−2) of conventional powder-processed Ca2.8Cu0.2Co4O9.) FROM: The power factor of the aspartic acid-processed sample at 800 °C is 8.05 × 10−4 Wm−1 K−2, which is similar to that (8.14 × 10−4 Wm−1 K−2) of conventional powder-processed Ca2.8Cu0.2Co4O9. | 10.1016-j.cap.2010.12.019.xml |  | powder-processed |  |  | comma-level | power factor | Thermoelectric properties of Ca2.8Cu0.2Co4O9 ceramics fabricated by solution combustion method | Elsevier | 2011 | no
19136 | ['NdBiRu2O7'] | NdBiRu2O7 | PF | PF |  | [1260.0] | 1260 | Kelvin^(1.0) | [987.0] | [0.00033] | 0.00033 | Kelvin^(-2.0) Meter^(-1.0) Watt^(1.0) |  |  | ( the power factors measured at 727 and 987 °C for conventional powder-processed NdBiRu2O7 and Ni0.95Na0.05O were 0.8 × 10−4 and 3.3 × 10−4 Wm−1 K−2) FROM: For example, the power factors measured at 727 and 987 °C for conventional powder-processed NdBiRu2O7 and Ni0.95Na0.05O were 0.8 × 10−4 and 3.3 × 10−4 Wm−1 K−2, respectively . | 10.1016-j.cap.2010.12.019.xml |  | powder-processed |  |  | comma-level | power factors | Thermoelectric properties of Ca2.8Cu0.2Co4O9 ceramics fabricated by solution combustion method | Elsevier | 2011 | no
19137 | ['aspartic acid'] | aspartic acid | PF | PF |  | [1073.0] | 1073 | Kelvin^(1.0) | [800.0] | [0.0008050000000000002] | 0.000805 | Kelvin^(-2.0) Meter^(-1.0) Watt^(1.0) |  |  | (The maximized power factor (8.05 × 10−4 Wm−1 K−2 at 800 °C) was achieved using aspartic acid.) FROM: The maximized power factor (8.05 × 10−4 Wm−1 K−2 at 800 °C) was achieved using aspartic acid. | 10.1016-j.cap.2010.12.019.xml |  |  |  |  | comma-level | maximized power factor | Thermoelectric properties of Ca2.8Cu0.2Co4O9 ceramics fabricated by solution combustion method | Elsevier | 2011 | no
19138 | ['TiO1.76'] | TiO1.76 | PF | PF |  | [973.0] | 973 | Kelvin^(1.0) | [700.0] | [0.000755] | 0.000755 | Kelvin^(-2.0) Meter^(-1.0) Watt^(1.0) |  |  | ( TiO1.76–1080 obtained the highest power factor of 7.55 μW cm−1 K−2 at 700 °C) FROM: Taken together, TiO1.76–1080 obtained the highest power factor of 7.55 μW cm−1 K−2 at 700 °C, also better than most reported ones . | 10.1016-j.ceramint.2018.07.246.xml |  |  |  |  | comma-level | highest power factor | Enhanced thermoelectric properties of nonstoichiometric TiO1.76 with excellent mechanical properties induced by optimizing processing parameters | Elsevier | 2018 | no
19139 | ['Mg1.96Li0.04Sn0.75Ge0.25'] | Mg1.96Li0.04Sn0.75Ge0.25 | PF | PF |  | [723.0] | 723 | Kelvin^(1.0) | [723.0] | [0.0018000000000000002] | 0.0018 | Kelvin^(-2.0) Meter^(-1.0) Watt^(1.0) |  |  | ( which results in a peak power factor of 18 μW cm−1 K−2 at 723 K for Mg1.96Li0.04Sn0.75Ge0.25.) FROM: For carrier concentrations above 1 × 1020 cm−3, where the optimized carrier concentration is expected, the mobilities for all the Li doped Mg2Sn0.75Ge0.25 are higher compared to the previous reports, which results in a peak power factor of 18 μW cm−1 K−2 at 723 K for Mg1.96Li0.04Sn0.75Ge0.25. | 10.1016-j.actamat.2017.09.009.xml |  |  |  |  | comma-level | peak power factor | Comparative studies on thermoelectric properties of p-type Mg2Sn0.75Ge0.25 doped with lithium, sodium, and gallium | Elsevier | 2017 | no
19140 | ['Mg1.96Li0.04Sn0.75Ge0.25'] | Mg1.96Li0.04Sn0.75Ge0.25 | PF | PF |  | [723.0] | 723 | Kelvin^(1.0) | [723.0] | [0.0018000000000000002] | 0.0018 | Kelvin^(-2.0) Meter^(-1.0) Watt^(1.0) |  |  | (Higher mobility lead to a peak power factor of 18 μW cm−1 K−2 at 723 K for Mg1.96Li0.04Sn0.75Ge0.25) FROM: Higher mobility lead to a peak power factor of 18 μW cm−1 K−2 at 723 K for Mg1.96Li0.04Sn0.75Ge0.25, an improvement over the previous reports on p-type Mg2(Si,Ge,Sn). | 10.1016-j.actamat.2017.09.009.xml |  |  |  |  | comma-level | peak power factor | Comparative studies on thermoelectric properties of p-type Mg2Sn0.75Ge0.25 doped with lithium, sodium, and gallium | Elsevier | 2017 | no
19142 | ['Bi0.88Sb0.12 film'] | Bi0.88Sb0.12 film | PF | PF |  | [210.0] | 210 | Kelvin^(1.0) | [210.0] | [0.0045000000000000005] | 0.0045 | Kelvin^(-2.0) Meter^(-1.0) Watt^(1.0) |  |  | (The Bi0.88Sb0.12 film 250 nm in thickness possesses the largest power factor of 4.5 mW/K2 m at 210 K for the film on mica and 3.6 mW/K2 m at 230 K for the film on polyimide.) FROM: The Bi0.88Sb0.12 film 250 nm in thickness possesses the largest power factor of 4.5 mW/K2 m at 210 K for the film on mica and 3.6 mW/K2 m at 230 K for the film on polyimide. | 10.1134-S1063782619050257.txt |  |  |  |  | comma-level | power factor | The Thermoelectric Power of Bi1 –xSbx Films (0 ≤ x ≤ 0.15) on Mica and Polyimide Substrates in the Temperature Range of 77–300 K | Springer | 2019 | no
19143 | ['CCO'] | CCO | PF | PF |  | [1073.0] | 1073 | Kelvin^(1.0) | [800.0] | [0.00041999999999999996] | 0.00042 | Kelvin^(-2.0) Meter^(-1.0) Watt^(1.0) |  |  | ( dense CCO ceramics with small and randomly oriented grains and an excellent power factor of 420 μW/K2m at 800 °C .) FROM: Subsequent long anneals at 900 °C lead to the re-formation of a polycrystalline, dense CCO ceramics with small and randomly oriented grains and an excellent power factor of 420 μW/K2m at 800 °C . | 10.1016-j.jeurceramsoc.2017.11.017.xml |  |  |  |  | comma-level | power factor | Sintering behavior, microstructure and thermoelectric properties of calcium cobaltite thick films for transversal thermoelectric multilayer generators | Elsevier | 2018 | no
19144 | ['pristine BaAg2SnSe4'] | pristine BaAg2SnSe4 | PF | PF |  | [623.0] | 623 | Kelvin^(1.0) | [623.0] | [3.5e-05] | 3.5e-05 | Kelvin^(-2.0) Meter^(-1.0) Watt^(1.0) |  |  | ({ at 623 K }: The power factor is greatly improved from 35 μW m−1K−2 for pristine BaAg2SnSe4) FROM: The power factor is greatly improved from 35 μW m−1K−2 for pristine BaAg2SnSe4 to 121.1 μW m−1K−2 at 623 K for BaAg2Ga0.009Sn0.991Se4 sample. | 10.1016-j.mtphys.2019.100098.xml |  |  |  |  | comma-level | power factor | Ultralow thermal conductivity of BaAg2SnSe4 and the effect of doping by Ga and In | Elsevier | 2019 | no
19145 | ['BaAg2Ga0.009Sn0.991Se4'] | BaAg2Ga0.009Sn0.991Se4 | PF | PF |  | [623.0] | 623 | Kelvin^(1.0) | [623.0] | [0.00012109999999999999] | 0.0001211 | Kelvin^(-2.0) Meter^(-1.0) Watt^(1.0) |  |  | ({ power factor }: 121.1 μW m−1K−2 at 623 K for BaAg2Ga0.009Sn0.991Se4 sample.) FROM: The power factor is greatly improved from 35 μW m−1K−2 for pristine BaAg2SnSe4 to 121.1 μW m−1K−2 at 623 K for BaAg2Ga0.009Sn0.991Se4 sample. | 10.1016-j.mtphys.2019.100098.xml |  |  |  |  | comma-level | power factor | Ultralow thermal conductivity of BaAg2SnSe4 and the effect of doping by Ga and In | Elsevier | 2019 | no
19146 | ['BaAg2Ga0.009Sn0.991Se4'] | BaAg2Ga0.009Sn0.991Se4 | PF | PF |  | [623.0] | 623 | Kelvin^(1.0) | [623.0] | [0.00011309999999999998] | 0.0001131 | Kelvin^(-2.0) Meter^(-1.0) Watt^(1.0) |  |  | ( the highest power factor of 113.1 μW m−1K−2 at 623 K is achieved for BaAg2Ga0.009Sn0.991Se4) FROM: For Ga-doped samples, the highest power factor of 113.1 μW m−1K−2 at 623 K is achieved for BaAg2Ga0.009Sn0.991Se4, and the value is X times higher than that for the pristine sample. | 10.1016-j.mtphys.2019.100098.xml |  |  |  |  | comma-level | highest power factor | Ultralow thermal conductivity of BaAg2SnSe4 and the effect of doping by Ga and In | Elsevier | 2019 | no
19147 | ['p-type SnTe'] | p-type SnTe | PF | PF |  | [300.0] | 300 | Kelvin^(1.0) | [300.0] | [0.00034] | 0.00034 | Kelvin^(-2.0) Meter^(-1.0) Watt^(1.0) |  |  | ({ at 300 K }: Power factor of p-type SnTe was enhanced from ∼3.4 μW cm−1 K−2) FROM: Power factor of p-type SnTe was enhanced from ∼3.4 μW cm−1 K−2 to ∼ 11.7 μW cm−1 K−2 at 300 K through Sb and In co-doping. | 10.1016-j.jallcom.2018.09.234.xml |  |  |  |  | comma-level | Power factor | Enhancing thermoelectric performance of SnTe via stepwisely optimizing electrical and thermal transport properties | Elsevier | 2019 | no
19148 | ['undoped SnTe'] | undoped SnTe | PF | PF |  | [600.0] | 600 | Kelvin^(1.0) | [600.0] | [0.00091] | 0.00091 | Kelvin^(-2.0) Meter^(-1.0) Watt^(1.0) |  |  | ({ at ∼ 600 K }: The power factor increases from ∼9.1 μWcm−1K−2 for undoped SnTe) FROM: The power factor increases from ∼9.1 μWcm−1K−2 for undoped SnTe to ∼18.3 μWcm−1K−2 for Sn0.81Sb0.21Te at ∼600 K. | 10.1016-j.jallcom.2018.09.234.xml |  |  |  |  | comma-level | power factor | Enhancing thermoelectric performance of SnTe via stepwisely optimizing electrical and thermal transport properties | Elsevier | 2019 | no
19149 | ['Sn0.81Sb0.21Te'] | Sn0.81Sb0.21Te | PF | PF |  | [600.0] | 600 | Kelvin^(1.0) | [600.0] | [0.0018300000000000002] | 0.00183 | Kelvin^(-2.0) Meter^(-1.0) Watt^(1.0) |  |  | ({ power factor }: ∼18.3 μWcm−1K−2 for Sn0.81Sb0.21Te at ∼600 K.) FROM: The power factor increases from ∼9.1 μWcm−1K−2 for undoped SnTe to ∼18.3 μWcm−1K−2 for Sn0.81Sb0.21Te at ∼600 K. | 10.1016-j.jallcom.2018.09.234.xml |  |  |  |  | comma-level | power factor | Enhancing thermoelectric performance of SnTe via stepwisely optimizing electrical and thermal transport properties | Elsevier | 2019 | no
19150 | ['Sn0.821Sb0.17In0.009Te'] | Sn0.821Sb0.17In0.009Te | PF | PF |  | [295] | 295 | Kelvin^(1.0) |  | [0.00125] | 0.00125 | Kelvin^(-2.0) Meter^(-1.0) Watt^(1.0) |  |  | ({ power factors }: ∼12.5 μW cm−1 K−2 for Sn0.821Sb0.17In0.009Te at room temperature (c).) FROM: The power factors increase from ∼4.9 μW cm−1 K−2 for Sn0.83-ySb0.17Te to ∼12.5 μW cm−1 K−2 for Sn0.821Sb0.17In0.009Te at room temperature (c). | 10.1016-j.jallcom.2018.09.234.xml |  |  |  |  | comma-level | power factors | Enhancing thermoelectric performance of SnTe via stepwisely optimizing electrical and thermal transport properties | Elsevier | 2019 | no
19151 | ['Sn0.823Sb0.17In0.007Te0.98Se0.02'] | Sn0.823Sb0.17In0.007Te0.98Se0.02 | PF | PF |  | [923.0] | 923 | Kelvin^(1.0) | [923.0] | [0.0024000000000000002] | 0.0024 | Kelvin^(-2.0) Meter^(-1.0) Watt^(1.0) |  |  | ( the high power factor (∼24 μW cm−1 K−2 at 923 K) can be maintained in Sn0.823Sb0.17In0.007Te0.98Se0.02 sample.) FROM: However, the high power factor (∼24 μW cm−1 K−2 at 923 K) can be maintained in Sn0.823Sb0.17In0.007Te0.98Se0.02 sample. | 10.1016-j.jallcom.2018.09.234.xml |  |  |  |  | comma-level | power factor | Enhancing thermoelectric performance of SnTe via stepwisely optimizing electrical and thermal transport properties | Elsevier | 2019 | no
19152 | ['SWNTs'] | SWNTs | PF | PF |  | [295] | 295 | Kelvin^(1.0) |  | [0.00015999999999999999] | 0.00016 | Kelvin^(-2.0) Meter^(-1.0) Watt^(1.0) |  |  | (For example, Yu et al. used single-walled carbon nanotubes (SWNTs) as fillers to prepared SWNTs/PEDOT:PSS composites and obtained a high electrical conductivity of ∼103 S cm−1 as the SWNTs formed a three-dimensional conductive network, resulting in a large TE power factor in the in-plane direction of the composites, ∼160 μW m−1 K−2 at room temperature.) FROM: For example, Yu et al. used single-walled carbon nanotubes (SWNTs) as fillers to prepared SWNTs/PEDOT:PSS composites and obtained a high electrical conductivity of ∼103 S cm−1 as the SWNTs formed a three-dimensional conductive network, resulting in a large TE power factor in the in-plane direction of the composites, ∼160 μW m−1 K−2 at room temperature. | 10.1016-j.orgel.2016.09.008.xml |  |  | in-plane direction |  | comma-level | power factor | Influence of electronic type of SWNTs on the thermoelectric properties of SWNTs/PANI composite films | Elsevier | 2016 | no
19153 | ['Bi2Te3.30'] | Bi2Te3.30 | PF | PF |  | [312.0] | 312 | Kelvin^(1.0) | [312.0] | [0.00235] | 0.00235 | Kelvin^(-2.0) Meter^(-1.0) Watt^(1.0) |  |  | (A maximum power factor of 2.35 × 10−3 W m−1 K−2 was obtained at 312 K in the sample with a nominal composition of Bi2Te3.30.) FROM: A maximum power factor of 2.35 × 10−3 W m−1 K−2 was obtained at 312 K in the sample with a nominal composition of Bi2Te3.30. | 10.1016-j.mseb.2004.11.001.xml |  |  |  |  | comma-level | maximum power factor | Thermoelectric properties of hydrothermally synthesized and hot pressed n-type Bi2Te3 alloys with different contents of Te | Elsevier | 2005 | no
19154 | ['Bi2Te3.30'] | Bi2Te3.30 | PF | PF |  | [312.0] | 312 | Kelvin^(1.0) | [312.0] | [0.00235] | 0.00235 | Kelvin^(-2.0) Meter^(-1.0) Watt^(1.0) |  |  | (Sample Bi2Te3.30 shows the highest power factor of 2.35 × 10−3 W m−1 K−2 at 312 K.) FROM: Sample Bi2Te3.30 shows the highest power factor of 2.35 × 10−3 W m−1 K−2 at 312 K. | 10.1016-j.mseb.2004.11.001.xml |  |  |  |  | comma-level | highest power factor | Thermoelectric properties of hydrothermally synthesized and hot pressed n-type Bi2Te3 alloys with different contents of Te | Elsevier | 2005 | no
19155 | ['Bi2Te3.30'] | Bi2Te3.30 | PF | PF |  | [312.0] | 312 | Kelvin^(1.0) | [312.0] | [0.00235] | 0.00235 | Kelvin^(-2.0) Meter^(-1.0) Watt^(1.0) |  |  | (A maximum power factor of 2.35 × 10−3 W m−1 K−2 was obtained at 312 K in the sample with the nominal composition of Bi2Te3.30.) FROM: A maximum power factor of 2.35 × 10−3 W m−1 K−2 was obtained at 312 K in the sample with the nominal composition of Bi2Te3.30. | 10.1016-j.mseb.2004.11.001.xml |  |  |  |  | comma-level | maximum power factor | Thermoelectric properties of hydrothermally synthesized and hot pressed n-type Bi2Te3 alloys with different contents of Te | Elsevier | 2005 | no
19156 | ['TlBiTe2'] | TlBiTe2 | PF | PF |  | [340.0] | 340 | Kelvin^(1.0) | [340.0] | [0.00038] | 0.00038 | Kelvin^(-2.0) Meter^(-1.0) Watt^(1.0) |  |  | (The maximum value of the power factor of TlBiTe2 is about 3.8×10−4 W m−1 K−2 at 340 K.) FROM: The maximum value of the power factor of TlBiTe2 is about 3.8×10−4 W m−1 K−2 at 340 K. | 10.1016-S0925-8388(02)01038-1.xml |  |  |  |  | comma-level | power factor | Thermoelectric properties of TlBiTe2 | Elsevier | 2003 | no
19157 | ['CoSb3'] | CoSb3 | PF | PF |  | [550.0] | 550 | Kelvin^(1.0) | [550.0] | [0.0016] | 0.0016 | Kelvin^(-2.0) Meter^(-1.0) Watt^(1.0) |  |  | (Transport properties measurements indicate the as-prepared CoSb3 has n-type conduction and a maximum power factor of 1.6 × 10−3 W m−1 K−2 is found at about 550 K without any further optimization.) FROM: Transport properties measurements indicate the as-prepared CoSb3 has n-type conduction and a maximum power factor of 1.6 × 10−3 W m−1 K−2 is found at about 550 K without any further optimization. | 10.1016-j.jallcom.2005.09.033.xml |  |  |  |  | comma-level | maximum power factor | Solvothermal synthesis and electrical transport properties of skutterudite CoSb3 | Elsevier | 2006 | no
19158 | ['Bi2Te3 film'] | Bi2Te3 film | PF | PF |  | [300.0] | 300 | Kelvin^(1.0) | [300.0] | [0.0040999999999999995] | 0.0041 | Kelvin^(-2.0) Meter^(-1.0) Watt^(1.0) |  |  | (The as-grown Bi2Te3 film possesses the largest thermoelectric power factor among all n-type films, reaching 4.1 mWm−1K−2 and 2.5 mWm−1 K−2 at 122 and 300 K respectively, due to the high carrier mobility and proper carrier doping.) FROM: The as-grown Bi2Te3 film possesses the largest thermoelectric power factor among all n-type films, reaching 4.1 mWm−1K−2 and 2.5 mWm−1 K−2 at 122 and 300 K respectively, due to the high carrier mobility and proper carrier doping. | 10.1016-j.jallcom.2015.06.144.xml |  |  |  |  | comma-level | power factor | Epitaxial growth and improved electronic properties of (Bi1−x Sb x )2Te3 thin films grown on sapphire (0001) substrates: The influence of Sb content and the annealing | Elsevier | 2015 | no
19159 | ['p-type Bi0.6Sb1.4Te3'] | p-type Bi0.6Sb1.4Te3 | PF | PF |  | [150.0] | 150 | Kelvin^(1.0) | [150.0] | [0.0002] | 0.0002 | Kelvin^(-2.0) Meter^(-1.0) Watt^(1.0) |  |  | (The highest power factor in p-type Bi0.6Sb1.4Te3 and Sb2Te3 films is obtained at around 150 K and it increases from 0.2 mWm−1 K−2 (Bi0.6Sb1.4Te3) and 1.8 mWm−1 K−2 (Sb2Te3) for the as-grown films) FROM: The highest power factor in p-type Bi0.6Sb1.4Te3 and Sb2Te3 films is obtained at around 150 K and it increases from 0.2 mWm−1 K−2 (Bi0.6Sb1.4Te3) and 1.8 mWm−1 K−2 (Sb2Te3) for the as-grown films to 3.5 mWm−1 K−2, respectively 3.7 mWm−1 K−2 for the annealed films. | 10.1016-j.jallcom.2015.06.144.xml |  |  |  |  | comma-level | highest power factor | Epitaxial growth and improved electronic properties of (Bi1−x Sb x )2Te3 thin films grown on sapphire (0001) substrates: The influence of Sb content and the annealing | Elsevier | 2015 | no
19160 | ['Bi2Te3'] | Bi2Te3 | PF | PF |  | [300.0] | 300 | Kelvin^(1.0) | [300.0] | [0.0040999999999999995] | 0.0041 | Kelvin^(-2.0) Meter^(-1.0) Watt^(1.0) |  |  | (The as-grown Bi2Te3 attained the highest power factor of 4.1 (2.5) mWm−1 K−2 at 122 K (300 K) among all (Bi1−xSbx)2Te3 films) FROM: The as-grown Bi2Te3 attained the highest power factor of 4.1 (2.5) mWm−1 K−2 at 122 K (300 K) among all (Bi1−xSbx)2Te3 films, relying on its excellent carrier mobility and carrier doping similar to that in bulk single crystals . | 10.1016-j.jallcom.2015.06.144.xml | 0.25 |  |  |  | comma-level | highest power factor | Epitaxial growth and improved electronic properties of (Bi1−x Sb x )2Te3 thin films grown on sapphire (0001) substrates: The influence of Sb content and the annealing | Elsevier | 2015 | no
19161 | ['Bi2Te3'] | Bi2Te3 | PF | PF |  | [122.0] | 122 | Kelvin^(1.0) | [122.0] | [0.0040999999999999995] | 0.0041 | Kelvin^(-2.0) Meter^(-1.0) Watt^(1.0) |  |  | (The largest power factor for n-type (Bi1−xSbx)2Te3 films was found in the as-grown Bi2Te3 with a value of 4.1 mWm−1 K−2 at 122 K.) FROM: The largest power factor for n-type (Bi1−xSbx)2Te3 films was found in the as-grown Bi2Te3 with a value of 4.1 mWm−1 K−2 at 122 K. | 10.1016-j.jallcom.2015.06.144.xml |  |  |  |  | comma-level | power factor | Epitaxial growth and improved electronic properties of (Bi1−x Sb x )2Te3 thin films grown on sapphire (0001) substrates: The influence of Sb content and the annealing | Elsevier | 2015 | no
19162 | ['CuAlO2'] | CuAlO2 | PF | PF |  | [1140.0] | 1140 | Kelvin^(1.0) | [1140.0] | [4.980000000000001e-05] | 4.98e-05 | Kelvin^(-2.0) Meter^(-1.0) Watt^(1.0) |  |  | (The values of the power factor measured at 1140 K for the CuAlO2 samples sintered at 1433 and 1473 K were 4.98 × 10−5 Wm−1K−2 and 6.62 × 10−5 Wm−1 K−2) FROM: The values of the power factor measured at 1140 K for the CuAlO2 samples sintered at 1433 and 1473 K were 4.98 × 10−5 Wm−1K−2 and 6.62 × 10−5 Wm−1 K−2, respectively. | 10.1016-j.jeurceramsoc.2005.03.034.xml |  | sintered |  |  | comma-level | power factor | Thermoelectric properties of CuAlO2 | Elsevier | 2005 | no
19163 | ['CuAlO2'] | CuAlO2 | PF | PF |  | [1140.0] | 1140 | Kelvin^(1.0) | [1140.0] | [4.980000000000001e-05] | 4.98e-05 | Kelvin^(-2.0) Meter^(-1.0) Watt^(1.0) |  |  | (The values of the power factor measured at 1140 K for the CuAlO2 samples sintered at 1433 and 1473 K are 4.98 × 10−5 Wm−1K−2 and 6.62 × 10−5 Wm−1 K−2) FROM: The values of the power factor measured at 1140 K for the CuAlO2 samples sintered at 1433 and 1473 K are 4.98 × 10−5 Wm−1K−2 and 6.62 × 10−5 Wm−1 K−2, respectively. | 10.1016-j.jeurceramsoc.2005.03.034.xml |  | sintered |  |  | comma-level | power factor | Thermoelectric properties of CuAlO2 | Elsevier | 2005 | no
19165 | ['rGO'] | rGO | PF | PF |  | [670.0] | 670 | Kelvin^(1.0) | [670.0] | [0.00079] | 0.00079 | Kelvin^(-2.0) Meter^(-1.0) Watt^(1.0) |  |  | (Stoichiometric 10% Nb-doped ST ceramics without rGO shows the lowest PF, achieving value of 0.79 mW/(K2m) in maximum at 670 K.) FROM: Stoichiometric 10% Nb-doped ST ceramics without rGO shows the lowest PF, achieving value of 0.79 mW/(K2m) in maximum at 670 K. | 10.1016-j.carbon.2018.11.023.xml |  |  |  |  | comma-level | PF | Thermoelectric performance of Nb-doped SrTiO3 enhanced by reduced graphene oxide and Sr deficiency cooperation | Elsevier | 2019 | no
19166 | ['rGO'] | rGO | PF | PF |  | [500.0] | 500 | Kelvin^(1.0) | [500.0] | [0.0014] | 0.0014 | Kelvin^(-2.0) Meter^(-1.0) Watt^(1.0) |  |  | (Two another ceramics without rGO (Sr-deficient ST with 10 and 15% of Nb) reveal higher PFs with maximum values of 1.40 mW/(K2m) around 500 K for nSTN10 and 1.45 mW/(K2m) at 570 K for nSTN15) FROM: Two another ceramics without rGO (Sr-deficient ST with 10 and 15% of Nb) reveal higher PFs with maximum values of 1.40 mW/(K2m) around 500 K for nSTN10 and 1.45 mW/(K2m) at 570 K for nSTN15, respectively. | 10.1016-j.carbon.2018.11.023.xml |  |  |  |  | comma-level | PFs | Thermoelectric performance of Nb-doped SrTiO3 enhanced by reduced graphene oxide and Sr deficiency cooperation | Elsevier | 2019 | no
19167 | ['rGO'] | rGO | PF | PF |  | [525.0] | 525 | Kelvin^(1.0) | [525.0] | [0.0015] | 0.0015 | Kelvin^(-2.0) Meter^(-1.0) Watt^(1.0) |  |  | ( resulting in the maximum PF value of 1.50 mW/(K2m) at 525 K observed for STN10 + rGO.) FROM: Addition of rGO to the stoichiometric 10% Nb-doped ST ceramics has quite similar effect as Sr deficiency, resulting in the maximum PF value of 1.50 mW/(K2m) at 525 K observed for STN10 + rGO. | 10.1016-j.carbon.2018.11.023.xml |  |  |  |  | comma-level | maximum PF | Thermoelectric performance of Nb-doped SrTiO3 enhanced by reduced graphene oxide and Sr deficiency cooperation | Elsevier | 2019 | no
19168 | ['rGO'] | rGO | PF | PF |  | [332.0] | 332 | Kelvin^(1.0) | [332.0] | [0.00198] | 0.00198 | Kelvin^(-2.0) Meter^(-1.0) Watt^(1.0) |  |  | ( when Sr deficiency is combined with rGO addition the record PF value of 1.98 mW/(K2m) is obtained at 332 K for nSTN10 + rGO composite.) FROM: However, when Sr deficiency is combined with rGO addition the record PF value of 1.98 mW/(K2m) is obtained at 332 K for nSTN10 + rGO composite. | 10.1016-j.carbon.2018.11.023.xml |  |  |  |  | comma-level | PF | Thermoelectric performance of Nb-doped SrTiO3 enhanced by reduced graphene oxide and Sr deficiency cooperation | Elsevier | 2019 | no
19169 | ['TiNiSn0.95Sb0.05'] | TiNiSn0.95Sb0.05 | PF | PF |  | [650.0] | 650 | Kelvin^(1.0) | [650.0] | [0.00615] | 0.00615 | Kelvin^(-2.0) Meter^(-1.0) Watt^(1.0) |  |  | ( Bhattacharya et al. obtained a high power factor (PF=α2/ρ) up to 6150 μW m−1 K−2 at 650 K in a sample of TiNiSn0.95Sb0.05) FROM: For example, Bhattacharya et al. obtained a high power factor (PF=α2/ρ) up to 6150 μW m−1 K−2 at 650 K in a sample of TiNiSn0.95Sb0.05, showing that the TiNiSn-based half-Heusler alloys have a great potential as a mediate-temperature thermoelectric material. | 10.1016-j.jssc.2009.09.003.xml |  |  |  |  | comma-level | power factor | Fabrication and thermoelectric properties of fine-grained TiNiSn compounds | Elsevier | 2009 | no
19170 | ['PEDOT / graphene composite films'] | PEDOT / graphene composite films | PF | PF |  | [300.0] | 300 | Kelvin^(1.0) | [300.0] | [1.1089999999999999e-05] | 1.109e-05 | Kelvin^(-2.0) Meter^(-1.0) Watt^(1.0) |  |  | ( the power factor and the ZT value at 300 K for the PEDOT/graphene composite films reached 11.09 μW m−1 K−2 and 2.1 × 10−2) FROM: Thus, the power factor and the ZT value at 300 K for the PEDOT/graphene composite films reached 11.09 μW m−1 K−2 and 2.1 × 10−2, respectively. | 10.1016-j.compscitech.2016.01.014.xml |  |  |  |  | comma-level | power factor | Conducting polymer/carbon particle thermoelectric composites: Emerging green energy materials | Elsevier | 2016 | no
19171 | ['rGO'] | rGO | PF | PF |  | [295] | 295 | Kelvin^(1.0) |  | [1.8e-08] | 1.8e-08 | Kelvin^(-2.0) Meter^(-1.0) Watt^(1.0) |  |  | (Compared with the pure PPy nanowires with a low power factor at room temperature of only 0.018 ± 0.002 μW m−1 K−2, the nanocomposites revealed distinctly increased TE property, especially at higher rGO:PPy ratios (>30 wt%).) FROM: Compared with the pure PPy nanowires with a low power factor at room temperature of only 0.018 ± 0.002 μW m−1 K−2, the nanocomposites revealed distinctly increased TE property, especially at higher rGO:PPy ratios (>30 wt%). | 10.1016-j.compscitech.2016.01.014.xml | 0.002 |  |  |  | comma-level | power factor | Conducting polymer/carbon particle thermoelectric composites: Emerging green energy materials | Elsevier | 2016 | no
19173 | ['PEDOT : PSS / CB composite'] | PEDOT : PSS / CB composite | PF | PF |  | [295] | 295 | Kelvin^(1.0) |  | [7.5e-07, 1e-07] | 4.25e-07 | Kelvin^(-2.0) Meter^(-1.0) Watt^(1.0) |  |  | ( the PEDOT:PSS/CB composite doped with 30 vol% dopant exhibited the highest power factor of 0.75–0.1 μW m−1 K−2 at room temperature at the CB content of 50 wt%.) FROM: Consequently, the PEDOT:PSS/CB composite doped with 30 vol% dopant exhibited the highest power factor of 0.75–0.1 μW m−1 K−2 at room temperature at the CB content of 50 wt%. | 10.1016-j.compscitech.2016.01.014.xml |  |  |  |  | comma-level | highest power factor | Conducting polymer/carbon particle thermoelectric composites: Emerging green energy materials | Elsevier | 2016 | no
19174 | ['BST'] | BST | PF | PF |  | [300.0] | 300 | Kelvin^(1.0) | [300.0] | [0.00467] | 0.00467 | Kelvin^(-2.0) Meter^(-1.0) Watt^(1.0) |  |  | ( the BST/G TNG exhibited a high power factor of ∼4.67 mW K−2 m−1 at 300 K.) FROM: Based on the response to heat, the BST/G TNG exhibited a high power factor of ∼4.67 mW K−2 m−1 at 300 K. | 10.1016-j.joule.2017.11.011.xml |  |  |  |  | comma-level | power factor | Graphene Platforms for Smart Energy Generation and Storage | Elsevier | 2018 | yes
19175 | ['Li doped Mg2Ge0.4Sn0.6 with Si'] | Li doped Mg2Ge0.4Sn0.6 with Si | PF | PF |  | [723.0] | 723 | Kelvin^(1.0) | [723.0] | [0.00185] | 0.00185 | Kelvin^(-2.0) Meter^(-1.0) Watt^(1.0) |  |  | ( the power factor of ~1.85 × 10−3 Wm−1 K−2 and the dimensionless figure of merit ZT ~0.75 are achieved in Li doped Mg2Ge0.4Sn0.6 with Si addition at 723 K.) FROM: Finally, the power factor of ~1.85 × 10−3 Wm−1 K−2 and the dimensionless figure of merit ZT ~0.75 are achieved in Li doped Mg2Ge0.4Sn0.6 with Si addition at 723 K. | 10.1016-j.scriptamat.2019.03.011.xml |  |  |  |  | comma-level | power factor | The enhancement of thermoelectric performance of p-type Li doped Mg2Ge0.4Sn0.6 by Si addition | Elsevier | 2019 | no
19176 | ['BiSbTe matrix'] | BiSbTe matrix | PF | PF |  | [295] | 295 | Kelvin^(1.0) |  | [0.005] | 0.005 | Kelvin^(-2.0) Meter^(-1.0) Watt^(1.0) |  |  | ({ power factors }: the BiSbTe matrix and surpass 50 µW cm-1 K-2 at room temperature) FROM: The power factors of all samples with PbTe incorporation are higher than the BiSbTe matrix and surpass 50 µW cm-1 K-2 at room temperature, which is attributed to the greatly improved electrical conductivity. | 10.1007-s10854-018-8765-1.txt |  |  |  |  | comma-level | power factors | Investigation on structure and thermoelectric properties in p-type Bi0.48Sb1.52Te3 via PbTe incorporating | Springer | 2018 | no
19177 | ['PEDOT : PSS'] | PEDOT : PSS | PF | PF |  | [295] | 295 | Kelvin^(1.0) |  | [0.00046899999999999996] | 0.000469 | Kelvin^(-2.0) Meter^(-1.0) Watt^(1.0) |  |  | (For example PEDOT:PSS treated with ethylene glycol (EG) resulted in a record PF of 469 μWm−1 K−2 with a ZT of 0.42 at RT .) FROM: For example PEDOT:PSS treated with ethylene glycol (EG) resulted in a record PF of 469 μWm−1 K−2 with a ZT of 0.42 at RT . | 10.1016-j.synthmet.2016.11.013.xml |  | treated |  |  | comma-level | PF | Synergistic effect of graphene oxide and wet-chemical hydrazine/deionized water solution treatment on the thermoelectric properties of PEDOT:PSS sprayed films | Elsevier | 2016 | no
19178 | ['Nd0.93Sr0.07OZnSb'] | Nd0.93Sr0.07OZnSb | PF | PF |  | [700.0] | 700 | Kelvin^(1.0) | [700.0] | [3.9e-06] | 3.9e-06 | Kelvin^(-2.0) Meter^(-1.0) Watt^(1.0) |  |  | (A larger power factor (3.9 μW m−1 K−2) at 700 K for nominal Nd0.93Sr0.07OZnSb sample can be obtained) FROM: A larger power factor (3.9 μW m−1 K−2) at 700 K for nominal Nd0.93Sr0.07OZnSb sample can be obtained, which is higher by X times than the value for the pristine NdOZnSb (c). | 10.1016-j.jallcom.2016.07.197.xml |  |  |  |  | comma-level | power factor | Structure and thermoelectric performance of layered compounds Nd1−x Sr x OZnSb | Elsevier | 2016 | no
19179 | ['Sn0.84Sb0.16Te'] | Sn0.84Sb0.16Te | PF | PF |  | [750.0] | 750 | Kelvin^(1.0) | [750.0] | [0.0025] | 0.0025 | Kelvin^(-2.0) Meter^(-1.0) Watt^(1.0) |  |  | ({ power factors }: with maximum values touching ∼25 μW cm−1 K−2 for Sn0.84Sb0.16Te at 750 K.) FROM: Benefiting from optimized electrical conductivity and enhancement in Seebeck coefficients, the Sn1−xSbxTe samples exhibit significantly higher power factors than those of pristine SnTe samples, with maximum values touching ∼25 μW cm−1 K−2 for Sn0.84Sb0.16Te at 750 K. | 10.1039-c6ee00728g.html |  |  |  |  | comma-level | power factors | The origin of low thermal conductivity in Sn1−xSbxTe: phonon scattering via layered intergrowth nanostructures | RSC | 2016 | no
19180 | ['Bi0.4Sb1.6Te3-60N'] | Bi0.4Sb1.6Te3-60N | PF | PF |  | [320.0] | 320 | Kelvin^(1.0) | [320.0] | [0.0027] | 0.0027 | Kelvin^(-2.0) Meter^(-1.0) Watt^(1.0) |  |  | (The Bi0.4Sb1.6Te3-60N samples have the highest power factor: 0.0027 Wm−1 K−2 at 320 K.) FROM: The Bi0.4Sb1.6Te3-60N samples have the highest power factor: 0.0027 Wm−1 K−2 at 320 K. | 10.1016-j.jallcom.2013.12.068.xml |  |  |  |  | comma-level | highest power factor | Enhancement of the thermoelectric performance in nano-/micro-structured p-type Bi0.4Sb1.6Te3 fabricated by mechanical alloying and vacuum hot pressing | Elsevier | 2014 | no
19181 | ['Bi2Se1S2'] | Bi2Se1S2 | PF | PF |  | [523.0] | 523 | Kelvin^(1.0) | [250.0] | [0.00043] | 0.00043 | Kelvin^(-2.0) Meter^(-1.0) Watt^(1.0) |  |  | ({ at 250 °C }: the power factor 430 μW m−1 K−2 of Bi2Se1S2 is slightly higher) FROM: Among the three orthorhombic phases, the power factor 430 μW m−1 K−2 of Bi2Se1S2 is slightly higher than 295 μW m−1 K−2 of Bi2S3 and 220 μW m−1 K−2 of Bi2Se2S1 at 250 °C, as shown in Fig. 3(c). | 10.1039-c2ee23549h.html |  |  |  |  | comma-level | power factor | Studies on the Bi2Te3–Bi2Se3–Bi2S3 system for mid-temperature thermoelectric energy conversion | RSC | 2013 | no
19182 | ['Bi2S3'] | Bi2S3 | PF | PF |  | [523.0] | 523 | Kelvin^(1.0) | [250.0] | [0.00029499999999999996] | 0.000295 | Kelvin^(-2.0) Meter^(-1.0) Watt^(1.0) |  |  | ({ power factor }: 295 μW m−1 K−2 of Bi2S3 and 220 μW m−1 K−2 of Bi2Se2S1 at 250 °C) FROM: Among the three orthorhombic phases, the power factor 430 μW m−1 K−2 of Bi2Se1S2 is slightly higher than 295 μW m−1 K−2 of Bi2S3 and 220 μW m−1 K−2 of Bi2Se2S1 at 250 °C, as shown in Fig. 3(c). | 10.1039-c2ee23549h.html |  |  |  |  | comma-level | power factor | Studies on the Bi2Te3–Bi2Se3–Bi2S3 system for mid-temperature thermoelectric energy conversion | RSC | 2013 | no
19183 | ['Bi2Se1S2'] | Bi2Se1S2 | PF | PF |  | [773.0] | 773 | Kelvin^(1.0) | [500.0] | [0.000603] | 0.000603 | Kelvin^(-2.0) Meter^(-1.0) Watt^(1.0) |  |  | ( a power factor of 603 μW m−1 K−2 at 500 °C is obtained in Bi2Se1S2) FROM: Furthermore, a power factor of 603 μW m−1 K−2 at 500 °C is obtained in Bi2Se1S2, which nearly is double when compared with the optimized Bi2S3 made by a similar powder metallurgy method. | 10.1039-c2ee23549h.html |  |  |  |  | comma-level | power factor | Studies on the Bi2Te3–Bi2Se3–Bi2S3 system for mid-temperature thermoelectric energy conversion | RSC | 2013 | no
19184 | ['2.0 mol % Tb4O7'] | 2.0 mol % Tb4O7 | PF | PF |  | [973.0] | 973 | Kelvin^(1.0) | [973.0] | [2.88e-06] | 2.88e-06 | Kelvin^(-2.0) Meter^(-1.0) Watt^(1.0) |  |  | (The sample containing 2.0 mol% Tb4O7 had the largest power factor (2.88 μW m-1 K-2 at 973 K).) FROM: The sample containing 2.0 mol% Tb4O7 had the largest power factor (2.88 μW m-1 K-2 at 973 K). | 10.1007-s10854-013-1353-5.txt |  |  |  |  | comma-level | power factor | Microstructure and thermoelectric properties of tungsten trioxide ceramics doped with a low amount of terbium dioxide | Springer | 2013 | no
19185 | ['Ti1.008S2'] | Ti1.008S2 | PF | PF |  | [663.0] | 663 | Kelvin^(1.0) | [663.0] | [0.0013000000000000002] | 0.0013 | Kelvin^(-2.0) Meter^(-1.0) Watt^(1.0) |  |  | ({ S2 / ρ }: the in-plane S2/ρ of Ti1.008S2 is 1.3 mW K−2 m−1 at 663 K and that of Ti1.031S2 is 0.73 mW K−2 m−1 at 663 K.) FROM: For example, the in-plane S2/ρ of Ti1.008S2 is 1.3 mW K−2 m−1 at 663 K and that of Ti1.031S2 is 0.73 mW K−2 m−1 at 663 K. | 10.1016-j.actamat.2012.09.035.xml |  |  |  |  | comma-level | S2 / ρ | Thermoelectric properties of Ti 1 + x S 2 prepared by CS2 sulfurization | Elsevier | 2012 | no
19186 | ['Ti1.008S2'] | Ti1.008S2 | PF | PF |  | [663.0] | 663 | Kelvin^(1.0) | [663.0] | [0.0013000000000000002] | 0.0013 | Kelvin^(-2.0) Meter^(-1.0) Watt^(1.0) |  |  | ({ S2 / ρ }: In the case of Ti1.008S2 at 663 K, the in-plane S2/ρ is 1.3 mW K−2 m−1 and the out-of-plane S2/ρ is 0.72 mW K−2 m−1.) FROM: In the case of Ti1.008S2 at 663 K, the in-plane S2/ρ is 1.3 mW K−2 m−1 and the out-of-plane S2/ρ is 0.72 mW K−2 m−1. | 10.1016-j.actamat.2012.09.035.xml |  |  | out - of - plane |  | comma-level | S2 / ρ | Thermoelectric properties of Ti 1 + x S 2 prepared by CS2 sulfurization | Elsevier | 2012 | no
19187 | ['Hf0.6Zr0.4NiSn0.98Sb0.02'] | Hf0.6Zr0.4NiSn0.98Sb0.02 | PF | PF |  | [790.0] | 790 | Kelvin^(1.0) | [790.0] | [0.00439] | 0.00439 | Kelvin^(-2.0) Meter^(-1.0) Watt^(1.0) |  |  | (The power factor reaches 4.39 × 10−3 W m−1 K−2 for the LM-SPSed Hf0.6Zr0.4NiSn0.98Sb0.02 sample at 790 K) FROM: The power factor reaches 4.39 × 10−3 W m−1 K−2 for the LM-SPSed Hf0.6Zr0.4NiSn0.98Sb0.02 sample at 790 K, about 22% higher than that of the non-substituted HfNiSn0.98Sb0.02 sample. | 10.1016-j.actamat.2009.02.026.xml |  |  |  |  | comma-level | power factor | High-performance half-Heusler thermoelectric materials Hf1− x Zr x NiSn1− y Sb y prepared by levitation melting and spark plasma sintering | Elsevier | 2009 | no
19188 | ['PEDOT : PSS / PEDOT'] | PEDOT : PSS / PEDOT | PF | PF |  | [360.0] | 360 | Kelvin^(1.0) | [360.0] | [5e-07] | 5e-07 | Kelvin^(-2.0) Meter^(-1.0) Watt^(1.0) |  |  | (A highest power factor of 0.5 μWm−1 K−2 is achieved for the PEDOT:PSS/PEDOT/wool composite at 360 K.) FROM: A highest power factor of 0.5 μWm−1 K−2 is achieved for the PEDOT:PSS/PEDOT/wool composite at 360 K. | 10.1016-j.synthmet.2019.116254.xml |  |  |  |  | comma-level | highest power factor | Thermoelectric properties of flexible composite fabrics prepared by a gas polymerization combining solution coating process | Elsevier | 2020 | no
19189 | ['PEDOT : PSS / PEDOT'] | PEDOT : PSS / PEDOT | PF | PF |  | [360.0] | 360 | Kelvin^(1.0) | [360.0] | [5e-07] | 5e-07 | Kelvin^(-2.0) Meter^(-1.0) Watt^(1.0) |  |  | (A highest power factor of 0.5 μWm−1 K-2 has been achieved for the PEDOT:PSS/PEDOT/wool composite at 360 K.) FROM: A highest power factor of 0.5 μWm−1 K-2 has been achieved for the PEDOT:PSS/PEDOT/wool composite at 360 K. | 10.1016-j.synthmet.2019.116254.xml |  |  |  |  | comma-level | highest power factor | Thermoelectric properties of flexible composite fabrics prepared by a gas polymerization combining solution coating process | Elsevier | 2020 | no
19190 | ['PEDOT : PSS / PEDOT'] | PEDOT : PSS / PEDOT | PF | PF |  | [360.0] | 360 | Kelvin^(1.0) | [360.0] | [5e-07] | 5e-07 | Kelvin^(-2.0) Meter^(-1.0) Watt^(1.0) |  |  | ( a maximum power factor of 0.5 μWm−1 K-2 has been obtained at 360 K for the PEDOT:PSS/PEDOT/wool composite.) FROM: As a result, a maximum power factor of 0.5 μWm−1 K-2 has been obtained at 360 K for the PEDOT:PSS/PEDOT/wool composite. | 10.1016-j.synthmet.2019.116254.xml |  |  |  |  | comma-level | maximum power factor | Thermoelectric properties of flexible composite fabrics prepared by a gas polymerization combining solution coating process | Elsevier | 2020 | no
19191 | ['Bi2Te3 films'] | Bi2Te3 films | PF | PF |  | [293.0] | 293 | Kelvin^(1.0) | [293.0] | [0.0006799999999999999] | 0.00068 | Kelvin^(-2.0) Meter^(-1.0) Watt^(1.0) |  |  | (Electrochemically deposited thick Bi2Te3 films, in the as deposited state, exhibited a Seebeck coefficient of ca. 70 μV K−1 and the PF was about 220 μW m−1 K−2 (293 K), both of which increase after annealing at 300 °C (2 hours) to 130 μV K−1 (2 h) and 680 μW m−1 K−2 respectively, although a decrease in S to ca. 120 μV K−1 was seen when heat treatment was extended to 5 h.) FROM: Electrochemically deposited thick Bi2Te3 films, in the as deposited state, exhibited a Seebeck coefficient of ca. 70 μV K−1 and the PF was about 220 μW m−1 K−2 (293 K), both of which increase after annealing at 300 °C (2 hours) to 130 μV K−1 (2 h) and 680 μW m−1 K−2 respectively, although a decrease in S to ca. 120 μV K−1 was seen when heat treatment was extended to 5 h. | 10.1039-c2jm30363a.html |  | deposited |  |  | comma-level | PF | Electrical and structural properties of Bi2Te3 and Sb2Te3 thin films grown by the nanoalloying method with different deposition patterns and compositions | RSC | 2012 | no
19192 | ['Cu-doped Bi2Te3'] | Cu-doped Bi2Te3 | PF | PF |  | [295] | 295 | Kelvin^(1.0) |  | [0.00151] | 0.00151 | Kelvin^(-2.0) Meter^(-1.0) Watt^(1.0) |  |  | (The maximum value of the S2σ (~15.1 μW cm−1 K−2) was observed at room temperature for the Cu-doped Bi2Te3 sample prepared with 10 mM Cu precursor) FROM: The maximum value of the S2σ (~15.1 μW cm−1 K−2) was observed at room temperature for the Cu-doped Bi2Te3 sample prepared with 10 mM Cu precursor, which is mainly due to improvement in the Seebeck coefficient. | 10.1016-j.jssc.2018.11.024.xml |  |  |  |  | comma-level | S2σ | Synthesis of heavily Cu-doped Bi2Te3 nanoparticles and their thermoelectric properties | Elsevier | 2019 | no
19193 | ['PbTe based material'] | PbTe based material | PF | PF |  | [600.0] | 600 | Kelvin^(1.0) | [600.0] | [700.0] | 700 | Kelvin^(-2.0) Meter^(-1.0) Watt^(1.0) |  |  | (The power factor (S2σ) of the samples is found to dramatically increase with temperature above 600 K, attaining the highest value of 700 W m−1 K−2 at 700 K for the hopper crystal sample, which is the highest value for a PbTe based material system reported so far.) FROM: The power factor (S2σ) of the samples is found to dramatically increase with temperature above 600 K, attaining the highest value of 700 W m−1 K−2 at 700 K for the hopper crystal sample, which is the highest value for a PbTe based material system reported so far. | 10.1039-c3ta13783j.html |  |  |  |  | comma-level | power factor | New insights into the growth mechanism of hierarchical architectures of PbTe synthesized through a triethanolamine-assisted solvothermal method and their shape-dependent electrical transport properties | RSC | 2013 | no
19194 | ['Cu3Sb0.98Sn0.02Se4'] | Cu3Sb0.98Sn0.02Se4 | PF | PF |  | [300.0] | 300 | Kelvin^(1.0) | [300.0] | [1310.0] | 1310 | Kelvin^(-2.0) Meter^(-1.0) Watt^(1.0) |  |  | (The Cu3Sb0.98Sn0.02Se4 reached the highest PF value (1.31 × 10^-3 Wm-1K-2) at 300 K.) FROM: The Cu3Sb0.98Sn0.02Se4 reached the highest PF value (1.31 × 10^-3 Wm-1K-2) at 300 K. | 10.1007-s11051-015-3094-2.txt |  |  |  |  | comma-level | highest PF | Facile synthesis of monodisperse Cu3SbSe4 nanoparticles and thermoelectric performance of Cu3SbSe4 nanoparticle-based materials | Springer | 2015 | no
19195 | ['pristine GeTe'] | pristine GeTe | PF | PF |  | [300.0] | 300 | Kelvin^(1.0) | [300.0] | [2.2e-05] | 2.2e-05 | Kelvin^(-2.0) Meter^(-1.0) Watt^(1.0) |  |  | ( a relatively high PF of ~22 μW m−1 K−2 is obtained at 300 K as shown in in contrast to that of pristine GeTe or others with similar carrier concentration [) FROM: Therefore, a relatively high PF of ~22 μW m−1 K−2 is obtained at 300 K as shown in in contrast to that of pristine GeTe or others with similar carrier concentration [,,,]. | 10.1016-j.nanoen.2019.104347.xml |  |  |  |  | comma-level | PF | Stacking faults modulation for scattering optimization in GeTe-based thermoelectric materials | Elsevier | 2020 | no
19196 | ['Al-doped ZnO'] | Al-doped ZnO | PF | PF |  | [300.0] | 300 | Kelvin^(1.0) | [300.0] | [39000.0] | 39000 | Kelvin^(-2.0) Meter^(-1.0) Watt^(1.0) |  |  | ({ PF at 300 K }: those of the n-type TCs such as Al-doped ZnO (3.9 × 10^-4 W m-1 K-2) (ref.).) FROM: The highest experimental value of PF in this work is 3.75 × 10^-4 W m-1 K-2 at 300 K, which is comparable with those of the n-type TCs such as Al-doped ZnO (3.9 × 10^-4 W m-1 K-2) (ref.). | 10.1038-ncomms16076.txt |  |  |  |  | comma-level | PF | Transparent flexible thermoelectric material based on non-toxic earth-abundant p-type copper iodide thin film | Springer | 2017 | yes
19197 | ['Cu0.02BST'] | Cu0.02BST | PF | PF |  | [525.0] | 525 | Kelvin^(1.0) | [525.0] | [0.0022600000000000003] | 0.00226 | Kelvin^(-2.0) Meter^(-1.0) Watt^(1.0) |  |  | (that of CM Cu0.02BST for the entire temperature range; especially at 525 K, the PF is 22.6 × 10−4 W/K2m, which is ## % change) FROM: The PF of MS Cu0.02BST is higher than that of CM Cu0.02BST for the entire temperature range; especially at 525 K, the PF is 22.6 × 10−4 W/K2m, which is 40% higher than that of CM Cu0.02BST (16.2 × 10−4 W/K2m). | 10.1016-j.actamat.2018.07.067.xml |  |  |  |  | comma-level | PF | High thermoelectric performance of melt-spun CuxBi0.5Sb1.5Te3 by synergetic effect of carrier tuning and phonon engineering | Elsevier | 2018 | no
19198 | ['Cu0.02BST'] | Cu0.02BST | PF | PF |  | [525.0] | 525 | Kelvin^(1.0) | [525.0] | [0.00162] | 0.00162 | Kelvin^(-2.0) Meter^(-1.0) Watt^(1.0) |  |  | ({ PF at 525 K }: that of CM Cu0.02BST (16.2 × 10−4 W/K2m).) FROM: The PF of MS Cu0.02BST is higher than that of CM Cu0.02BST for the entire temperature range; especially at 525 K, the PF is 22.6 × 10−4 W/K2m, which is 40% higher than that of CM Cu0.02BST (16.2 × 10−4 W/K2m). | 10.1016-j.actamat.2018.07.067.xml |  |  |  |  | comma-level | PF | High thermoelectric performance of melt-spun CuxBi0.5Sb1.5Te3 by synergetic effect of carrier tuning and phonon engineering | Elsevier | 2018 | no
19199 | ['P3HT–Bi2Te3 composites'] | P3HT–Bi2Te3 composites | PF | PF |  | [295] | 295 | Kelvin^(1.0) |  | [1.3599999999999999e-05] | 1.36e-05 | Kelvin^(-2.0) Meter^(-1.0) Watt^(1.0) |  |  | (The P3HT–Bi2Te3 composites had a higher PF of 13.6 μW K−2 m−1 at room temperature ) FROM: The P3HT–Bi2Te3 composites had a higher PF of 13.6 μW K−2 m−1 at room temperature compared to 3.9 μW K−2 m−1 of P3HT, because the Seebeck coefficient of P3HT was increased after mixing with Bi2Te3 particles without greatly decreasing electrical conductivity ( | 10.1016-B978-0-08-100785-3.00006-1.xml |  |  |  |  | comma-level | PF | 6 Conducting polymer-based thermoelectric composites Principles, processing, and applications | Elsevier | 2017 | no
19200 | ['Bi2Te3'] | Bi2Te3 | PF | PF |  | [295] | 295 | Kelvin^(1.0) |  | [3.9e-06] | 3.9e-06 | Kelvin^(-2.0) Meter^(-1.0) Watt^(1.0) |  |  | ({ PF at room temperature }: 3.9 μW K−2 m−1 of P3HT, because the Seebeck coefficient of P3HT was increased after mixing with Bi2Te3 particles without greatly decreasing electrical conductivity () FROM: The P3HT–Bi2Te3 composites had a higher PF of 13.6 μW K−2 m−1 at room temperature compared to 3.9 μW K−2 m−1 of P3HT, because the Seebeck coefficient of P3HT was increased after mixing with Bi2Te3 particles without greatly decreasing electrical conductivity ( | 10.1016-B978-0-08-100785-3.00006-1.xml |  |  |  |  | comma-level | PF | 6 Conducting polymer-based thermoelectric composites Principles, processing, and applications | Elsevier | 2017 | no
19201 | ['PEDOT : PSS'] | PEDOT : PSS | PF | PF |  | [295] | 295 | Kelvin^(1.0) |  | [5e-08] | 5e-08 | Kelvin^(-2.0) Meter^(-1.0) Watt^(1.0) |  |  | ({ PF at room temperature }: that of PEDOT:PSS (0.05 μW K−2 m−1) and Te nanowires (2.7 μW K−2 m−1)) FROM: The composite film exhibited PF of 70.9 μW K−2 m−1, which is much higher than that of PEDOT:PSS (0.05 μW K−2 m−1) and Te nanowires (2.7 μW K−2 m−1), leading a ZT value of ~0.1 at room temperature. | 10.1016-B978-0-08-100785-3.00006-1.xml |  |  |  |  | comma-level | PF | 6 Conducting polymer-based thermoelectric composites Principles, processing, and applications | Elsevier | 2017 | no
19202 | ['rGO'] | rGO | PF | PF |  | [295] | 295 | Kelvin^(1.0) |  | [3.0099999999999996e-06] | 3.01e-06 | Kelvin^(-2.0) Meter^(-1.0) Watt^(1.0) |  |  | (The rGO/PPy composites exhibited greatly enhanced TE performance with a PF of 3.01 µW m−1 K−2 at room temperature) FROM: The rGO/PPy composites exhibited greatly enhanced TE performance with a PF of 3.01 µW m−1 K−2 at room temperature, which is X times greater than that of the pure PPy (). | 10.1016-B978-0-08-100785-3.00006-1.xml |  |  |  |  | comma-level | PF | 6 Conducting polymer-based thermoelectric composites Principles, processing, and applications | Elsevier | 2017 | no
19203 | ['pristine SnSe'] | pristine SnSe | PF | PF |  | [650.0] | 650 | Kelvin^(1.0) | [650.0] | [0.0007700000000000001] | 0.00077 | Kelvin^(-2.0) Meter^(-1.0) Watt^(1.0) |  |  | (The PF values along the b and c directions at 650 K are 7.7 μWcm−1K−2 and 3.9 μW cm−1 K−2, respectively, which are 2.5 and X times as large as those pristine SnSe.) FROM: The PF values along the b and c directions at 650 K are 7.7 μWcm−1K−2 and 3.9 μW cm−1 K−2, respectively, which are 2.5 and X times as large as those pristine SnSe. | 10.1016-j.physb.2018.03.050.xml |  |  | b and c directions |  | comma-level | PF | Contrastive thermoelectric properties of strained SnSe crystals from the first-principles calculations | Elsevier | 2018 | no
19204 | ['Cu2.1Fe0.9SnSe4'] | Cu2.1Fe0.9SnSe4 | PF | PF |  | [800.0] | 800 | Kelvin^(1.0) | [800.0] | [0.00059] | 0.00059 | Kelvin^(-2.0) Meter^(-1.0) Watt^(1.0) |  |  | ( the maximum PF for Cu2.1Fe0.9SnSe4 is 5.9 μW cm−1 K−2 at 800 K) FROM: As shown in c, the maximum PF for Cu2.1Fe0.9SnSe4 is 5.9 μW cm−1 K−2 at 800 K, approximately two times of that for the stoichiometric Cu2FeSnSe4. | 10.1016-j.mtphys.2018.10.005.xml |  |  |  |  | comma-level | maximum PF | Enhanced carrier mobility and thermoelectric performance in Cu2FeSnSe4 diamond-like compound via manipulating the intrinsic lattice defects | Elsevier | 2018 | no
19205 | ['Mo2.6Fe0.4Sb6.75Te0.25'] | Mo2.6Fe0.4Sb6.75Te0.25 | PF | PF |  | [850.0] | 850 | Kelvin^(1.0) | [850.0] | [0.0019] | 0.0019 | Kelvin^(-2.0) Meter^(-1.0) Watt^(1.0) |  |  | (The highest P.F.=19.0 μW cm−1 K−2 occurs in Mo2.6Fe0.4Sb6.75Te0.25 at 850 K) FROM: The highest P.F.=19.0 μW cm−1 K−2 occurs in Mo2.6Fe0.4Sb6.75Te0.25 at 850 K, slightly above the P.F.=18.3 μW cm−1 K−2 of Candolfi׳s Mo2.57Fe0.43Sb7, which is comparable to state-of-the-art thermoelectrics. | 10.1016-j.jssc.2014.04.006.xml |  |  |  |  | comma-level | highest P.F. | The beneficial influence of tellurium on the thermoelectric properties of Mo3−x Fe x Sb7 | Elsevier | 2014 | no
19206 | ['Ni0.06Mo3Sb5.4Te1.6'] | Ni0.06Mo3Sb5.4Te1.6 | PF | PF |  | [850.0] | 850 | Kelvin^(1.0) | [850.0] | [0.00252] | 0.00252 | Kelvin^(-2.0) Meter^(-1.0) Watt^(1.0) |  |  | ({ at 850 K) }: Higher values were found by us for Ni0.06Mo3Sb5.4Te1.6 (P.F.=25.2 μW cm−1 K−2)) FROM: Higher values were found by us for Ni0.06Mo3Sb5.4Te1.6 (P.F.=25.2 μW cm−1 K−2), while the P.F.=19.4 μW cm−1 K−2 of Mo3Sb5.4Te1.6 is equal to that of Mo2.6Fe0.4Sb6.75Te0.25 within error (all values at 850 K) . | 10.1016-j.jssc.2014.04.006.xml |  |  |  |  | comma-level | P.F. | The beneficial influence of tellurium on the thermoelectric properties of Mo3−x Fe x Sb7 | Elsevier | 2014 | no
19207 | ['Mo3Sb5.4Te1.6'] | Mo3Sb5.4Te1.6 | PF | PF |  | [850.0] | 850 | Kelvin^(1.0) | [850.0] | [0.0019399999999999999] | 0.00194 | Kelvin^(-2.0) Meter^(-1.0) Watt^(1.0) |  |  | ({ at 850 K) }: while the P.F.=19.4 μW cm−1 K−2 of Mo3Sb5.4Te1.6 is ) FROM: Higher values were found by us for Ni0.06Mo3Sb5.4Te1.6 (P.F.=25.2 μW cm−1 K−2), while the P.F.=19.4 μW cm−1 K−2 of Mo3Sb5.4Te1.6 is equal to that of Mo2.6Fe0.4Sb6.75Te0.25 within error (all values at 850 K) . | 10.1016-j.jssc.2014.04.006.xml |  |  |  |  | comma-level | P.F. | The beneficial influence of tellurium on the thermoelectric properties of Mo3−x Fe x Sb7 | Elsevier | 2014 | no
19208 | ['La10Nb10'] | La10Nb10 | PF | PF |  | [1100.0] | 1100 | Kelvin^(1.0) | [1100.0] | [0.00165, 0.0017] | 0.001675 | Kelvin^(-2.0) Meter^(-1.0) Watt^(1.0) |  |  | ({ PFs at 623 and 1100 K }: the high values of 1.65–1.7 mW m−1 K−2 for the La10Nb10 sample are almost temperature independent in the range between 623 and 1100 K.) FROM: Although the PFs obtained in this study are not as high as the one observed in Sr1−xLaxTiO3 single crystals nor the predicted theoretical calculation , the high values of 1.65–1.7 mW m−1 K−2 for the La10Nb10 sample are almost temperature independent in the range between 623 and 1100 K. | 10.1016-j.nanoen.2017.04.003.xml |  |  |  |  | comma-level | PFs | Record high thermoelectric performance in bulk SrTiO3 via nano-scale modulation doping | Elsevier | 2017 | no
19209 | ['In0.3La0.5Co4Sb12'] | In0.3La0.5Co4Sb12 | PF | PF |  | [644.0] | 644 | Kelvin^(1.0) | [644.0] | [3390.0] | 3390 | Kelvin^(-2.0) Meter^(-1.0) Watt^(1.0) |  |  | (A maximum power factor of 3.39 × 10^-3 W/ m-K2 was recorded at 644 K for the In0.3La0.5Co4Sb12 sample) FROM: A maximum power factor of 3.39 × 10^-3 W/ m-K2 was recorded at 644 K for the In0.3La0.5Co4Sb12 sample, more than 96% of that of the La0.5Co4Sb12 sample. | 10.1007-s11664-018-6074-3.txt |  |  |  |  | comma-level | maximum power factor | In-Filled La0.5Co4Sb12 Skutterudite System with High Thermoelectric Figure of Merit | Springer | 2018 | no
19210 | ['Bi doped SnTe'] | Bi doped SnTe | PF | PF |  | [840.0] | 840 | Kelvin^(1.0) | [840.0] | [0.002] | 0.002 | Kelvin^(-2.0) Meter^(-1.0) Watt^(1.0) |  |  | ({ maximum power factor at 840 K( }: the optimized compositions of Bi doped SnTe (∼20 μW cm−1 K−2) and In doped SnTe (∼21 μW cm−1 K−2) reported previously.) FROM: A maximum power factor (given by σS2) of ∼36 μW cm−1 K−2 was observed when x = 0.03 at 840 K (Fig. S7, ESI), which is appreciably higher than the optimized compositions of Bi doped SnTe (∼20 μW cm−1 K−2) and In doped SnTe (∼21 μW cm−1 K−2) reported previously. | 10.1039-c9tc01184f.html |  |  |  |  | comma-level | maximum power factor | Electronic structure engineering of tin telluride through co-doping of bismuth and indium for high performance thermoelectrics: a synergistic effect leading to a record high room temperature ZT in tin telluride | RSC | 2019 | no
19211 | ['Zn0.97Al0.02Ni0.01O bulk'] | Zn0.97Al0.02Ni0.01O bulk | PF | PF |  | [673.0] | 673 | Kelvin^(1.0) | [673.0] | [0.000616] | 0.000616 | Kelvin^(-2.0) Meter^(-1.0) Watt^(1.0) |  |  | (The textured microstructure along with a high solubility of Al3+ contributes to an enhanced power factor up to 6.16 × 10−4 Wm−1K−2 at 673 K in the Zn0.97Al0.02Ni0.01O bulk and an optimized ZT value of 0.057 at 773 K in the Zn0.96Al0.02Ni0.02O bulk.) FROM: The textured microstructure along with a high solubility of Al3+ contributes to an enhanced power factor up to 6.16 × 10−4 Wm−1K−2 at 673 K in the Zn0.97Al0.02Ni0.01O bulk and an optimized ZT value of 0.057 at 773 K in the Zn0.96Al0.02Ni0.02O bulk. | 10.1016-j.jallcom.2015.10.062.xml |  |  |  |  | comma-level | power factor | Enhanced Al/Ni co-doping and power factor in textured ZnO thermoelectric ceramics prepared by hydrothermal synthesis and spark plasma sintering | Elsevier | 2016 | no
19212 | ['Zn0.97Al0.02Ni0.01O bulk'] | Zn0.97Al0.02Ni0.01O bulk | PF | PF |  | [773.0] | 773 | Kelvin^(1.0) | [773.0] | [0.000616] | 0.000616 | Kelvin^(-2.0) Meter^(-1.0) Watt^(1.0) |  |  | ({ at 773 K }: The Zn0.97Al0.02Ni0.01O bulk shows the highest PF value 6.16 × 10−4 Wm−1K−2 in the whole measuring temperature) FROM: The Zn0.97Al0.02Ni0.01O bulk shows the highest PF value 6.16 × 10−4 Wm−1K−2 in the whole measuring temperature, which is ca. 24.2% higher than the highest value ca. 4.96 × 10−4 Wm−1K−2 at 773 K achieved in the Zn0.96Al0.02Ni0.02O bulk . | 10.1016-j.jallcom.2015.10.062.xml |  |  |  |  | comma-level | highest PF | Enhanced Al/Ni co-doping and power factor in textured ZnO thermoelectric ceramics prepared by hydrothermal synthesis and spark plasma sintering | Elsevier | 2016 | no
19213 | ['Zn0.96Al0.02Ni0.02O bulk'] | Zn0.96Al0.02Ni0.02O bulk | PF | PF |  | [773.0] | 773 | Kelvin^(1.0) | [773.0] | [0.000496] | 0.000496 | Kelvin^(-2.0) Meter^(-1.0) Watt^(1.0) |  |  | ({ highest PF }: the highest value ca. 4.96 × 10−4 Wm−1K−2 at 773 K achieved in the Zn0.96Al0.02Ni0.02O bulk .) FROM: The Zn0.97Al0.02Ni0.01O bulk shows the highest PF value 6.16 × 10−4 Wm−1K−2 in the whole measuring temperature, which is ca. 24.2% higher than the highest value ca. 4.96 × 10−4 Wm−1K−2 at 773 K achieved in the Zn0.96Al0.02Ni0.02O bulk . | 10.1016-j.jallcom.2015.10.062.xml |  |  |  |  | comma-level | highest PF | Enhanced Al/Ni co-doping and power factor in textured ZnO thermoelectric ceramics prepared by hydrothermal synthesis and spark plasma sintering | Elsevier | 2016 | no
19214 | ['Zn0.97Al0.02Ni0.01O'] | Zn0.97Al0.02Ni0.01O | PF | PF |  | [673.0] | 673 | Kelvin^(1.0) | [673.0] | [0.000616] | 0.000616 | Kelvin^(-2.0) Meter^(-1.0) Watt^(1.0) |  |  | (Consequently the power factor was boosted up to 6.16 × 10−4 Wm−1K−2 at 673 K in the Zn0.97Al0.02Ni0.01O and the ZT value was raised to 0.057 at 773 K in Zn0.96Al0.02Ni0.02O bulks.) FROM: Consequently the power factor was boosted up to 6.16 × 10−4 Wm−1K−2 at 673 K in the Zn0.97Al0.02Ni0.01O and the ZT value was raised to 0.057 at 773 K in Zn0.96Al0.02Ni0.02O bulks. | 10.1016-j.jallcom.2015.10.062.xml |  |  |  |  | comma-level | power factor | Enhanced Al/Ni co-doping and power factor in textured ZnO thermoelectric ceramics prepared by hydrothermal synthesis and spark plasma sintering | Elsevier | 2016 | no
19215 | ['p-type BiAgOSe'] | p-type BiAgOSe | PF | PF |  | [500.0] | 500 | Kelvin^(1.0) | [500.0] | [0.025] | 0.025 | Kelvin^(-2.0) Meter^(-1.0) Watt^(1.0) |  |  | ( the maximum PF value for p-type BiAgOSe along a-direction achieves to 25 mWm−1 K−2 at 500 K) FROM: As temperature increases, the maximum PF value for p-type BiAgOSe along a-direction achieves to 25 mWm−1 K−2 at 500 K, while the maximum PF value for n-type BiAgOSe along c-direction is 57 mWm−1 K−2 at 700 K. | 10.1016-j.commatsci.2019.109273.xml |  |  | along a-direction |  | comma-level | maximum PF | Predicting excellent anisotropic thermoelectric performance of the layered oxychalcogenides BiAgOCh (Ch = S, Se, and Te) | Elsevier | 2020 | no
19216 | ['n-type BiAgOSe'] | n-type BiAgOSe | PF | PF |  | [700.0] | 700 | Kelvin^(1.0) | [700.0] | [0.057] | 0.057 | Kelvin^(-2.0) Meter^(-1.0) Watt^(1.0) |  |  | ( while the maximum PF value for n-type BiAgOSe along c-direction is 57 mWm−1 K−2 at 700 K.) FROM: As temperature increases, the maximum PF value for p-type BiAgOSe along a-direction achieves to 25 mWm−1 K−2 at 500 K, while the maximum PF value for n-type BiAgOSe along c-direction is 57 mWm−1 K−2 at 700 K. | 10.1016-j.commatsci.2019.109273.xml |  |  | along c-direction |  | comma-level | maximum PF | Predicting excellent anisotropic thermoelectric performance of the layered oxychalcogenides BiAgOCh (Ch = S, Se, and Te) | Elsevier | 2020 | no
19217 | ['BiAgOSe compound'] | BiAgOSe compound | PF | PF |  | [900.0] | 900 | Kelvin^(1.0) | [900.0] | [0.0325] | 0.0325 | Kelvin^(-2.0) Meter^(-1.0) Watt^(1.0) |  |  | ({ n - type PF }: with a maximum value of 32.5 mWm−1 K−2 at 900 K for BiAgOSe compound.) FROM: Moreover, abnormal n-type PF value along a-direction in the whole carrier concentration range (1 × 1020–1 × 1022 cm−3) is markedly enhanced due to large electrical conductivity and Seebeck coefficient, with a maximum value of 32.5 mWm−1 K−2 at 900 K for BiAgOSe compound. | 10.1016-j.commatsci.2019.109273.xml |  |  |  |  | comma-level | n - type PF | Predicting excellent anisotropic thermoelectric performance of the layered oxychalcogenides BiAgOCh (Ch = S, Se, and Te) | Elsevier | 2020 | no
19218 | ['Cu12Sb4S13'] | Cu12Sb4S13 | PF | PF |  | [673.0] | 673 | Kelvin^(1.0) | [673.0] | [0.001] | 0.001 | Kelvin^(-2.0) Meter^(-1.0) Watt^(1.0) |  |  | ({ S2 / ρ }: For Cu12Sb4S13, the combination of good electronic properties (S2/ρ ∼ 1 mW K−2 m−1) and low thermal conductivity (κ ∼ 1.5 W K−1 m−1) leads to a high dimensionless figure of merit, ZT = S2T/ρκ of ∼ 0.5 at around 673 K.) FROM: For Cu12Sb4S13, the combination of good electronic properties (S2/ρ ∼ 1 mW K−2 m−1) and low thermal conductivity (κ ∼ 1.5 W K−1 m−1) leads to a high dimensionless figure of merit, ZT = S2T/ρκ of ∼ 0.5 at around 673 K. | 10.1039-c7cp00351j.html |  |  |  |  | comma-level | S2 / ρ | Effects of Ge and Sn substitution on the metal–semiconductor transition and thermoelectric properties of Cu12Sb4S13 tetrahedrite | RSC | 2017 | no
19219 | ['pure SnS'] | pure SnS | PF | PF |  | [823.0] | 823 | Kelvin^(1.0) | [823.0] | [0.000134] | 0.000134 | Kelvin^(-2.0) Meter^(-1.0) Watt^(1.0) |  |  | (For example, for pure SnS at 823 K, the maximum power factor is 1.34 × 10−4 W m−1 K−2) FROM: For example, for pure SnS at 823 K, the maximum power factor is 1.34 × 10−4 W m−1 K−2; for p-doped SnS at 800 K, an improved value of 6.93 × 10−4 W m−1 K−2 is obtained (Table 1). | 10.1039-c5ra06134b.html |  |  |  |  | comma-level | maximum power factor | Enhanced thermoelectric performance of layered SnS crystals: the synergetic effect of temperature and carrier concentration | RSC | 2015 | no
19220 | ['p-doped SnS'] | p-doped SnS | PF | PF |  | [800.0] | 800 | Kelvin^(1.0) | [800.0] | [0.000693] | 0.000693 | Kelvin^(-2.0) Meter^(-1.0) Watt^(1.0) |  |  | ({ maximum power factor }: for p-doped SnS at 800 K, an improved value of 6.93 × 10−4 W m−1 K−2 is obtained (Table 1).) FROM: For example, for pure SnS at 823 K, the maximum power factor is 1.34 × 10−4 W m−1 K−2; for p-doped SnS at 800 K, an improved value of 6.93 × 10−4 W m−1 K−2 is obtained (Table 1). | 10.1039-c5ra06134b.html |  |  |  |  | comma-level | maximum power factor | Enhanced thermoelectric performance of layered SnS crystals: the synergetic effect of temperature and carrier concentration | RSC | 2015 | no
19221 | ['SS160'] | SS160 | PF | PF |  | [521.0] | 521 | Kelvin^(1.0) | [521.0] | [0.000622] | 0.000622 | Kelvin^(-2.0) Meter^(-1.0) Watt^(1.0) |  |  | ( a maximum power factor of 6.22 μW cm−1 K−2 can be seen for the sample SS160 at 521 K) FROM: Therefore, a maximum power factor of 6.22 μW cm−1 K−2 can be seen for the sample SS160 at 521 K, while a peak value of 5.07 μW cm−1 K−2 can be observed for the sample SS140 at the same temperature. | 10.1039-c5tc04202j.html |  |  |  |  | comma-level | maximum power factor | Enhanced mid-temperature thermoelectric performance of textured SnSe polycrystals made of solvothermally synthesized powders | RSC | 2016 | no
19222 | ['SS140'] | SS140 | PF | PF |  | [521.0] | 521 | Kelvin^(1.0) | [521.0] | [0.0005070000000000001] | 0.000507 | Kelvin^(-2.0) Meter^(-1.0) Watt^(1.0) |  |  | ({ maximum power factor at 521 K }: while a peak value of 5.07 μW cm−1 K−2 can be observed for the sample SS140 at the same temperature.) FROM: Therefore, a maximum power factor of 6.22 μW cm−1 K−2 can be seen for the sample SS160 at 521 K, while a peak value of 5.07 μW cm−1 K−2 can be observed for the sample SS140 at the same temperature. | 10.1039-c5tc04202j.html |  |  |  |  | comma-level | maximum power factor | Enhanced mid-temperature thermoelectric performance of textured SnSe polycrystals made of solvothermally synthesized powders | RSC | 2016 | no
19223 | ['Mg3.2Pr0.04Sb1.5Bi0.5'] | Mg3.2Pr0.04Sb1.5Bi0.5 | PF | PF |  | [725.0] | 725 | Kelvin^(1.0) | [725.0] | [0.0018600000000000003] | 0.00186 | Kelvin^(-2.0) Meter^(-1.0) Watt^(1.0) |  |  | (The power factor increases with the increasing Pr concentration and Mg3.2Pr0.04Sb1.5Bi0.5 with a carrier concentration of ∼9.4 × 1019 cm−3 at 725 K exhibits a high power factor of 18.6 μW cm−1 K−2) FROM: The power factor increases with the increasing Pr concentration and Mg3.2Pr0.04Sb1.5Bi0.5 with a carrier concentration of ∼9.4 × 1019 cm−3 at 725 K exhibits a high power factor of 18.6 μW cm−1 K−2, which can be explained by the fact that an optimal carrier concentration of ∼1020 cm−3 was obtained for the electronic transport properties of the Mg3Sb2-based Zintl compounds. | 10.1039-c9ta06889a.html |  |  |  |  | comma-level | power factor | The manipulation of substitutional defects for realizing high thermoelectric performance in Mg3Sb2-based Zintl compounds | RSC | 2019 | no
19224 | ['Mg3.2Pr0.04Sb1.5Bi0.5'] | Mg3.2Pr0.04Sb1.5Bi0.5 | PF | PF |  | [725.0] | 725 | Kelvin^(1.0) | [725.0] | [0.0018600000000000003] | 0.00186 | Kelvin^(-2.0) Meter^(-1.0) Watt^(1.0) |  |  | (Mg3.2Pr0.04Sb1.5Bi0.5 with a carrier concentration of ∼9.4 × 1019 cm−3 at 725 K exhibits a high power factor of 18.6 μW cm−1 K−2.) FROM: Mg3.2Pr0.04Sb1.5Bi0.5 with a carrier concentration of ∼9.4 × 1019 cm−3 at 725 K exhibits a high power factor of 18.6 μW cm−1 K−2. | 10.1039-c9ta06889a.html |  |  |  |  | comma-level | power factor | The manipulation of substitutional defects for realizing high thermoelectric performance in Mg3Sb2-based Zintl compounds | RSC | 2019 | no
19225 | ['TiCoSb'] | TiCoSb | PF | PF |  | [550.0] | 550 | Kelvin^(1.0) | [550.0] | [0.00055] | 0.00055 | Kelvin^(-2.0) Meter^(-1.0) Watt^(1.0) |  |  | (The unintentional incorporation of Ta leads to n-type doping and maximum power factors S2/ρ = 0.55 mW m−1 K−2 at 550 K and S2/ρ = 0.8 mW m−1 K−2 at 900 K were observed for TiCoSb and the x = 0.3 sample) FROM: The unintentional incorporation of Ta leads to n-type doping and maximum power factors S2/ρ = 0.55 mW m−1 K−2 at 550 K and S2/ρ = 0.8 mW m−1 K−2 at 900 K were observed for TiCoSb and the x = 0.3 sample, respectively. | 10.1039-c6ra09549f.html |  |  |  |  | comma-level | maximum power factors | Thermoelectric properties and high-temperature stability of the Ti1−xVxCoSb1−xSnx half-Heusler alloys | RSC | 2016 | no
19226 | ['Pristine TiS2'] | Pristine TiS2 | PF | PF |  | [700.0] | 700 | Kelvin^(1.0) | [700.0] | [0.0013100000000000002] | 0.00131 | Kelvin^(-2.0) Meter^(-1.0) Watt^(1.0) |  |  | (Pristine TiS2 shows a reasonably large PF, from 1.31 mW m−1 K−2 at 350 K to 1.15 mW m−1 K−2 at 700 K.) FROM: Pristine TiS2 shows a reasonably large PF, from 1.31 mW m−1 K−2 at 350 K to 1.15 mW m−1 K−2 at 700 K. | 10.1039-c8tc00914g.html |  |  |  |  | comma-level | PF | Doubling the ZT record of TiS2-based thermoelectrics by incorporation of ionized impurity scattering | RSC | 2018 | no
19227 | ['TiS2–2 % AgSnSe2'] | TiS2–2 % AgSnSe2 | PF | PF |  | [350.0] | 350 | Kelvin^(1.0) | [350.0] | [0.001] | 0.001 | Kelvin^(-2.0) Meter^(-1.0) Watt^(1.0) |  |  | (Although the PF of the TiS2–2%AgSnSe2 sample at 350 K, about 1 mW m−1 K−2, is smaller) FROM: Although the PF of the TiS2–2%AgSnSe2 sample at 350 K, about 1 mW m−1 K−2, is smaller than the corresponding value of TiS2, it becomes comparable to the latter from 600 K. | 10.1039-c8tc00914g.html |  |  |  |  | comma-level | PF | Doubling the ZT record of TiS2-based thermoelectrics by incorporation of ionized impurity scattering | RSC | 2018 | no
19228 | ['TiS2–3 % AgSnSe2'] | TiS2–3 % AgSnSe2 | PF | PF |  | [625.0] | 625 | Kelvin^(1.0) | [625.0] | [0.00142] | 0.00142 | Kelvin^(-2.0) Meter^(-1.0) Watt^(1.0) |  |  | (The most noteworthy fact is that the maximum PF for TiS2–3%AgSnSe2 and TiS2–4%AgSnSe2 samples, obtained at ∼625 K, is as high as about 1.42 mWm−1K−2 and 1.55 mW m−1 K−2, 18% and 30% larger) FROM: The most noteworthy fact is that the maximum PF for TiS2–3%AgSnSe2 and TiS2–4%AgSnSe2 samples, obtained at ∼625 K, is as high as about 1.42 mWm−1K−2 and 1.55 mW m−1 K−2, 18% and 30% larger than the PF of TiS2, respectively. | 10.1039-c8tc00914g.html |  |  |  |  | comma-level | maximum PF | Doubling the ZT record of TiS2-based thermoelectrics by incorporation of ionized impurity scattering | RSC | 2018 | no
19229 | ['pristine BiCuSeO'] | pristine BiCuSeO | PF | PF |  | [750.0] | 750 | Kelvin^(1.0) | [750.0] | [0.000254] | 0.000254 | Kelvin^(-2.0) Meter^(-1.0) Watt^(1.0) |  |  | (A pronounced increment in power factor is achieved from 2.54 μW cm−1 K−2 for the pristine BiCuSeO to 11.1 μW cm−1 K−2 for Bi0.88Mg0.06Pb0.06CuSeO at 750 K.) FROM: A pronounced increment in power factor is achieved from 2.54 μW cm−1 K−2 for the pristine BiCuSeO to 11.1 μW cm−1 K−2 for Bi0.88Mg0.06Pb0.06CuSeO at 750 K. | 10.1016-j.ceramint.2017.09.143.xml |  |  |  |  | comma-level | power factor | Co-doping for significantly improved thermoelectric figure of merit in p-type Bi1-2x Mg x Pb x CuSeO oxyselenides | Elsevier | 2017 | no
19230 | ['Bi0.88Mg0.06Pb0.06CuSeO'] | Bi0.88Mg0.06Pb0.06CuSeO | PF | PF |  | [750.0] | 750 | Kelvin^(1.0) | [750.0] | [0.00111] | 0.00111 | Kelvin^(-2.0) Meter^(-1.0) Watt^(1.0) |  |  | ( the maximum power factor is 11.1 μW cm-1 K-2 for Bi0.88Mg0.06Pb0.06CuSeO at 750 K) FROM: As shown in (c), the maximum power factor is 11.1 μW cm-1 K-2 for Bi0.88Mg0.06Pb0.06CuSeO at 750 K, X times as large as that for pristine BiCuSeO, which is only 2.54 μW cm-1 K-2 at the same temperature. | 10.1016-j.ceramint.2017.09.143.xml |  |  |  |  | comma-level | maximum power factor | Co-doping for significantly improved thermoelectric figure of merit in p-type Bi1-2x Mg x Pb x CuSeO oxyselenides | Elsevier | 2017 | no
19231 | ['BiCuSeO'] | BiCuSeO | PF | PF |  | [923.0] | 923 | Kelvin^(1.0) | [923.0] | [0.00081] | 0.00081 | Kelvin^(-2.0) Meter^(-1.0) Watt^(1.0) |  |  | (those for other excellent doped-BiCuSeO thermoelectric compounds such as hot-forged Bi0.875Ba0.125CuSeO (PF ～ 8.1 μW cm-1 K-2 at 923 K) ) FROM: This value is even higher than those for other excellent doped-BiCuSeO thermoelectric compounds such as hot-forged Bi0.875Ba0.125CuSeO (PF ～ 8.1 μW cm-1 K-2 at 923 K) , Bi0.8Ca0.1Pb0.1CuSeO (PF ～ 9 μW cm-1 K-2 at 873 K) and Bi0.9Pb0.1CuSeO (PF ～ 6.72 μW cm-1 K-2 at 573 K) . | 10.1016-j.ceramint.2017.09.143.xml |  | hot-forged |  |  | comma-level | PF | Co-doping for significantly improved thermoelectric figure of merit in p-type Bi1-2x Mg x Pb x CuSeO oxyselenides | Elsevier | 2017 | no
19232 | ['Bi0.8Ca0.1Pb0.1CuSeO'] | Bi0.8Ca0.1Pb0.1CuSeO | PF | PF |  | [873.0] | 873 | Kelvin^(1.0) | [873.0] | [0.0009000000000000001] | 0.0009 | Kelvin^(-2.0) Meter^(-1.0) Watt^(1.0) |  |  | ( Bi0.8Ca0.1Pb0.1CuSeO (PF ～ 9 μW cm-1 K-2 at 873 K) and Bi0.9Pb0.1CuSeO (PF ～ 6.72 μW cm-1 K-2 at 573 K) .) FROM: This value is even higher than those for other excellent doped-BiCuSeO thermoelectric compounds such as hot-forged Bi0.875Ba0.125CuSeO (PF ～ 8.1 μW cm-1 K-2 at 923 K) , Bi0.8Ca0.1Pb0.1CuSeO (PF ～ 9 μW cm-1 K-2 at 873 K) and Bi0.9Pb0.1CuSeO (PF ～ 6.72 μW cm-1 K-2 at 573 K) . | 10.1016-j.ceramint.2017.09.143.xml |  |  |  |  | comma-level | PF | Co-doping for significantly improved thermoelectric figure of merit in p-type Bi1-2x Mg x Pb x CuSeO oxyselenides | Elsevier | 2017 | no
19233 | ['Bi0.88Mg0.06Pb0.06CuSeO'] | Bi0.88Mg0.06Pb0.06CuSeO | PF | PF |  | [750.0] | 750 | Kelvin^(1.0) | [750.0] | [0.00111] | 0.00111 | Kelvin^(-2.0) Meter^(-1.0) Watt^(1.0) |  |  | ({ power factor }: approaching 11.1 μW cm-1 K-2 for Bi0.88Mg0.06Pb0.06CuSeO at 750 K.) FROM: However, the enhanced electrical conductivity compensates for the decrement of Seebeck coefficient, and thus the power factor of all the doped samples is greatly improved over a broad temperature range from 300 to 750 K, approaching 11.1 μW cm-1 K-2 for Bi0.88Mg0.06Pb0.06CuSeO at 750 K. | 10.1016-j.ceramint.2017.09.143.xml |  |  |  |  | comma-level | power factor | Co-doping for significantly improved thermoelectric figure of merit in p-type Bi1-2x Mg x Pb x CuSeO oxyselenides | Elsevier | 2017 | no
19234 | ['AgBiSe2-3 % Bi'] | AgBiSe2-3 % Bi | PF | PF |  | [800.0] | 800 | Kelvin^(1.0) | [800.0] | [0.000635] | 0.000635 | Kelvin^(-2.0) Meter^(-1.0) Watt^(1.0) |  |  | (A highest σS2 value of ~6.35 μW cm-1 K-2 at 800 K has been achieved in AgBiSe2-3% Bi excess sample) FROM: A highest σS2 value of ~6.35 μW cm-1 K-2 at 800 K has been achieved in AgBiSe2-3% Bi excess sample, which is higher than previously reported metal ion and halogen-doped AgBiSe2. | 10.1007-s12034-020-02285-2.txt |  |  |  |  | comma-level | highest σS2 | Enhancement of thermoelectric performance of n-type AgBi1+xSe2 via improvement of the carrier mobility by modulation doping | Springer | 2020 | no
19235 | ['AgBiSe2-3 % Bi'] | AgBiSe2-3 % Bi | PF | PF |  | [800.0] | 800 | Kelvin^(1.0) | [800.0] | [0.000635] | 0.000635 | Kelvin^(-2.0) Meter^(-1.0) Watt^(1.0) |  |  | (A maximum power factor value of ~6.35 μW cm-1 K-2 at 800 K was measured in AgBiSe2-3% Bi) FROM: A maximum power factor value of ~6.35 μW cm-1 K-2 at 800 K was measured in AgBiSe2-3% Bi, which is higher than the metal ion and halogen-doped AgBiSe2 system. | 10.1007-s12034-020-02285-2.txt |  |  |  |  | comma-level | maximum power factor | Enhancement of thermoelectric performance of n-type AgBi1+xSe2 via improvement of the carrier mobility by modulation doping | Springer | 2020 | no
19236 | ['AgBiSe2-3 % Bi'] | AgBiSe2-3 % Bi | PF | PF |  | [295] | 295 | Kelvin^(1.0) | [800.0] | [0.00026000000000000003] | 0.00026 | Kelvin^(-2.0) Meter^(-1.0) Watt^(1.0) |  |  | ( the AgBiSe2-3% Bi sample shows a σS2 of ~2.6 μW cm-1 K-2 at room temperature which reaches a maximum value of ~6.35 μW cm-1 K-2 at 800 K.) FROM: Typically, the AgBiSe2-3% Bi sample shows a σS2 of ~2.6 μW cm-1 K-2 at room temperature which reaches a maximum value of ~6.35 μW cm-1 K-2 at 800 K. | 10.1007-s12034-020-02285-2.txt |  |  |  |  | comma-level | σS2 | Enhancement of thermoelectric performance of n-type AgBi1+xSe2 via improvement of the carrier mobility by modulation doping | Springer | 2020 | no
19237 | ['graphite-PEDOT : PSS'] | graphite-PEDOT : PSS | PF | PF |  | [398.0] | 398 | Kelvin^(1.0) | [398.0] | [2.5e-08] | 2.5e-08 | Kelvin^(-2.0) Meter^(-1.0) Watt^(1.0) |  |  | (A maximum power factor of ~0.025 μWm-1K-2 at 398 K was obtained for the graphite-PEDOT:PSS coated fabric with 15 wt% graphite loading.) FROM: A maximum power factor of ~0.025 μWm-1K-2 at 398 K was obtained for the graphite-PEDOT:PSS coated fabric with 15 wt% graphite loading. | 10.1007-s10854-016-6250-2.txt |  | fabric |  |  | comma-level | maximum power factor | Thermoelectric properties of graphite-PEDOT:PSS coated flexible polyester fabrics | Springer | 2017 | no
19238 | ['DMSO-doped PEDOT'] | DMSO-doped PEDOT | PF | PF |  | [390.0] | 390 | Kelvin^(1.0) | [390.0] | [4.5e-08] | 4.5e-08 | Kelvin^(-2.0) Meter^(-1.0) Watt^(1.0) |  |  | ({ maximum power factor }: DMSO-doped PEDOT:PSS coated polyester fabric (~0.045 μWm-1K- 2 at 390 K)) FROM: This value is much lower than the maximum power factor of graphite coated polyester fabrics (0.065 μWm-1K-2 at 348 K), DMSO-doped PEDOT:PSS coated polyester fabric (~0.045 μWm-1K- 2 at 390 K), and DMSO-doped PEDOT:PSS film prepared by a drop casting method (7.28 μWm-1K-2 at 298 K). | 10.1007-s10854-016-6250-2.txt |  | fabric |  |  | comma-level | maximum power factor | Thermoelectric properties of graphite-PEDOT:PSS coated flexible polyester fabrics | Springer | 2017 | no
19239 | ['DMSO-doped PEDOT'] | DMSO-doped PEDOT | PF | PF |  | [298.0] | 298 | Kelvin^(1.0) | [298.0] | [7.28e-06] | 7.28e-06 | Kelvin^(-2.0) Meter^(-1.0) Watt^(1.0) |  |  | ({ maximum power factor }: and DMSO-doped PEDOT:PSS film prepared by a drop casting method (7.28 μWm-1K-2 at 298 K).) FROM: This value is much lower than the maximum power factor of graphite coated polyester fabrics (0.065 μWm-1K-2 at 348 K), DMSO-doped PEDOT:PSS coated polyester fabric (~0.045 μWm-1K- 2 at 390 K), and DMSO-doped PEDOT:PSS film prepared by a drop casting method (7.28 μWm-1K-2 at 298 K). | 10.1007-s10854-016-6250-2.txt |  | dropcasting |  |  | comma-level | maximum power factor | Thermoelectric properties of graphite-PEDOT:PSS coated flexible polyester fabrics | Springer | 2017 | no
19240 | ['graphite-PEDOT : PSS'] | graphite-PEDOT : PSS | PF | PF |  | [398.0] | 398 | Kelvin^(1.0) | [398.0] | [2.5e-08] | 2.5e-08 | Kelvin^(-2.0) Meter^(-1.0) Watt^(1.0) |  |  | (The graphite-PEDOT:PSS coated polyester thermoelectric fabric showed a maximum power factor of ~0.025 μWm-1K-2 at 398 K) FROM: The graphite-PEDOT:PSS coated polyester thermoelectric fabric showed a maximum power factor of ~0.025 μWm-1K-2 at 398 K, and it has potential to be used in wearable thermoelectric devices. | 10.1007-s10854-016-6250-2.txt |  | fabric |  |  | comma-level | maximum power factor | Thermoelectric properties of graphite-PEDOT:PSS coated flexible polyester fabrics | Springer | 2017 | no
19241 | ['Zr0.4Hf0.6NiSb0.98Sn0.02'] | Zr0.4Hf0.6NiSb0.98Sn0.02 | PF | PF |  | [1000.0] | 1000 | Kelvin^(1.0) | [1000.0] | [0.00439] | 0.00439 | Kelvin^(-2.0) Meter^(-1.0) Watt^(1.0) |  |  | ( with their power factors as larger as 4.39×10−3Wm−1K−2 (ZT∼1 and κ=3.30Wm−1K−1 at 1000 K) and 2.92×10−3Wm−1K−2 (ZT∼0.85 and κ=2.48Wm−1K−1 at 973 K) for Zr0.4Hf0.6NiSb0.98Sn0.02 and Zr0.8Hf0.2CoSb0.8Sn0.2) FROM: Many half-Heusler MCoSb-based alloys have been investigated, with their power factors as larger as 4.39×10−3Wm−1K−2 (ZT∼1 and κ=3.30Wm−1K−1 at 1000 K) and 2.92×10−3Wm−1K−2 (ZT∼0.85 and κ=2.48Wm−1K−1 at 973 K) for Zr0.4Hf0.6NiSb0.98Sn0.02 and Zr0.8Hf0.2CoSb0.8Sn0.2, respectively. | 10.1016-j.physleta.2016.10.039.xml |  |  |  |  | comma-level | power factors | First-principles study the elastic constant, electronic structure and thermoelectric properties of Zr1− x Hf x NiPb (x = 0, 0.25, 0.5, 0.75, 1) | Elsevier | 2017 | no
19242 | ['ZrNiPb'] | ZrNiPb | PF | PF |  | [295] | 295 | Kelvin^(1.0) |  | [0.0005200000000000001] | 0.00052 | Kelvin^(-2.0) Meter^(-1.0) Watt^(1.0) |  |  | (They found the thermopower and power factor of ZrNiPb at room temperature are −153.9μVK−1 and 5.2μWcm−1K−2) FROM: They found the thermopower and power factor of ZrNiPb at room temperature are −153.9μVK−1 and 5.2μWcm−1K−2, which is higher than that of Zr0.5Hf0.5NiSn with power factor 3.0μWcm−1K−2. | 10.1016-j.physleta.2016.10.039.xml |  |  |  |  | comma-level | power factor | First-principles study the elastic constant, electronic structure and thermoelectric properties of Zr1− x Hf x NiPb (x = 0, 0.25, 0.5, 0.75, 1) | Elsevier | 2017 | no
19243 | ['Zr0.5Hf0.5NiSn'] | Zr0.5Hf0.5NiSn | PF | PF |  | [295] | 295 | Kelvin^(1.0) |  | [0.00030000000000000003] | 0.0003 | Kelvin^(-2.0) Meter^(-1.0) Watt^(1.0) |  |  | ({ at room temperature }: that of Zr0.5Hf0.5NiSn with power factor 3.0μWcm−1K−2.) FROM: They found the thermopower and power factor of ZrNiPb at room temperature are −153.9μVK−1 and 5.2μWcm−1K−2, which is higher than that of Zr0.5Hf0.5NiSn with power factor 3.0μWcm−1K−2. | 10.1016-j.physleta.2016.10.039.xml |  |  |  |  | comma-level | power factor | First-principles study the elastic constant, electronic structure and thermoelectric properties of Zr1− x Hf x NiPb (x = 0, 0.25, 0.5, 0.75, 1) | Elsevier | 2017 | no
19244 | ['pure BSCO film'] | pure BSCO film | PF | PF |  | [295] | 295 | Kelvin^(1.0) |  | [0.00029] | 0.00029 | Kelvin^(-2.0) Meter^(-1.0) Watt^(1.0) |  |  | ({ at room temperature }: At the room temperature, the pure BSCO film has ρ and S of about 5 mΩ cm and 120 μV/K, leading to a high power factor of about 0.29 mW/K2-m, which is ) FROM: At the room temperature, the pure BSCO film has ρ and S of about 5 mΩ cm and 120 μV/K, leading to a high power factor of about 0.29 mW/K2-m, which is comparable to that of single crystal bulks and is much higher than that of polycrystalline bulks . | 10.1016-j.matdes.2015.10.058.xml |  |  |  |  | comma-level | power factor | Enhanced thermoelectric power factor of Bi2Sr2Co2Oy thin films by incorporating Au nanoparticles | Elsevier | 2016 | no
19245 | ['BSCO : Au'] | BSCO : Au | PF | PF |  | [973.0] | 973 | Kelvin^(1.0) | [973.0] | [0.00092] | 0.00092 | Kelvin^(-2.0) Meter^(-1.0) Watt^(1.0) |  |  | ( the power factor of the BSCO:Au NPs (1.6 at.%) composite thin film is about 0.92 mW/K2-m at 973 K) FROM: For example, the power factor of the BSCO:Au NPs (1.6 at.%) composite thin film is about 0.92 mW/K2-m at 973 K, which is about X times higher than that of the pure film (~ 0.66 mW/K2-m). | 10.1016-j.matdes.2015.10.058.xml |  |  |  |  | comma-level | power factor | Enhanced thermoelectric power factor of Bi2Sr2Co2Oy thin films by incorporating Au nanoparticles | Elsevier | 2016 | no
19246 | ['Mg2Sn thin films'] | Mg2Sn thin films | PF | PF |  | [295] | 295 | Kelvin^(1.0) |  | [0.005] | 0.005 | Kelvin^(-2.0) Meter^(-1.0) Watt^(1.0) |  |  | (Measurements of electrical resistivity and Seebeck coefficient at room temperature show the maximum power factor of ∼5.0 × 10−3 W K−2 m−1 for stoichiometric Mg2Sn thin films doped with ∼1 at.% Ag.) FROM: Measurements of electrical resistivity and Seebeck coefficient at room temperature show the maximum power factor of ∼5.0 × 10−3 W K−2 m−1 for stoichiometric Mg2Sn thin films doped with ∼1 at.% Ag. | 10.1016-j.jallcom.2011.07.085.xml |  |  |  |  | comma-level | maximum power factor | Thin films of thermoelectric compound Mg2Sn deposited by co-sputtering assisted by multi-dipolar microwave plasma | Elsevier | 2011 | no
19247 | ['Ag-doped Mg2Ge thin films'] | Ag-doped Mg2Ge thin films | PF | PF |  | [600.0, 1000.0] | 800 | Kelvin^(1.0) | [600.0, 1000.0] | [0.0006000000000000001] | 0.0006 | Kelvin^(-2.0) Meter^(-1.0) Watt^(1.0) |  |  | (Recent works on Ag-doped Mg2Ge thin films deposited by magnetron co-sputtering have showed that a single-phase polycrystalline Mg2Ge thin films can be obtained at substrate temperatures ranging from 600 to 1000 K and exhibit power factors up to 6 × 10−4 W K−2 m−1 at ∼600 K ) FROM: Recent works on Ag-doped Mg2Ge thin films deposited by magnetron co-sputtering have showed that a single-phase polycrystalline Mg2Ge thin films can be obtained at substrate temperatures ranging from 600 to 1000 K and exhibit power factors up to 6 × 10−4 W K−2 m−1 at ∼600 K , noting that this value is still an order of magnitude lower than that of the current best commercial TE materials based on Bi2Te3. | 10.1016-j.jallcom.2011.07.085.xml |  | deposited |  |  | comma-level | power factors | Thin films of thermoelectric compound Mg2Sn deposited by co-sputtering assisted by multi-dipolar microwave plasma | Elsevier | 2011 | no
19248 | ['Mg2Sn thin films'] | Mg2Sn thin films | PF | PF |  | [295] | 295 | Kelvin^(1.0) |  | [0.005019999999999999] | 0.00502 | Kelvin^(-2.0) Meter^(-1.0) Watt^(1.0) |  |  | (Preliminary characterizations of TE performance show that stoichiometric Mg2Sn thin films doped with ∼1 at.% Ag exhibit a high power factor at room temperature, which can reach the value of ∼5.02 × 10−3 W K−2 m−1.) FROM: Preliminary characterizations of TE performance show that stoichiometric Mg2Sn thin films doped with ∼1 at.% Ag exhibit a high power factor at room temperature, which can reach the value of ∼5.02 × 10−3 W K−2 m−1. | 10.1016-j.jallcom.2011.07.085.xml |  |  |  |  | comma-level | power factor | Thin films of thermoelectric compound Mg2Sn deposited by co-sputtering assisted by multi-dipolar microwave plasma | Elsevier | 2011 | no
19249 | ['PbS'] | PbS | PF | PF |  | [460.0] | 460 | Kelvin^(1.0) | [460.0] | [6e-06] | 6e-06 | Kelvin^(-2.0) Meter^(-1.0) Watt^(1.0) |  |  | (The pellets of ligand-free PbS and PbSe NCs exhibit thermoelectric power factors of 0.06 μW cm−1 K−2 and 0.95 μW cm−1 K−2 at ∼460 K) FROM: The pellets of ligand-free PbS and PbSe NCs exhibit thermoelectric power factors of 0.06 μW cm−1 K−2 and 0.95 μW cm−1 K−2 at ∼460 K, respectively. | 10.1039-c5nr01016k.html |  |  |  |  | comma-level | power factors | Electronic grade and flexible semiconductor film employing oriented attachment of colloidal ligand-free PbS and PbSe nanocrystals at room temperature | RSC | 2015 | no
19250 | ['PbS'] | PbS | PF | PF |  | [460.0] | 460 | Kelvin^(1.0) | [460.0] | [6e-06] | 6e-06 | Kelvin^(-2.0) Meter^(-1.0) Watt^(1.0) |  |  | (We have achieved a maximum thermoelectric power factor (σS2) of ∼0.06 μW cm−1 K−2 at 460 K in the case of PbS.) FROM: We have achieved a maximum thermoelectric power factor (σS2) of ∼0.06 μW cm−1 K−2 at 460 K in the case of PbS. | 10.1039-c5nr01016k.html |  |  |  |  | comma-level | power factor | Electronic grade and flexible semiconductor film employing oriented attachment of colloidal ligand-free PbS and PbSe nanocrystals at room temperature | RSC | 2015 | no
19251 | ['PbSe'] | PbSe | PF | PF |  | [460.0] | 460 | Kelvin^(1.0) | [460.0] | [9.5e-05] | 9.5e-05 | Kelvin^(-2.0) Meter^(-1.0) Watt^(1.0) |  |  | (We achieved a maximum power factor of 0.95 μW cm−1 K−2 for PbSe at 460 K.) FROM: We achieved a maximum power factor of 0.95 μW cm−1 K−2 for PbSe at 460 K. | 10.1039-c5nr01016k.html |  |  |  |  | comma-level | maximum power factor | Electronic grade and flexible semiconductor film employing oriented attachment of colloidal ligand-free PbS and PbSe nanocrystals at room temperature | RSC | 2015 | no
19252 | ['Cr-doped HMS'] | Cr-doped HMS | PF | PF |  | [800.0] | 800 | Kelvin^(1.0) | [800.0] | [0.002] | 0.002 | Kelvin^(-2.0) Meter^(-1.0) Watt^(1.0) |  |  | ({ PF }: the high values achieved in the Cr-doped HMS (∼2 × 10−3 W m−1 K−2 at 800 K) and (Al) FROM: This PF is comparable to the high values achieved in the Cr-doped HMS (∼2 × 10−3 W m−1 K−2 at 800 K) and (Al,Fe) co-doped HMS (1.95 × 10−3 W m−1 K−2 at 800 K). | 10.1039-c5tc01536g.html |  |  |  |  | comma-level | PF | Enhanced thermoelectric power factor of Re-substituted higher manganese silicides with small islands of MnSi secondary phase | RSC | 2015 | no
19253 | ['BST composites'] | BST composites | PF | PF |  | [298.0] | 298 | Kelvin^(1.0) | [298.0] | [0.001] | 0.001 | Kelvin^(-2.0) Meter^(-1.0) Watt^(1.0) |  |  | (The maximum power factor value, 3.21 × (10−3WK−2m−1), was obtained from the 0.2 vol% ND/BST composites at 298 K.) FROM: The maximum power factor value, 3.21 × (10−3WK−2m−1), was obtained from the 0.2 vol% ND/BST composites at 298 K. | 10.1016-j.nanoen.2018.10.069.xml |  |  |  |  | comma-level | maximum power factor | Strain-mediated point defects in thermoelectric p-type bismuth telluride polycrystalline | Elsevier | 2019 | no
19254 | ['Mg3Sb2'] | Mg3Sb2 | PF | PF |  | [673.0] | 673 | Kelvin^(1.0) | [673.0] | [0.00019800000000000002] | 0.000198 | Kelvin^(-2.0) Meter^(-1.0) Watt^(1.0) |  |  | ({ maximum power factor at 673 K }: the bare Mg3Sb2 (PF = 1.98 × 10−4 W m−1 K−2).) FROM: The maximum power factor for this nanocomposite was realized to be 4.5 × 10−4 W m−1 K−2 at 673 K which is 130% larger than the bare Mg3Sb2 (PF = 1.98 × 10−4 W m−1 K−2). | 10.1039-c4ra15456h.html |  |  |  |  | comma-level | maximum power factor | Graphene boosts thermoelectric performance of a Zintl phase compound | RSC | 2015 | no
19255 | ['Bi2Te3'] | Bi2Te3 | PF | PF |  | [300.0] | 300 | Kelvin^(1.0) | [300.0] | [0.00491] | 0.00491 | Kelvin^(-2.0) Meter^(-1.0) Watt^(1.0) |  |  | ( a maximum in-plane power factor of 49.1 μW cm−1 K−2 is obtained in nanoporous (00l)-oriented Bi2Te3 at 300 K.) FROM: Therefore, a maximum in-plane power factor of 49.1 μW cm−1 K−2 is obtained in nanoporous (00l)-oriented Bi2Te3 at 300 K. | 10.1016-j.jallcom.2020.154239.xml |  |  |  |  | comma-level | power factor | Nanoporous (00l)-oriented Bi2Te3 nanoplate film for improved thermoelectric performance | Elsevier | 2020 | no
19256 | ['Cu1.965Pb0.015Se'] | Cu1.965Pb0.015Se | PF | PF |  | [800.0] | 800 | Kelvin^(1.0) | [800.0] | [0.001454] | 0.001454 | Kelvin^(-2.0) Meter^(-1.0) Watt^(1.0) |  |  | (The maximum power factor 1454 μW m-1 K-2 is obtained at 800 K from Cu1.965Pb0.015Se.) FROM: The maximum power factor 1454 μW m-1 K-2 is obtained at 800 K from Cu1.965Pb0.015Se. | 10.1007-s10853-019-04242-9.txt |  |  |  |  | comma-level | maximum power factor | Effects of Pb doping on the electrical transport performance of Cu1.98Se | Springer | 2020 | no
19257 | ['Cu3Sb0.94Sn0.06Se3.5Se0.5'] | Cu3Sb0.94Sn0.06Se3.5Se0.5 | PF | PF |  | [620.0] | 620 | Kelvin^(1.0) | [620.0] | [0.0017] | 0.0017 | Kelvin^(-2.0) Meter^(-1.0) Watt^(1.0) |  |  | (The maximum PF reached 1.7 × 10−3 W m−1 K−2 for Cu3Sb0.94Sn0.06Se3.5Se0.5 at 620 K.) FROM: The maximum PF reached 1.7 × 10−3 W m−1 K−2 for Cu3Sb0.94Sn0.06Se3.5Se0.5 at 620 K. | 10.1039-c3ce40956b.html |  |  |  |  | comma-level | maximum PF | Co-precipitation synthesis of Sn and/or S doped nanostructured Cu3Sb1−xSnxSe4−ySy with a high thermoelectric performance | RSC | 2013 | no
19258 | ['PbS'] | PbS | PF | PF |  | [300.0] | 300 | Kelvin^(1.0) | [300.0] | [0.00071] | 0.00071 | Kelvin^(-2.0) Meter^(-1.0) Watt^(1.0) | PbCl2 doping |  | (PbCl2 doping improves the power factor of PbS by reason of the increased σ and the PF of PbS+1%PbCl2 attained 7.1 μW cm−1 K−2 at 300 K.) FROM: PbCl2 doping improves the power factor of PbS by reason of the increased σ and the PF of PbS+1%PbCl2 attained 7.1 μW cm−1 K−2 at 300 K. | 10.1016-j.jssc.2019.120995.xml |  |  |  |  | comma-level | power factor | Enhancing thermoelectric transport properties of n-type PbS through introducing CaS/SrS | Elsevier | 2019 | no
19259 | ['TiCoSb0.85Sn0.15'] | TiCoSb0.85Sn0.15 | PF | PF |  | [980.0] | 980 | Kelvin^(1.0) | [980.0] | [0.00168] | 0.00168 | Kelvin^(-2.0) Meter^(-1.0) Watt^(1.0) |  |  | (These values correspond to a power factor enhancement of 89% with respect to that of TiCoSb0.85Sn0.15 (1.68 mW K−2 m−1 at 980 K).) FROM: These values correspond to a power factor enhancement of 89% with respect to that of TiCoSb0.85Sn0.15 (1.68 mW K−2 m−1 at 980 K). | 10.1039-c5tc01196e.html |  |  |  |  | comma-level | power factor | Fine tuning of thermoelectric performance in phase-separated half-Heusler compounds | RSC | 2015 | no
19260 | ['Na0.075Mn0.925Te'] | Na0.075Mn0.925Te | PF | PF |  | [873.0] | 873 | Kelvin^(1.0) | [873.0] | [0.0009] | 0.0009 | Kelvin^(-2.0) Meter^(-1.0) Watt^(1.0) |  |  | ({ power factors at 873 K }: showing the highest value over 900 μW m−1 K−2 for Na0.075Mn0.925Te) FROM: Due to the more significantly decreased ρ, power factors (PFs) are greatly enhanced over the whole measurement temperature range, showing the highest value over 900 μW m−1 K−2 for Na0.075Mn0.925Te, which is a ∼50% enhancement at 873 K. | 10.1039-c8tc00904j.html |  |  |  |  | comma-level | power factors | Lead-free MnTe mid-temperature thermoelectric materials: facile synthesis, p-type doping and transport properties | RSC | 2018 | no
19261 | ['CNTs / Bi2Te3 nanowires composite films'] | CNTs / Bi2Te3 nanowires composite films | PF | PF |  | [295] | 295 | Kelvin^(1.0) |  | [0.00074] | 0.00074 | Kelvin^(-2.0) Meter^(-1.0) Watt^(1.0) |  |  | ( the CNTs/Bi2Te3 nanowires composite films exhibited a peak TE power factor of approximately 0.74 mW m−1K−2 at room temperature along with admirable flexibility.) FROM: Impressively, the CNTs/Bi2Te3 nanowires composite films exhibited a peak TE power factor of approximately 0.74 mW m−1K−2 at room temperature along with admirable flexibility. | 10.1016-j.cej.2018.09.200.xml |  |  |  |  | comma-level | power factor | In-situ synthesis of flexible hybrid composite films for improved thermoelectric performance | Elsevier | 2019 | no
19263 | ['n-type Cu-doped Bi2Se3 nanoplate'] | n-type Cu-doped Bi2Se3 nanoplate | PF | PF |  | [290.0] | 290 | Kelvin^(1.0) | [290.0] | [0.00010300000000000001] | 0.000103 | Kelvin^(-2.0) Meter^(-1.0) Watt^(1.0) |  |  | (Dun et al. reported that n-type Cu-doped Bi2Se3 nanoplate/polyvinylidene fluoride (PVDF) composite films, fabricated by chemical solution method, show a high S2σ of 1.03 μW cm−1 K−2 and peak ZT of 0.1 at 290 K, in which S and σ can be partially decoupled because PVDF can introduce the energy barrier at inorganic/organic interfaces.) FROM: Dun et al. reported that n-type Cu-doped Bi2Se3 nanoplate/polyvinylidene fluoride (PVDF) composite films, fabricated by chemical solution method, show a high S2σ of 1.03 μW cm−1 K−2 and peak ZT of 0.1 at 290 K, in which S and σ can be partially decoupled because PVDF can introduce the energy barrier at inorganic/organic interfaces. | 10.1039-c8nr07112h.html |  | fabricated |  |  | comma-level | S2σ | Highly (00l)-oriented Bi2Te3/Te heterostructure thin films with enhanced power factor | RSC | 2018 | no
19264 | ['Bi2Te3 thin films'] | Bi2Te3 thin films | PF | PF |  | [295] | 295 | Kelvin^(1.0) |  | [0.0025] | 0.0025 | Kelvin^(-2.0) Meter^(-1.0) Watt^(1.0) |  |  | ({ at room temperature }: the room temperature S2σ of Bi2Te3 thin films improve remarkably to about 25 μW cm−1 K−2) FROM: As a result of the decoupled S and σ, the room temperature S2σ of Bi2Te3 thin films improve remarkably to about 25 μW cm−1 K−2, with the optimized compositions deposited at 8 W of Te target's sputtering power (as shown in Fig. 3(e) and (f)), which corresponds to about tenfold enhancement compared with Bi2Te3 without Bi2Te3/Te heterostructure interfaces (2.49 μW cm−1 K−2). | 10.1039-c8nr07112h.html |  |  |  |  | comma-level | S2σ | Highly (00l)-oriented Bi2Te3/Te heterostructure thin films with enhanced power factor | RSC | 2018 | no
19265 | ['Bi2Te3 without Bi2Te3 / Te'] | Bi2Te3 without Bi2Te3 / Te | PF | PF |  | [295] | 295 | Kelvin^(1.0) |  | [0.00024900000000000004] | 0.000249 | Kelvin^(-2.0) Meter^(-1.0) Watt^(1.0) |  |  | ({ S2σ at room temperature }: Bi2Te3 without Bi2Te3/Te heterostructure interfaces (2.49 μW cm−1 K−2).) FROM: As a result of the decoupled S and σ, the room temperature S2σ of Bi2Te3 thin films improve remarkably to about 25 μW cm−1 K−2, with the optimized compositions deposited at 8 W of Te target's sputtering power (as shown in Fig. 3(e) and (f)), which corresponds to about tenfold enhancement compared with Bi2Te3 without Bi2Te3/Te heterostructure interfaces (2.49 μW cm−1 K−2). | 10.1039-c8nr07112h.html |  |  |  |  | comma-level | S2σ | Highly (00l)-oriented Bi2Te3/Te heterostructure thin films with enhanced power factor | RSC | 2018 | no
19266 | ['Bi2Te3 / Te'] | Bi2Te3 / Te | PF | PF |  | [295] | 295 | Kelvin^(1.0) |  | [0.0025] | 0.0025 | Kelvin^(-2.0) Meter^(-1.0) Watt^(1.0) |  |  | ({ at room temperature }: This decoupling strategy gives a high room temperature S2σ value (25 μW cm−1 K−2) for Bi2Te3/Te heterostructure thin films prepared by a simple magnetron sputtering method in this study.) FROM: This decoupling strategy gives a high room temperature S2σ value (25 μW cm−1 K−2) for Bi2Te3/Te heterostructure thin films prepared by a simple magnetron sputtering method in this study. | 10.1039-c8nr07112h.html |  |  |  |  | comma-level | S2σ | Highly (00l)-oriented Bi2Te3/Te heterostructure thin films with enhanced power factor | RSC | 2018 | no
19267 | ['Cu3NbS4'] | Cu3NbS4 | PF | PF |  | [306.0] | 306 | Kelvin^(1.0) | [306.0] | [9.7e-09] | 9.7e-09 | Kelvin^(-2.0) Meter^(-1.0) Watt^(1.0) |  |  | (The power factor for Cu3NbS4 increases slightly with temperature from 9.7 × 10−3 μW m−1 K−2 at 306 K) FROM: The power factor for Cu3NbS4 increases slightly with temperature from 9.7 × 10−3 μW m−1 K−2 at 306 K to 4.1 × 10−2 μW m−1 K−2 at 523 K (Fig. 7c). | 10.1039-c7qi00264e.html |  |  |  |  | comma-level | power factor | Tuning the optical, electronic and thermal properties of Cu3NbS4−xSex through chemical substitution | RSC | 2017 | no
19268 | ['rGO'] | rGO | PF | PF |  | [295] | 295 | Kelvin^(1.0) | [800.0] | [0.0041400000000000005] | 0.00414 | Kelvin^(-2.0) Meter^(-1.0) Watt^(1.0) |  |  | ( σS2 of the y = 0.72 rGO sample reaches 41.4 μW cm−1 K−2 at room temperature and 54.2 μW cm−1 K−2 at 800 K) FROM: Especially, σS2 of the y = 0.72 rGO sample reaches 41.4 μW cm−1 K−2 at room temperature and 54.2 μW cm−1 K−2 at 800 K, while σS2 of the matrix is 39.4 μW cm−1 K−2 at room temperature and 52.4 μW cm−1 K−2 at 800 K, indicating that the increase of ¦S¦ weighs over the decrease of σ. | 10.1039-c5ta01594d.html |  |  |  |  | comma-level | σS2 | Construction of a 3D-rGO network-wrapping architecture in a YbyCo4Sb12/rGO composite for enhancing the thermoelectric performance | RSC | 2015 | no
19269 | ['perovskite oxide SrTiO3'] | perovskite oxide SrTiO3 | PF | PF |  | [300.0] | 300 | Kelvin^(1.0) | [300.0] | [0.0028, 0.0036000000000000003] | 0.0032 | Kelvin^(-2.0) Meter^(-1.0) Watt^(1.0) |  |  | (By exploiting the band structure of the perovskite oxide SrTiO3 (STO), which has contributions from both light and heavy electrons at the Fermi level, it is possible to achieve large power factors of 28–36 μW K−2 cm−1 at 300 K in n-type Sr1−xLaxTiO3−δ (x = 0.015–0.1) single crystals) FROM: By exploiting the band structure of the perovskite oxide SrTiO3 (STO), which has contributions from both light and heavy electrons at the Fermi level, it is possible to achieve large power factors of 28–36 μW K−2 cm−1 at 300 K in n-type Sr1−xLaxTiO3−δ (x = 0.015–0.1) single crystals; however, the performance is negated by the large κ of ≈ 12 W m−1 K−1. | 10.1039-c7ee01510k.html |  |  |  |  | comma-level | power factors | Phonon-glass electron-crystal behaviour by A site disorder in n-type thermoelectric oxides | RSC | 2017 | no
19270 | ['La0.5Na0.5Ti0.8Nb0.2O3'] | La0.5Na0.5Ti0.8Nb0.2O3 | PF | PF |  | [700.0] | 700 | Kelvin^(1.0) | [700.0] | [0.00062] | 0.00062 | Kelvin^(-2.0) Meter^(-1.0) Watt^(1.0) |  |  | (A maximum power factor of 0.62(7) mW m−1 K−2 was obtained for La0.5Na0.5Ti0.8Nb0.2O3 at ≈700 K (Fig. S10) FROM: A maximum power factor of 0.62(7) mW m−1 K−2 was obtained for La0.5Na0.5Ti0.8Nb0.2O3 at ≈700 K (Fig. S10, ESI). | 10.1039-c7ee01510k.html | 0.07 |  |  |  | comma-level | maximum power factor | Phonon-glass electron-crystal behaviour by A site disorder in n-type thermoelectric oxides | RSC | 2017 | no
19271 | ['2.0 mol % CeO2'] | 2.0 mol % CeO2 | PF | PF |  | [673.0] | 673 | Kelvin^(1.0) | [673.0] | [0.0625] | 0.0625 | Kelvin^(-2.0) Meter^(-1.0) Watt^(1.0) |  |  | ( they found that the sample containing 2.0 mol% CeO2 had the largest power factor with a value of 6.25 × 10^-4 μWm-1K-2 at 673 K.) FROM: To date, Wang et al. have measured the electrical conductivity, the absolute value of Seebeck coefficient (¦S¦) and the power factor (σS2) of the CeO2-doped WO3 ceramics, they found that the sample containing 2.0 mol% CeO2 had the largest power factor with a value of 6.25 × 10^-4 μWm-1K-2 at 673 K. | 10.1007-s10854-011-0574-8.txt |  |  |  |  | comma-level | power factor | Thermoelectric properties of WO3-based ceramics doped with Co2O3 | Springer | 2012 | no
19272 | ['5.0 mol % Co2O3'] | 5.0 mol % Co2O3 | PF | PF |  | [873.0] | 873 | Kelvin^(1.0) | [873.0] | [1.2e-07] | 1.2e-07 | Kelvin^(-2.0) Meter^(-1.0) Watt^(1.0) |  |  | (The sample containing 5.0 mol% Co2O3 has the largest power factor with a value of 0.12 μWm-1K-2 at 873 K.) FROM: The sample containing 5.0 mol% Co2O3 has the largest power factor with a value of 0.12 μWm-1K-2 at 873 K. | 10.1007-s10854-011-0574-8.txt |  |  |  |  | comma-level | power factor | Thermoelectric properties of WO3-based ceramics doped with Co2O3 | Springer | 2012 | no
19273 | ['Nb0.85CoSb'] | Nb0.85CoSb | PF | PF |  | [950.0] | 950 | Kelvin^(1.0) | [950.0] | [0.00275] | 0.00275 | Kelvin^(-2.0) Meter^(-1.0) Watt^(1.0) |  |  | ( this results in ZT = 0.6 at 950 K. Nb0.85CoSb has a power factor of S2/ρ = 2.75 mW m−1 K−2 with κ ∼ 4.75 W m−1 K−1) FROM: Coupled to a promising power factor, S2/ρ = 2.25 mW m−1 K−2, this results in ZT = 0.6 at 950 K. Nb0.85CoSb has a power factor of S2/ρ = 2.75 mW m−1 K−2 with κ ∼ 4.75 W m−1 K−1, yielding a similar ZT = 0.5 at 950 K. Ta0.81CoSb has a microstructure consisting of smaller grains than the other samples, impacting both the carrier and thermal transport, yielding a power factor S2/ρ = 0.75 mW m−1 K−2 and ZT = 0.3 at 950 K. | 10.1039-c9tc00743a.html |  |  |  |  | comma-level | power factor | Low thermal conductivity and promising thermoelectric performance in AxCoSb (A = V, Nb or Ta) half-Heuslers with inherent vacancies | RSC | 2019 | yes
19274 | ['Nb0.85CoSb'] | Nb0.85CoSb | PF | PF |  | [973.0] | 973 | Kelvin^(1.0) | [973.0] | [0.0025] | 0.0025 | Kelvin^(-2.0) Meter^(-1.0) Watt^(1.0) |  |  | ({ S2 / ρ }: which has a comparable S2/ρ = 2.5 mW m−1 K−2 but slightly larger κ = 4.4 W m−1 K−1 at 973 K. Nb0.85CoSb has a maximum ZT = 0.52 at 950 K) FROM: This value is slightly higher than ZT ∼ 0.5 at 973 K for “stoichiometric” VCoSb, which has a comparable S2/ρ = 2.5 mW m−1 K−2 but slightly larger κ = 4.4 W m−1 K−1 at 973 K. Nb0.85CoSb has a maximum ZT = 0.52 at 950 K, which is consistent with previous values from nominally stoichiometric NbCoSb (ref. 7 and 10) and Sn substituted samples (ZT ∼ 0.5 at 950 K for NbCoSb0.8Sn0.2); but is ∼33% lower than the best NbxCoSb composition with adjusted stoichiometry (ZT = 0.75 at 950 K for x = 0.82). | 10.1039-c9tc00743a.html |  |  |  |  | comma-level | S2 / ρ | Low thermal conductivity and promising thermoelectric performance in AxCoSb (A = V, Nb or Ta) half-Heuslers with inherent vacancies | RSC | 2019 | yes
19275 | ['PbTe / 7 % PbTe @ C : Ag'] | PbTe / 7 % PbTe @ C : Ag | PF | PF |  | [673.0, 723.0] | 698 | Kelvin^(1.0) | [673.0, 723.0] | [0.00204] | 0.00204 | Kelvin^(-2.0) Meter^(-1.0) Watt^(1.0) |  |  | ( PbTe/7% PbTe@C:Ag with high Ag content gives the best PF at high temperature (673 K to 723 K) with values up to 20.4 μW cm−1 K−2 at 723 K.) FROM: However, PbTe/7% PbTe@C:Ag with high Ag content gives the best PF at high temperature (673 K to 723 K) with values up to 20.4 μW cm−1 K−2 at 723 K. | 10.1039-c9ta06247e.html |  | high temperature |  |  | comma-level | PF | Local nanostructures enhanced the thermoelectric performance of n-type PbTe | RSC | 2019 | no
19276 | ['PbTe / 7 % PbTe @ C : Ag'] | PbTe / 7 % PbTe @ C : Ag | PF | PF |  | [723.0] | 723 | Kelvin^(1.0) | [723.0] | [0.00204] | 0.00204 | Kelvin^(-2.0) Meter^(-1.0) Watt^(1.0) |  |  | ( PbTe/7% PbTe@C:Ag exhibits a high power factor of 20.4 μW cm−1 K−2 at 723 K.) FROM: Together with relatively high carrier mobility due to the micro-PbTe frame, PbTe/7% PbTe@C:Ag exhibits a high power factor of 20.4 μW cm−1 K−2 at 723 K. | 10.1039-c9ta06247e.html |  |  |  |  | comma-level | power factor | Local nanostructures enhanced the thermoelectric performance of n-type PbTe | RSC | 2019 | no
19277 | ['PEDOT : PSS / rGO / Te composites'] | PEDOT : PSS / rGO / Te composites | PF | PF |  | [300.0] | 300 | Kelvin^(1.0) | [300.0] | [0.000143] | 0.000143 | Kelvin^(-2.0) Meter^(-1.0) Watt^(1.0) |  |  | (The power factor of PEDOT:PSS/rGO/Te composites reached 143 μW m−1 K−2 at 300 K) FROM: The power factor of PEDOT:PSS/rGO/Te composites reached 143 μW m−1 K−2 at 300 K, which was one to two orders of magnitude higher than those of single components or binary composites. | 10.1016-j.compositesb.2017.04.019.xml |  |  |  |  | comma-level | power factor | Polymer composites-based thermoelectric materials and devices | Elsevier | 2017 | no
19278 | ['Mg2Sn0.7Si0.3'] | Mg2Sn0.7Si0.3 | PF | PF |  | [523.0] | 523 | Kelvin^(1.0) | [523.0] | [0.0047] | 0.0047 | Kelvin^(-2.0) Meter^(-1.0) Watt^(1.0) |  |  | (One of the investigations found that Mg2Sn0.7Si0.3 has higher power factor (∼47 μW cm−1 K−2 at 523 K) and hence higher ZT (∼1.3 at 700 K)) FROM: One of the investigations found that Mg2Sn0.7Si0.3 has higher power factor (∼47 μW cm−1 K−2 at 523 K) and hence higher ZT (∼1.3 at 700 K) than Mg2Sn0.6Si0.4 due to the composition caused band crossing (or band convergence) . | 10.1016-j.actamat.2015.11.006.xml |  |  |  |  | comma-level | power factor | Thermoelectric properties of materials near the band crossing line in Mg2Sn–Mg2Ge–Mg2Si system | Elsevier | 2016 | no
19279 | ['Mg2Sn0.7Si0.3'] | Mg2Sn0.7Si0.3 | PF | PF |  | [623.0] | 623 | Kelvin^(1.0) | [623.0] | [0.0055000000000000005] | 0.0055 | Kelvin^(-2.0) Meter^(-1.0) Watt^(1.0) |  |  | (Mg2Sn0.7Si0.3 with higher PF (∼55 μW cm−1 K−2 at 623 K) and higher ZT (∼1.4 at 723 K) with a similar band crossing in Mg2Sn–Mg2Ge system happened near the composition of Mg2Sn0.75Ge0.25.) FROM: Recently, Liu et al. reported Mg2Sn0.75Ge0.25 is even better than Mg2Sn0.7Si0.3 with higher PF (∼55 μW cm−1 K−2 at 623 K) and higher ZT (∼1.4 at 723 K) with a similar band crossing in Mg2Sn–Mg2Ge system happened near the composition of Mg2Sn0.75Ge0.25. | 10.1016-j.actamat.2015.11.006.xml |  |  |  |  | comma-level | PF | Thermoelectric properties of materials near the band crossing line in Mg2Sn–Mg2Ge–Mg2Si system | Elsevier | 2016 | no
19280 | ['Mg2Sn0.765Ge0.22Sb0.015'] | Mg2Sn0.765Ge0.22Sb0.015 | PF | PF |  | [295] | 295 | Kelvin^(1.0) | [523.0] | [0.0046] | 0.0046 | Kelvin^(-2.0) Meter^(-1.0) Watt^(1.0) |  |  | (The power factor is ∼46 μW cm−1 K−2 at room temperature and ∼55 μW cm−1 K−2 at 523 K for Mg2Sn0.765Ge0.22Sb0.015 (c).) FROM: The power factor is ∼46 μW cm−1 K−2 at room temperature and ∼55 μW cm−1 K−2 at 523 K for Mg2Sn0.765Ge0.22Sb0.015 (c). | 10.1016-j.actamat.2015.11.006.xml |  |  |  |  | comma-level | power factor | Thermoelectric properties of materials near the band crossing line in Mg2Sn–Mg2Ge–Mg2Si system | Elsevier | 2016 | no
19281 | ['Mg2Sn0.685Si0.3Sb0.015'] | Mg2Sn0.685Si0.3Sb0.015 | PF | PF |  | [295] | 295 | Kelvin^(1.0) |  | [0.0036000000000000003] | 0.0036 | Kelvin^(-2.0) Meter^(-1.0) Watt^(1.0) |  |  | ({ at room temperature }: For Mg2Sn0.685Si0.3Sb0.015, the room temperature PF is ∼36 μW cm−1 K−2 and peak PF is ∼49 μW cm−1 K−2, lower) FROM: For Mg2Sn0.685Si0.3Sb0.015, the room temperature PF is ∼36 μW cm−1 K−2 and peak PF is ∼49 μW cm−1 K−2, lower than those of Mg2Sn0.765Ge0.22Sb0.015. | 10.1016-j.actamat.2015.11.006.xml |  |  |  |  | comma-level | PF | Thermoelectric properties of materials near the band crossing line in Mg2Sn–Mg2Ge–Mg2Si system | Elsevier | 2016 | no
19282 | ['Mg2Sn0.7Si0.3'] | Mg2Sn0.7Si0.3 | PF | PF |  | [295] | 295 | Kelvin^(1.0) |  | [0.0043] | 0.0043 | Kelvin^(-2.0) Meter^(-1.0) Watt^(1.0) |  |  | ({ at room temperature }: Liu et al. reported that Mg2Sn0.7Si0.3 can achieve a room temperature PF of ∼43 μW cm−1 K−2 and a peak PF of ∼47 μW cm−1 K−2.) FROM: Liu et al. reported that Mg2Sn0.7Si0.3 can achieve a room temperature PF of ∼43 μW cm−1 K−2 and a peak PF of ∼47 μW cm−1 K−2. | 10.1016-j.actamat.2015.11.006.xml |  |  |  |  | comma-level | PF | Thermoelectric properties of materials near the band crossing line in Mg2Sn–Mg2Ge–Mg2Si system | Elsevier | 2016 | no
19283 | ['Mg2Sn0.735Ge0.25Sb0.015'] | Mg2Sn0.735Ge0.25Sb0.015 | PF | PF |  | [295] | 295 | Kelvin^(1.0) | [523.0] | [0.0045000000000000005] | 0.0045 | Kelvin^(-2.0) Meter^(-1.0) Watt^(1.0) |  |  | (For Mg2Sn0.735Ge0.25Sb0.015, its power factor at room temperature is ∼45 μW cm−1 K−2 and it increases to ∼55 μW cm−1 K−2 at 523 K .) FROM: For Mg2Sn0.735Ge0.25Sb0.015, its power factor at room temperature is ∼45 μW cm−1 K−2 and it increases to ∼55 μW cm−1 K−2 at 523 K . | 10.1016-j.actamat.2015.11.006.xml |  |  |  |  | comma-level | power factor | Thermoelectric properties of materials near the band crossing line in Mg2Sn–Mg2Ge–Mg2Si system | Elsevier | 2016 | no
19284 | ['Bi0.92Sb0.08CuSe0.92Te0.08O'] | Bi0.92Sb0.08CuSe0.92Te0.08O | PF | PF |  | [873.0] | 873 | Kelvin^(1.0) | [873.0] | [0.0007199999999999999] | 0.00072 | Kelvin^(-2.0) Meter^(-1.0) Watt^(1.0) |  |  | (The maximum power factor of 0.72 m Wm−1 K−2 and ZT value of 1.19 were obtained for Bi0.92Sb0.08CuSe0.92Te0.08O with BM time = 16 h at 873 K) FROM: The maximum power factor of 0.72 m Wm−1 K−2 and ZT value of 1.19 were obtained for Bi0.92Sb0.08CuSe0.92Te0.08O with BM time = 16 h at 873 K, which was ~ 2.7 and ~ X times as that of the pristine BiCuSeO ceramic. | 10.1016-j.jssc.2018.06.011.xml |  |  |  |  | comma-level | maximum power factor | Enhancing thermoelectric and mechanical performances in BiCuSeO by increasing bond covalency and nanostructuring | Elsevier | 2018 | no
19285 | ['Bi0.92Sb0.08CuSe0.92Te0.08O'] | Bi0.92Sb0.08CuSe0.92Te0.08O | PF | PF |  | [873.0] | 873 | Kelvin^(1.0) | [873.0] | [0.00069] | 0.00069 | Kelvin^(-2.0) Meter^(-1.0) Watt^(1.0) |  |  | (The highest power factor of 0.69 mWm−1 K−2 is obtained at 873 K for the Bi0.92Sb0.08CuSe0.92Te0.08O) FROM: The highest power factor of 0.69 mWm−1 K−2 is obtained at 873 K for the Bi0.92Sb0.08CuSe0.92Te0.08O, which is ~ X times as the pristine BiCuSeO sample (0.28 mWm−1 K−2). | 10.1016-j.jssc.2018.06.011.xml |  |  |  |  | comma-level | highest power factor | Enhancing thermoelectric and mechanical performances in BiCuSeO by increasing bond covalency and nanostructuring | Elsevier | 2018 | no
19286 | ['pristine BiCuSeO'] | pristine BiCuSeO | PF | PF |  | [873.0] | 873 | Kelvin^(1.0) | [873.0] | [0.00028000000000000003] | 0.00028 | Kelvin^(-2.0) Meter^(-1.0) Watt^(1.0) |  |  | ({ highest power factor at 873 K }: which is ~ X times as the pristine BiCuSeO sample (0.28 mWm−1 K−2).) FROM: The highest power factor of 0.69 mWm−1 K−2 is obtained at 873 K for the Bi0.92Sb0.08CuSe0.92Te0.08O, which is ~ X times as the pristine BiCuSeO sample (0.28 mWm−1 K−2). | 10.1016-j.jssc.2018.06.011.xml |  |  |  |  | comma-level | highest power factor | Enhancing thermoelectric and mechanical performances in BiCuSeO by increasing bond covalency and nanostructuring | Elsevier | 2018 | no
19287 | ['Bi0.92Sb0.08CuSe0.92Te0.08O'] | Bi0.92Sb0.08CuSe0.92Te0.08O | PF | PF |  | [873.0] | 873 | Kelvin^(1.0) | [873.0] | [0.0007199999999999999] | 0.00072 | Kelvin^(-2.0) Meter^(-1.0) Watt^(1.0) |  |  | (The highest power factor of 0.72 mWm−1 K−2 is obtained at 873 K for the Bi0.92Sb0.08CuSe0.92Te0.08O (t = 16 h).) FROM: The highest power factor of 0.72 mWm−1 K−2 is obtained at 873 K for the Bi0.92Sb0.08CuSe0.92Te0.08O (t = 16 h). | 10.1016-j.jssc.2018.06.011.xml |  |  |  |  | comma-level | highest power factor | Enhancing thermoelectric and mechanical performances in BiCuSeO by increasing bond covalency and nanostructuring | Elsevier | 2018 | no
19288 | ['Bi0.92Sb0.08CuSe0.92Te0.08O bulk'] | Bi0.92Sb0.08CuSe0.92Te0.08O bulk | PF | PF |  | [873.0] | 873 | Kelvin^(1.0) | [873.0] | [0.0007199999999999999] | 0.00072 | Kelvin^(-2.0) Meter^(-1.0) Watt^(1.0) |  |  | (A maximum power factor of 0.72 mWm−1 K−2 and ZT value of 1.19 were achieved for the Bi0.92Sb0.08CuSe0.92Te0.08O bulk at 873 K) FROM: A maximum power factor of 0.72 mWm−1 K−2 and ZT value of 1.19 were achieved for the Bi0.92Sb0.08CuSe0.92Te0.08O bulk at 873 K, which was ~ X times and ~ X times as that of the pristine BiCuSeO ceramic. | 10.1016-j.jssc.2018.06.011.xml |  |  |  |  | comma-level | maximum power factor | Enhancing thermoelectric and mechanical performances in BiCuSeO by increasing bond covalency and nanostructuring | Elsevier | 2018 | no
19289 | ['BST film'] | BST film | PF | PF |  | [295] | 295 | Kelvin^(1.0) |  | [0.0029] | 0.0029 | Kelvin^(-2.0) Meter^(-1.0) Watt^(1.0) |  |  | (The room-temperature power factor is maximized for the BST film of 240 nm, which is around 2900 μW m-1 K-2.) FROM: The room-temperature power factor is maximized for the BST film of 240 nm, which is around 2900 μW m-1 K-2. | 10.1007-s13204-020-01441-8.txt |  |  |  |  | comma-level | power factor | Effects of thickness on thermoelectric properties of Bi0.5Sb1.5Te3 thin films | Springer | 2020 | no
19290 | ['BST film'] | BST film | PF | PF |  | [295] | 295 | Kelvin^(1.0) | [25.0, 220.0] | [0.00275] | 0.00275 | Kelvin^(-2.0) Meter^(-1.0) Watt^(1.0) | In addition |  | (In addition to the excellent room-temperature properties, the average power factor of the 240-nm-thick BST film over the temperature range from 25 to 220 °C is appreciable, which is around 2750 μW m-1 K-2.) FROM: In addition to the excellent room-temperature properties, the average power factor of the 240-nm-thick BST film over the temperature range from 25 to 220 °C is appreciable, which is around 2750 μW m-1 K-2. | 10.1007-s13204-020-01441-8.txt |  |  |  |  | comma-level | average power factor | Effects of thickness on thermoelectric properties of Bi0.5Sb1.5Te3 thin films | Springer | 2020 | no
19291 | ['Bi2Se3 nanoplates.The'] | Bi2Se3 nanoplates.The | PF | PF |  | [295] | 295 | Kelvin^(1.0) |  | [700000.0] | 700000 | Kelvin^(-2.0) Meter^(-1.0) Watt^(1.0) |  |  | ({ at room temperature }: the room temperature power factor value of about 7 × 10^-5 Wm-1K-2 of Bi2Se3 nanoplates.The variation of thermal conductivity (κ) with temperature is shown in Figure 4c.) FROM: The maximum value of the power factor is 15.2 × 10^-5 Wm-1K-2 at 523 K, and the room temperature value is 2.8 × 10^-5 Wm-1K-2, which is comparable to the room temperature power factor value of about 7 × 10^-5 Wm-1K-2 of Bi2Se3 nanoplates.The variation of thermal conductivity (κ) with temperature is shown in Figure 4c. | 10.1007-s11671-010-9795-7.txt |  |  |  |  | comma-level | power factor | Synthesis and Thermoelectric Properties of Bi2Se3 Nanostructures | Springer | 2010 | no
19292 | ['Yb1.05Al3C0.10'] | Yb1.05Al3C0.10 | PF | PF |  | [323.0] | 323 | Kelvin^(1.0) | [323.0] | [0.02] | 0.02 | Kelvin^(-2.0) Meter^(-1.0) Watt^(1.0) |  |  | (The power factor of Yb1.05Al3C0.10 shows a maximum value of about 20,000 μW m−1 K−2 at 323 K, which is much larger) FROM: The power factor of Yb1.05Al3C0.10 shows a maximum value of about 20,000 μW m−1 K−2 at 323 K, which is much larger than the power factor of Bi2Te3 system ever reported . | 10.1016-j.jallcom.2011.10.017.xml |  |  |  |  | comma-level | power factor | Effect of addition of B or C on thermoelectric properties of heavy fermion intermetallic compound YbAl3 | Elsevier | 2012 | no
19293 | ['ZnSb'] | ZnSb | PF | PF |  | [553.0] | 553 | Kelvin^(1.0) | [280.0] | [0.00038] | 0.00038 | Kelvin^(-2.0) Meter^(-1.0) Watt^(1.0) |  |  | ( the samples T1 has a maximum power factor of 0.38 mWm−1 K−2 at the temperature of 280 °C which is close to the value of the thin film with primary ZnSb phase.) FROM: As the result, the samples T1 has a maximum power factor of 0.38 mWm−1 K−2 at the temperature of 280 °C which is close to the value of the thin film with primary ZnSb phase. | 10.1016-j.surfcoat.2019.01.048.xml |  |  |  |  | comma-level | maximum power factor | The thermoelectric properties of zinc antimonide thin films fabricated through single element composite target | Elsevier | 2019 | no
19294 | ['RuNbSb'] | RuNbSb | PF | PF |  | [800.0] | 800 | Kelvin^(1.0) | [800.0] | [0.011] | 0.011 | Kelvin^(-2.0) Meter^(-1.0) Watt^(1.0) |  |  | ( the optimal power factors of RuNbSb and RuTaSb are up to ∼11 × 10−3 W m−1 K−2 at 800 K) FROM: As a result, the optimal power factors of RuNbSb and RuTaSb are up to ∼11 × 10−3 W m−1 K−2 at 800 K, which is almost doubled compared to that of FeNbSb (5.5 × 10−3 W m−1 K−2). | 10.1039-c6cp07897d.html |  |  |  |  | comma-level | optimal power factors | Computational prediction of high thermoelectric performance in p-type half-Heusler compounds with low band effective mass | RSC | 2017 | no
19295 | ['FeNbSb'] | FeNbSb | PF | PF |  | [800.0] | 800 | Kelvin^(1.0) | [800.0] | [0.0055] | 0.0055 | Kelvin^(-2.0) Meter^(-1.0) Watt^(1.0) |  |  | ({ optimal power factors at 800 K }: that of FeNbSb (5.5 × 10−3 W m−1 K−2).) FROM: As a result, the optimal power factors of RuNbSb and RuTaSb are up to ∼11 × 10−3 W m−1 K−2 at 800 K, which is almost doubled compared to that of FeNbSb (5.5 × 10−3 W m−1 K−2). | 10.1039-c6cp07897d.html |  |  |  |  | comma-level | optimal power factors | Computational prediction of high thermoelectric performance in p-type half-Heusler compounds with low band effective mass | RSC | 2017 | no
19296 | ['(K0.5Na0.5)NbO3'] | (K0.5Na0.5)NbO3 | PF | PF |  | [1000.0] | 1000 | Kelvin^(1.0) | [1000.0] | [0.5, 10.0, 4.0] | 4.833333 | Kelvin^(-2.0) Meter^(-1.0) Watt^(1.0) |  |  | ((K0.5Na0.5)NbO3 ceramics present promising n-type thermoelectric properties (ZT=0.012 and power factor of 0.5.10−4 W m−1 K−2 at 1000 K).) FROM: (K0.5Na0.5)NbO3 ceramics present promising n-type thermoelectric properties (ZT=0.012 and power factor of 0.5.10−4 W m−1 K−2 at 1000 K). | 10.1016-j.matlet.2015.09.124.xml |  |  |  |  | comma-level | power factor | Thermoelectric properties of oxygen deficient (K0.5Na0.5)NbO3 ceramics | Elsevier | 2016 | no
19297 | ['Pb0.03Ba0.27Co4Sb11.5Te0.5'] | Pb0.03Ba0.27Co4Sb11.5Te0.5 | PF | PF |  | [663.0] | 663 | Kelvin^(1.0) | [663.0] | [0.003164] | 0.003164 | Kelvin^(-2.0) Meter^(-1.0) Watt^(1.0) |  |  | ( Pb0.03Ba0.27Co4Sb11.5Te0.5 showed the highest power factor of 31.64 μW cm−1 K−2 at 663 K. Pb0.05Ba0.25Co4Sb11.5Te0.5 showed the lowest thermal conductivity of 2.73 W m−1 K−1 at 663 K) FROM: Among all filled samples, Pb0.03Ba0.27Co4Sb11.5Te0.5 showed the highest power factor of 31.64 μW cm−1 K−2 at 663 K. Pb0.05Ba0.25Co4Sb11.5Te0.5 showed the lowest thermal conductivity of 2.73 W m−1 K−1 at 663 K, and its maximum ZT value reached 0.63 at 673 K. | 10.1016-j.ssc.2011.06.034.xml |  |  |  |  | comma-level | highest power factor | Effects of double filling of Pb and Ba on thermoelectric properties of Pb x Ba y Co4Sb11.5Te0.5 compounds by HPHT | Elsevier | 2011 | no
19298 | ['Pb0.23Ba0.14Co4Sb11.5Te0.5'] | Pb0.23Ba0.14Co4Sb11.5Te0.5 | PF | PF |  | [295] | 295 | Kelvin^(1.0) | [663.0] | [0.0031600000000000005] | 0.00316 | Kelvin^(-2.0) Meter^(-1.0) Watt^(1.0) |  |  | (The PF of Pb0.23Ba0.14Co4Sb11.5Te0.5 shows the maximum value both at room temperature and high temperature, and the highest PF value reaches 31.6 μW cm−1 K−2 at 663 K.) FROM: The PF of Pb0.23Ba0.14Co4Sb11.5Te0.5 shows the maximum value both at room temperature and high temperature, and the highest PF value reaches 31.6 μW cm−1 K−2 at 663 K. | 10.1016-j.ssc.2011.06.034.xml |  | high temperature |  |  | comma-level | PF | Effects of double filling of Pb and Ba on thermoelectric properties of Pb x Ba y Co4Sb11.5Te0.5 compounds by HPHT | Elsevier | 2011 | no
19299 | ['pure AgBi3S5 bulk'] | pure AgBi3S5 bulk | PF | PF |  | [573.0] | 573 | Kelvin^(1.0) | [573.0] | [0.00022099999999999998] | 0.000221 | Kelvin^(-2.0) Meter^(-1.0) Watt^(1.0) |  |  | (A maximum power factor of 221 μW m−1 K−2 at 573 K and a low thermal conductivity of about 0.64 W m−1 K−1 were obtained for the pure AgBi3S5 bulk) FROM: A maximum power factor of 221 μW m−1 K−2 at 573 K and a low thermal conductivity of about 0.64 W m−1 K−1 were obtained for the pure AgBi3S5 bulk, which contributes to a maximum ZT value 0.20 at 573 K. | 10.1016-j.intermet.2013.01.013.xml |  |  |  |  | comma-level | maximum power factor | Synthesis and transport properties of AgBi3S5 ternary sulfide compound | Elsevier | 2013 | no
19300 | ['CaMn0.95Nb0.05O3-δ'] | CaMn0.95Nb0.05O3-δ | PF | PF |  | [1073.0] | 1073 | Kelvin^(1.0) | [800.0] | [0.000119] | 0.000119 | Kelvin^(-2.0) Meter^(-1.0) Watt^(1.0) |  |  | (The largest power factor (1.19 × 10−4 W m−1 K−2) was obtained for CaMn0.95Nb0.05O3-δ at 800 °C.) FROM: The largest power factor (1.19 × 10−4 W m−1 K−2) was obtained for CaMn0.95Nb0.05O3-δ at 800 °C. | 10.1016-j.ceramint.2018.02.130.xml |  |  |  |  | comma-level | power factor | High-temperature thermoelectric properties of polycrystalline CaMn1-x Nb x O3-δ | Elsevier | 2018 | no
19301 | ['CaMn0.96Ru0.04O3−δ'] | CaMn0.96Ru0.04O3−δ | PF | PF |  | [1000.0] | 1000 | Kelvin^(1.0) | [1000.0] | [0.00018500000000000002] | 0.000185 | Kelvin^(-2.0) Meter^(-1.0) Watt^(1.0) |  |  | ( CaMn0.96Ru0.04O3−δ showed the largest power factor (1.85 × 10−4 W m−1 K−2 at 1000 K) and figure-of-merit (0.64 × 10−4 K−1 at 1000 K) values.) FROM: Among the prepared samples, CaMn0.96Ru0.04O3−δ showed the largest power factor (1.85 × 10−4 W m−1 K−2 at 1000 K) and figure-of-merit (0.64 × 10−4 K−1 at 1000 K) values. | 10.1016-j.ceramint.2018.02.130.xml |  |  |  |  | comma-level | power factor | High-temperature thermoelectric properties of polycrystalline CaMn1-x Nb x O3-δ | Elsevier | 2018 | no
19302 | ['CaMn0.95Nb0.05O3-δ'] | CaMn0.95Nb0.05O3-δ | PF | PF |  | [1073.0] | 1073 | Kelvin^(1.0) | [800.0] | [0.000119] | 0.000119 | Kelvin^(-2.0) Meter^(-1.0) Watt^(1.0) |  |  | ( the largest power factor (1.19 × 10−4 W m−1 K−2) is obtained for CaMn0.95Nb0.05O3-δ at 800 °C.) FROM: Among the prepared samples, the largest power factor (1.19 × 10−4 W m−1 K−2) is obtained for CaMn0.95Nb0.05O3-δ at 800 °C. | 10.1016-j.ceramint.2018.02.130.xml |  |  |  |  | comma-level | power factor | High-temperature thermoelectric properties of polycrystalline CaMn1-x Nb x O3-δ | Elsevier | 2018 | no
19304 | ['Ca.9Yb.1MnO3 nanocomposite'] | Ca.9Yb.1MnO3 nanocomposite | PF | PF |  | [973.0] | 973 | Kelvin^(1.0) | [700.0] | [0.00011000000000000002] | 0.00011 | Kelvin^(-2.0) Meter^(-1.0) Watt^(1.0) |  |  | (Ca.9Yb.1MnO3 nanocomposite exhibited a maximum power factor (1.1 × 10−4 Wm−1 K−2) at 700 °C.) FROM: Ca.9Yb.1MnO3 nanocomposite exhibited a maximum power factor (1.1 × 10−4 Wm−1 K−2) at 700 °C. | 10.1016-j.ceramint.2018.02.130.xml |  |  |  |  | comma-level | maximum power factor | High-temperature thermoelectric properties of polycrystalline CaMn1-x Nb x O3-δ | Elsevier | 2018 | no
19305 | ['CaMn0.98Nb0.02O3-δ'] | CaMn0.98Nb0.02O3-δ | PF | PF |  | [1100.0] | 1100 | Kelvin^(1.0) | [827.0] | [0.000265] | 0.000265 | Kelvin^(-2.0) Meter^(-1.0) Watt^(1.0) |  |  | (The highest power factor (2.65 × 10−4 Wm−1 K−2) was achieved for CaMn0.98Nb0.02O3-δ at 827 °C.) FROM: The highest power factor (2.65 × 10−4 Wm−1 K−2) was achieved for CaMn0.98Nb0.02O3-δ at 827 °C. | 10.1016-j.ceramint.2018.02.130.xml |  |  |  |  | comma-level | highest power factor | High-temperature thermoelectric properties of polycrystalline CaMn1-x Nb x O3-δ | Elsevier | 2018 | no
19306 | ['CaMn.95Nb.05O3-δ'] | CaMn.95Nb.05O3-δ | PF | PF |  | [1073.0] | 1073 | Kelvin^(1.0) | [800.0] | [0.000119] | 0.000119 | Kelvin^(-2.0) Meter^(-1.0) Watt^(1.0) |  |  | ( CaMn.95Nb.05O3-δ exhibited the largest power factor (1.19 × 10−4 W m−1 K−2) at 800 °C.) FROM: Among the prepared samples, CaMn.95Nb.05O3-δ exhibited the largest power factor (1.19 × 10−4 W m−1 K−2) at 800 °C. | 10.1016-j.ceramint.2018.02.130.xml |  |  |  |  | comma-level | power factor | High-temperature thermoelectric properties of polycrystalline CaMn1-x Nb x O3-δ | Elsevier | 2018 | no
19307 | ['Ca3Co4-xCuxO9'] | Ca3Co4-xCuxO9 | PF | PF |  | [323.0] | 323 | Kelvin^(1.0) | [323.0] | [0.00034] | 0.00034 | Kelvin^(-2.0) Meter^(-1.0) Watt^(1.0) |  |  | ( the power factor of the Ca3Co4-xCuxO9 sample with x=0.01 is 0.34 mW m-1K-2 at 323 K and higher) FROM: Resulted from the lowered ρ, the power factor of the Ca3Co4-xCuxO9 sample with x=0.01 is 0.34 mW m-1K-2 at 323 K and higher than that of the baseline. | 10.1016-j.jssc.2019.06.042.xml |  |  |  |  | comma-level | power factor | Difference between transition metal cation substitution and Nonstoichiometric addition on nanostructure and thermoelectric performance of complex oxide ceramics | Elsevier | 2019 | no
19308 | ['Ag3.9Sb33.6Te62.5'] | Ag3.9Sb33.6Te62.5 | PF | PF |  | [295] | 295 | Kelvin^(1.0) | [50.0] | [2.2999999999999996e-06] | 2.3e-06 | Kelvin^(-2.0) Meter^(-1.0) Watt^(1.0) |  |  | (Using the power factors that we measured after different pre-annealing temperatures for samples of the same batch and reported in our previous work (i.e. 2.3 μWm-1K-2 and 0.14 μWm-1 K-2 after annealing at 50 °C, and 1870 and 553 μWm-1 K-2 after annealing at 100 °C for Ag3.9Sb33.6Te62.5 and AgSbTe2 films, respectively), we obtain a maximum zT value at room temperature of 0.95 ± 0.17 for Ag3.9Sb33.6Te62.5 and 0.93 ± 0.10 for AgSbTe2 electrodeposited films after annealing at 100 °C.) FROM: Using the power factors that we measured after different pre-annealing temperatures for samples of the same batch and reported in our previous work (i.e. 2.3 μWm-1K-2 and 0.14 μWm-1 K-2 after annealing at 50 °C, and 1870 and 553 μWm-1 K-2 after annealing at 100 °C for Ag3.9Sb33.6Te62.5 and AgSbTe2 films, respectively), we obtain a maximum zT value at room temperature of 0.95 ± 0.17 for Ag3.9Sb33.6Te62.5 and 0.93 ± 0.10 for AgSbTe2 electrodeposited films after annealing at 100 °C. | 10.1038-s41598-019-45697-9.txt |  | pre-annealing |  |  | comma-level | power factors | Silver content dependent thermal conductivity and thermoelectric properties of electrodeposited antimony telluride thin films | Springer | 2019 | yes
19310 | ['ZrNiSn-based'] | ZrNiSn-based | PF | PF |  | [750.0] | 750 | Kelvin^(1.0) | [750.0] | [0.0034] | 0.0034 | Kelvin^(-2.0) Meter^(-1.0) Watt^(1.0) |  |  | ( the experimentally determined maximum power factor for a ZrNiSn-based alloy is 3.4 mW m−1 K−2 at 750 K) FROM: For example, the experimentally determined maximum power factor for a ZrNiSn-based alloy is 3.4 mW m−1 K−2 at 750 K, and for a TiCoSb-based alloy is 2.3 mW m−1 K−2 at 850 K. | 10.1039-c7ta00920h.html |  | alloy |  |  | comma-level | maximum power factor | Bismuth based half-Heusler alloys with giant thermoelectric figures of merit | RSC | 2017 | no
19311 | ['TiCoSb-based'] | TiCoSb-based | PF | PF |  | [850.0] | 850 | Kelvin^(1.0) | [850.0] | [0.0023] | 0.0023 | Kelvin^(-2.0) Meter^(-1.0) Watt^(1.0) |  |  | ({ maximum power factor }: and for a TiCoSb-based alloy is 2.3 mW m−1 K−2 at 850 K.) FROM: For example, the experimentally determined maximum power factor for a ZrNiSn-based alloy is 3.4 mW m−1 K−2 at 750 K, and for a TiCoSb-based alloy is 2.3 mW m−1 K−2 at 850 K. | 10.1039-c7ta00920h.html |  | alloy |  |  | comma-level | maximum power factor | Bismuth based half-Heusler alloys with giant thermoelectric figures of merit | RSC | 2017 | no
19312 | ['p-type HfRhBi'] | p-type HfRhBi | PF | PF |  | [1300.0] | 1300 | Kelvin^(1.0) | [1300.0] | [0.01088] | 0.01088 | Kelvin^(-2.0) Meter^(-1.0) Watt^(1.0) |  |  | (For p-type HfRhBi, the maximum power factor was found to be ≈10.88 mW m−1 K−2 at 1300 K.) FROM: For p-type HfRhBi, the maximum power factor was found to be ≈10.88 mW m−1 K−2 at 1300 K. | 10.1039-c7ta00920h.html |  |  |  |  | comma-level | maximum power factor | Bismuth based half-Heusler alloys with giant thermoelectric figures of merit | RSC | 2017 | no
19313 | ['ZrNiSn'] | ZrNiSn | PF | PF |  | [800.0, 1000.0] | 900 | Kelvin^(1.0) | [800.0, 1000.0] | [0.0034] | 0.0034 | Kelvin^(-2.0) Meter^(-1.0) Watt^(1.0) |  |  | ({ power factor at 800–1000 K) }: the values obtained for most promising HH thermoelectric materials e.g. ≈3.4 mW m−1 K−2 for ZrNiSn and ≈2.3 mW m−1 K−2 for TiCoSb.) FROM: Even at lower temperatures (800–1000 K), the power factor lies in the range ≈6.2–8.4 mW m−1 K−2 which is much larger than the values obtained for most promising HH thermoelectric materials e.g. ≈3.4 mW m−1 K−2 for ZrNiSn and ≈2.3 mW m−1 K−2 for TiCoSb. | 10.1039-c7ta00920h.html |  |  |  |  | comma-level | power factor | Bismuth based half-Heusler alloys with giant thermoelectric figures of merit | RSC | 2017 | no
19314 | ['Bi2S3 doped with 1.5 mol % PbBr2'] | Bi2S3 doped with 1.5 mol % PbBr2 | PF | PF |  | [582.0] | 582 | Kelvin^(1.0) | [582.0] | [0.00069] | 0.00069 | Kelvin^(-2.0) Meter^(-1.0) Watt^(1.0) |  |  | (A highest PF value of 690 μWm-1K-2 is obtained at 582 K for Bi2S3 doped with 1.5 mol% PbBr2.) FROM: A highest PF value of 690 μWm-1K-2 is obtained at 582 K for Bi2S3 doped with 1.5 mol% PbBr2. | 10.1016-j.nanoen.2020.105227.xml |  |  |  |  | comma-level | highest PF | High thermoelectric properties realized in earth-abundant Bi2S3 bulk via carrier modulation and multi-nano-precipitates synergy | Elsevier | 2020 | no
19315 | ['Bi2S3 bulk doped with 1.5 mol % PbBr2'] | Bi2S3 bulk doped with 1.5 mol % PbBr2 | PF | PF |  | [582.0] | 582 | Kelvin^(1.0) | [582.0] | [0.00069] | 0.00069 | Kelvin^(-2.0) Meter^(-1.0) Watt^(1.0) |  |  | (The power factor is therefore improved to 690 μWm-1K-2 at 582 K for the Bi2S3 bulk doped with 1.5 mol% PbBr2.) FROM: The power factor is therefore improved to 690 μWm-1K-2 at 582 K for the Bi2S3 bulk doped with 1.5 mol% PbBr2. | 10.1016-j.nanoen.2020.105227.xml |  |  |  |  | comma-level | power factor | High thermoelectric properties realized in earth-abundant Bi2S3 bulk via carrier modulation and multi-nano-precipitates synergy | Elsevier | 2020 | no
19316 | ['Zn0.5Rh2O4 film'] | Zn0.5Rh2O4 film | PF | PF |  | [873.0] | 873 | Kelvin^(1.0) | [600.0] | [0.00022999999999999998] | 0.00023 | Kelvin^(-2.0) Meter^(-1.0) Watt^(1.0) |  |  | (The highest PF observed in this study (2.3×10−4 W m−1 K−2) was obtained for Zn0.5Rh2O4 film at 600 °C.) FROM: The highest PF observed in this study (2.3×10−4 W m−1 K−2) was obtained for Zn0.5Rh2O4 film at 600 °C. | 10.1016-j.jssc.2012.03.054.xml |  |  |  |  | comma-level | highest PF | Synthesis and thermoelectric properties of the novel A-site deficient Zn0.5Rh2O4 compound | Elsevier | 2012 | no
19317 | ['Nb-doped SrO(SrTiO3)2'] | Nb-doped SrO(SrTiO3)2 | PF | PF |  | [873.0] | 873 | Kelvin^(1.0) | [600.0] | [0.0002] | 0.0002 | Kelvin^(-2.0) Meter^(-1.0) Watt^(1.0) |  |  | ({ PF }: approximately 2×10−4 W m−1 K−2 for Nb-doped SrO(SrTiO3)2 at approximately 600 °C ) FROM: Although this value needs to be increased by one order of magnitude to be suitable for practical use, it is comparable to the reported PF values of candidate oxide materials for high-temperature thermoelectric energy conversion, namely 1.2–2.7×10−4 W m−1 K−2 for Ca3−xBixCo4O9+δ(0<x<0.75) at 700 °C ; approximately 2×10−4 W m−1 K−2 for Nb-doped SrO(SrTiO3)2 at approximately 600 °C ; 2×10−4 W m−1 K−2 for CuCr0.97Mg0.03O2 at 677 °C ; and 7.24×10−4 W m−1 K−2 for CuO-added AgSbO3 at 800 °C . | 10.1016-j.jssc.2012.03.054.xml |  |  |  |  | comma-level | PF | Synthesis and thermoelectric properties of the novel A-site deficient Zn0.5Rh2O4 compound | Elsevier | 2012 | no
19318 | ['CuCr0.97Mg0.03O2'] | CuCr0.97Mg0.03O2 | PF | PF |  | [950.0] | 950 | Kelvin^(1.0) | [677.0] | [0.0002] | 0.0002 | Kelvin^(-2.0) Meter^(-1.0) Watt^(1.0) |  |  | ({ PF }: 2×10−4 W m−1 K−2 for CuCr0.97Mg0.03O2 at 677 °C ) FROM: Although this value needs to be increased by one order of magnitude to be suitable for practical use, it is comparable to the reported PF values of candidate oxide materials for high-temperature thermoelectric energy conversion, namely 1.2–2.7×10−4 W m−1 K−2 for Ca3−xBixCo4O9+δ(0<x<0.75) at 700 °C ; approximately 2×10−4 W m−1 K−2 for Nb-doped SrO(SrTiO3)2 at approximately 600 °C ; 2×10−4 W m−1 K−2 for CuCr0.97Mg0.03O2 at 677 °C ; and 7.24×10−4 W m−1 K−2 for CuO-added AgSbO3 at 800 °C . | 10.1016-j.jssc.2012.03.054.xml |  |  |  |  | comma-level | PF | Synthesis and thermoelectric properties of the novel A-site deficient Zn0.5Rh2O4 compound | Elsevier | 2012 | no
19319 | ['CuO-added AgSbO3'] | CuO-added AgSbO3 | PF | PF |  | [1073.0] | 1073 | Kelvin^(1.0) | [800.0] | [0.000724] | 0.000724 | Kelvin^(-2.0) Meter^(-1.0) Watt^(1.0) |  |  | ({ PF }: and 7.24×10−4 W m−1 K−2 for CuO-added AgSbO3 at 800 °C .) FROM: Although this value needs to be increased by one order of magnitude to be suitable for practical use, it is comparable to the reported PF values of candidate oxide materials for high-temperature thermoelectric energy conversion, namely 1.2–2.7×10−4 W m−1 K−2 for Ca3−xBixCo4O9+δ(0<x<0.75) at 700 °C ; approximately 2×10−4 W m−1 K−2 for Nb-doped SrO(SrTiO3)2 at approximately 600 °C ; 2×10−4 W m−1 K−2 for CuCr0.97Mg0.03O2 at 677 °C ; and 7.24×10−4 W m−1 K−2 for CuO-added AgSbO3 at 800 °C . | 10.1016-j.jssc.2012.03.054.xml |  |  |  |  | comma-level | PF | Synthesis and thermoelectric properties of the novel A-site deficient Zn0.5Rh2O4 compound | Elsevier | 2012 | no
19320 | ['Ca0.96Gd0.04Mn0.96Nb0.04O3'] | Ca0.96Gd0.04Mn0.96Nb0.04O3 | PF | PF |  | [800.0] | 800 | Kelvin^(1.0) | [800.0] | [0.000225] | 0.000225 | Kelvin^(-2.0) Meter^(-1.0) Watt^(1.0) |  |  | (Ca0.96Gd0.04Mn0.96Nb0.04O3 shows the highest power factor of 225 μW m−1 K−2 at 800 K) FROM: Ca0.96Gd0.04Mn0.96Nb0.04O3 shows the highest power factor of 225 μW m−1 K−2 at 800 K, arising from relatively low resistivity of ∼10 mΩ cm and moderate thermopower of −150 μV K−1. | 10.1016-j.matchemphys.2014.11.045.xml |  |  |  |  | comma-level | highest power factor | Doping induced high temperature transport properties of Ca1−x Gd x Mn1−x Nb x O3 (0 ≤x ≤ 0.1) | Elsevier | 2015 | no
19321 | ['Ca0.96Gd0.04Mn0.96Nb0.04O3'] | Ca0.96Gd0.04Mn0.96Nb0.04O3 | PF | PF |  | [800.0] | 800 | Kelvin^(1.0) | [800.0] | [0.000225] | 0.000225 | Kelvin^(-2.0) Meter^(-1.0) Watt^(1.0) |  |  | (The maximum power factor of 225 μW m−1 K−2 and ZT of 0.15 are obtained for Ca0.96Gd0.04Mn0.96Nb0.04O3 at 800 K which is two orders of magnitude higher) FROM: The maximum power factor of 225 μW m−1 K−2 and ZT of 0.15 are obtained for Ca0.96Gd0.04Mn0.96Nb0.04O3 at 800 K which is two orders of magnitude higher than parent CaMnO3. | 10.1016-j.matchemphys.2014.11.045.xml |  |  |  |  | comma-level | maximum power factor | Doping induced high temperature transport properties of Ca1−x Gd x Mn1−x Nb x O3 (0 ≤x ≤ 0.1) | Elsevier | 2015 | no
19322 | ['Sn0.97Bi0.03Te'] | Sn0.97Bi0.03Te | PF | PF |  | [900.0] | 900 | Kelvin^(1.0) | [900.0] | [0.002] | 0.002 | Kelvin^(-2.0) Meter^(-1.0) Watt^(1.0) |  |  | ( the power factor at 900 K has been improved from ∼20 μW cm−1 K−2 for Sn0.97Bi0.03Te) FROM: Specifically, the power factor at 900 K has been improved from ∼20 μW cm−1 K−2 for Sn0.97Bi0.03Te to <25 μW cm−1 K−2 for the Sn0.97Bi0.03Te–3% PbTe sample owing to the enhanced Seebeck coefficient. | 10.1039-c7ee02530k.html |  |  |  |  | comma-level | power factor | Simultaneously enhancing the power factor and reducing the thermal conductivity of SnTe via introducing its analogues | RSC | 2017 | no
19323 | ['Sn0.97Bi0.03Te–3 % PbTe'] | Sn0.97Bi0.03Te–3 % PbTe | PF | PF |  | [900.0] | 900 | Kelvin^(1.0) | [900.0] | [0.0025] | 0.0025 | Kelvin^(-2.0) Meter^(-1.0) Watt^(1.0) |  |  | ({ power factor at 900 K }: <25 μW cm−1 K−2 for the Sn0.97Bi0.03Te–3% PbTe sample owing) FROM: Specifically, the power factor at 900 K has been improved from ∼20 μW cm−1 K−2 for Sn0.97Bi0.03Te to <25 μW cm−1 K−2 for the Sn0.97Bi0.03Te–3% PbTe sample owing to the enhanced Seebeck coefficient. | 10.1039-c7ee02530k.html |  |  |  |  | comma-level | power factor | Simultaneously enhancing the power factor and reducing the thermal conductivity of SnTe via introducing its analogues | RSC | 2017 | no
19324 | ['Bi2S3'] | Bi2S3 | PF | PF |  | [573.0] | 573 | Kelvin^(1.0) | [573.0] | [5.8299999999999994e-05] | 5.83e-05 | Kelvin^(-2.0) Meter^(-1.0) Watt^(1.0) |  |  | ({ at 573 K }: So the power factor enhanced from 58.3 μW m−1K−2 for Bi2S3) FROM: So the power factor enhanced from 58.3 μW m−1K−2 for Bi2S3 to 224.5 μW m−1K−2 for Bi1.985Sn0.015S3 at 573 K. | 10.1016-j.jallcom.2017.05.067.xml |  |  |  |  | comma-level | power factor | Simultaneous enhanced performance of electrical conductivity and Seebeck coefficient in Bi2−x Sn x S3 by solvothermal and microwave sintering | Elsevier | 2017 | no
19325 | ['Bi1.985Sn0.015S3'] | Bi1.985Sn0.015S3 | PF | PF |  | [573.0] | 573 | Kelvin^(1.0) | [573.0] | [0.00022449999999999998] | 0.0002245 | Kelvin^(-2.0) Meter^(-1.0) Watt^(1.0) |  |  | ({ power factor }: 224.5 μW m−1K−2 for Bi1.985Sn0.015S3 at 573 K.) FROM: So the power factor enhanced from 58.3 μW m−1K−2 for Bi2S3 to 224.5 μW m−1K−2 for Bi1.985Sn0.015S3 at 573 K. | 10.1016-j.jallcom.2017.05.067.xml |  |  |  |  | comma-level | power factor | Simultaneous enhanced performance of electrical conductivity and Seebeck coefficient in Bi2−x Sn x S3 by solvothermal and microwave sintering | Elsevier | 2017 | no
19326 | ['SiO2'] | SiO2 | PF | PF |  | [1073.0] | 1073 | Kelvin^(1.0) | [800.0] | [0.00034899999999999997] | 0.000349 | Kelvin^(-2.0) Meter^(-1.0) Watt^(1.0) |  |  | (Sun et al. studied the effect of addition of nano SiO2 on the thermoelectric properties of Ca3Co4O9 and obtained a power factor of 0.349 mW/K2m at 800 °C for the composite sample containing 0.5 wt% SiO2 which is higher) FROM: Sun et al. studied the effect of addition of nano SiO2 on the thermoelectric properties of Ca3Co4O9 and obtained a power factor of 0.349 mW/K2m at 800 °C for the composite sample containing 0.5 wt% SiO2 which is higher than the value reported for pure Ca3Co4O9. | 10.1016-j.physb.2015.12.028.xml |  |  |  |  | comma-level | power factor | The effect of ZrO2 dispersion on the thermoelectric power factor of Ca3Co4O9 | Elsevier | 2016 | no
19327 | ['pure Ca3Co4O9'] | pure Ca3Co4O9 | PF | PF |  | [553.0] | 553 | Kelvin^(1.0) | [553.0] | [0.00021] | 0.00021 | Kelvin^(-2.0) Meter^(-1.0) Watt^(1.0) |  |  | (Due to the significant reduction in the resistivity values for the S4 composite sample in comparison to the pure Ca3Co4O9, the maximum power factor achieved is 0.21 mW/K2m at 553 K.) FROM: Due to the significant reduction in the resistivity values for the S4 composite sample in comparison to the pure Ca3Co4O9, the maximum power factor achieved is 0.21 mW/K2m at 553 K. | 10.1016-j.physb.2015.12.028.xml |  |  |  |  | comma-level | maximum power factor | The effect of ZrO2 dispersion on the thermoelectric power factor of Ca3Co4O9 | Elsevier | 2016 | no
19328 | ['Li0.2Co4Sb12'] | Li0.2Co4Sb12 | PF | PF |  | [295] | 295 | Kelvin^(1.0) |  | [0.004399999999999999] | 0.0044 | Kelvin^(-2.0) Meter^(-1.0) Watt^(1.0) |  |  | (A lower Li concentration in Li0.2Co4Sb12 leads to higher S (absolute value) and ρ but smaller PF (4400 μW m−1 K−2 at room temperature) ) FROM: A lower Li concentration in Li0.2Co4Sb12 leads to higher S (absolute value) and ρ but smaller PF (4400 μW m−1 K−2 at room temperature) compared with the optimized Li0.36Co4Sb12 (6100 μW m−1 K−2 at room temperature). | 10.1016-j.actamat.2011.10.059.xml |  |  |  |  | comma-level | PF | High-pressure synthesis of phonon-glass electron-crystal featured thermoelectric Li x Co4Sb12 | Elsevier | 2012 | no
19329 | ['Li0.36Co4Sb12'] | Li0.36Co4Sb12 | PF | PF |  | [295] | 295 | Kelvin^(1.0) |  | [0.0060999999999999995] | 0.0061 | Kelvin^(-2.0) Meter^(-1.0) Watt^(1.0) |  |  | ({ PF }: the optimized Li0.36Co4Sb12 (6100 μW m−1 K−2 at room temperature).) FROM: A lower Li concentration in Li0.2Co4Sb12 leads to higher S (absolute value) and ρ but smaller PF (4400 μW m−1 K−2 at room temperature) compared with the optimized Li0.36Co4Sb12 (6100 μW m−1 K−2 at room temperature). | 10.1016-j.actamat.2011.10.059.xml |  |  |  |  | comma-level | PF | High-pressure synthesis of phonon-glass electron-crystal featured thermoelectric Li x Co4Sb12 | Elsevier | 2012 | no
19330 | ['Na2Te'] | Na2Te | PF | PF |  | [700.0] | 700 | Kelvin^(1.0) | [700.0] | [0.00128] | 0.00128 | Kelvin^(-2.0) Meter^(-1.0) Watt^(1.0) |  |  | ({ power factor }: 1.28 mW/m-K2 at 700 K when the Na2Te content is increased from 0 mol%) FROM: As shown in (d), the power factor increases from 0.11 to 1.28 mW/m-K2 at 700 K when the Na2Te content is increased from 0 mol% to 1.5 mol%, indicating the power factor is increased by the addition of Na2Te. | 10.1016-j.intermet.2017.09.018.xml |  |  |  |  | comma-level | power factor | Enhanced thermoelectric performance of n-type PbTe doped with Na2Te | Elsevier | 2018 | no
19331 | ['Bi2Sr2Co2Oy'] | Bi2Sr2Co2Oy | PF | PF |  | [973.0] | 973 | Kelvin^(1.0) | [973.0] | [0.000307] | 0.000307 | Kelvin^(-2.0) Meter^(-1.0) Watt^(1.0) |  |  | (that of the pure sample Bi2Sr2Co2Oy in the series of Bi1.6Pb0.4Sr2Co2Oy + q wt% SiC (q = 0, 0.025, 0.05, 0.1 and 0.15), in which the power factor reaches the maximum at 973 K and q = 0.025, the maximum power factor is 307 × 10−6 Wm−1K−2, which is about ## % change) FROM: it can be seen from that the power factor of any sample is much larger than that of the pure sample Bi2Sr2Co2Oy in the series of Bi1.6Pb0.4Sr2Co2Oy + q wt% SiC (q = 0, 0.025, 0.05, 0.1 and 0.15), in which the power factor reaches the maximum at 973 K and q = 0.025, the maximum power factor is 307 × 10−6 Wm−1K−2, which is about 64% higher than that of pure BSCO. | 10.1016-j.jallcom.2020.154065.xml |  |  |  |  | comma-level | power factor | High thermoelectric performance in nano-SiC dispersed Bi1.6Pb0.4Sr2Co2Oy compounds | Elsevier | 2020 | no
19332 | ['BSCO'] | BSCO | PF | PF |  | [1000.0] | 1000 | Kelvin^(1.0) | [1000.0] | [0.00028199999999999997] | 0.000282 | Kelvin^(-2.0) Meter^(-1.0) Watt^(1.0) |  |  | ( the sample of the BSCO system prepared by the solid-phase reaction method has a maximum PF = 282 × 10−6 Wm−1K−2 at 1000 K) FROM: In reference [], the sample of the BSCO system prepared by the solid-phase reaction method has a maximum PF = 282 × 10−6 Wm−1K−2 at 1000 K; In reference [], the PF of the sample prepared with a polymer solution method using polyethyleneimine is less than 300 × 10−6 Wm−1K−2 at 923 K. | 10.1016-j.jallcom.2020.154065.xml |  |  |  |  | comma-level | maximum PF | High thermoelectric performance in nano-SiC dispersed Bi1.6Pb0.4Sr2Co2Oy compounds | Elsevier | 2020 | no
19333 | ['Bi1.6Pb0.4Sr2Co2Oy'] | Bi1.6Pb0.4Sr2Co2Oy | PF | PF |  | [973.0] | 973 | Kelvin^(1.0) | [973.0] | [0.000307] | 0.000307 | Kelvin^(-2.0) Meter^(-1.0) Watt^(1.0) |  |  | (In the study of Bi1.6Pb0.4Sr2Co2Oy + q wt% SiC (q = 0, 0.025, 0.05, 0.1 and 0.15), when q = 0.025 at the high temperature of 973 K, the Seebeck coefficient of the sample is S = 223 × 10−6 VK−1, the power factor PF = 307 × 10−6 Wm−1K−2, and the thermoelectric figure of merit ZT = 0.48.) FROM: In the study of Bi1.6Pb0.4Sr2Co2Oy + q wt% SiC (q = 0, 0.025, 0.05, 0.1 and 0.15), when q = 0.025 at the high temperature of 973 K, the Seebeck coefficient of the sample is S = 223 × 10−6 VK−1, the power factor PF = 307 × 10−6 Wm−1K−2, and the thermoelectric figure of merit ZT = 0.48. | 10.1016-j.jallcom.2020.154065.xml |  | high temperature |  |  | comma-level | power factor | High thermoelectric performance in nano-SiC dispersed Bi1.6Pb0.4Sr2Co2Oy compounds | Elsevier | 2020 | no
19334 | ['bilayer MoS2'] | bilayer MoS2 | PF | PF |  | [295] | 295 | Kelvin^(1.0) |  | [0.0085] | 0.0085 | Kelvin^(-2.0) Meter^(-1.0) Watt^(1.0) |  |  | ( a high power factor of 8.5 mW m−1 K−2 was observed in bilayer MoS2 at room temperature.) FROM: Within their studied samples, a high power factor of 8.5 mW m−1 K−2 was observed in bilayer MoS2 at room temperature. | 10.1039-c7tc01088e.html |  |  |  |  | comma-level | power factor | Thermoelectric properties of two-dimensional transition metal dichalcogenides | RSC | 2017 | no
19335 | ['monolayer MoS2'] | monolayer MoS2 | PF | PF |  | [300.0] | 300 | Kelvin^(1.0) | [300.0] | [0.028] | 0.028 | Kelvin^(-2.0) Meter^(-1.0) Watt^(1.0) |  |  | (It was found that the thermoelectric power factor of suspended monolayer MoS2 peaks at 28 mW m−1 K−2 at 300 K with a carrier concentration of 1012 cm−2.) FROM: It was found that the thermoelectric power factor of suspended monolayer MoS2 peaks at 28 mW m−1 K−2 at 300 K with a carrier concentration of 1012 cm−2. | 10.1039-c7tc01088e.html |  |  |  |  | comma-level | power factor | Thermoelectric properties of two-dimensional transition metal dichalcogenides | RSC | 2017 | no
19337 | ['GeSbTe films'] | GeSbTe films | PF | PF |  | [673.0] | 673 | Kelvin^(1.0) | [673.0] | [0.000349] | 0.000349 | Kelvin^(-2.0) Meter^(-1.0) Watt^(1.0) |  |  | ( our annealed GeSbTe films at 673 K with 397 nm final film thickness yielded the Seebeck coefficient of 71.07 μV K−1 and the power factor of 3.49 × 10−4 W m−1 K−2) FROM: Note that, our annealed GeSbTe films at 673 K with 397 nm final film thickness yielded the Seebeck coefficient of 71.07 μV K−1 and the power factor of 3.49 × 10−4 W m−1 K−2, which were both higher than those of the reference 500 nm Ge2Sb2Te5 film. | 10.1016-j.jallcom.2015.07.120.xml |  | annealed |  |  | comma-level | power factor | Thermoelectric properties of c-GeSb0.75Te0.5 to h-GeSbTe0.5 thin films through annealing treatment effects | Elsevier | 2015 | no
19338 | ['Sb2Te3 films'] | Sb2Te3 films | PF | PF |  | [295] | 295 | Kelvin^(1.0) |  | [0.0029000000000000002] | 0.0029 | Kelvin^(-2.0) Meter^(-1.0) Watt^(1.0) |  |  | (High-quality in-plane thermoelectric properties were obtained for Sb2Te3 films at room temperature, i.e., low charge carrier density (2.6 × 10^19 cm-3), large thermopower (130 μV K-1), large charge carrier mobility (402 cm2 V-1 s-1), and resulting large power factor (29 μW cm-1 K-2).) FROM: High-quality in-plane thermoelectric properties were obtained for Sb2Te3 films at room temperature, i.e., low charge carrier density (2.6 × 10^19 cm-3), large thermopower (130 μV K-1), large charge carrier mobility (402 cm2 V-1 s-1), and resulting large power factor (29 μW cm-1 K-2). | 10.1007-s11664-011-1870-z.txt |  |  |  |  | comma-level | power factor | Sb2Te3 and Bi2Te3 Thin Films Grown | Springer | 2012 | no
19339 | ['Co0.97Pd0.03Sb3'] | Co0.97Pd0.03Sb3 | PF | PF |  | [700.0] | 700 | Kelvin^(1.0) | [700.0] | [0.0043] | 0.0043 | Kelvin^(-2.0) Meter^(-1.0) Watt^(1.0) |  |  | (Co0.97Pd0.03Sb3 displays the largest power factor (4.3 mW m−1 K−2 at 700 K).) FROM: Co0.97Pd0.03Sb3 displays the largest power factor (4.3 mW m−1 K−2 at 700 K). | 10.1016-j.jallcom.2013.03.206.xml |  |  |  |  | comma-level | power factor | Metallurgical and thermoelectric properties in Co1− x Pd x Sb3 and Co1− x Ni x Sb3 revisited | Elsevier | 2013 | no
19340 | ['Co0.95Ni0.05−0.06Sb3'] | Co0.95Ni0.05−0.06Sb3 | PF | PF |  | [700.0] | 700 | Kelvin^(1.0) | [700.0] | [0.0034] | 0.0034 | Kelvin^(-2.0) Meter^(-1.0) Watt^(1.0) |  |  | (Co0.95Ni0.05−0.06Sb3 display the largest power factor (3.4 mW m−1 K−2 at 700 K).) FROM: Co0.95Ni0.05−0.06Sb3 display the largest power factor (3.4 mW m−1 K−2 at 700 K). | 10.1016-j.jallcom.2013.03.206.xml |  |  |  |  | comma-level | power factor | Metallurgical and thermoelectric properties in Co1− x Pd x Sb3 and Co1− x Ni x Sb3 revisited | Elsevier | 2013 | no
19341 | ['Co0.97Pd0.03Sb3'] | Co0.97Pd0.03Sb3 | PF | PF |  | [700.0] | 700 | Kelvin^(1.0) | [700.0] | [0.0043] | 0.0043 | Kelvin^(-2.0) Meter^(-1.0) Watt^(1.0) |  |  | (The maximum power factor is effectively obtained for the composition Co0.97Pd0.03Sb3 and reaches 4.3 mW m−1 K−2 at 700 K.) FROM: The maximum power factor is effectively obtained for the composition Co0.97Pd0.03Sb3 and reaches 4.3 mW m−1 K−2 at 700 K. | 10.1016-j.jallcom.2013.03.206.xml |  |  |  |  | comma-level | maximum power factor | Metallurgical and thermoelectric properties in Co1− x Pd x Sb3 and Co1− x Ni x Sb3 revisited | Elsevier | 2013 | no
19342 | ['Co0.97Pd0.03Sb3'] | Co0.97Pd0.03Sb3 | PF | PF |  | [700.0] | 700 | Kelvin^(1.0) | [700.0] | [0.0043] | 0.0043 | Kelvin^(-2.0) Meter^(-1.0) Watt^(1.0) |  |  | (The maximum power factor at 700 K is indeed obtained for the composition Co0.97Pd0.03Sb3 and amounts to 4.3 mW m−1 K−2.) FROM: The maximum power factor at 700 K is indeed obtained for the composition Co0.97Pd0.03Sb3 and amounts to 4.3 mW m−1 K−2. | 10.1016-j.jallcom.2013.03.206.xml |  |  |  |  | comma-level | maximum power factor | Metallurgical and thermoelectric properties in Co1− x Pd x Sb3 and Co1− x Ni x Sb3 revisited | Elsevier | 2013 | no
19343 | ['Co0.95Ni0.05Sb3–Co0.94Ni0.06Sb3'] | Co0.95Ni0.05Sb3–Co0.94Ni0.06Sb3 | PF | PF |  | [700.0] | 700 | Kelvin^(1.0) | [700.0] | [0.0024500000000000004] | 0.00245 | Kelvin^(-2.0) Meter^(-1.0) Watt^(1.0) |  |  | (The composition range Co0.95Ni0.05Sb3–Co0.94Ni0.06Sb3 thus displays the largest average power factor (2.45 mW m−1 K−2) and the largest power factor (3.4 mW m−1 K−2) at 700 K.) FROM: The composition range Co0.95Ni0.05Sb3–Co0.94Ni0.06Sb3 thus displays the largest average power factor (2.45 mW m−1 K−2) and the largest power factor (3.4 mW m−1 K−2) at 700 K. | 10.1016-j.jallcom.2013.03.206.xml |  |  |  |  | comma-level | average power factor | Metallurgical and thermoelectric properties in Co1− x Pd x Sb3 and Co1− x Ni x Sb3 revisited | Elsevier | 2013 | no
19344 | ['Co0.97Pd0.03Sb3'] | Co0.97Pd0.03Sb3 | PF | PF |  | [700.0] | 700 | Kelvin^(1.0) | [700.0] | [0.0043] | 0.0043 | Kelvin^(-2.0) Meter^(-1.0) Watt^(1.0) |  |  | (The maximum power factor at 700 K is also obtained for the composition Co0.97Pd0.03Sb3 and amounts to 4.3 mW m−1 K−2.) FROM: The maximum power factor at 700 K is also obtained for the composition Co0.97Pd0.03Sb3 and amounts to 4.3 mW m−1 K−2. | 10.1016-j.jallcom.2013.03.206.xml |  |  |  |  | comma-level | maximum power factor | Metallurgical and thermoelectric properties in Co1− x Pd x Sb3 and Co1− x Ni x Sb3 revisited | Elsevier | 2013 | no
19345 | ['CaCO3–Co3O4'] | CaCO3–Co3O4 | PF | PF |  | [1000.0] | 1000 | Kelvin^(1.0) | [1000.0] | [0.00030000000000000003] | 0.0003 | Kelvin^(-2.0) Meter^(-1.0) Watt^(1.0) |  |  | (The reference CaCO3–Co3O4 sample reaches a power factor of 3.00 × 10−4 W m−1 K−2 at 1000 K) FROM: The reference CaCO3–Co3O4 sample reaches a power factor of 3.00 × 10−4 W m−1 K−2 at 1000 K, whereas the samples prepared from nano-sized precursors exhibit a power factor of 3.20, 3.50 and 3.00 10−4 W m−1 K−2 at 1000 K for the CaCO3–nanoCo3O4, nanoCaO–Co3O4, and nanoCaO–nanoCo3O4 samples respectively. | 10.1016-j.materresbull.2012.02.004.xml |  |  |  |  | comma-level | power factor | Effect of precursors size on the thermoelectric properties of Ca3Co4O9 ceramics | Elsevier | 2012 | no
19346 | ['CaCO3'] | CaCO3 | PF | PF |  | [1000.0] | 1000 | Kelvin^(1.0) | [1000.0] | [0.0001] | 0.0001 | Kelvin^(-2.0) Meter^(-1.0) Watt^(1.0) |  |  | ({ power factor }: 3.50 and 3.00 10−4 W m−1 K−2 at 1000 K for the CaCO3–nanoCo3O4) FROM: The reference CaCO3–Co3O4 sample reaches a power factor of 3.00 × 10−4 W m−1 K−2 at 1000 K, whereas the samples prepared from nano-sized precursors exhibit a power factor of 3.20, 3.50 and 3.00 10−4 W m−1 K−2 at 1000 K for the CaCO3–nanoCo3O4, nanoCaO–Co3O4, and nanoCaO–nanoCo3O4 samples respectively. | 10.1016-j.materresbull.2012.02.004.xml |  |  |  |  | comma-level | power factor | Effect of precursors size on the thermoelectric properties of Ca3Co4O9 ceramics | Elsevier | 2012 | no
19347 | ['YbFe3.5Ni0.5Sb12'] | YbFe3.5Ni0.5Sb12 | PF | PF |  | [723.0] | 723 | Kelvin^(1.0) | [723.0] | [0.0026000000000000003] | 0.0026 | Kelvin^(-2.0) Meter^(-1.0) Watt^(1.0) |  |  | (The maximum dimensionless figure of merit achieved was of 0.62 at 723 K for YbFe3.5Ni0.5Sb12, based on the high power factor (2.6 mWm-1 K-2) and the low thermal conductivity (2.9 Wm-1 K-1).) FROM: The maximum dimensionless figure of merit achieved was of 0.62 at 723 K for YbFe3.5Ni0.5Sb12, based on the high power factor (2.6 mWm-1 K-2) and the low thermal conductivity (2.9 Wm-1 K-1). | 10.1007-s11664-014-3401-1.txt |  |  |  |  | comma-level | power factor | Thermoelectric and Transport Properties of YbzFe4-xNixSb12 Skutterudites | Springer | 2015 | no
19348 | ['Al2O3'] | Al2O3 | PF | PF |  | [295] | 295 | Kelvin^(1.0) |  | [0.00026000000000000003] | 0.00026 | Kelvin^(-2.0) Meter^(-1.0) Watt^(1.0) |  |  | (A power factor of 2.6 μWK−2cm−1 and 4.8 μW K−2 cm−1 is determined at room temperature for thin films on Al2O3 and LaAlO3 substrates) FROM: A power factor of 2.6 μWK−2cm−1 and 4.8 μW K−2 cm−1 is determined at room temperature for thin films on Al2O3 and LaAlO3 substrates, respectively. | 10.1039-c2ra20734f.html |  |  |  |  | comma-level | power factor | Achieving chemical stability in thermoelectric NaxCoO2 thin films | RSC | 2012 | no
19349 | ['pure BiCuSeO'] | pure BiCuSeO | PF | PF |  | [773.0] | 773 | Kelvin^(1.0) | [773.0] | [0.00025] | 0.00025 | Kelvin^(-2.0) Meter^(-1.0) Watt^(1.0) |  |  | ( Bi1−xSnxCuSeO solid solutions demonstrate an improved thermoelectric power factor and reach about the same value of ∼2.5 μW cm−1 K−2 at 773 K. Fig. 5 shows the variation of the Seebeck coefficient with the carrier concentration for both pure BiCuSeO and Sn-doped samples.) FROM: Overall, Bi1−xSnxCuSeO solid solutions demonstrate an improved thermoelectric power factor and reach about the same value of ∼2.5 μW cm−1 K−2 at 773 K. Fig. 5 shows the variation of the Seebeck coefficient with the carrier concentration for both pure BiCuSeO and Sn-doped samples. | 10.1039-c6dt04885d.html |  |  |  |  | comma-level | power factor | Thermoelectric properties of Bi1−xSnxCuSeO solid solutions | RSC | 2017 | no
19350 | ['poly(vinyl chloride )'] | poly(vinyl chloride ) | PF | PF |  | [295] | 295 | Kelvin^(1.0) |  | [4.7e-10] | 4.7e-10 | Kelvin^(-2.0) Meter^(-1.0) Watt^(1.0) |  |  | (The dispersed solution of Ni-ETT can then be drop-cast with poly(vinyl chloride) to give an n-type composite film (PF = 4.7 × 10−4 μW m−1 K−2 at room temperature).) FROM: The dispersed solution of Ni-ETT can then be drop-cast with poly(vinyl chloride) to give an n-type composite film (PF = 4.7 × 10−4 μW m−1 K−2 at room temperature). | 10.1039-d0ta04524a.html |  | drop-cast |  |  | comma-level | PF | High-performance, air-stable, n-type thermoelectric films from a water-dispersed nickel-ethenetetrathiolate complex and ethylene glycol | RSC | 2020 | no
19351 | ['Sn0.92Ge0.04Sb0.04Te'] | Sn0.92Ge0.04Sb0.04Te | PF | PF |  | [873.0] | 873 | Kelvin^(1.0) | [873.0] | [0.0022600000000000003] | 0.00226 | Kelvin^(-2.0) Meter^(-1.0) Watt^(1.0) |  |  | (For Sn0.92Ge0.04Sb0.04Te, the maximum power factor reaches 22.6 μWcm−1 K−2 at 873 K (c).) FROM: For Sn0.92Ge0.04Sb0.04Te, the maximum power factor reaches 22.6 μWcm−1 K−2 at 873 K (c). | 10.1016-j.nanoen.2019.104261.xml |  |  |  |  | comma-level | maximum power factor | Synergistic band convergence and endotaxial nanostructuring: Achieving ultralow lattice thermal conductivity and high figure of merit in eco-friendly SnTe | Elsevier | 2020 | no
19352 | ['Bi1.2Sb0.8Se2.76Cl0.24'] | Bi1.2Sb0.8Se2.76Cl0.24 | PF | PF |  | [300.0] | 300 | Kelvin^(1.0) | [300.0] | [0.000319] | 0.000319 | Kelvin^(-2.0) Meter^(-1.0) Watt^(1.0) |  |  | (Resultantly, a maximum power factor values of ∼3.19 μW cm−1 K−2 and ∼5.61 μW cm−1 K−2 at 300 K and 700 K, respectively, are obtained in Bi1.2Sb0.8Se2.76Cl0.24 (Fig. 3b), which ensures the enhanced zT especially at higher temperatures.) FROM: Resultantly, a maximum power factor values of ∼3.19 μW cm−1 K−2 and ∼5.61 μW cm−1 K−2 at 300 K and 700 K, respectively, are obtained in Bi1.2Sb0.8Se2.76Cl0.24 (Fig. 3b), which ensures the enhanced zT especially at higher temperatures. | 10.1039-d0ra04065g.html |  | higher temperatures |  |  | comma-level | maximum power factor | Improvement in the thermoelectric performance of highly reproducible n-type (Bi,Sb)2Se3 alloys by Cl-doping | RSC | 2020 | yes
19353 | ['Hf0.8Ti0.2CoSb0.8Sn0.2'] | Hf0.8Ti0.2CoSb0.8Sn0.2 | PF | PF |  | [1073.0] | 1073 | Kelvin^(1.0) | [800.0] | [0.0025700000000000002] | 0.00257 | Kelvin^(-2.0) Meter^(-1.0) Watt^(1.0) |  |  | (The power factor of Hf0.8Ti0.2CoSb0.8Sn0.2 increases steadily with temperature and reaches as high as 25.7 × 10−4 W m−1 K−2 at 800 °C.) FROM: The power factor of Hf0.8Ti0.2CoSb0.8Sn0.2 increases steadily with temperature and reaches as high as 25.7 × 10−4 W m−1 K−2 at 800 °C. | 10.1039-c2ee21554c.html |  |  |  |  | comma-level | power factor | Stronger phonon scattering by larger differences in atomic mass and size in p-type half-Heuslers Hf1−xTixCoSb0.8Sn0.2 | RSC | 2012 | no
19354 | ['CT2'] | CT2 | PF | PF |  | [550.0] | 550 | Kelvin^(1.0) | [550.0] | [3.7999999999999995e-05] | 3.8e-05 | Kelvin^(-2.0) Meter^(-1.0) Watt^(1.0) |  |  | ( CT2 sample shows the lower power factor of 38 μWm−1K−2 and the CT6 sample shows the high-power factor of 102 μWm−1K−2 at 550 K ) FROM: The sample sintered at lower temperature, CT2 sample shows the lower power factor of 38 μWm−1K−2 and the CT6 sample shows the high-power factor of 102 μWm−1K−2 at 550 K compared to all other samples. | 10.1016-j.jallcom.2020.155276.xml |  |  |  |  | comma-level | power factor | Effect of sintering temperatures on mixed phases and thermoelectric properties of nanostructured copper telluride | Elsevier | 2020 | no
19355 | ['CT6'] | CT6 | PF | PF |  | [550.0] | 550 | Kelvin^(1.0) | [550.0] | [0.000102] | 0.000102 | Kelvin^(-2.0) Meter^(-1.0) Watt^(1.0) |  |  | (The CT6 sample shows the high-power factor of 102 μWm−1K−2 at 550 K.) FROM: The CT6 sample shows the high-power factor of 102 μWm−1K−2 at 550 K. | 10.1016-j.jallcom.2020.155276.xml |  |  |  |  | comma-level | power factor | Effect of sintering temperatures on mixed phases and thermoelectric properties of nanostructured copper telluride | Elsevier | 2020 | no
19356 | ['SnS'] | SnS | PF | PF |  | [300.0] | 300 | Kelvin^(1.0) | [300.0] | [0.003] | 0.003 | Kelvin^(-2.0) Meter^(-1.0) Watt^(1.0) |  |  | (SnS possesses multiple valence bands, which can be activated by hole doping through pushing the Fermi level deep into the valence band structure, and activating several Fermi pockets to produce enhanced Seebeck coefficients and high power factors ∼30 μW cm−1 K−2 at 300 K.) FROM: SnS possesses multiple valence bands, which can be activated by hole doping through pushing the Fermi level deep into the valence band structure, and activating several Fermi pockets to produce enhanced Seebeck coefficients and high power factors ∼30 μW cm−1 K−2 at 300 K. | 10.1039-c8ta03150a.html |  |  |  |  | comma-level | power factors | Remarkable electron and phonon band structures lead to a high thermoelectric performance ZT > 1 in earth-abundant and eco-friendly SnS crystals | RSC | 2018 | no
19357 | ['2 % hole-doped SnS crystal'] | 2 % hole-doped SnS crystal | PF | PF |  | [300.0] | 300 | Kelvin^(1.0) | [300.0] | [0.003] | 0.003 | Kelvin^(-2.0) Meter^(-1.0) Watt^(1.0) |  |  | ({ at 300 K }: It is apparent that the 2% hole-doped SnS crystal achieves the highest power factor of ∼30 μW cm−1 K−2) FROM: It is apparent that the 2% hole-doped SnS crystal achieves the highest power factor of ∼30 μW cm−1 K−2, while the value is only ∼1 μW cm−1 K−2 for the undoped SnS crystal at 300 K. | 10.1039-c8ta03150a.html |  |  |  |  | comma-level | highest power factor | Remarkable electron and phonon band structures lead to a high thermoelectric performance ZT > 1 in earth-abundant and eco-friendly SnS crystals | RSC | 2018 | no
19358 | ['undoped SnS crystal'] | undoped SnS crystal | PF | PF |  | [300.0] | 300 | Kelvin^(1.0) | [300.0] | [0.0001] | 0.0001 | Kelvin^(-2.0) Meter^(-1.0) Watt^(1.0) |  |  | ({ highest power factor }: while the value is only ∼1 μW cm−1 K−2 for the undoped SnS crystal at 300 K.) FROM: It is apparent that the 2% hole-doped SnS crystal achieves the highest power factor of ∼30 μW cm−1 K−2, while the value is only ∼1 μW cm−1 K−2 for the undoped SnS crystal at 300 K. | 10.1039-c8ta03150a.html |  |  |  |  | comma-level | highest power factor | Remarkable electron and phonon band structures lead to a high thermoelectric performance ZT > 1 in earth-abundant and eco-friendly SnS crystals | RSC | 2018 | no
19359 | ['Sn0.96Pb0.01In0.03Te'] | Sn0.96Pb0.01In0.03Te | PF | PF |  | [873.0] | 873 | Kelvin^(1.0) | [873.0] | [0.00204] | 0.00204 | Kelvin^(-2.0) Meter^(-1.0) Watt^(1.0) |  |  | (The PF of Sn0.96Pb0.01In0.03Te reaches a high peak value of ∼20.4 μW cm−1 K−2 at 873 K.) FROM: The PF of Sn0.96Pb0.01In0.03Te reaches a high peak value of ∼20.4 μW cm−1 K−2 at 873 K. | 10.1039-d0nr00495b.html |  |  |  |  | comma-level | PF | Thermoelectric performance of nanostructured In/Pb codoped SnTe with band convergence and resonant level prepared via a green and facile hydrothermal method | RSC | 2020 | no
19360 | ['Nb0.95Ti0.05FeSb'] | Nb0.95Ti0.05FeSb | PF | PF |  | [295] | 295 | Kelvin^(1.0) |  | [0.0106] | 0.0106 | Kelvin^(-2.0) Meter^(-1.0) Watt^(1.0) |  |  | ( He et al. achieved a recording power factor of ∼106 μW cm−1K−2 at room temperature in the p-type half-Heusler Nb0.95Ti0.05FeSb by reducing the grain boundary scattering to the holes .) FROM: Recently, He et al. achieved a recording power factor of ∼106 μW cm−1K−2 at room temperature in the p-type half-Heusler Nb0.95Ti0.05FeSb by reducing the grain boundary scattering to the holes . | 10.1016-j.mtphys.2017.06.001.xml |  |  |  |  | comma-level | power factor | New trends, strategies and opportunities in thermoelectric materials: A perspective | Elsevier | 2017 | no
19361 | ['Sn0.02Sb2Te3.02 bulk'] | Sn0.02Sb2Te3.02 bulk | PF | PF |  | [423.0] | 423 | Kelvin^(1.0) | [150.0] | [0.00196] | 0.00196 | Kelvin^(-2.0) Meter^(-1.0) Watt^(1.0) |  |  | ({ at 150 °C }: a high power factor (1.53–1.96 × 10−3 W m−1 K−2) and low thermal conductivity (1.12–1.33 W m−1 K−1) are achieved in the Sn0.02Sb2Te3.02 bulk sample) FROM: As a result of an enlarged carrier population in heavy band valleys and the generated extra phonon scattering centers (Sn′Sb + h˙) by Sn substitution at the cation sublattice, a high power factor (1.53–1.96 × 10−3 W m−1 K−2) and low thermal conductivity (1.12–1.33 W m−1 K−1) are achieved in the Sn0.02Sb2Te3.02 bulk sample, giving the highest ZT value of 0.58 at 150 °C. | 10.1039-c6dt00974c.html |  |  |  |  | comma-level | power factor | Solvothermal synthesis of wire-like SnxSb2Te3+x with an enhanced thermoelectric performance | RSC | 2016 | no
19362 | ['pristine Sb2Te3'] | pristine Sb2Te3 | PF | PF |  | [323.0] | 323 | Kelvin^(1.0) | [50.0] | [0.0015300000000000001] | 0.00153 | Kelvin^(-2.0) Meter^(-1.0) Watt^(1.0) |  |  | (The power factor for the pristine Sb2Te3 sample at 50 °C is 1.53 × 10−3 W m−1 K−2) FROM: The power factor for the pristine Sb2Te3 sample at 50 °C is 1.53 × 10−3 W m−1 K−2, which increases to 1.70 × 10−3 W m−1 K−2 at 80 °C and then descends to 1.44 × 10−3 W m−1 K−2 at 150 °C. | 10.1039-c6dt00974c.html |  |  |  |  | comma-level | power factor | Solvothermal synthesis of wire-like SnxSb2Te3+x with an enhanced thermoelectric performance | RSC | 2016 | no
19363 | ['Sb doped Mg2Si0.5Sn0.5 compound'] | Sb doped Mg2Si0.5Sn0.5 compound | PF | PF |  | [610.0] | 610 | Kelvin^(1.0) | [610.0] | [0.0032] | 0.0032 | Kelvin^(-2.0) Meter^(-1.0) Watt^(1.0) |  |  | ( the Sb doped Mg2Si0.5Sn0.5 compound was synthesized and the peak power factor of the sample reached 3.2 × 10−3 W m−1 K−2 at 610 K with a maximum ZT >0.9) FROM: In 2011, the Sb doped Mg2Si0.5Sn0.5 compound was synthesized and the peak power factor of the sample reached 3.2 × 10−3 W m−1 K−2 at 610 K with a maximum ZT >0.9, comparable to those of PbTe based thermoelectric materials. | 10.1039-c5ta03751d.html |  |  |  |  | comma-level | peak power factor | Thermoelectric and electrical transport properties of Mg2Si multi-doped with Sb, Al and Zn | RSC | 2015 | no
19364 | ['Mg2Si'] | Mg2Si | PF | PF |  | [500.0] | 500 | Kelvin^(1.0) | [500.0] | [0.0029] | 0.0029 | Kelvin^(-2.0) Meter^(-1.0) Watt^(1.0) |  |  | (A peak power factor of 2.9 × 10−3 W m−1 K−2 was found at 500 K in Mg2Si:Sb0.5%Al0.5%Zn0.5%) FROM: A peak power factor of 2.9 × 10−3 W m−1 K−2 was found at 500 K in Mg2Si:Sb0.5%Al0.5%Zn0.5%, close to the possible structural phase transition. | 10.1039-c5ta03751d.html |  |  |  |  | comma-level | peak power factor | Thermoelectric and electrical transport properties of Mg2Si multi-doped with Sb, Al and Zn | RSC | 2015 | no
19365 | ['Ag1.03In5Se8'] | Ag1.03In5Se8 | PF | PF |  | [779.0] | 779 | Kelvin^(1.0) | [779.0] | [0.00046] | 0.00046 | Kelvin^(-2.0) Meter^(-1.0) Watt^(1.0) |  |  | ( the highest power factor of 0.46 mW m−1 K−2 at 779 K is obtained in the Ag1.03In5Se8 sample) FROM: Benefiting from the largely enhanced electrical conductivity and the moderately diminished Seebeck coefficients, the highest power factor of 0.46 mW m−1 K−2 at 779 K is obtained in the Ag1.03In5Se8 sample, which is a 48% enhancement in comparison with the pristine sample shown in Fig. 3(f). | 10.1039-c9qi01054h.html |  |  |  |  | comma-level | highest power factor | Synergistically optimized thermoelectric properties of Ag1+xIn5Se8 alloys | RSC | 2019 | no
19366 | ['FeSb2'] | FeSb2 | PF | PF |  | [10.0] | 10 | Kelvin^(1.0) | [10.0] | [0.1] | 0.1 | Kelvin^(-2.0) Meter^(-1.0) Watt^(1.0) |  |  | ({ at 10 K }: Assuming an appropriate power factor PF∼ 1000 μW/K2cm for FeSb2) FROM: Assuming an appropriate power factor PF∼ 1000 μW/K2cm for FeSb2, κ∼ 1 W/mK is needed to meet ZT = 1 at T = 10 K. | 10.1039-b918909b.html |  |  |  |  | comma-level | power factor | Narrow band gap and enhanced thermoelectricity in FeSb2 | RSC | 2010 | no
19367 | ['YNiSb'] | YNiSb | PF | PF |  | [295] | 295 | Kelvin^(1.0) |  | [0.004, 0.005] | 0.0045 | Kelvin^(-2.0) Meter^(-1.0) Watt^(1.0) |  |  | (The power factors of 4–5 mWK−2m−1 at room temperature were predicted for YNiSb and LuNiSb for carrier concentrations of about 1019 cm−3.) FROM: The power factors of 4–5 mWK−2m−1 at room temperature were predicted for YNiSb and LuNiSb for carrier concentrations of about 1019 cm−3. | 10.1016-j.intermet.2019.02.009.xml |  |  |  |  | comma-level | power factors | High thermoelectric power factors of p-type half-Heusler alloys YNiSb, LuNiSb, YPdSb, and LuPdSb | Elsevier | 2019 | no
19368 | ['Lu)NiSb'] | Lu)NiSb | PF | PF |  | [300.0] | 300 | Kelvin^(1.0) | [300.0] | [0.004] | 0.004 | Kelvin^(-2.0) Meter^(-1.0) Watt^(1.0) |  |  | ( Lu)NiSb are very promising systems for an occurrence of the high PF > 4 mWK−2m−1 at 300 K.) FROM: Our findings suggest that (Y; Lu)NiSb are very promising systems for an occurrence of the high PF > 4 mWK−2m−1 at 300 K. | 10.1016-j.intermet.2019.02.009.xml |  |  |  |  | comma-level | PF | High thermoelectric power factors of p-type half-Heusler alloys YNiSb, LuNiSb, YPdSb, and LuPdSb | Elsevier | 2019 | no
19369 | ['YNiSb'] | YNiSb | PF | PF |  | [295] | 295 | Kelvin^(1.0) |  | [0.004] | 0.004 | Kelvin^(-2.0) Meter^(-1.0) Watt^(1.0) |  |  | ({ at room temperature }: One may assume that PF of 4 mWK−2m−1 and 5 mWK−2m−1 are feasible room temperature thermoelectric performance of YNiSb and LuNiSb) FROM: One may assume that PF of 4 mWK−2m−1 and 5 mWK−2m−1 are feasible room temperature thermoelectric performance of YNiSb and LuNiSb, respectively. | 10.1016-j.intermet.2019.02.009.xml |  |  |  |  | comma-level | PF | High thermoelectric power factors of p-type half-Heusler alloys YNiSb, LuNiSb, YPdSb, and LuPdSb | Elsevier | 2019 | no
19370 | ['Bi0.2Sb1.8Te3 pellet'] | Bi0.2Sb1.8Te3 pellet | PF | PF |  | [300.0] | 300 | Kelvin^(1.0) | [300.0] | [0.0018000000000000002] | 0.0018 | Kelvin^(-2.0) Meter^(-1.0) Watt^(1.0) |  |  | (The maximum power factor at 300 K we have achieved at present is about 18 μW cm−1 K−2 for the Bi0.2Sb1.8Te3 pellet) FROM: The maximum power factor at 300 K we have achieved at present is about 18 μW cm−1 K−2 for the Bi0.2Sb1.8Te3 pellet, which is much higher than other solution-derived samples with maximum power factor 1–9 μW cm−1 K−2, but it is still about X times smaller than the maximum power factor of the state-of-art p-type BixSb2−xTe3 alloy ingot . | 10.1016-j.nanoen.2015.05.022.xml |  |  |  |  | comma-level | maximum power factor | Controlled growth of bismuth antimony telluride Bi x Sb2−x Te3 nanoplatelets and their bulk thermoelectric nanocomposites | Elsevier | 2015 | no
19371 | ['Zr0.95Ta0.05NiSn'] | Zr0.95Ta0.05NiSn | PF | PF |  | [780.0] | 780 | Kelvin^(1.0) | [780.0] | [0.0037199999999999998] | 0.00372 | Kelvin^(-2.0) Meter^(-1.0) Watt^(1.0) |  |  | ( the PF of Zr0.95Ta0.05NiSn reached 3720 μW/m/K2 at 780 K) FROM: Among them, the PF of Zr0.95Ta0.05NiSn reached 3720 μW/m/K2 at 780 K, which is approximately 36% higher than that of ZrNiSn. | 10.1007-s10853-019-03623-4.txt |  |  |  |  | comma-level | PF | Effects of Sc, Ti, Hf, V, Nb and Ta doping on the properties of ZrNiSn alloys | Springer | 2019 | no
19372 | ['Sb-doped TiNiSn'] | Sb-doped TiNiSn | PF | PF |  | [650.0] | 650 | Kelvin^(1.0) | [650.0] | [7.0] | 7 | Kelvin^(-2.0) Meter^(-1.0) Watt^(1.0) |  |  | (Bhattacharya et al. revealed that Sb-doped TiNiSn thermoelectric material possesses a high power factors of 70 mW cm-1 K-2 at 650 K.) FROM: Bhattacharya et al. revealed that Sb-doped TiNiSn thermoelectric material possesses a high power factors of 70 mW cm-1 K-2 at 650 K. | 10.1007-s00214-018-2337-6.txt |  |  |  |  | comma-level | power factors | A first-principles study of half-Heusler intermetallic compound MgAgAs with 2D-TiC/2D-Mo2TiC composite material | Springer | 2018 | no
19373 | ['Bi1.975Na0.025Ba2Co2Oy + 0.05 wt % SiC'] | Bi1.975Na0.025Ba2Co2Oy + 0.05 wt % SiC | PF | PF |  | [923.0] | 923 | Kelvin^(1.0) | [923.0] | [0.000196] | 0.000196 | Kelvin^(-2.0) Meter^(-1.0) Watt^(1.0) |  |  | (The maximum power factor of Bi1.975Na0.025Ba2Co2Oy + 0.05 wt% SiC is 196 × 10−6 Wm−1K−2 at 923 K) FROM: The maximum power factor of Bi1.975Na0.025Ba2Co2Oy + 0.05 wt% SiC is 196 × 10−6 Wm−1K−2 at 923 K, which is 15.9% higher than Bi1.975Na0.025Ba2Co2Oy and 29.8% higher than Bi2Ba2Co2Oy. | 10.1016-j.ceramint.2019.11.185.xml |  |  |  |  | comma-level | maximum power factor | Enhancing the thermoelectric properties of Bi2Ba2Co2Oy by dispersing SiC nanoparticles based on Na element doping | Elsevier | 2020 | no
19374 | ['undoped SnS pellets'] | undoped SnS pellets | PF | PF |  | [573.0] | 573 | Kelvin^(1.0) | [573.0] | [1e-05, 0.0001] | 5.5e-05 | Kelvin^(-2.0) Meter^(-1.0) Watt^(1.0) |  |  | ({ power factors }: those of previously reported undoped SnS pellets (e.g. ∼0.01–0.10 mW m−1 K−2 at 573 K).) FROM: The combination of such high electrical conductivity and Seebeck coefficients leads to power factors (e.g. ∼0.33 mW m−1 K−2 at 573 K and ∼0.36 mW m−1 K−2 at 773 K) (Fig. 2c) that exceed those of previously reported undoped SnS pellets (e.g. ∼0.01–0.10 mW m−1 K−2 at 573 K). | 10.1039-c7sc05190e.html |  |  |  |  | comma-level | power factors | Topotactic anion-exchange in thermoelectric nanostructured layered tin chalcogenides with reduced selenium content | RSC | 2018 | yes
19375 | ['SnS0.1Se0.9-1'] | SnS0.1Se0.9-1 | PF | PF |  | [473.0] | 473 | Kelvin^(1.0) | [473.0] | [0.0005] | 0.0005 | Kelvin^(-2.0) Meter^(-1.0) Watt^(1.0) |  |  | (The combination of large σ values coupled with high values of S results in exceptional power factors (S2σ) for SnS0.1Se0.9-1 and SnS0.1Se0.9-2 (Fig. 5c) which both show local maxima (of ca. 0.50 mW m−1 K−2) at 473 K and (of ca. 0.63 mW m−1 K−2) at 873 K.) FROM: The combination of large σ values coupled with high values of S results in exceptional power factors (S2σ) for SnS0.1Se0.9-1 and SnS0.1Se0.9-2 (Fig. 5c) which both show local maxima (of ca. 0.50 mW m−1 K−2) at 473 K and (of ca. 0.63 mW m−1 K−2) at 873 K. | 10.1039-c7sc05190e.html |  |  |  |  | comma-level | power factors | Topotactic anion-exchange in thermoelectric nanostructured layered tin chalcogenides with reduced selenium content | RSC | 2018 | yes
19376 | ['SnS0.1Se0.9-1'] | SnS0.1Se0.9-1 | PF | PF |  | [773.0] | 773 | Kelvin^(1.0) | [773.0] | [0.00024] | 0.00024 | Kelvin^(-2.0) Meter^(-1.0) Watt^(1.0) |  |  | ({ power factors }: but perhaps particularly remarkable is that S2σ for SnS0.1Se0.9-1 at 773 K exceeds those of other SnS1−xSex (x < 1) materials (e.g. S2σ values at 773 K of ≈0.24 mW m−1 K−2 for p-type SnS0.2Se0.8 (ref. 26) and ≈0.40 mW m−1 K−2 for n-type SnS0.1Se0.87I0.03 (ref. 35))) FROM: Both SnS0.1Se0.9-1 and SnS0.1Se0.9-2 have higher power factors than SnSe pellets consolidated from surfactant-free nanoplates (increasing from ca. 0.05 mW m−1 K−1 at 300 K to ca. 0.40 mW m−1 K−1 at 550 K; Fig. S26c), but perhaps particularly remarkable is that S2σ for SnS0.1Se0.9-1 at 773 K exceeds those of other SnS1−xSex (x < 1) materials (e.g. S2σ values at 773 K of ≈0.24 mW m−1 K−2 for p-type SnS0.2Se0.8 (ref. 26) and ≈0.40 mW m−1 K−2 for n-type SnS0.1Se0.87I0.03 (ref. 35)), and matches or surpasses those for the best examples of doped polycrystalline SnSe (e.g. 0.39–0.48 mW m−1 K−2 for p-type Na-doped SnSe at 773 K). | 10.1039-c7sc05190e.html |  |  |  |  | comma-level | power factors | Topotactic anion-exchange in thermoelectric nanostructured layered tin chalcogenides with reduced selenium content | RSC | 2018 | yes
19377 | ['doped polycrystalline SnSe'] | doped polycrystalline SnSe | PF | PF |  | [773.0] | 773 | Kelvin^(1.0) | [773.0] | [0.00039000000000000005, 0.00048] | 0.000435 | Kelvin^(-2.0) Meter^(-1.0) Watt^(1.0) |  |  | ({ power factors }: and matches or surpasses those for the best examples of doped polycrystalline SnSe (e.g. 0.39–0.48 mW m−1 K−2 for p-type Na-doped SnSe at 773 K).) FROM: Both SnS0.1Se0.9-1 and SnS0.1Se0.9-2 have higher power factors than SnSe pellets consolidated from surfactant-free nanoplates (increasing from ca. 0.05 mW m−1 K−1 at 300 K to ca. 0.40 mW m−1 K−1 at 550 K; Fig. S26c), but perhaps particularly remarkable is that S2σ for SnS0.1Se0.9-1 at 773 K exceeds those of other SnS1−xSex (x < 1) materials (e.g. S2σ values at 773 K of ≈0.24 mW m−1 K−2 for p-type SnS0.2Se0.8 (ref. 26) and ≈0.40 mW m−1 K−2 for n-type SnS0.1Se0.87I0.03 (ref. 35)), and matches or surpasses those for the best examples of doped polycrystalline SnSe (e.g. 0.39–0.48 mW m−1 K−2 for p-type Na-doped SnSe at 773 K). | 10.1039-c7sc05190e.html |  |  |  |  | comma-level | power factors | Topotactic anion-exchange in thermoelectric nanostructured layered tin chalcogenides with reduced selenium content | RSC | 2018 | yes
19378 | ['CuSn7InTe9'] | CuSn7InTe9 | PF | PF |  | [300.0] | 300 | Kelvin^(1.0) | [300.0] | [0.00064] | 0.00064 | Kelvin^(-2.0) Meter^(-1.0) Watt^(1.0) |  |  | (Comprehensive consideration in the whole temperature, the most optimized power factors can be obtained CuSn7InTe9, 6.4 μW cm−1 K−2 at 300 K and 20.4 μW cm−1 K−2 at 873 K.) FROM: Comprehensive consideration in the whole temperature, the most optimized power factors can be obtained CuSn7InTe9, 6.4 μW cm−1 K−2 at 300 K and 20.4 μW cm−1 K−2 at 873 K. | 10.1016-j.actamat.2016.11.049.xml |  |  |  |  | comma-level | power factors | Strategy to optimize the overall thermoelectric properties of SnTe via compositing with its property-counter CuInTe2 | Elsevier | 2017 | no
19379 | ['SnSe0.9Te0.1 pellet'] | SnSe0.9Te0.1 pellet | PF | PF |  | [450.0] | 450 | Kelvin^(1.0) | [450.0] | [0.00068] | 0.00068 | Kelvin^(-2.0) Meter^(-1.0) Watt^(1.0) |  |  | ({ at ∼ 450 K }: our maximum S2σ reaches 6.8 μW cm−1 K−2 in the SnSe0.9Te0.1 pellet) FROM: At ∼450 K, our maximum S2σ reaches 6.8 μW cm−1 K−2 in the SnSe0.9Te0.1 pellet, significantly higher than the reported S2σ (<2 μW cm−1 K−2) at 450 K for either the SnSe single crystal, or the polycrystalline analogs. | 10.1039-c7ta02677c.html |  |  |  |  | comma-level | maximum S2σ | Enhancing the thermoelectric performance of SnSe1−xTex nanoplates through band engineering | RSC | 2017 | no
19380 | ['SnSe single crystal'] | SnSe single crystal | PF | PF |  | [450.0] | 450 | Kelvin^(1.0) | [450.0] | [0.0002] | 0.0002 | Kelvin^(-2.0) Meter^(-1.0) Watt^(1.0) |  |  | ({ maximum S2σ }: the reported S2σ (<2 μW cm−1 K−2) at 450 K for either the SnSe single crystal) FROM: At ∼450 K, our maximum S2σ reaches 6.8 μW cm−1 K−2 in the SnSe0.9Te0.1 pellet, significantly higher than the reported S2σ (<2 μW cm−1 K−2) at 450 K for either the SnSe single crystal, or the polycrystalline analogs. | 10.1039-c7ta02677c.html |  |  |  |  | comma-level | maximum S2σ | Enhancing the thermoelectric performance of SnSe1−xTex nanoplates through band engineering | RSC | 2017 | no
19381 | ['Pb0.9955Sb0.0045Se'] | Pb0.9955Sb0.0045Se | PF | PF |  | [773.0] | 773 | Kelvin^(1.0) | [773.0] | [0.0021000000000000003] | 0.0021 | Kelvin^(-2.0) Meter^(-1.0) Watt^(1.0) |  |  | ( the Pb0.9955Sb0.0045Se (x = 0) sample exhibits the largest power factor in the entire temperature range with the highest value of ∼21.0 μW cm−1 K−2 at 773 K.) FROM: Because of its remarkably high electrical conductivity, the Pb0.9955Sb0.0045Se (x = 0) sample exhibits the largest power factor in the entire temperature range with the highest value of ∼21.0 μW cm−1 K−2 at 773 K. | 10.1039-c8ee01755g.html |  |  |  | ['x = 0'] | comma-level | power factor | Soft phonon modes from off-center Ge atoms lead to ultralow thermal conductivity and superior thermoelectric performance in n-type PbSe–GeSe | RSC | 2018 | no
19382 | ['Pb0.9955Sb0.0045Se–12 % GeSe'] | Pb0.9955Sb0.0045Se–12 % GeSe | PF | PF |  | [623.0] | 623 | Kelvin^(1.0) | [623.0] | [0.0019100000000000002] | 0.00191 | Kelvin^(-2.0) Meter^(-1.0) Watt^(1.0) |  |  | (The Pb0.9955Sb0.0045Se–12%GeSe sample shows the second highest value with a maximum power factor of ∼19.1 μW cm−1 K−2 at 623 K.) FROM: The Pb0.9955Sb0.0045Se–12%GeSe sample shows the second highest value with a maximum power factor of ∼19.1 μW cm−1 K−2 at 623 K. | 10.1039-c8ee01755g.html |  |  |  |  | comma-level | maximum power factor | Soft phonon modes from off-center Ge atoms lead to ultralow thermal conductivity and superior thermoelectric performance in n-type PbSe–GeSe | RSC | 2018 | no
19383 | ['Al-doped ZnO'] | Al-doped ZnO | PF | PF |  | [1173.0] | 1173 | Kelvin^(1.0) | [1173.0] | [0.0015] | 0.0015 | Kelvin^(-2.0) Meter^(-1.0) Watt^(1.0) |  |  | ({ highest power factor at 1173 K }: the value of ∼8–15 × 10−4 W m−1 K−2 reported by Ohtaki et al. and the value of ∼8.3 × 10−4 W m−1 K−2 reported by Jood et al. for Al-doped ZnO.) FROM: At 1173 K, the highest power factor of ∼8.31 × 10−4 W m−1 K−2 measured in this study is comparable to the value of ∼8–15 × 10−4 W m−1 K−2 reported by Ohtaki et al. and the value of ∼8.3 × 10−4 W m−1 K−2 reported by Jood et al. for Al-doped ZnO. | 10.1016-j.jallcom.2012.12.091.xml |  |  |  |  | comma-level | highest power factor | The influence of α- and γ-Al2O3 phases on the thermoelectric properties of Al-doped ZnO | Elsevier | 2013 | no
19384 | ['Mg2(Si'] | Mg2(Si | PF | PF |  | [700.0] | 700 | Kelvin^(1.0) | [700.0] | [0.0017] | 0.0017 | Kelvin^(-2.0) Meter^(-1.0) Watt^(1.0) |  |  | ({ highest power factor }: Sn) with a maximum of 1.7 × 10−3 Wm−1 K−2 at 700 K while the best reported Mg2(Si) FROM: A comparison with literature data reveals that the Mg2Ge0.4Sn0.6 samples have the highest power factor reported for p-type Mg2(Si,Ge,Sn) with a maximum of 1.7 × 10−3 Wm−1 K−2 at 700 K while the best reported Mg2(Si,Sn) samples have only 1.4 × 10−3 Wm−1 K−2. | 10.1016-j.actamat.2016.08.057.xml |  |  |  |  | comma-level | highest power factor | Thermoelectric performance of Li doped, p-type Mg2(Ge,Sn) and comparison with Mg2(Si,Sn) | Elsevier | 2016 | no
19385 | ['ZrCoBi0.80Sn0.20'] | ZrCoBi0.80Sn0.20 | PF | PF |  | [295] | 295 | Kelvin^(1.0) |  | [0.0025] | 0.0025 | Kelvin^(-2.0) Meter^(-1.0) Watt^(1.0) |  |  | ({ at room temperature }: The room temperature power factor is ~25 µW cm-1 K-2 and the peak power factor reaches ~40 µW cm-1 K-2 for ZrCoBi0.80Sn0.20.) FROM: The room temperature power factor is ~25 µW cm-1 K-2 and the peak power factor reaches ~40 µW cm-1 K-2 for ZrCoBi0.80Sn0.20. | 10.1038-s41467-018-04958-3.txt |  |  |  |  | comma-level | power factor | Discovery of ZrCoBi based half Heuslers with high thermoelectric conversion efficiency | Springer | 2018 | yes
19386 | ['SiGeP2.0'] | SiGeP2.0 | PF | PF |  | [1023.0] | 1023 | Kelvin^(1.0) | [750.0] | [0.003144] | 0.003144 | Kelvin^(-2.0) Meter^(-1.0) Watt^(1.0) |  |  | (The superior PF value of 31.44 μW/cm-K2 is observed for SiGeP2.0 at 750°C.) FROM: The superior PF value of 31.44 μW/cm-K2 is observed for SiGeP2.0 at 750°C. | 10.1016-j.materresbull.2019.05.008.xml |  |  |  |  | comma-level | PF | Synergetic enhancement of thermoelectric and mechanical properties of n-type SiGe-P alloy through solid state synthesis and spark plasma sintering | Elsevier | 2019 | no
19387 | ['bulk SiGe'] | bulk SiGe | PF | PF |  | [1023.0] | 1023 | Kelvin^(1.0) | [750.0] | [0.003144] | 0.003144 | Kelvin^(-2.0) Meter^(-1.0) Watt^(1.0) |  |  | ( the bulk SiGe-P2.0 at.% demonstrates the higher power factor of 31.44 μW/cm-K2 and lower thermal conductivity of 2.81 W/m-K at 750 °C thus the superior Figure of merit (ZT) ˜ 1.03 is achieved) FROM: Remarkably, the bulk SiGe-P2.0 at.% demonstrates the higher power factor of 31.44 μW/cm-K2 and lower thermal conductivity of 2.81 W/m-K at 750 °C thus the superior Figure of merit (ZT) ˜ 1.03 is achieved | 10.1016-j.materresbull.2019.05.008.xml |  |  |  |  | comma-level | power factor | Synergetic enhancement of thermoelectric and mechanical properties of n-type SiGe-P alloy through solid state synthesis and spark plasma sintering | Elsevier | 2019 | no
19388 | ['Bi2O1.98S0.02Se'] | Bi2O1.98S0.02Se | PF | PF |  | [321.0] | 321 | Kelvin^(1.0) | [321.0] | [0.00033] | 0.00033 | Kelvin^(-2.0) Meter^(-1.0) Watt^(1.0) |  |  | ( the PF of Bi2O1.98S0.02Se reaches 3.3 μW cm−1 K−2 at 321 K and 3.2 μW cm−1 K−2 at 787 K) FROM: For instance, the PF of Bi2O1.98S0.02Se reaches 3.3 μW cm−1 K−2 at 321 K and 3.2 μW cm−1 K−2 at 787 K, respectively. | 10.1016-j.jeurceramsoc.2020.07.047.xml |  |  |  |  | comma-level | PF | Effects of sulfur substitution for oxygen on the thermoelectric properties of Bi2O2Se | Elsevier | 2020 | no
19389 | ['Ag2Se-1.05'] | Ag2Se-1.05 | PF | PF |  | [380.0] | 380 | Kelvin^(1.0) | [380.0] | [0.0024700000000000004] | 0.00247 | Kelvin^(-2.0) Meter^(-1.0) Watt^(1.0) |  |  | (The combination of high Seebeck coefficient and decent electrical conductivity leads to largest power factors for Ag2Se-1.05 (e.g. 2.47 mW m−1 K−2 at 380 K) (d).) FROM: The combination of high Seebeck coefficient and decent electrical conductivity leads to largest power factors for Ag2Se-1.05 (e.g. 2.47 mW m−1 K−2 at 380 K) (d). | 10.1016-j.cej.2020.124763.xml |  |  |  |  | comma-level | power factors | General surfactant-free synthesis of binary silver chalcogenides with tuneable thermoelectric properties | Elsevier | 2020 | no
19390 | ['Ag2Te-1.075 pellet'] | Ag2Te-1.075 pellet | PF | PF |  | [450.0] | 450 | Kelvin^(1.0) | [450.0] | [0.00047] | 0.00047 | Kelvin^(-2.0) Meter^(-1.0) Watt^(1.0) |  |  | (Eventually, when transformed in cubic structure above 450 K, Ag2Te-1.075 pellet obtains the highest power factor among all the Ag2Te pellets, with a maximum value of 0.47 mW m−1 K−2 at 650 K (d).) FROM: Eventually, when transformed in cubic structure above 450 K, Ag2Te-1.075 pellet obtains the highest power factor among all the Ag2Te pellets, with a maximum value of 0.47 mW m−1 K−2 at 650 K (d). | 10.1016-j.cej.2020.124763.xml |  |  |  |  | comma-level | highest power factor | General surfactant-free synthesis of binary silver chalcogenides with tuneable thermoelectric properties | Elsevier | 2020 | no
19391 | ['Ag2S-1.1'] | Ag2S-1.1 | PF | PF |  | [540.0] | 540 | Kelvin^(1.0) | [540.0] | [0.0006500000000000001] | 0.00065 | Kelvin^(-2.0) Meter^(-1.0) Watt^(1.0) |  |  | (In contrast, Ag2S-1.1 achieves much higher Seebeck coefficient and still competitive electrical conductivity, resulting in the largest power factor of 0.65 mW m−1 K−2 at 540 K ().) FROM: In contrast, Ag2S-1.1 achieves much higher Seebeck coefficient and still competitive electrical conductivity, resulting in the largest power factor of 0.65 mW m−1 K−2 at 540 K (). | 10.1016-j.cej.2020.124763.xml |  |  |  |  | comma-level | power factor | General surfactant-free synthesis of binary silver chalcogenides with tuneable thermoelectric properties | Elsevier | 2020 | no
19392 | ['Ca2.95Eu0.05Co4O9+δ'] | Ca2.95Eu0.05Co4O9+δ | PF | PF |  | [146.0] | 146 | Kelvin^(1.0) | [146.0] | [0.000248] | 0.000248 | Kelvin^(-2.0) Meter^(-1.0) Watt^(1.0) |  |  | ({ S2 / ρ }: The highest value of S2/ρ=2.48 μW cm−1 K−2 at 146 K for the Ca2.95Eu0.05Co4O9+δ sample as a result of its moderate ρ value and high S value.) FROM: The highest value of S2/ρ=2.48 μW cm−1 K−2 at 146 K for the Ca2.95Eu0.05Co4O9+δ sample as a result of its moderate ρ value and high S value. | 10.1016-j.ssc.2013.06.006.xml |  |  |  |  | comma-level | S2 / ρ | Thermoelectric properties of Ca3−x Eu x Co4O9+δ (0≤x≤0.1) | Elsevier | 2013 | no
19393 | ['Bi2Te3 thin films'] | Bi2Te3 thin films | PF | PF |  | [473.0] | 473 | Kelvin^(1.0) | [200.0] | [4.0] | 4 | Kelvin^(-2.0) Meter^(-1.0) Watt^(1.0) |  |  | (The electrical property and Seebeck coefficient studies with power factors in the range of ~ 4 to 12 × 10− 4 W/K2 m for films annealed above 200 °C suggest that the vacuum annealed Bi2Te3 thin films are favorable for thermoelectric applications.) FROM: The electrical property and Seebeck coefficient studies with power factors in the range of ~ 4 to 12 × 10− 4 W/K2 m for films annealed above 200 °C suggest that the vacuum annealed Bi2Te3 thin films are favorable for thermoelectric applications. | 10.1016-j.tsf.2017.03.043.xml |  | annealed |  |  | comma-level | power factors | Effect of vacuum annealing on structural, electrical and thermal properties of e-beam evaporated Bi2Te3 thin films | Elsevier | 2017 | no
19394 | ['Bi2Te3 films'] | Bi2Te3 films | PF | PF |  | [473.0] | 473 | Kelvin^(1.0) | [200.0] | [4.0] | 4 | Kelvin^(-2.0) Meter^(-1.0) Watt^(1.0) |  |  | (The power factor Bi2Te3 films is found to improve with a value 4 to 5 × 10− 4 W/K2 m for samples annealed at > 200 °C.) FROM: The power factor Bi2Te3 films is found to improve with a value 4 to 5 × 10− 4 W/K2 m for samples annealed at > 200 °C. | 10.1016-j.tsf.2017.03.043.xml |  | annealed |  |  | comma-level | power factor | Effect of vacuum annealing on structural, electrical and thermal properties of e-beam evaporated Bi2Te3 thin films | Elsevier | 2017 | no
19395 | ['SnSbTe'] | SnSbTe | PF | PF |  | [300.0] | 300 | Kelvin^(1.0) | [300.0] | [0.76] | 0.76 | Kelvin^(-2.0) Meter^(-1.0) Watt^(1.0) |  |  | (The optimized power factor can reach 0.76 W m−1 K−2 and 1.16 W m−1 K−2 for the p-type doping along zigzag chain direction for GeAsSe and SnSbTe at 300 K) FROM: The optimized power factor can reach 0.76 W m−1 K−2 and 1.16 W m−1 K−2 for the p-type doping along zigzag chain direction for GeAsSe and SnSbTe at 300 K, respectively. | 10.1039-d0tc01488e.html |  |  | chain direction |  | comma-level | power factor | Thermoelectric properties of monolayer GeAsSe and SnSbTe | RSC | 2020 | no
19396 | ['SnSbTe'] | SnSbTe | PF | PF |  | [300.0] | 300 | Kelvin^(1.0) | [300.0] | [0.0017] | 0.0017 | Kelvin^(-2.0) Meter^(-1.0) Watt^(1.0) |  |  | ({ at 300 K }: the power factor maximum of n-type doping is only 1.7 mW m−1 K−2 for GeAsSe and 1.4 mW m−1 K−2 for SnSbTe.) FROM: At 300 K, the power factor maximum of n-type doping is only 1.7 mW m−1 K−2 for GeAsSe and 1.4 mW m−1 K−2 for SnSbTe. | 10.1039-d0tc01488e.html |  |  |  |  | comma-level | power factor maximum | Thermoelectric properties of monolayer GeAsSe and SnSbTe | RSC | 2020 | no
19397 | ['p-type SnSbTe'] | p-type SnSbTe | PF | PF |  | [600.0] | 600 | Kelvin^(1.0) | [600.0] | [0.47000000000000003] | 0.47 | Kelvin^(-2.0) Meter^(-1.0) Watt^(1.0) |  |  | (The increased Seebeck coefficients combined with reduced electrical conductivity lead to a maximum power factor of 470 mW m−1 K−2 for p-type GeAsSe and 580 mW m−1 K−2 for p-type SnSbTe at 600 K) FROM: The increased Seebeck coefficients combined with reduced electrical conductivity lead to a maximum power factor of 470 mW m−1 K−2 for p-type GeAsSe and 580 mW m−1 K−2 for p-type SnSbTe at 600 K, respectively. | 10.1039-d0tc01488e.html |  |  |  |  | comma-level | maximum power factor | Thermoelectric properties of monolayer GeAsSe and SnSbTe | RSC | 2020 | no
19398 | ['ZrCo0.9Ni0.1Sb'] | ZrCo0.9Ni0.1Sb | PF | PF |  | [873.0] | 873 | Kelvin^(1.0) | [873.0] | [0.0033] | 0.0033 | Kelvin^(-2.0) Meter^(-1.0) Watt^(1.0) |  |  | (At higher temperatures the power factors increase with the peak value reaching ∼33 μW cm−1 K−2 for ZrCo0.9Ni0.1Sb at 873 K.) FROM: At higher temperatures the power factors increase with the peak value reaching ∼33 μW cm−1 K−2 for ZrCo0.9Ni0.1Sb at 873 K. | 10.1016-j.mtphys.2017.05.002.xml |  | higher temperatures |  |  | comma-level | power factors | Improved thermoelectric performance of n-type half-Heusler MCo1-xNixSb (M = Hf, Zr) | Elsevier | 2017 | no
19399 | ['Zr0.5Hf0.5Co0.9Ni0.1Sb'] | Zr0.5Hf0.5Co0.9Ni0.1Sb | PF | PF |  | [873.0] | 873 | Kelvin^(1.0) | [873.0] | [0.0033] | 0.0033 | Kelvin^(-2.0) Meter^(-1.0) Watt^(1.0) |  |  | (We obtain high power factors of ∼33 μW cm−1 K−2 for Zr0.5Hf0.5Co0.9Ni0.1Sb and Zr0.5Hf0.5Co0.85Ni0.15Sb at 873 K and 973 K) FROM: We obtain high power factors of ∼33 μW cm−1 K−2 for Zr0.5Hf0.5Co0.9Ni0.1Sb and Zr0.5Hf0.5Co0.85Ni0.15Sb at 873 K and 973 K, which is similar to the Hf-free compositions. | 10.1016-j.mtphys.2017.05.002.xml |  |  |  |  | comma-level | power factors | Improved thermoelectric performance of n-type half-Heusler MCo1-xNixSb (M = Hf, Zr) | Elsevier | 2017 | no
19400 | ['undoped In2O3'] | undoped In2O3 | PF | PF |  | [1100.0] | 1100 | Kelvin^(1.0) | [1100.0] | [0.001] | 0.001 | Kelvin^(-2.0) Meter^(-1.0) Watt^(1.0) |  |  | ({ power factor }: that of undoped In2O3 and is close to 1 mW m−1 K−2 at 1100 K in In1.985Ge0.015O3.) FROM: On the other hand, the thermopower decreases with Ge addition, but the thermoelectric power factor remains higher than that of undoped In2O3 and is close to 1 mW m−1 K−2 at 1100 K in In1.985Ge0.015O3. | 10.1016-j.ssc.2007.12.033.xml |  |  |  |  | comma-level | power factor | In 2 O 3 :Ge, a promising n-type thermoelectric oxide composite | Elsevier | 2008 | no
19401 | ['SnSe1.03'] | SnSe1.03 | PF | PF |  | [773.0] | 773 | Kelvin^(1.0) | [773.0] | [0.00025] | 0.00025 | Kelvin^(-2.0) Meter^(-1.0) Watt^(1.0) |  |  | ( but the SnSe1.03 sample achieved the highest PF of 250 μW m−1 K−2 at 773 K) FROM: The SnSe1.05 sample got the highest PF value from room temperature to 673 K, but the SnSe1.03 sample achieved the highest PF of 250 μW m−1 K−2 at 773 K, which is X times higher than that of pristine SnSe sample. | 10.1039-c6ra21268a.html |  |  |  |  | comma-level | highest PF | Thermoelectric properties of polycrystalline SnSe1±x prepared by mechanical alloying and spark plasma sintering | RSC | 2016 | no
19402 | ['Bi2Te3'] | Bi2Te3 | PF | PF |  | [130.0] | 130 | Kelvin^(1.0) | [130.0] | [0.0043] | 0.0043 | Kelvin^(-2.0) Meter^(-1.0) Watt^(1.0) |  |  | (The maximum power factor observed in this whole series is for Bi metal, that is, 43 μWK−2cm−1 at 130 K, after then for Bi2Te3, that is, 20 μWK−2cm−1 at 270 K.) FROM: The maximum power factor observed in this whole series is for Bi metal, that is, 43 μWK−2cm−1 at 130 K, after then for Bi2Te3, that is, 20 μWK−2cm−1 at 270 K. | 10.1016-j.mtadv.2020.100082.xml |  |  |  |  | comma-level | maximum power factor | Investigating phase transition and morphology of Bi-Te thermoelectric system | Elsevier | 2020 | no
19403 | ['pure Cu1.8S'] | pure Cu1.8S | PF | PF |  | [773.0] | 773 | Kelvin^(1.0) | [773.0] | [0.001237] | 0.001237 | Kelvin^(-2.0) Meter^(-1.0) Watt^(1.0) |  |  | (The maximum value of PF of 1237 μWm−1K−2 was obtained for pure Cu1.8S at 773 K.) FROM: The maximum value of PF of 1237 μWm−1K−2 was obtained for pure Cu1.8S at 773 K. | 10.1016-j.jallcom.2016.11.331.xml |  |  |  |  | comma-level | PF | Enhanced thermoelectric properties of SiC nanoparticle dispersed Cu1.8S bulk materials | Elsevier | 2017 | no
19404 | ['SiC'] | SiC | PF | PF |  | [773.0] | 773 | Kelvin^(1.0) | [773.0] | [0.000971] | 0.000971 | Kelvin^(-2.0) Meter^(-1.0) Watt^(1.0) |  |  | (When the SiC content was increased to 1.0 wt %, the PF decreased to 971 μWm−1K−2 at 773 K.) FROM: When the SiC content was increased to 1.0 wt %, the PF decreased to 971 μWm−1K−2 at 773 K. | 10.1016-j.jallcom.2016.11.331.xml |  |  |  |  | comma-level | PF | Enhanced thermoelectric properties of SiC nanoparticle dispersed Cu1.8S bulk materials | Elsevier | 2017 | no
19405 | ['Bi0.90Pb0.10Cu0.90Ni0.10SeO'] | Bi0.90Pb0.10Cu0.90Ni0.10SeO | PF | PF |  | [873.0] | 873 | Kelvin^(1.0) | [873.0] | [0.00061] | 0.00061 | Kelvin^(-2.0) Meter^(-1.0) Watt^(1.0) |  |  | (The highest PF of 0.61 mW m−1 K−2 is obtained at 873 K for the Bi0.90Pb0.10Cu0.90Ni0.10SeO) FROM: The highest PF of 0.61 mW m−1 K−2 is obtained at 873 K for the Bi0.90Pb0.10Cu0.90Ni0.10SeO, which is ~X times as the pristine BiCuSeO sample (0.28 mW m−1 K−2). | 10.1016-j.jssc.2018.12.001.xml |  |  |  |  | comma-level | highest PF | Enhanced thermoelectric properties in BiCuSeO ceramics by Pb/Ni dual doping and 3D modulation doping | Elsevier | 2019 | no
19406 | ['pristine BiCuSeO'] | pristine BiCuSeO | PF | PF |  | [873.0] | 873 | Kelvin^(1.0) | [873.0] | [0.00028000000000000003] | 0.00028 | Kelvin^(-2.0) Meter^(-1.0) Watt^(1.0) |  |  | ({ highest PF at 873 K }: which is ~X times as the pristine BiCuSeO sample (0.28 mW m−1 K−2).) FROM: The highest PF of 0.61 mW m−1 K−2 is obtained at 873 K for the Bi0.90Pb0.10Cu0.90Ni0.10SeO, which is ~X times as the pristine BiCuSeO sample (0.28 mW m−1 K−2). | 10.1016-j.jssc.2018.12.001.xml |  |  |  |  | comma-level | highest PF | Enhanced thermoelectric properties in BiCuSeO ceramics by Pb/Ni dual doping and 3D modulation doping | Elsevier | 2019 | no
19407 | ['doped Bi0.90Pb0.10Cu0.90Ni0.10SeO bulk'] | doped Bi0.90Pb0.10Cu0.90Ni0.10SeO bulk | PF | PF |  | [873.0] | 873 | Kelvin^(1.0) | [873.0] | [0.00064] | 0.00064 | Kelvin^(-2.0) Meter^(-1.0) Watt^(1.0) |  |  | ( a maximum power factor of 0.64 mW m−1 K−2 and ZT value of 1.08 were achieved for the modulation doped Bi0.90Pb0.10Cu0.90Ni0.10SeO bulk at 873 K) FROM: Finally, a maximum power factor of 0.64 mW m−1 K−2 and ZT value of 1.08 were achieved for the modulation doped Bi0.90Pb0.10Cu0.90Ni0.10SeO bulk at 873 K, which was ~X times and ~X times as that of the pristine BiCuSeO ceramic, respectively. | 10.1016-j.jssc.2018.12.001.xml |  |  |  |  | comma-level | maximum power factor | Enhanced thermoelectric properties in BiCuSeO ceramics by Pb/Ni dual doping and 3D modulation doping | Elsevier | 2019 | no
19408 | ['un-doped Cu4Mn2Te4'] | un-doped Cu4Mn2Te4 | PF | PF |  | [700.0] | 700 | Kelvin^(1.0) | [700.0] | [0.002] | 0.002 | Kelvin^(-2.0) Meter^(-1.0) Watt^(1.0) |  |  | ({ power factor at 700 K) }: that of the un-doped Cu4Mn2Te4 sample reported in the literature at the same temperature (ca. 20 μW cm−1 K−2)) FROM: Combining σ and S, we get a moderate power factor PF (ca. 5 μW cm−1 K−2 at 700 K), which is lower than that of the un-doped Cu4Mn2Te4 sample reported in the literature at the same temperature (ca. 20 μW cm−1 K−2), as indicated in Fig. S3. | 10.1039-c7dt03223d.html |  |  |  |  | comma-level | power factor | Enhanced thermoelectric performance in ternary spinel Cu4Mn2Te4via the synergistic effect of tellurium deficiency and chlorine doping | RSC | 2017 | yes
19409 | ['p-type SnSe'] | p-type SnSe | PF | PF |  | [300.0] | 300 | Kelvin^(1.0) | [300.0] | [0.004] | 0.004 | Kelvin^(-2.0) Meter^(-1.0) Watt^(1.0) |  |  | (Such particular multi-bands interplays exhibit a maximum power factor of ∼40 μW cm−1 K−2 in p-type SnSe at 300 K) FROM: Such particular multi-bands interplays exhibit a maximum power factor of ∼40 μW cm−1 K−2 in p-type SnSe at 300 K, and even as high as ∼53 μW cm−1 K−2 in p-type SnS. | 10.1039-d0nr02649b.html |  |  |  |  | comma-level | maximum power factor | Investigation on carrier mobility when comparing nanostructures and bands manipulation | RSC | 2020 | no
19410 | ['p-type SnS'] | p-type SnS | PF | PF |  | [300.0] | 300 | Kelvin^(1.0) | [300.0] | [0.0053] | 0.0053 | Kelvin^(-2.0) Meter^(-1.0) Watt^(1.0) |  |  | ({ maximum power factor at 300 K }: and even as high as ∼53 μW cm−1 K−2 in p-type SnS.) FROM: Such particular multi-bands interplays exhibit a maximum power factor of ∼40 μW cm−1 K−2 in p-type SnSe at 300 K, and even as high as ∼53 μW cm−1 K−2 in p-type SnS. | 10.1039-d0nr02649b.html |  |  |  |  | comma-level | maximum power factor | Investigation on carrier mobility when comparing nanostructures and bands manipulation | RSC | 2020 | no
19411 | ['CCO thin films'] | CCO thin films | PF | PF |  | [295] | 295 | Kelvin^(1.0) |  | [0.00012] | 0.00012 | Kelvin^(-2.0) Meter^(-1.0) Watt^(1.0) |  |  | (P. Biplab et al. performed the growth of CCO thin films on flexible substrates using a sputtering/annealing method and reached power factors around 1.2 × 10−4 W m−1 K−2 at RT [].) FROM: P. Biplab et al. performed the growth of CCO thin films on flexible substrates using a sputtering/annealing method and reached power factors around 1.2 × 10−4 W m−1 K−2 at RT []. | 10.1016-j.matchemphys.2018.09.069.xml |  | annealing |  |  | comma-level | power factors | Effect of post-deposition thermal treatment on thermoelectric properties of pulsed-laser deposited Ca3Co4O9 thin films | Elsevier | 2019 | no
19412 | ['CCO thin films'] | CCO thin films | PF | PF |  | [295] | 295 | Kelvin^(1.0) |  | [0.00018] | 0.00018 | Kelvin^(-2.0) Meter^(-1.0) Watt^(1.0) |  |  | (L. Zang et al. obtained power factor around 1.8 × 10−4 W m−1 K−2 at RT for CCO thin films grown by rf-sputtering [].) FROM: L. Zang et al. obtained power factor around 1.8 × 10−4 W m−1 K−2 at RT for CCO thin films grown by rf-sputtering []. | 10.1016-j.matchemphys.2018.09.069.xml |  |  |  |  | comma-level | power factor | Effect of post-deposition thermal treatment on thermoelectric properties of pulsed-laser deposited Ca3Co4O9 thin films | Elsevier | 2019 | no
19413 | ['Bi2Se3 nanoplates'] | Bi2Se3 nanoplates | PF | PF |  | [295] | 295 | Kelvin^(1.0) |  | [0.00015000000000000001] | 0.00015 | Kelvin^(-2.0) Meter^(-1.0) Watt^(1.0) |  |  | ({ at room temperature }: the power factor of Bi2Se3 nanoplates (15 × 10−5 W m−1 K−2) FROM: The maximum value of the power factor is 15.7 × 10−5 W m−1 K−2 at 523 K, and the room temperature value is 1.2 × 10−5 W m−1 K−2, which can be compared to the power factor of Bi2Se3 nanoplates (15 × 10−5 W m−1 K−2, 523 K). | 10.1039-c4ce00004h.html |  |  |  |  | comma-level | power factor | Microwave-assisted synthesis of Bi2Se3 ultrathin nanosheets and its electrical conductivities | RSC | 2014 | no
19414 | ['SSR'] | SSR | PF | PF |  | [900.0] | 900 | Kelvin^(1.0) | [900.0] | [0.00051] | 0.00051 | Kelvin^(-2.0) Meter^(-1.0) Watt^(1.0) |  |  | ({ power factor at 900 K }: for the SSR sample (in-plane PF = 0.51 mW m-1 K-2) FROM: The PAA SG sample had power factor (in-plane PF = σS2) of 0.61 mW m-1 K-2 and dimensionless figure of merit (ZT) along the in-plane direction of 0.19 at 900 K, higher than for the SSR sample (in-plane PF = 0.51 mW m-1 K-2, in-plane ZT = 0.17). | 10.1007-s11664-017-5582-x.txt |  |  |  |  | comma-level | power factor | Preparation by Poly(Acrylic Acid) Sol–Gel Method and Thermoelectric Properties of γ-NaxCoO2 Bulk Materials | Springer | 2017 | no
19415 | ['Cu2Se'] | Cu2Se | PF | PF |  | [875.0] | 875 | Kelvin^(1.0) | [875.0] | [0.00131] | 0.00131 | Kelvin^(-2.0) Meter^(-1.0) Watt^(1.0) |  |  | ( the power factor for the Cu2Se/0.05 wt% SiC sample is 13.1 μW cm−1 K−2 at 875 K) FROM: For example, the power factor for the Cu2Se/0.05 wt% SiC sample is 13.1 μW cm−1 K−2 at 875 K, about 200% higher than that of the pure Cu2Se sample. | 10.1039-c8ta12210e.html |  |  |  |  | comma-level | power factor | High thermoelectric performance in Cu2Se superionic conductor with enhanced liquid-like behaviour by dispersing SiC | RSC | 2019 | no
19416 | ['Sn0.925In0.025Sr0.05Te pellet'] | Sn0.925In0.025Sr0.05Te pellet | PF | PF |  | [823.0] | 823 | Kelvin^(1.0) | [823.0] | [0.0033880000000000004] | 0.003388 | Kelvin^(-2.0) Meter^(-1.0) Watt^(1.0) |  |  | ( a record high power factor of ~33.88 μWcm−1K−2 and a peak figure of merit of ~1.31 have been achieved at 823 K for the Sn0.925In0.025Sr0.05Te pellet.) FROM: Consequently, a record high power factor of ~33.88 μWcm−1K−2 and a peak figure of merit of ~1.31 have been achieved at 823 K for the Sn0.925In0.025Sr0.05Te pellet. | 10.1016-j.nanoen.2019.104056.xml |  |  |  |  | comma-level | power factor | Realizing high thermoelectric properties of SnTe via synergistic band engineering and structure engineering | Elsevier | 2019 | no
19417 | ['p-type Sn0.925In0.025Sr0.05Te'] | p-type Sn0.925In0.025Sr0.05Te | PF | PF |  | [823.0] | 823 | Kelvin^(1.0) | [823.0] | [0.0033880000000000004] | 0.003388 | Kelvin^(-2.0) Meter^(-1.0) Watt^(1.0) |  |  | (A record S2σ of ~33.88 μWcm−1K−2 and a peak figure of merit of ~1.31 have been achieved in p-type Sn0.925In0.025Sr0.05Te at 823 K.) FROM: A record S2σ of ~33.88 μWcm−1K−2 and a peak figure of merit of ~1.31 have been achieved in p-type Sn0.925In0.025Sr0.05Te at 823 K. | 10.1016-j.nanoen.2019.104056.xml |  |  |  |  | comma-level | S2σ | Realizing high thermoelectric properties of SnTe via synergistic band engineering and structure engineering | Elsevier | 2019 | no
19418 | ['Sn0.925In0.025Sr0.05Te'] | Sn0.925In0.025Sr0.05Te | PF | PF |  | [823.0] | 823 | Kelvin^(1.0) | [823.0] | [0.0033880000000000004] | 0.003388 | Kelvin^(-2.0) Meter^(-1.0) Watt^(1.0) |  |  | (The synergistic impact of resonance energy level and the reduction in total thermal conductivity due to In/Sr co-doping leads to a record high S2σ of ~33.88 μWcm−1K−2 and ZT of ~1.31 at 823 K in Sn0.925In0.025Sr0.05Te.) FROM: The synergistic impact of resonance energy level and the reduction in total thermal conductivity due to In/Sr co-doping leads to a record high S2σ of ~33.88 μWcm−1K−2 and ZT of ~1.31 at 823 K in Sn0.925In0.025Sr0.05Te. | 10.1016-j.nanoen.2019.104056.xml |  |  |  |  | comma-level | S2σ | Realizing high thermoelectric properties of SnTe via synergistic band engineering and structure engineering | Elsevier | 2019 | no
19419 | ['Sn0.925In0.025Sr0.05Te'] | Sn0.925In0.025Sr0.05Te | PF | PF |  | [823.0] | 823 | Kelvin^(1.0) | [823.0] | [0.0033880000000000004] | 0.003388 | Kelvin^(-2.0) Meter^(-1.0) Watt^(1.0) |  |  | (A peak S2σ value of ~33.88 μWcm−1K−2 at 823 K is observed in Sn0.925In0.025Sr0.05Te.) FROM: A peak S2σ value of ~33.88 μWcm−1K−2 at 823 K is observed in Sn0.925In0.025Sr0.05Te. | 10.1016-j.nanoen.2019.104056.xml |  |  |  |  | comma-level | peak S2σ | Realizing high thermoelectric properties of SnTe via synergistic band engineering and structure engineering | Elsevier | 2019 | no
19420 | ['undoped bulk ZnO'] | undoped bulk ZnO | PF | PF |  | [325.0, 750.0] | 537.5 | Kelvin^(1.0) | [325.0, 750.0] | [0.000132] | 0.000132 | Kelvin^(-2.0) Meter^(-1.0) Watt^(1.0) |  |  | (With the measurement temperature ranging from 325 to 750 K, the power factor (PF) of T-NZnOP-550C*, T-NZnOP-750C and T-NZnOP-950C were ∼0.59 to 1.32 × 10−4 W m−1 K−2, ∼6.43 to 6.33 × 10−4 W m−1 K−2 and ∼6.34 to 8.17 × 10−4 W m−1 K−2, respectively (Fig. 6b), which is similar to the reported values for undoped bulk ZnO but done at a lesser pressure with lower sintering temperature by SPS when ) FROM: With the measurement temperature ranging from 325 to 750 K, the power factor (PF) of T-NZnOP-550C*, T-NZnOP-750C and T-NZnOP-950C were ∼0.59 to 1.32 × 10−4 W m−1 K−2, ∼6.43 to 6.33 × 10−4 W m−1 K−2 and ∼6.34 to 8.17 × 10−4 W m−1 K−2, respectively (Fig. 6b), which is similar to the reported values for undoped bulk ZnO but done at a lesser pressure with lower sintering temperature by SPS when compared to the referred ZnO datas (ref. 17–19). | 10.1039-c7ra05067d.html |  | pressure |  |  | comma-level | power factor | An alternative, faster and simpler method for the formation of hierarchically porous ZnO particles and their thermoelectric performance | RSC | 2017 | yes
19421 | ['doped CaMnO3 compounds'] | doped CaMnO3 compounds | PF | PF |  | [300.0] | 300 | Kelvin^(1.0) | [300.0] | [0.00025] | 0.00025 | Kelvin^(-2.0) Meter^(-1.0) Watt^(1.0) |  |  | (This work demonstrates the possibility of tuning the carrier concentration in this system with a resistivity as low as 4.1 mΩ cm and a Seebeck coefficient of −100 μV K−1 at 300 K for 6% Re atomic substitution corresponding to a 300 K power factor of 2.5 μW cm−1 K−2, which is similar to other B-site doped CaMnO3 compounds.) FROM: This work demonstrates the possibility of tuning the carrier concentration in this system with a resistivity as low as 4.1 mΩ cm and a Seebeck coefficient of −100 μV K−1 at 300 K for 6% Re atomic substitution corresponding to a 300 K power factor of 2.5 μW cm−1 K−2, which is similar to other B-site doped CaMnO3 compounds. | 10.1039-c7cp06805k.html |  |  |  |  | comma-level | power factor | Substitution of Re7+ into CaMnO3: an efficient free electron generation dopant for tuning of thermoelectric properties | RSC | 2017 | no
19422 | ['CaMn0.96Ta0.04O3'] | CaMn0.96Ta0.04O3 | PF | PF |  | [326.0, 947.0] | 636.5 | Kelvin^(1.0) | [326.0, 947.0] | [0.00045000000000000004] | 0.00045 | Kelvin^(-2.0) Meter^(-1.0) Watt^(1.0) |  |  | (The x = 0.01 and 0.02 samples exhibited a power factor value of ≈4.5 μW cm−1 K−2 at 326–947 K, which is similar to the highest power factor achieved for CaMn0.96Ta0.04O3, which shows a peak value of ≈5 μW cm−1 K−2 at ≈350 K.) FROM: The x = 0.01 and 0.02 samples exhibited a power factor value of ≈4.5 μW cm−1 K−2 at 326–947 K, which is similar to the highest power factor achieved for CaMn0.96Ta0.04O3, which shows a peak value of ≈5 μW cm−1 K−2 at ≈350 K. | 10.1039-c7cp06805k.html |  |  |  |  | comma-level | power factor | Substitution of Re7+ into CaMnO3: an efficient free electron generation dopant for tuning of thermoelectric properties | RSC | 2017 | no
19423 | ['TiMoCO2 MXene alloy'] | TiMoCO2 MXene alloy | PF | PF |  | [295] | 295 | Kelvin^(1.0) |  | [0.00498] | 0.00498 | Kelvin^(-2.0) Meter^(-1.0) Watt^(1.0) |  |  | ({ p - type power factors at room temperature }: we propose the TiMoCO2 MXene alloy to exhibit high room temperature n- and p-type power factors of 49.8 μW cm−1 K−2 and 15 μW cm−1 K−2) FROM: From the transport calculations, we propose the TiMoCO2 MXene alloy to exhibit high room temperature n- and p-type power factors of 49.8 μW cm−1 K−2 and 15 μW cm−1 K−2, respectively, outperforming other related experimentally synthesized Ti–Mo based MXene alloys and even similar to that of p-doped SnSe which is one of the best performing thermoelectric materials. | 10.1039-d0ma00391c.html |  |  |  |  | comma-level | p - type power factors | High performance photocatalytic and thermoelectric two-dimensional asymmetrically ordered Janus-like MXene alloys | RSC | 2020 | yes
19424 | ['Mo2TiC2 film'] | Mo2TiC2 film | PF | PF |  | [800.0] | 800 | Kelvin^(1.0) | [800.0] | [0.000309] | 0.000309 | Kelvin^(-2.0) Meter^(-1.0) Watt^(1.0) |  |  | (The Mo2TiC2 film displays the highest S2σ of ∼3.09 μW cm−1 K−2 at 800 K (and ∼0.5 μW cm−1 K−2 at 300 K) among these thin films.) FROM: The Mo2TiC2 film displays the highest S2σ of ∼3.09 μW cm−1 K−2 at 800 K (and ∼0.5 μW cm−1 K−2 at 300 K) among these thin films. | 10.1039-d0ma00391c.html |  |  |  |  | comma-level | highest S2σ | High performance photocatalytic and thermoelectric two-dimensional asymmetrically ordered Janus-like MXene alloys | RSC | 2020 | yes
19425 | ['TiMoCO2 MXene alloy'] | TiMoCO2 MXene alloy | PF | PF |  | [295] | 295 | Kelvin^(1.0) |  | [0.0033700000000000006, 0.00498] | 0.004175 | Kelvin^(-2.0) Meter^(-1.0) Watt^(1.0) |  |  | ({ p - type power factors at room temperature }: we determine the TiMoCO2 MXene alloy to exhibit high room temperature n- and p-type power factors of 33.7–49.8 μW cm−1 K−2 and ∼15 μW cm−1 K−2) FROM: Moreover, we determine the TiMoCO2 MXene alloy to exhibit high room temperature n- and p-type power factors of 33.7–49.8 μW cm−1 K−2 and ∼15 μW cm−1 K−2, respectively, which outperform other related experimentally synthesized Ti–Mo based MXene alloys and are even comparable to that of p-doped SnSe, which is one of the best performing thermoelectric materials. | 10.1039-d0ma00391c.html |  |  |  |  | comma-level | p - type power factors | High performance photocatalytic and thermoelectric two-dimensional asymmetrically ordered Janus-like MXene alloys | RSC | 2020 | yes
19426 | ['TiMoCO2'] | TiMoCO2 | PF | PF |  | [295] | 295 | Kelvin^(1.0) |  | [0.0033700000000000006, 0.00498] | 0.004175 | Kelvin^(-2.0) Meter^(-1.0) Watt^(1.0) |  |  | ({ p - type power factors at room temperature }: it is found that TiMoCO2 exhibits high room temperature n- and p-type power factors of 33.7–49.8 μW cm−1 K−2 and ∼15 μW cm−1 K−2) FROM: As a thermoelectric material, it is found that TiMoCO2 exhibits high room temperature n- and p-type power factors of 33.7–49.8 μW cm−1 K−2 and ∼15 μW cm−1 K−2, respectively, surpassing other related experimentally synthesized Ti–Mo based MXene alloys and are even similar to that of p-doped SnSe which is one of the best performing thermoelectric materials. | 10.1039-d0ma00391c.html |  |  |  |  | comma-level | p - type power factors | High performance photocatalytic and thermoelectric two-dimensional asymmetrically ordered Janus-like MXene alloys | RSC | 2020 | yes
19427 | ['few layer graphene films upon oxygen'] | few layer graphene films upon oxygen | PF | PF |  | [575.0] | 575 | Kelvin^(1.0) | [575.0] | [0.0045000000000000005] | 0.0045 | Kelvin^(-2.0) Meter^(-1.0) Watt^(1.0) |  |  | (On the experimental side, Xiao et al. showed that the few layer graphene films upon oxygen plasma treatment have remarkably enhanced thermopower of about 700 μV K−1 at 575 K, and meanwhile maintained high electrical conductivity, giving a power factor of 4.5 × 10−3 W K−2 m−1 about X times larger) FROM: On the experimental side, Xiao et al. showed that the few layer graphene films upon oxygen plasma treatment have remarkably enhanced thermopower of about 700 μV K−1 at 575 K, and meanwhile maintained high electrical conductivity, giving a power factor of 4.5 × 10−3 W K−2 m−1 about X times larger than that of the pristine graphene films. | 10.1039-c6cp01012a.html |  | plasmatreatment |  |  | comma-level | power factor | Enhanced thermoelectric properties of graphene oxide patterned by nanoroads | RSC | 2016 | no
19428 | ['O : C'] | O : C | PF | PF |  | [300.0] | 300 | Kelvin^(1.0) | [300.0] | [1e-07] | 1e-07 | Kelvin^(-2.0) Meter^(-1.0) Watt^(1.0) |  |  | ({ power factor }: reaching a maximum of 10−7 W K−2 m−1 at O:C = 0.32 and 300 K.) FROM: Choi et al. observed that the power factor of GO bucky papers increased as the oxygen content decreased, reaching a maximum of 10−7 W K−2 m−1 at O:C = 0.32 and 300 K. | 10.1039-c6cp01012a.html |  |  |  |  | comma-level | power factor | Enhanced thermoelectric properties of graphene oxide patterned by nanoroads | RSC | 2016 | no
19429 | ['Mg45Si55'] | Mg45Si55 | PF | PF |  | [300.0] | 300 | Kelvin^(1.0) | [300.0] | [2e-05] | 2e-05 | Kelvin^(-2.0) Meter^(-1.0) Watt^(1.0) |  |  | (Finally, in spite of the large Seebeck coefficient of Mg45Si55 and Mg46Si54 + 0.5 wt.% Cu materials, their power factor at 300 K is very low, 0.2 μWcm−1K−2 and 0.4 μWcm−1 K−2, respectively.) FROM: Finally, in spite of the large Seebeck coefficient of Mg45Si55 and Mg46Si54 + 0.5 wt.% Cu materials, their power factor at 300 K is very low, 0.2 μWcm−1K−2 and 0.4 μWcm−1 K−2, respectively. | 10.1016-j.matchemphys.2015.03.017.xml |  |  |  |  | comma-level | power factor | Phase analysis and determination of local charge carrier concentration in eutectic Mg2Si–Si alloys | Elsevier | 2015 | no
19430 | ['undoped Mg2Si'] | undoped Mg2Si | PF | PF |  | [300.0] | 300 | Kelvin^(1.0) | [300.0] | [0.0018000000000000002] | 0.0018 | Kelvin^(-2.0) Meter^(-1.0) Watt^(1.0) |  |  | (Note that the power factor estimated for undoped Mg2Si at 300 K is much larger, about 4 or 18 μWcm−1 K−2.) FROM: Note that the power factor estimated for undoped Mg2Si at 300 K is much larger, about 4 or 18 μWcm−1 K−2. | 10.1016-j.matchemphys.2015.03.017.xml |  |  |  |  | comma-level | power factor | Phase analysis and determination of local charge carrier concentration in eutectic Mg2Si–Si alloys | Elsevier | 2015 | no
19432 | ['Zn0.97Ni0.03O'] | Zn0.97Ni0.03O | PF | PF |  | [1000.0] | 1000 | Kelvin^(1.0) | [1000.0] | [0.0006] | 0.0006 | Kelvin^(-2.0) Meter^(-1.0) Watt^(1.0) |  |  | (The highest power factor (0.6 mW m−1 K−2) and ZT (0.09) were found for Zn0.97Ni0.03O at 1000 K.) FROM: The highest power factor (0.6 mW m−1 K−2) and ZT (0.09) were found for Zn0.97Ni0.03O at 1000 K. | 10.1016-j.jeurceramsoc.2011.07.006.xml |  |  |  |  | comma-level | highest power factor | Preparation of Ni-doped ZnO ceramics for thermoelectric applications | Elsevier | 2011 | no
19433 | ['Zn0.97Ni0.03O'] | Zn0.97Ni0.03O | PF | PF |  | [900.0] | 900 | Kelvin^(1.0) | [900.0] | [0.0005600000000000001] | 0.00056 | Kelvin^(-2.0) Meter^(-1.0) Watt^(1.0) |  |  | (In consequence, the highest value of the PF is 0.56 mW m−1 K−2 at 900 K, for Zn0.97Ni0.03O.) FROM: In consequence, the highest value of the PF is 0.56 mW m−1 K−2 at 900 K, for Zn0.97Ni0.03O. | 10.1016-j.jeurceramsoc.2011.07.006.xml |  |  |  |  | comma-level | PF | Preparation of Ni-doped ZnO ceramics for thermoelectric applications | Elsevier | 2011 | no
19434 | ['Cu2Te pellets'] | Cu2Te pellets | PF | PF |  | [300.0] | 300 | Kelvin^(1.0) | [300.0] | [0.00015000000000000001] | 0.00015 | Kelvin^(-2.0) Meter^(-1.0) Watt^(1.0) |  |  | ({ power factor }: 1.5 μW/K2cm, which was a 25% enhancement from that obtained in the spark-plasma sintered Cu2Te pellets at 300 K.) FROM: At room temperatures, incorporation of Ga doping of 5% enhanced the power factor to 1.5 μW/K2cm, which was a 25% enhancement from that obtained in the spark-plasma sintered Cu2Te pellets at 300 K. | 10.1038-s41598-019-43911-2.txt |  | spark-plasmasintered |  |  | comma-level | power factor | Synergistic effect of band convergence and carrier transport on enhancing the thermoelectric performance of Ga doped Cu2Te at medium temperatures | Springer | 2019 | yes
19435 | ['Cu1.97Ga0.03Te'] | Cu1.97Ga0.03Te | PF | PF |  | [600.0] | 600 | Kelvin^(1.0) | [600.0] | [0.00022999999999999998] | 0.00023 | Kelvin^(-2.0) Meter^(-1.0) Watt^(1.0) |  |  | (Maximum PF of 2.3 μW/K2cm at 600 K was achieved in case of Cu1.97Ga0.03Te.) FROM: Maximum PF of 2.3 μW/K2cm at 600 K was achieved in case of Cu1.97Ga0.03Te. | 10.1038-s41598-019-43911-2.txt |  |  |  |  | comma-level | PF | Synergistic effect of band convergence and carrier transport on enhancing the thermoelectric performance of Ga doped Cu2Te at medium temperatures | Springer | 2019 | yes
19436 | ['Cu4.9Zn0.1FeS4'] | Cu4.9Zn0.1FeS4 | PF | PF |  | [590.0] | 590 | Kelvin^(1.0) | [590.0] | [0.00025] | 0.00025 | Kelvin^(-2.0) Meter^(-1.0) Watt^(1.0) | Zn - substitution |  | (Zn-substitution led to a slight increase in the power factor form 0.25 mWm−1K−2 for pristine bornite to 0.27 mWm−1K−2 for Cu4.9Zn0.1FeS4 at 590 K.) FROM: Zn-substitution led to a slight increase in the power factor form 0.25 mWm−1K−2 for pristine bornite to 0.27 mWm−1K−2 for Cu4.9Zn0.1FeS4 at 590 K. | 10.1016-j.jallcom.2018.09.291.xml |  |  |  |  | comma-level | power factor | Substantial role of doping in the thermoelectric and hardness properties of nanostructured bornite, Cu5FeS4 | Elsevier | 2019 | no
19437 | ['Cu4.9Zn0.1FeS4 bornite'] | Cu4.9Zn0.1FeS4 bornite | PF | PF |  | [590.0] | 590 | Kelvin^(1.0) | [590.0] | [0.00027] | 0.00027 | Kelvin^(-2.0) Meter^(-1.0) Watt^(1.0) |  |  | ({ power factor }: 0.27 mWm−1K−2 for Cu4.9Zn0.1FeS4 bornite at 590 K.) FROM: The maximum value of power factor was slightly increased from 0.25 mWm−1K−2 for parent bornite phase to 0.27 mWm−1K−2 for Cu4.9Zn0.1FeS4 bornite at 590 K. | 10.1016-j.jallcom.2018.09.291.xml |  |  |  |  | comma-level | power factor | Substantial role of doping in the thermoelectric and hardness properties of nanostructured bornite, Cu5FeS4 | Elsevier | 2019 | no
19438 | ['cobalt-doped Cu4.96Co0.04FeS4'] | cobalt-doped Cu4.96Co0.04FeS4 | PF | PF |  | [590.0] | 590 | Kelvin^(1.0) | [590.0] | [0.0003] | 0.0003 | Kelvin^(-2.0) Meter^(-1.0) Watt^(1.0) |  |  | (For cobalt-doped Cu4.96Co0.04FeS4, the electrical resistivity (a) and Seebeck coefficient increased in comparison with pristine bornite, resulting in a high PF of 0.3 mWm−1K−2 at 590 K.) FROM: For cobalt-doped Cu4.96Co0.04FeS4, the electrical resistivity (a) and Seebeck coefficient increased in comparison with pristine bornite, resulting in a high PF of 0.3 mWm−1K−2 at 590 K. | 10.1016-j.jallcom.2018.09.291.xml |  |  |  |  | comma-level | PF | Substantial role of doping in the thermoelectric and hardness properties of nanostructured bornite, Cu5FeS4 | Elsevier | 2019 | no
19439 | ['Cu4.96Co0.04Fe0.98Zn0.02S4'] | Cu4.96Co0.04Fe0.98Zn0.02S4 | PF | PF |  | [590.0] | 590 | Kelvin^(1.0) | [590.0] | [0.00035] | 0.00035 | Kelvin^(-2.0) Meter^(-1.0) Watt^(1.0) |  |  | (A high power factor of 0.35 mWm−1K−2 and 0.36 mWm−1K−2 was realized for Cu4.96Co0.04Fe0.98Zn0.02S4 and Cu4.96Co0.04Fe0.96Zn0.04S4 at 590 K) FROM: A high power factor of 0.35 mWm−1K−2 and 0.36 mWm−1K−2 was realized for Cu4.96Co0.04Fe0.98Zn0.02S4 and Cu4.96Co0.04Fe0.96Zn0.04S4 at 590 K, respectively. | 10.1016-j.jallcom.2018.09.291.xml |  |  |  |  | comma-level | power factor | Substantial role of doping in the thermoelectric and hardness properties of nanostructured bornite, Cu5FeS4 | Elsevier | 2019 | no
19440 | ['Cu4.9Zn0.1FeS4'] | Cu4.9Zn0.1FeS4 | PF | PF |  | [590.0] | 590 | Kelvin^(1.0) | [590.0] | [0.00027] | 0.00027 | Kelvin^(-2.0) Meter^(-1.0) Watt^(1.0) |  |  | (The maximum power factor of 0.27 mWm−1K−2 was attained for Cu4.9Zn0.1FeS4 at 590 K which was slightly higher) FROM: The maximum power factor of 0.27 mWm−1K−2 was attained for Cu4.9Zn0.1FeS4 at 590 K which was slightly higher than the measured value of 0.25 mWm−1K−2 from the pristine bornite at the same temperature. | 10.1016-j.jallcom.2018.09.291.xml |  |  |  |  | comma-level | maximum power factor | Substantial role of doping in the thermoelectric and hardness properties of nanostructured bornite, Cu5FeS4 | Elsevier | 2019 | no
19441 | ['Ca)2.8Co2Oy'] | Ca)2.8Co2Oy | PF | PF |  | [973.0] | 973 | Kelvin^(1.0) | [973.0] | [0.0009000000000000001] | 0.0009 | Kelvin^(-2.0) Meter^(-1.0) Watt^(1.0) |  |  | ( Ca)2.8Co2Oy whisker (σS2(power factor): 0.9 mW m−1 K−2 at 973 K) showed good p-type thermoelectric performance.) FROM: In the thermoelectric oxide series, several cobalt oxide compounds such as Sr, Bi doped Ca2Co2O5 based whisker (ZT: from 1.2 to 2.7, T ≥ 873 K), and (Bi, Pb)2.2(Sr, Ca)2.8Co2Oy whisker (σS2(power factor): 0.9 mW m−1 K−2 at 973 K) showed good p-type thermoelectric performance. | 10.1039-c3ra44223c.html |  |  |  |  | comma-level | σS2(power | Reduction of thermal conductivity in dually doped ZnO by design of three-dimensional stacking faults | RSC | 2014 | no
19442 | ['In0.002)Zn0.996O'] | In0.002)Zn0.996O | PF | PF |  | [673.0] | 673 | Kelvin^(1.0) | [673.0] | [0.00068] | 0.00068 | Kelvin^(-2.0) Meter^(-1.0) Watt^(1.0) |  |  | ( In0.002)Zn0.996O sintered sample reveals higher σS2 (i.e. 6.8 × 10−4 W m−1 K−2 at 673 K) FROM: (Ga0.002, In0.002)Zn0.996O sintered sample reveals higher σS2 (i.e. 6.8 × 10−4 W m−1 K−2 at 673 K, 7.2 × 10−4 W m−1 K−2 at 773 K) as compared with both other prepared samples in the present work and the previously reported values for (Zn0.8Mg0.2)0.98Al0.02O (approximately 3.2 × 10−4W m−1 K−2 at 673 K) and (Zn0.9Mn0.1)0.9Al0.1O (approximately 2.5 × 10−4 W m−1 K−2 at 673 K), although the σS2 values calculated for (Ga0.002, In0.002)Zn0.996O was much less than Zn0.08Al0.02O (approximately 14.5 × 10−4 W m−1 K−2 at 673 K) and Zn0.06Al0.02Ga0.02O (approximately 18.5 × 10−4 W m−1 K−2 at 673 K) dense sintered samples which were top level doped ZnO and dually doped ZnO. | 10.1039-c3ra44223c.html |  | sintered |  |  | comma-level | σS2 | Reduction of thermal conductivity in dually doped ZnO by design of three-dimensional stacking faults | RSC | 2014 | no
19443 | ['(Zn0.8Mg0.2)0.98Al0.02O'] | (Zn0.8Mg0.2)0.98Al0.02O | PF | PF |  | [673.0] | 673 | Kelvin^(1.0) | [673.0] | [0.00032] | 0.00032 | Kelvin^(-2.0) Meter^(-1.0) Watt^(1.0) |  |  | ({ σS2 }: both other prepared samples in the present work and the previously reported values for (Zn0.8Mg0.2)0.98Al0.02O (approximately 3.2 × 10−4W m−1 K−2 at 673 K) and (Zn0.9Mn0.1)0.9Al0.1O (approximately 2.5 × 10−4 W m−1 K−2 at 673 K)) FROM: (Ga0.002, In0.002)Zn0.996O sintered sample reveals higher σS2 (i.e. 6.8 × 10−4 W m−1 K−2 at 673 K, 7.2 × 10−4 W m−1 K−2 at 773 K) as compared with both other prepared samples in the present work and the previously reported values for (Zn0.8Mg0.2)0.98Al0.02O (approximately 3.2 × 10−4W m−1 K−2 at 673 K) and (Zn0.9Mn0.1)0.9Al0.1O (approximately 2.5 × 10−4 W m−1 K−2 at 673 K), although the σS2 values calculated for (Ga0.002, In0.002)Zn0.996O was much less than Zn0.08Al0.02O (approximately 14.5 × 10−4 W m−1 K−2 at 673 K) and Zn0.06Al0.02Ga0.02O (approximately 18.5 × 10−4 W m−1 K−2 at 673 K) dense sintered samples which were top level doped ZnO and dually doped ZnO. | 10.1039-c3ra44223c.html |  |  |  |  | comma-level | σS2 | Reduction of thermal conductivity in dually doped ZnO by design of three-dimensional stacking faults | RSC | 2014 | no
19444 | ['Zn0.08Al0.02O'] | Zn0.08Al0.02O | PF | PF |  | [673.0] | 673 | Kelvin^(1.0) | [673.0] | [0.0014500000000000001] | 0.00145 | Kelvin^(-2.0) Meter^(-1.0) Watt^(1.0) |  |  | ({ σS2 }: Zn0.08Al0.02O (approximately 14.5 × 10−4 W m−1 K−2 at 673 K) and Zn0.06Al0.02Ga0.02O (approximately 18.5 × 10−4 W m−1 K−2 at 673 K) dense sintered samples which were top level doped ZnO and dually doped ZnO.) FROM: (Ga0.002, In0.002)Zn0.996O sintered sample reveals higher σS2 (i.e. 6.8 × 10−4 W m−1 K−2 at 673 K, 7.2 × 10−4 W m−1 K−2 at 773 K) as compared with both other prepared samples in the present work and the previously reported values for (Zn0.8Mg0.2)0.98Al0.02O (approximately 3.2 × 10−4W m−1 K−2 at 673 K) and (Zn0.9Mn0.1)0.9Al0.1O (approximately 2.5 × 10−4 W m−1 K−2 at 673 K), although the σS2 values calculated for (Ga0.002, In0.002)Zn0.996O was much less than Zn0.08Al0.02O (approximately 14.5 × 10−4 W m−1 K−2 at 673 K) and Zn0.06Al0.02Ga0.02O (approximately 18.5 × 10−4 W m−1 K−2 at 673 K) dense sintered samples which were top level doped ZnO and dually doped ZnO. | 10.1039-c3ra44223c.html |  | sintered |  |  | comma-level | σS2 | Reduction of thermal conductivity in dually doped ZnO by design of three-dimensional stacking faults | RSC | 2014 | no
19445 | ['In0.008)Zn0.984O'] | In0.008)Zn0.984O | PF | PF |  | [773.0] | 773 | Kelvin^(1.0) | [773.0] | [0.0005700000000000001] | 0.00057 | Kelvin^(-2.0) Meter^(-1.0) Watt^(1.0) |  |  | ({ power factor }: In0.008)Zn0.984O (5.7 × 10−4 W m−1 K−2 at 773 K) was almost same level with (Ga0.004) FROM: Since the power factor which was observed for (Ga0.008, In0.008)Zn0.984O (5.7 × 10−4 W m−1 K−2 at 773 K) was almost same level with (Ga0.004, In0.004)Zn0.992O (6.2 × 10−4 W m−1 K−2 at 773 K), it is expected that the ZT observed for (Ga0.008, In0.008)Zn0.984O will be conspicuously improved by the fabrication of homogeneous microstructure in the dually doped ZnO. | 10.1039-c3ra44223c.html |  |  |  |  | comma-level | power factor | Reduction of thermal conductivity in dually doped ZnO by design of three-dimensional stacking faults | RSC | 2014 | no
19446 | ['In0.004)Zn0.992O'] | In0.004)Zn0.992O | PF | PF |  | [773.0] | 773 | Kelvin^(1.0) | [773.0] | [0.00062] | 0.00062 | Kelvin^(-2.0) Meter^(-1.0) Watt^(1.0) |  |  | ({ power factor }: In0.004)Zn0.992O (6.2 × 10−4 W m−1 K−2 at 773 K)) FROM: Since the power factor which was observed for (Ga0.008, In0.008)Zn0.984O (5.7 × 10−4 W m−1 K−2 at 773 K) was almost same level with (Ga0.004, In0.004)Zn0.992O (6.2 × 10−4 W m−1 K−2 at 773 K), it is expected that the ZT observed for (Ga0.008, In0.008)Zn0.984O will be conspicuously improved by the fabrication of homogeneous microstructure in the dually doped ZnO. | 10.1039-c3ra44223c.html |  |  |  |  | comma-level | power factor | Reduction of thermal conductivity in dually doped ZnO by design of three-dimensional stacking faults | RSC | 2014 | no
19447 | ['Mg2.85Y0.15Sb1.5Bi0.5'] | Mg2.85Y0.15Sb1.5Bi0.5 | PF | PF |  | [773.0] | 773 | Kelvin^(1.0) | [773.0] | [0.0016300000000000002] | 0.00163 | Kelvin^(-2.0) Meter^(-1.0) Watt^(1.0) |  |  | (Both Mg2.85Y0.15Sb1.5Bi0.5 and Mg2.8Y0.2Sb1.5Bi0.5 show decent power factor over the entire temperature range because of the high electrical conductivity, and the maximum power factor reaches ∼16.3 μW cm−1 K−2 at 773 K.) FROM: Both Mg2.85Y0.15Sb1.5Bi0.5 and Mg2.8Y0.2Sb1.5Bi0.5 show decent power factor over the entire temperature range because of the high electrical conductivity, and the maximum power factor reaches ∼16.3 μW cm−1 K−2 at 773 K. | 10.1016-j.mtphys.2018.12.004.xml |  |  |  |  | comma-level | power factor | Joint effect of magnesium and yttrium on enhancing thermoelectric properties of n-type Zintl Mg3+δ Y0.02Sb1.5Bi0.5 | Elsevier | 2019 | no
19448 | ['Mg3.0Y0.035Sb1.5Bi0.5'] | Mg3.0Y0.035Sb1.5Bi0.5 | PF | PF |  | [773.0] | 773 | Kelvin^(1.0) | [773.0] | [0.0015800000000000002] | 0.00158 | Kelvin^(-2.0) Meter^(-1.0) Watt^(1.0) |  |  | (Mg3.0Y0.035Sb1.5Bi0.5 and Mg3.0Y0.04Sb1.5Bi0.5 exhibit excellent electrical conductivity and power factor because of higher carrier concentration, which reaches ∼15.8 μW cm−1 K−2 and ∼14.9 μW cm−1 K−2 at 773 K, respectively.) FROM: Mg3.0Y0.035Sb1.5Bi0.5 and Mg3.0Y0.04Sb1.5Bi0.5 exhibit excellent electrical conductivity and power factor because of higher carrier concentration, which reaches ∼15.8 μW cm−1 K−2 and ∼14.9 μW cm−1 K−2 at 773 K, respectively. | 10.1016-j.mtphys.2018.12.004.xml |  |  |  |  | comma-level | power factor | Joint effect of magnesium and yttrium on enhancing thermoelectric properties of n-type Zintl Mg3+δ Y0.02Sb1.5Bi0.5 | Elsevier | 2019 | no
19449 | ['Mg3.02Y0.02Sb1.5Bi0.5'] | Mg3.02Y0.02Sb1.5Bi0.5 | PF | PF |  | [573.0] | 573 | Kelvin^(1.0) | [573.0] | [0.00193] | 0.00193 | Kelvin^(-2.0) Meter^(-1.0) Watt^(1.0) |  |  | (Benefiting from the increased Seebeck coefficient and excellent electrical conductivity, Mg3.02Y0.02Sb1.5Bi0.5 shows the highest peak power factor, ∼19.3 μW cm−1 K−2 at 573 K, which decreases) FROM: Benefiting from the increased Seebeck coefficient and excellent electrical conductivity, Mg3.02Y0.02Sb1.5Bi0.5 shows the highest peak power factor, ∼19.3 μW cm−1 K−2 at 573 K, which decreases to ∼17.2 μW cm−1 K−2 at 773 K. | 10.1016-j.mtphys.2018.12.004.xml |  |  |  |  | comma-level | peak power factor | Joint effect of magnesium and yttrium on enhancing thermoelectric properties of n-type Zintl Mg3+δ Y0.02Sb1.5Bi0.5 | Elsevier | 2019 | no
19450 | ['Cu2Se1.15 bulk'] | Cu2Se1.15 bulk | PF | PF |  | [550.0] | 550 | Kelvin^(1.0) | [550.0] | [0.0005909999999999999] | 0.000591 | Kelvin^(-2.0) Meter^(-1.0) Watt^(1.0) |  |  | ( the PF of the Cu2Se1.15 bulk sample reaches 591 μWm−1K−2 at 550 K) FROM: Finally, the PF of the Cu2Se1.15 bulk sample reaches 591 μWm−1K−2 at 550 K, and that of the Cu2Se1.15 + CuO sample is 485 μWm−1K−2 at 700 K. | 10.1016-j.jeurceramsoc.2017.07.005.xml |  |  |  |  | comma-level | PF | Thermoelectric properties of Cu2Se x prepared by solution phase methods and spark plasma sintering | Elsevier | 2017 | no
19451 | ['Cu2Se1.15'] | Cu2Se1.15 | PF | PF |  | [700.0] | 700 | Kelvin^(1.0) | [700.0] | [0.00048499999999999997] | 0.000485 | Kelvin^(-2.0) Meter^(-1.0) Watt^(1.0) |  |  | ({ PF }: and that of the Cu2Se1.15 + CuO sample is 485 μWm−1K−2 at 700 K.) FROM: Finally, the PF of the Cu2Se1.15 bulk sample reaches 591 μWm−1K−2 at 550 K, and that of the Cu2Se1.15 + CuO sample is 485 μWm−1K−2 at 700 K. | 10.1016-j.jeurceramsoc.2017.07.005.xml |  |  |  |  | comma-level | PF | Thermoelectric properties of Cu2Se x prepared by solution phase methods and spark plasma sintering | Elsevier | 2017 | no
19452 | ['CuMn0.9Mg0.2O2'] | CuMn0.9Mg0.2O2 | PF | PF |  | [295] | 295 | Kelvin^(1.0) |  | [3.95e-06] | 3.95e-06 | Kelvin^(-2.0) Meter^(-1.0) Watt^(1.0) |  |  | (The highest PF value (3.95×10−3 mW m−1 K−2) was obtained at room temperature for the CuMn0.9Mg0.2O2 sample) FROM: The highest PF value (3.95×10−3 mW m−1 K−2) was obtained at room temperature for the CuMn0.9Mg0.2O2 sample, and this was a significant increase compared with the value for the CuMn1.1O2 sample (6.28 × 10−6 mW m−1 K−2) . | 10.1016-j.ceramint.2015.10.079.xml |  |  |  |  | comma-level | highest PF | Room temperature thermoelectric properties of p-type CuMn1.1−x E x O2 (E=Mg, Ca, Sr, x=0–0.2) ceramics | Elsevier | 2016 | no
19453 | ['CuMn1.1O2'] | CuMn1.1O2 | PF | PF |  | [295] | 295 | Kelvin^(1.0) |  | [6.28e-09] | 6.28e-09 | Kelvin^(-2.0) Meter^(-1.0) Watt^(1.0) |  |  | ({ highest PF at room temperature }: the value for the CuMn1.1O2 sample (6.28 × 10−6 mW m−1 K−2) .) FROM: The highest PF value (3.95×10−3 mW m−1 K−2) was obtained at room temperature for the CuMn0.9Mg0.2O2 sample, and this was a significant increase compared with the value for the CuMn1.1O2 sample (6.28 × 10−6 mW m−1 K−2) . | 10.1016-j.ceramint.2015.10.079.xml |  |  |  |  | comma-level | highest PF | Room temperature thermoelectric properties of p-type CuMn1.1−x E x O2 (E=Mg, Ca, Sr, x=0–0.2) ceramics | Elsevier | 2016 | no
19454 | ['CuMn0.9Mg0.2O2'] | CuMn0.9Mg0.2O2 | PF | PF |  | [295] | 295 | Kelvin^(1.0) |  | [3.95e-06] | 3.95e-06 | Kelvin^(-2.0) Meter^(-1.0) Watt^(1.0) |  |  | ({ at room temperature }: The CuMn0.9Mg0.2O2 sample had the lowest thermal conductivity (2 W m−1 K−1) and highest power factor (3.95×10−3 mW m−1 K−2)) FROM: The CuMn0.9Mg0.2O2 sample had the lowest thermal conductivity (2 W m−1 K−1) and highest power factor (3.95×10−3 mW m−1 K−2), which led to a dimensionless figure of merit of 0.00059 at room temperature. | 10.1016-j.ceramint.2015.10.079.xml |  |  |  |  | comma-level | highest power factor | Room temperature thermoelectric properties of p-type CuMn1.1−x E x O2 (E=Mg, Ca, Sr, x=0–0.2) ceramics | Elsevier | 2016 | no
19455 | ['Co4Sb11.1Te0.6Sn0.3'] | Co4Sb11.1Te0.6Sn0.3 | PF | PF |  | [295] | 295 | Kelvin^(1.0) |  | [0.001135] | 0.001135 | Kelvin^(-2.0) Meter^(-1.0) Watt^(1.0) |  |  | (The PF of Co4Sb11.1Te0.6Sn0.3 shows the maximum value of 11.35 μW cm−1 K−2 at room temperature.) FROM: The PF of Co4Sb11.1Te0.6Sn0.3 shows the maximum value of 11.35 μW cm−1 K−2 at room temperature. | 10.1039-c4ta05477f.html |  |  |  |  | comma-level | PF | Effect of HPHT processing on the structure, and thermoelectric properties of Co4Sb12 co-doped with Te and Sn | RSC | 2015 | no
19456 | ['PANI / Bi2S3'] | PANI / Bi2S3 | PF | PF |  | [295] | 295 | Kelvin^(1.0) |  | [7e-08] | 7e-08 | Kelvin^(-2.0) Meter^(-1.0) Watt^(1.0) |  |  | (The PANI/Bi2S3 hybrid has a Bi2S3 content of 80 wt%, a Seebeck coefficient of −42.8 μV K−1, and a maximum power factor of 0.07 μW m−1 K−2 at room temperature.) FROM: The PANI/Bi2S3 hybrid has a Bi2S3 content of 80 wt%, a Seebeck coefficient of −42.8 μV K−1, and a maximum power factor of 0.07 μW m−1 K−2 at room temperature. | 10.1039-c8ta11008e.html |  |  |  |  | comma-level | maximum power factor | Flexible thermopower generation over broad temperature range by PANI/nanorod hybrid-based p–n couples | RSC | 2019 | no
19457 | ['CuInTe2 / graphene composite'] | CuInTe2 / graphene composite | PF | PF |  | [295] | 295 | Kelvin^(1.0) |  | [9.3e-05] | 9.3e-05 | Kelvin^(-2.0) Meter^(-1.0) Watt^(1.0) |  |  | ( PF of CuInTe2/graphene composite (0.093 mW m−1 K−2) is only about 52.5% as that of CuInTe2 (0.177 mW m−1 K−2) at room temperature) FROM: As listed in Table 1, PF of CuInTe2/graphene composite (0.093 mW m−1 K−2) is only about 52.5% as that of CuInTe2 (0.177 mW m−1 K−2) at room temperature, which is not beneficial for the thermoelectric properties. | 10.1039-c3ce40334c.html |  |  |  |  | comma-level | PF | Thermoelectric properties of CuInTe2/graphene composites | RSC | 2013 | no
19458 | ['(Sr0.9Eu0.1)3Ti2O7'] | (Sr0.9Eu0.1)3Ti2O7 | PF | PF |  | [329.0] | 329 | Kelvin^(1.0) | [329.0] | [0.00039810000000000003] | 0.0003981 | Kelvin^(-2.0) Meter^(-1.0) Watt^(1.0) |  |  | ( (Sr0.9Eu0.1)3Ti2O7 had the largest PF and could achieve the largest PF (398.1 μW m-1K-2) at 329 K.) FROM: Among the three samples investigated in this paper, (Sr0.9Eu0.1)3Ti2O7 had the largest PF and could achieve the largest PF (398.1 μW m-1K-2) at 329 K. | 10.1007-s10854-020-02911-z.txt |  |  |  |  | comma-level | PF | Transport and thermoelectric properties of (Sr1-xEux)3Ti2O7 | Springer | 2020 | no
19459 | ['CoSbS0.99Se0.01'] | CoSbS0.99Se0.01 | PF | PF |  | [900.0] | 900 | Kelvin^(1.0) | [900.0] | [0.0011] | 0.0011 | Kelvin^(-2.0) Meter^(-1.0) Watt^(1.0) |  |  | (The maximum power factor as high as 1.1 × 10−3 Wm−1 K−2 was achieved in CoSbS0.99Se0.01 at 900 K.) FROM: The maximum power factor as high as 1.1 × 10−3 Wm−1 K−2 was achieved in CoSbS0.99Se0.01 at 900 K. | 10.1039-c7ra05609e.html |  |  |  |  | comma-level | maximum power factor | Modification of the intermediate band and thermoelectric properties in Se-doped CoSbS1−xSex compounds | RSC | 2017 | yes
19460 | ['CoSbS1−xSex compounds'] | CoSbS1−xSex compounds | PF | PF |  | [500.0] | 500 | Kelvin^(1.0) | [500.0] | [0.001] | 0.001 | Kelvin^(-2.0) Meter^(-1.0) Watt^(1.0) |  |  | ( small and flat power factors of CoSbS1−xSex compounds at temperatures below 500 K turn rapidly into reasonably large power factors at high temperatures with values on the order of 1 × 10−3 Wm−1 K−2 at 900 K.) FROM: Consequently, small and flat power factors of CoSbS1−xSex compounds at temperatures below 500 K turn rapidly into reasonably large power factors at high temperatures with values on the order of 1 × 10−3 Wm−1 K−2 at 900 K. | 10.1039-c7ra05609e.html |  | high temperatures |  |  | comma-level | power factors | Modification of the intermediate band and thermoelectric properties in Se-doped CoSbS1−xSex compounds | RSC | 2017 | yes
19461 | ['CoSbS0.99Se0.01'] | CoSbS0.99Se0.01 | PF | PF |  | [900.0] | 900 | Kelvin^(1.0) | [900.0] | [0.0011] | 0.0011 | Kelvin^(-2.0) Meter^(-1.0) Watt^(1.0) |  |  | (The highest power factor of 1.1 × 10−3 Wm−1 K−2 at 900 K is measured in CoSbS0.99Se0.01.) FROM: The highest power factor of 1.1 × 10−3 Wm−1 K−2 at 900 K is measured in CoSbS0.99Se0.01. | 10.1039-c7ra05609e.html |  |  |  |  | comma-level | highest power factor | Modification of the intermediate band and thermoelectric properties in Se-doped CoSbS1−xSex compounds | RSC | 2017 | yes
19462 | ['multidoped SnTe'] | multidoped SnTe | PF | PF |  | [900.0] | 900 | Kelvin^(1.0) | [900.0] | [0.0019] | 0.0019 | Kelvin^(-2.0) Meter^(-1.0) Watt^(1.0) |  |  | (Furthermore, Mn-Cu-Ge multidoped SnTe, which by far holds the highest ZT of ~1.8, has a power factor of only ~19 μWcm−1K−2 at 900 K despite the reduction in valence band offset and introduction of interstitials through multidoping process [].) FROM: Furthermore, Mn-Cu-Ge multidoped SnTe, which by far holds the highest ZT of ~1.8, has a power factor of only ~19 μWcm−1K−2 at 900 K despite the reduction in valence band offset and introduction of interstitials through multidoping process []. | 10.1016-j.mtphys.2019.100158.xml |  | process |  |  | comma-level | power factor | Zn: a versatile resonant dopant for SnTe thermoelectrics | Elsevier | 2019 | no
19463 | ['Sn0.96Zn0.08Te'] | Sn0.96Zn0.08Te | PF | PF |  | [300.0] | 300 | Kelvin^(1.0) | [300.0] | [0.0034000000000000002] | 0.0034 | Kelvin^(-2.0) Meter^(-1.0) Watt^(1.0) |  |  | ( we see an increase in the power factor of Sn0.96Zn0.08Te from ~34 μWcm−1K−2 at 300 K) FROM: As a consequence of high ‘S’ values at higher doping concentrations, we see an increase in the power factor of Sn0.96Zn0.08Te from ~34 μWcm−1K−2 at 300 K to ~42 μWcm−1K−2 at 840 K in spite of decrease in ‘σ’ values as a function of temperature (e). | 10.1016-j.mtphys.2019.100158.xml |  |  |  |  | comma-level | power factor | Zn: a versatile resonant dopant for SnTe thermoelectrics | Elsevier | 2019 | no
19464 | ['codoped SnTe'] | codoped SnTe | PF | PF |  | [823.0] | 823 | Kelvin^(1.0) | [823.0] | [0.0033880000000000004] | 0.003388 | Kelvin^(-2.0) Meter^(-1.0) Watt^(1.0) |  |  | ({ power factor }: that of Sr-In codoped SnTe (~33.88 μWcm−1K−2 at 823 K) and Bi-In codoped SnTe (~36 μWcm−1K−2 at 840 K) [) FROM: The power factor is also high compared with that of Sr-In codoped SnTe (~33.88 μWcm−1K−2 at 823 K) and Bi-In codoped SnTe (~36 μWcm−1K−2 at 840 K) [,]. | 10.1016-j.mtphys.2019.100158.xml |  |  |  |  | comma-level | power factor | Zn: a versatile resonant dopant for SnTe thermoelectrics | Elsevier | 2019 | no
19465 | ['Cu2S'] | Cu2S | PF | PF |  | [850.0] | 850 | Kelvin^(1.0) | [850.0] | [0.001361] | 0.001361 | Kelvin^(-2.0) Meter^(-1.0) Watt^(1.0) |  |  | (The power factor of Cu2S is enhanced significantly up to 1361 μW m−1 K−2 at about 850 K) FROM: The power factor of Cu2S is enhanced significantly up to 1361 μW m−1 K−2 at about 850 K, which is about X times higher than that of undoped Cu2S and even higher than the previously reported values for Cu2S-based thermoelectric materials with high ZT. | 10.1039-c6ta03780a.html |  |  |  |  | comma-level | power factor | Simultaneous enhancement in the power factor and thermoelectric performance of copper sulfide by In2S3 doping | RSC | 2016 | no
19466 | ['Cu2S–2 % In2S3'] | Cu2S–2 % In2S3 | PF | PF |  | [850.0] | 850 | Kelvin^(1.0) | [850.0] | [0.001361] | 0.001361 | Kelvin^(-2.0) Meter^(-1.0) Watt^(1.0) |  |  | ( a power factor of 1361 μW m−1 K−2 at 850 K is achieved for the Cu2S–2%In2S3) FROM: More importantly, a power factor of 1361 μW m−1 K−2 at 850 K is achieved for the Cu2S–2%In2S3, which is about X times higher than that of undoped Cu2S. | 10.1039-c6ta03780a.html |  |  |  |  | comma-level | power factor | Simultaneous enhancement in the power factor and thermoelectric performance of copper sulfide by In2S3 doping | RSC | 2016 | no
19467 | ['Cu2S–2 % In2S3'] | Cu2S–2 % In2S3 | PF | PF |  | [850.0] | 850 | Kelvin^(1.0) | [850.0] | [0.001361] | 0.001361 | Kelvin^(-2.0) Meter^(-1.0) Watt^(1.0) |  |  | ( Cu2S–2%In2S3 exhibits a strikingly high power factor value of 1361 μW m−1 K−2 at 850 K) FROM: Among doped samples, Cu2S–2%In2S3 exhibits a strikingly high power factor value of 1361 μW m−1 K−2 at 850 K, which is higher than the previously reported values for Cu2S-based thermoelectric materials by different groups. | 10.1039-c6ta03780a.html |  |  |  |  | comma-level | power factor | Simultaneous enhancement in the power factor and thermoelectric performance of copper sulfide by In2S3 doping | RSC | 2016 | no
19468 | ['2 % In2S3 doped Cu2S'] | 2 % In2S3 doped Cu2S | PF | PF |  | [850.0] | 850 | Kelvin^(1.0) | [850.0] | [0.001361] | 0.001361 | Kelvin^(-2.0) Meter^(-1.0) Watt^(1.0) |  |  | (In particular, for 2% In2S3 doped Cu2S (Cu2S–2%In2S3), the power factor reaches as high as 1361 μW m−1 K−2 at 850 K, coupled with a moderate thermal conductivity of 0.95 W m−1 K−1 at 850 K, and a ZT value of 1.23 can be achieved at 850 K, which is about X times higher) FROM: In particular, for 2% In2S3 doped Cu2S (Cu2S–2%In2S3), the power factor reaches as high as 1361 μW m−1 K−2 at 850 K, coupled with a moderate thermal conductivity of 0.95 W m−1 K−1 at 850 K, and a ZT value of 1.23 can be achieved at 850 K, which is about X times higher than that of undoped Cu2S at the same temperature. | 10.1039-c6ta03780a.html |  |  |  |  | comma-level | power factor | Simultaneous enhancement in the power factor and thermoelectric performance of copper sulfide by In2S3 doping | RSC | 2016 | no
19469 | ['SnSe'] | SnSe | PF | PF |  | [823.0] | 823 | Kelvin^(1.0) | [823.0] | [0.0001] | 0.0001 | Kelvin^(-2.0) Meter^(-1.0) Watt^(1.0) |  |  | (The SnSe sintered at 120 MPa has a PF of ~3.9×10-4Wm-1K-2 at 823 K due to the improved electrical conductivity) FROM: The SnSe sintered at 120 MPa has a PF of ~3.9×10-4Wm-1K-2 at 823 K due to the improved electrical conductivity, which means that the use of sintering pressure can enhance the electrical transport of polycrystalline SnSe. | 10.1007-s12034-020-2036-5.txt |  | sintered |  |  | comma-level | PF | Effect of sintering pressure on electrical transport and thermoelectric properties of polycrystalline SnSe | Springer | 2020 | no
19470 | ['Cu2S'] | Cu2S | PF | PF |  | [1000.0] | 1000 | Kelvin^(1.0) | [1000.0] | [3e-06] | 3e-06 | Kelvin^(-2.0) Meter^(-1.0) Watt^(1.0) |  |  | (The zT of stoichiometric Cu2S is only ∼0.70 at 1000 K due to low S2σ (∼3.0 μW m−1 K−2).) FROM: The zT of stoichiometric Cu2S is only ∼0.70 at 1000 K due to low S2σ (∼3.0 μW m−1 K−2). | 10.1039-c9tc00819e.html |  |  |  |  | comma-level | S2σ | Kinetic condition driven phase and vacancy enhancing thermoelectric performance of low-cost and eco-friendly Cu2−xS | RSC | 2019 | no
19471 | ['NaOH'] | NaOH | PF | PF |  | [833.0] | 833 | Kelvin^(1.0) | [833.0] | [9.800000000000001e-06] | 9.8e-06 | Kelvin^(-2.0) Meter^(-1.0) Watt^(1.0) |  |  | ({ S2σ }: ∼9.8 μW m−1 K−2 at 833 K. Fig. 3f plots the thermal diffusivity (D) of Cu2−xS pellets and shows enhanced D on reducing the NaOH amount.) FROM: Dominated by the significantly enhanced σ, Fig. 3e shows that S2σ has dramatically enhanced from ∼4.0 μW m−1 K−2 to ∼9.8 μW m−1 K−2 at 833 K. Fig. 3f plots the thermal diffusivity (D) of Cu2−xS pellets and shows enhanced D on reducing the NaOH amount. | 10.1039-c9tc00819e.html |  |  |  |  | comma-level | S2σ | Kinetic condition driven phase and vacancy enhancing thermoelectric performance of low-cost and eco-friendly Cu2−xS | RSC | 2019 | no
19472 | ['PEDOT : PSS'] | PEDOT : PSS | PF | PF |  | [483.0] | 483 | Kelvin^(1.0) | [210.0] | [7.5e-05] | 7.5e-05 | Kelvin^(-2.0) Meter^(-1.0) Watt^(1.0) |  |  | ( a maximum power factor of 75 μW m−1 K−2 was observed in the PEDOT:PSS sample with 60 wt% IL at 210 °C) FROM: Consequently, a maximum power factor of 75 μW m−1 K−2 was observed in the PEDOT:PSS sample with 60 wt% IL at 210 °C, which was approximately double that of the previous work using EmimBF4 mixed with PEDOT:PSS and PEDOT-Tos, respectively, as shown in Fig. 2(d). | 10.1039-c9tc00310j.html |  |  |  |  | comma-level | maximum power factor | Synergistic enhancement of thermoelectric and mechanical performances of ionic liquid LiTFSI modulated PEDOT flexible films | RSC | 2019 | no
19473 | ['Ti co-doped AZO films'] | Ti co-doped AZO films | PF | PF |  | [573.0] | 573 | Kelvin^(1.0) | [573.0] | [0.00128] | 0.00128 | Kelvin^(-2.0) Meter^(-1.0) Watt^(1.0) |  |  | ( a significant enhanced power factor as high as 12.8 × 10−4 Wm−1 K−2 was achieved at 573 K in Ti co-doped AZO films) FROM: As a result, a significant enhanced power factor as high as 12.8 × 10−4 Wm−1 K−2 was achieved at 573 K in Ti co-doped AZO films, which was more than X times larger than that of the films without Ti co-doping (0.64 × 10−4 Wm−1 K−2). | 10.1016-j.materresbull.2017.06.017.xml |  |  |  |  | comma-level | power factor | Enhanced thermoelectric properties in AZO thin films by introducing Ti co-dopant | Elsevier | 2017 | no
19474 | ['Cu5FeS3.6Se0.4'] | Cu5FeS3.6Se0.4 | PF | PF |  | [540.0] | 540 | Kelvin^(1.0) | [540.0] | [0.0004900000000000001] | 0.00049 | Kelvin^(-2.0) Meter^(-1.0) Watt^(1.0) |  |  | (A power factor of 4.9 × 10−4 W m−1 K−2 is attained for Cu5FeS3.6Se0.4 at 540 K.) FROM: A power factor of 4.9 × 10−4 W m−1 K−2 is attained for Cu5FeS3.6Se0.4 at 540 K. | 10.1039-c6dt04204j.html |  |  |  |  | comma-level | power factor | The crucial role of selenium for sulphur substitution in the structural transitions and thermoelectric properties of Cu5FeS4 bornite | RSC | 2017 | no
19475 | ['Pb0.960Na0.040Te'] | Pb0.960Na0.040Te | PF | PF |  | [295] | 295 | Kelvin^(1.0) | [570.0] | [0.003] | 0.003 | Kelvin^(-2.0) Meter^(-1.0) Watt^(1.0) |  |  | ({ S2 / ρ }: For Pb0.960Na0.040Te, the S2/ρ values at room temperature, ∼570 K, and at ∼900 K are ∼1.4 × 10−3, ∼3.0 × 10−3 W m−1 K−2, and ∼2.4 × 10−3 W m−1 K−2, respectively.) FROM: For Pb0.960Na0.040Te, the S2/ρ values at room temperature, ∼570 K, and at ∼900 K are ∼1.4 × 10−3, ∼3.0 × 10−3 W m−1 K−2, and ∼2.4 × 10−3 W m−1 K−2, respectively. | 10.1016-j.joule.2018.04.025.xml |  |  |  |  | comma-level | S2 / ρ | Excessively Doped PbTe with Ge-Induced Nanostructures Enables High-Efficiency Thermoelectric Modules | Elsevier | 2018 | yes
19476 | ['Pb0.925Yb0.075Se0.2Te0.8'] | Pb0.925Yb0.075Se0.2Te0.8 | PF | PF |  | [523.0] | 523 | Kelvin^(1.0) | [523.0] | [0.004525609999999999] | 0.00452561 | Kelvin^(-2.0) Meter^(-1.0) Watt^(1.0) |  |  | ( the maximum S2σ calculated was significantly improved to 4525.61 μW m−1 K−2 at 523 K for the Pb0.925Yb0.075Se0.2Te0.8 sample.) FROM: Based on the measurements of the thermoelectric properties, the maximum S2σ calculated was significantly improved to 4525.61 μW m−1 K−2 at 523 K for the Pb0.925Yb0.075Se0.2Te0.8 sample. | 10.1016-j.matchemphys.2012.08.069.xml |  |  |  |  | comma-level | maximum S2σ | Enhancement of electrical transport through the anisotropic nanostructure performance of heavily Yb-doped PbSe0.2Te0.8 thin films | Elsevier | 2012 | no
19477 | ['SWCNT film'] | SWCNT film | PF | PF |  | [298.0] | 298 | Kelvin^(1.0) | [25.0] | [7.309999999999999e-05] | 7.31e-05 | Kelvin^(-2.0) Meter^(-1.0) Watt^(1.0) |  |  | ({ at 25 °C }: The power factor of the AC-SWCNT film (73.1 μW m−1 K−2) is enhanced by 63% ) FROM: The power factor of the AC-SWCNT film (73.1 μW m−1 K−2) is enhanced by 63% compared to that of the pristine SWCNT film (44.9 μW m−1 K−2) at 25 °C. | 10.1016-j.mtcomm.2019.100867.xml |  |  |  |  | comma-level | power factor | Thermoelectric properties of PEDOT: PSS and acid-treated SWCNT composite films | Elsevier | 2020 | no
19478 | ['pristine SWCNT film'] | pristine SWCNT film | PF | PF |  | [298.0] | 298 | Kelvin^(1.0) | [25.0] | [4.4899999999999994e-05] | 4.49e-05 | Kelvin^(-2.0) Meter^(-1.0) Watt^(1.0) |  |  | ({ power factor }: that of the pristine SWCNT film (44.9 μW m−1 K−2) at 25 °C.) FROM: The power factor of the AC-SWCNT film (73.1 μW m−1 K−2) is enhanced by 63% compared to that of the pristine SWCNT film (44.9 μW m−1 K−2) at 25 °C. | 10.1016-j.mtcomm.2019.100867.xml |  |  |  |  | comma-level | power factor | Thermoelectric properties of PEDOT: PSS and acid-treated SWCNT composite films | Elsevier | 2020 | no
19479 | ['(Zn0.8Cd0.2)4Sb3'] | (Zn0.8Cd0.2)4Sb3 | PF | PF |  | [300.0] | 300 | Kelvin^(1.0) | [300.0] | [600000000.0] | 600000000 | Kelvin^(-2.0) Meter^(-1.0) Watt^(1.0) |  |  | ( the power factor for (Zn0.8Cd0.2)4Sb3 at 300 K reaches a maximum of 6 × 10^-6 W cm-1K-2.) FROM: As a result, the power factor for (Zn0.8Cd0.2)4Sb3 at 300 K reaches a maximum of 6 × 10^-6 W cm-1K-2. | 10.1557-JMR.2009.0058.txt |  |  |  |  | comma-level | power factor | Effects of Nb doping on thermoelectric properties of Zn4Sb3 at high temperatures | Springer | 2009 | no
19480 | ['β-Zn4Sb3'] | β-Zn4Sb3 | PF | PF |  | [680.0] | 680 | Kelvin^(1.0) | [680.0] | [1.06] | 1.06 | Kelvin^(-2.0) Meter^(-1.0) Watt^(1.0) |  |  | (The PF obtained here for β-Zn4Sb3 at 680 K is around 1.06 Wm-1K-2) FROM: The PF obtained here for β-Zn4Sb3 at 680 K is around 1.06 Wm-1K-2, which is in good agreement with that reported by Ueno et al. | 10.1557-JMR.2009.0058.txt |  |  |  |  | comma-level | PF | Effects of Nb doping on thermoelectric properties of Zn4Sb3 at high temperatures | Springer | 2009 | no
19481 | ['Na0.05Ni0.95O'] | Na0.05Ni0.95O | PF | PF |  | [1260.0] | 1260 | Kelvin^(1.0) | [1260.0] | [0.00033] | 0.00033 | Kelvin^(-2.0) Meter^(-1.0) Watt^(1.0) | additional Li |  | (To increase the conductivity, additional Li doping on the Na0.05Ni0.95O was carried out, resulting in the increase in the power factor as high as 3.3×10−4 W/K2 m at 1260 K.) FROM: To increase the conductivity, additional Li doping on the Na0.05Ni0.95O was carried out, resulting in the increase in the power factor as high as 3.3×10−4 W/K2 m at 1260 K. | 10.1016-S0167-577X(00)00122-1.xml |  |  |  |  | comma-level | power factor | High performance p-type thermoelectric oxide based on NiO | Elsevier | 2000 | no
19482 | ['Na0.05Ni0.95O'] | Na0.05Ni0.95O | PF | PF |  | [1260.0] | 1260 | Kelvin^(1.0) | [1260.0] | [0.00033] | 0.00033 | Kelvin^(-2.0) Meter^(-1.0) Watt^(1.0) | additional Li |  | ( additional Li doping on the Na0.05Ni0.95O was carried out and increased up the power factor as high as 3.3×10−4 W/K2 m at 1260 K.) FROM: To increase the conductivity, additional Li doping on the Na0.05Ni0.95O was carried out and increased up the power factor as high as 3.3×10−4 W/K2 m at 1260 K. | 10.1016-S0167-577X(00)00122-1.xml |  |  |  |  | comma-level | power factor | High performance p-type thermoelectric oxide based on NiO | Elsevier | 2000 | no
19483 | ['Ca3Co4O9'] | Ca3Co4O9 | PF | PF |  | [295] | 295 | Kelvin^(1.0) |  | [8.2e-05] | 8.2e-05 | Kelvin^(-2.0) Meter^(-1.0) Watt^(1.0) |  |  | (Electrical resistivity and Seebeck coefficient values of the Ca3Co4O9 and CaMnO3 were obtained of 99 µΩ m, 91 µV K−1 and 26 mΩ m, -377 µV K−1 to evaluate the power factor (P) about of 82 µWm−1K−2 and 5.42 µW m−1 K−2, respectively, at room temperature.) FROM: Electrical resistivity and Seebeck coefficient values of the Ca3Co4O9 and CaMnO3 were obtained of 99 µΩ m, 91 µV K−1 and 26 mΩ m, -377 µV K−1 to evaluate the power factor (P) about of 82 µWm−1K−2 and 5.42 µW m−1 K−2, respectively, at room temperature. | 10.1016-j.matpr.2018.02.080.xml |  |  |  |  | comma-level | power factor | Low cost synthesis of p-CCO/n-CMO from natural raw material of waste shell | Elsevier | 2018 | no
19484 | ['(Fe0.92Co0.08)2VAl'] | (Fe0.92Co0.08)2VAl | PF | PF |  | [295] | 295 | Kelvin^(1.0) |  | [2750.0] | 2750 | Kelvin^(-2.0) Meter^(-1.0) Watt^(1.0) |  |  | ( a large power factor of 27.5 W/K2 cm was achieved at room temperature for (Fe0.92Co0.08)2VAl.) FROM: Therefore, a large power factor of 27.5 W/K2 cm was achieved at room temperature for (Fe0.92Co0.08)2VAl. | 10.1016-j.jallcom.2009.05.032.xml |  |  |  |  | comma-level | power factor | Thermoelectric properties of (Fe1−x Co x )2VAl Heusler-type compounds | Elsevier | 2009 | no
19485 | ['undoped SnSe'] | undoped SnSe | PF | PF |  | [810.0] | 810 | Kelvin^(1.0) | [810.0] | [0.000183] | 0.000183 | Kelvin^(-2.0) Meter^(-1.0) Watt^(1.0) |  |  | ({ maximum power factor at 810 K }: that for undoped SnSe sample (∼1.83 μW cm−1 K−2).) FROM: The maximum power factor ∼4.68 μW cm−1 K−2 is obtained for x = 3.2 at 810 K, which is X times higher than that for undoped SnSe sample (∼1.83 μW cm−1 K−2). | 10.1016-j.matlet.2017.01.079.xml |  |  |  |  | comma-level | maximum power factor | Enhanced thermoelectric performance of SnSe doped with layered MoS2/graphene | Elsevier | 2017 | no
19486 | ['PEDOT : PSS / SWCNT composite'] | PEDOT : PSS / SWCNT composite | PF | PF |  | [295] | 295 | Kelvin^(1.0) |  | [0.0003] | 0.0003 | Kelvin^(-2.0) Meter^(-1.0) Watt^(1.0) |  |  | (By being soaked with DMSO for 2 min at room temperature, the PEDOT:PSS/SWCNT composite with an optimized SWCNT weight ratio of 74 wt% exhibited a high electric conductivity of 3800 S cm−1 and a reasonable Seebeck coefficient of 28 μV K−1, leading to a promising power factor of 300 μW m−1 K−2 and a hopeful ZT value of 0.13.) FROM: By being soaked with DMSO for 2 min at room temperature, the PEDOT:PSS/SWCNT composite with an optimized SWCNT weight ratio of 74 wt% exhibited a high electric conductivity of 3800 S cm−1 and a reasonable Seebeck coefficient of 28 μV K−1, leading to a promising power factor of 300 μW m−1 K−2 and a hopeful ZT value of 0.13. | 10.1016-j.orgel.2017.09.030.xml |  |  |  |  | comma-level | power factor | Highly improved thermoelectric performances of PEDOT:PSS/SWCNT composites by solvent treatment | Elsevier | 2017 | no
19487 | ['PEDOT : PSS / SWCNT composite'] | PEDOT : PSS / SWCNT composite | PF | PF |  | [295] | 295 | Kelvin^(1.0) |  | [0.0003] | 0.0003 | Kelvin^(-2.0) Meter^(-1.0) Watt^(1.0) |  |  | ({ at room temperature }: the PEDOT:PSS/SWCNT composite with an optimized SWCNT weight ratio of 74 wt% exhibits a promising power factor of 300 μW m−1 K−2) FROM: By being soaked with DMSO for 2 min at room temperature, the PEDOT:PSS/SWCNT composite with an optimized SWCNT weight ratio of 74 wt% exhibits a promising power factor of 300 μW m−1 K−2, which is the highest among PEDOT:PSS and CNT composites. | 10.1016-j.orgel.2017.09.030.xml |  |  |  |  | comma-level | power factor | Highly improved thermoelectric performances of PEDOT:PSS/SWCNT composites by solvent treatment | Elsevier | 2017 | no
19488 | ['PEDOT : PSS / CNT composites'] | PEDOT : PSS / CNT composites | PF | PF |  | [413.0] | 413 | Kelvin^(1.0) | [140.0] | [0.00015099999999999998] | 0.000151 | Kelvin^(-2.0) Meter^(-1.0) Watt^(1.0) |  |  | ( Cho et al. reported a large PF of 151 μW m−1 K−2 for PEDOT:PSS/CNT composites by treating them in ethylene glycol (EG) for 1 h followed by annealing at 140 °C for 10 min .) FROM: Quite recently, Cho et al. reported a large PF of 151 μW m−1 K−2 for PEDOT:PSS/CNT composites by treating them in ethylene glycol (EG) for 1 h followed by annealing at 140 °C for 10 min . | 10.1016-j.orgel.2017.09.030.xml |  | treating |  |  | comma-level | PF | Highly improved thermoelectric performances of PEDOT:PSS/SWCNT composites by solvent treatment | Elsevier | 2017 | no
19489 | ['PEDOT : PSS / SWCNT composite'] | PEDOT : PSS / SWCNT composite | PF | PF |  | [295] | 295 | Kelvin^(1.0) |  | [2.9e-05, 0.0003] | 0.0001645 | Kelvin^(-2.0) Meter^(-1.0) Watt^(1.0) |  |  | (It is quite striking for us that such a facile treatment (2-min soaking in DMSO at room temperature) is successful in improving the PF of the as-prepared PEDOT:PSS/SWCNT composite (WSWCNT = 74 wt%) almost ten times from 29 to 300 μW m−1 K−2.) FROM: It is quite striking for us that such a facile treatment (2-min soaking in DMSO at room temperature) is successful in improving the PF of the as-prepared PEDOT:PSS/SWCNT composite (WSWCNT = 74 wt%) almost ten times from 29 to 300 μW m−1 K−2. | 10.1016-j.orgel.2017.09.030.xml |  | treatment |  |  | comma-level | PF | Highly improved thermoelectric performances of PEDOT:PSS/SWCNT composites by solvent treatment | Elsevier | 2017 | no
19490 | ['WSWCNT'] | WSWCNT | PF | PF |  | [295] | 295 | Kelvin^(1.0) |  | [0.0003] | 0.0003 | Kelvin^(-2.0) Meter^(-1.0) Watt^(1.0) |  |  | (By being soaked in DMSO for 2 min at room temperature, these composites yielded a highly improved TE performance at WSWCNT = 74 wt%: σ = 3800 S cm−1, S = 28 μV K−1, PF = 300 μW m−1 K−2, and ZT = 0.13.) FROM: By being soaked in DMSO for 2 min at room temperature, these composites yielded a highly improved TE performance at WSWCNT = 74 wt%: σ = 3800 S cm−1, S = 28 μV K−1, PF = 300 μW m−1 K−2, and ZT = 0.13. | 10.1016-j.orgel.2017.09.030.xml |  |  |  |  | comma-level | PF | Highly improved thermoelectric performances of PEDOT:PSS/SWCNT composites by solvent treatment | Elsevier | 2017 | no
19491 | ['Ca3Co3.97Cu0.03O9'] | Ca3Co3.97Cu0.03O9 | PF | PF |  | [1073.0] | 1073 | Kelvin^(1.0) | [1073.0] | [0.00021] | 0.00021 | Kelvin^(-2.0) Meter^(-1.0) Watt^(1.0) |  |  | ({ PF }: the previously reported value of ∼2.1 × 10−4 W m−1 K−2 at 1073 K for Ca3Co3.97Cu0.03O9 sample prepared by the conventional solid state reaction method.) FROM: The PF obtained in this work is higher than the previously reported value of ∼2.1 × 10−4 W m−1 K−2 at 1073 K for Ca3Co3.97Cu0.03O9 sample prepared by the conventional solid state reaction method. | 10.1039-c8ra01691g.html |  |  |  |  | comma-level | PF | High-temperature thermoelectric properties of Na- and W-Doped Ca3Co4O9 system | RSC | 2018 | yes
19492 | ['Zn0.97Al0.02Ti0.01O'] | Zn0.97Al0.02Ti0.01O | PF | PF |  | [1073.0] | 1073 | Kelvin^(1.0) | [800.0] | [0.00038] | 0.00038 | Kelvin^(-2.0) Meter^(-1.0) Watt^(1.0) |  |  | (The highest value of power factor (3.8 × 10−4 W m−1 K−2) was attained for Zn0.97Al0.02Ti0.01O at 800 °C.) FROM: The highest value of power factor (3.8 × 10−4 W m−1 K−2) was attained for Zn0.97Al0.02Ti0.01O at 800 °C. | 10.1016-j.jeurceramsoc.2006.04.012.xml |  |  |  |  | comma-level | power factor | High-temperature thermoelectric properties of polycrystalline Zn1−x−y Al x Ti y O ceramics | Elsevier | 2007 | no
19493 | ['Zn0.97Al0.02Ti0.01O'] | Zn0.97Al0.02Ti0.01O | PF | PF |  | [1073.0] | 1073 | Kelvin^(1.0) | [800.0] | [0.00038] | 0.00038 | Kelvin^(-2.0) Meter^(-1.0) Watt^(1.0) |  |  | (Zn0.97Al0.02Ti0.01O showed the highest value of power factor (3.8 × 10−4 W m−1 K−2) at 800 °C.) FROM: Zn0.97Al0.02Ti0.01O showed the highest value of power factor (3.8 × 10−4 W m−1 K−2) at 800 °C. | 10.1016-j.jeurceramsoc.2006.04.012.xml |  |  |  |  | comma-level | power factor | High-temperature thermoelectric properties of polycrystalline Zn1−x−y Al x Ti y O ceramics | Elsevier | 2007 | no
19494 | ['Zn0.97Al0.02Ti0.01O'] | Zn0.97Al0.02Ti0.01O | PF | PF |  | [1073.0] | 1073 | Kelvin^(1.0) | [800.0] | [0.00038] | 0.00038 | Kelvin^(-2.0) Meter^(-1.0) Watt^(1.0) |  |  | (Zn0.97Al0.02Ti0.01O showed the highest value of power factor (3.8 × 10−4W m−1 K−2) at 800 °C.) FROM: Zn0.97Al0.02Ti0.01O showed the highest value of power factor (3.8 × 10−4W m−1 K−2) at 800 °C. | 10.1016-j.jeurceramsoc.2006.04.012.xml |  |  |  |  | comma-level | power factor | High-temperature thermoelectric properties of polycrystalline Zn1−x−y Al x Ti y O ceramics | Elsevier | 2007 | no
19495 | ['Ca0.75Ce0.25Fe4Sb12'] | Ca0.75Ce0.25Fe4Sb12 | PF | PF |  | [800.0] | 800 | Kelvin^(1.0) | [800.0] | [0.00275] | 0.00275 | Kelvin^(-2.0) Meter^(-1.0) Watt^(1.0) |  |  | (Lower resistivity of Ca0.75Ce0.25Fe4Sb12 yields the maximum power factor of 2.75×10−3 W m−1 K−2 at 800 K.) FROM: Lower resistivity of Ca0.75Ce0.25Fe4Sb12 yields the maximum power factor of 2.75×10−3 W m−1 K−2 at 800 K. | 10.1016-j.jssc.2014.06.042.xml |  |  |  |  | comma-level | maximum power factor | Structures and thermoelectric properties of double-filled (Ca x Ce1−x )Fe4Sb12 skutterudites | Elsevier | 2014 | no
19496 | ['SnTe-alloyed SnSe crystals'] | SnTe-alloyed SnSe crystals | PF | PF |  | [295] | 295 | Kelvin^(1.0) | [300.0, 773.0] | [0.0055000000000000005] | 0.0055 | Kelvin^(-2.0) Meter^(-1.0) Watt^(1.0) |  |  | (Resulting from the above synergistic effects, a record-high power factor of ∼55 μW cm−1 K−2 at room temperature, and remarkably high ZT values ranging from 0.8 to 2.1 at 300–773 K were achieved, and a record-high average ZT value of >1.6 in SnTe-alloyed SnSe crystals with a theoretical conversion efficiency >18% was obtained, as shown in Fig. 10(b).) FROM: Resulting from the above synergistic effects, a record-high power factor of ∼55 μW cm−1 K−2 at room temperature, and remarkably high ZT values ranging from 0.8 to 2.1 at 300–773 K were achieved, and a record-high average ZT value of >1.6 in SnTe-alloyed SnSe crystals with a theoretical conversion efficiency >18% was obtained, as shown in Fig. 10(b). | 10.1039-c9mh00543a.html |  |  |  |  | comma-level | power factor | Seeing atomic-scale structural origins and foreseeing new pathways to improved thermoelectric materials | RSC | 2019 | no
19497 | ['MoS2'] | MoS2 | PF | PF |  | [600.0] | 600 | Kelvin^(1.0) | [600.0] | [0.000732] | 0.000732 | Kelvin^(-2.0) Meter^(-1.0) Watt^(1.0) |  |  | (The incorporation of MoS2 seems to cause larger increase in power factor at higher temperatures, reaching a maximum of 732 μW m−1 K−2 at 600 K for the 3 wt% sample, an ## % change ) FROM: The incorporation of MoS2 seems to cause larger increase in power factor at higher temperatures, reaching a maximum of 732 μW m−1 K−2 at 600 K for the 3 wt% sample, an improvement of 95% compared to that of the pristine sample (375 μW m−1 K−2) at same temperature. | 10.1016-j.apsusc.2017.11.262.xml |  | higher temperatures |  |  | comma-level | power factor | Incorporation of MoS2 nanosheets in CoSb3 matrix as an efficient novel strategy to enhance its thermoelectric performance | Elsevier | 2018 | no
19498 | ['poly(3,4-ethylenedioxythiophene) : tosylate'] | poly(3,4-ethylenedioxythiophene) : tosylate | PF | PF |  | [295] | 295 | Kelvin^(1.0) |  | [0.00032399999999999996] | 0.000324 | Kelvin^(-2.0) Meter^(-1.0) Watt^(1.0) |  |  | (Crispin et al. reported that poly(3,4-ethylenedioxythiophene):tosylate (PEDOT: Tos) films exhibited PFs up to 324 μW m-1K-2 at room temperature.) FROM: Crispin et al. reported that poly(3,4-ethylenedioxythiophene):tosylate (PEDOT: Tos) films exhibited PFs up to 324 μW m-1K-2 at room temperature. | 10.1038-srep44704.txt |  | Crispin |  |  | comma-level | PFs | High Thermoelectric Power Factor of a Diketopyrrolopyrrole-Based Low Bandgap Polymer via Finely Tuned Doping Engineering | Springer | 2017 | yes
19499 | ['PEDOT : poly(styrenesulfonate)'] | PEDOT : poly(styrenesulfonate) | PF | PF |  | [295] | 295 | Kelvin^(1.0) |  | [0.00046899999999999996] | 0.000469 | Kelvin^(-2.0) Meter^(-1.0) Watt^(1.0) |  |  | (Pipe et al. reported that PEDOT:poly(styrenesulfonate) (PSS) films exhibited PFs up to 469 μW m-1K-2 at room temperature.) FROM: Pipe et al. reported that PEDOT:poly(styrenesulfonate) (PSS) films exhibited PFs up to 469 μW m-1K-2 at room temperature. | 10.1038-srep44704.txt |  |  |  |  | comma-level | PFs | High Thermoelectric Power Factor of a Diketopyrrolopyrrole-Based Low Bandgap Polymer via Finely Tuned Doping Engineering | Springer | 2017 | yes
19500 | ['ferric salt of triflimide'] | ferric salt of triflimide | PF | PF |  | [295] | 295 | Kelvin^(1.0) |  | [2.6e-05] | 2.6e-05 | Kelvin^(-2.0) Meter^(-1.0) Watt^(1.0) |  |  | (2-b]thiophene exhibited PFs of 26 μW m-1K-2 by doping with a ferric salt of triflimide at room temperature) FROM: Research efforts on thermoelectric conjugated polymers have been mainly focused on PEDOT, and only a few other polymer systems showed promise in terms of thermoelectric application; Poly(3-hexylthiophene) (P3HT) and poly(2,5-bis(3-tetradecylthiophen-2-yl)thieno[3,2-b]thiophene exhibited PFs of 26 μW m-1K-2 by doping with a ferric salt of triflimide at room temperature, and of 25 ± 8 μW m-1K-2 by treatment of tridecafluoro-1,1,2,2,-tetrahydrooctyl)-trichlorosilane at room temperature, respectively. | 10.1038-srep44704.txt |  |  |  |  | comma-level | PFs | High Thermoelectric Power Factor of a Diketopyrrolopyrrole-Based Low Bandgap Polymer via Finely Tuned Doping Engineering | Springer | 2017 | yes
19501 | ['FeCl3 / nitromethane'] | FeCl3 / nitromethane | PF | PF |  | [295] | 295 | Kelvin^(1.0) |  | [4.6e-05] | 4.6e-05 | Kelvin^(-2.0) Meter^(-1.0) Watt^(1.0) |  |  | ({ at room temperature }: The average PFs of the P3HT films doped with a 9 mM FeCl3/nitromethane solution and the PDPP3T films doped with a 6 mM FeCl3/nitromethane solution were 46 ± 7 μWm-1K-2 and 247 ± 21 μW m-1K-2) FROM: The average PFs of the P3HT films doped with a 9 mM FeCl3/nitromethane solution and the PDPP3T films doped with a 6 mM FeCl3/nitromethane solution were 46 ± 7 μWm-1K-2 and 247 ± 21 μW m-1K-2, respectively, at room temperature. | 10.1038-srep44704.txt | 7 |  |  |  | comma-level | average PFs | High Thermoelectric Power Factor of a Diketopyrrolopyrrole-Based Low Bandgap Polymer via Finely Tuned Doping Engineering | Springer | 2017 | yes
19502 | ['FeCl3'] | FeCl3 | PF | PF |  | [295] | 295 | Kelvin^(1.0) |  | [3.9e-06] | 3.9e-06 | Kelvin^(-2.0) Meter^(-1.0) Watt^(1.0) |  |  | ( and the PF of 3.9 μW m-1K-2 at room temperature via the immersion and rinsing method with FeCl3) FROM: Only thick active layer of 15 μm formed by drop-casting shows the Seebeck coefficient of 74 μV K-1, the electrical conductivity of 7 S cm-1, and the PF of 3.9 μW m-1K-2 at room temperature via the immersion and rinsing method with FeCl3, but this PF is significantly lower than that obtained from the post-treatment of dopant. | 10.1038-srep44704.txt |  |  |  |  | comma-level | PF | High Thermoelectric Power Factor of a Diketopyrrolopyrrole-Based Low Bandgap Polymer via Finely Tuned Doping Engineering | Springer | 2017 | yes
19503 | ['Bi2Te3'] | Bi2Te3 | PF | PF |  | [298.0] | 298 | Kelvin^(1.0) | [298.0] | [0.0045000000000000005] | 0.0045 | Kelvin^(-2.0) Meter^(-1.0) Watt^(1.0) |  |  | ({ PF }: that of Bi2Te3 [] (4.5 × 10−3 Wm−1 K−2 at 298 K).) FROM: Quite recently, our group found that Co2MnSi, one of the half-metallic full-Heusler compounds, exhibited a high PF of 2.9 × 10−3Wm−1 K−2 at 550 K [], which is comparable to that of Bi2Te3 [] (4.5 × 10−3 Wm−1 K−2 at 298 K). | 10.1016-j.scriptamat.2018.03.018.xml |  |  |  |  | comma-level | PF | Design and fabrication of full-Heusler compound with positive Seebeck coefficient as a potential thermoelectric material | Elsevier | 2018 | no
19504 | ['Mn2VAl'] | Mn2VAl | PF | PF |  | [717.0] | 717 | Kelvin^(1.0) | [717.0] | [0.00027000000000000006] | 0.00027 | Kelvin^(-2.0) Meter^(-1.0) Watt^(1.0) |  |  | (The maximum PF of the Mn2VAl sample was 2.7 × 10−4 Wm−1 K−2 at 717 K.) FROM: The maximum PF of the Mn2VAl sample was 2.7 × 10−4 Wm−1 K−2 at 717 K. | 10.1016-j.scriptamat.2018.03.018.xml |  |  |  |  | comma-level | maximum PF | Design and fabrication of full-Heusler compound with positive Seebeck coefficient as a potential thermoelectric material | Elsevier | 2018 | no
19506 | ['Ca0.9La0.05Bi0.05MnO3−δ'] | Ca0.9La0.05Bi0.05MnO3−δ | PF | PF |  | [1073.0] | 1073 | Kelvin^(1.0) | [800.0] | [0.000301] | 0.000301 | Kelvin^(-2.0) Meter^(-1.0) Watt^(1.0) |  |  | (The power factors of the cold compaction- and tape casting-processed Ca0.9La0.05Bi0.05MnO3−δ at 800 °C are 2.12 × 10−4 and 3.01 × 10−4 Wm−1 K−2) FROM: The power factors of the cold compaction- and tape casting-processed Ca0.9La0.05Bi0.05MnO3−δ at 800 °C are 2.12 × 10−4 and 3.01 × 10−4 Wm−1 K−2, respectively. | 10.1016-j.ijhydene.2015.09.017.xml |  | casting |  |  | comma-level | power factors | Electrical transport properties of Ca0.9La0.1−x Bi x MnO3−δ (0 ≤ x ≤ 0.1) thermoelectric materials | Elsevier | 2015 | no
19507 | ['Ca0.9La0.05Bi0.05MnO3−δ'] | Ca0.9La0.05Bi0.05MnO3−δ | PF | PF |  | [1073.0] | 1073 | Kelvin^(1.0) | [800.0] | [0.000301] | 0.000301 | Kelvin^(-2.0) Meter^(-1.0) Watt^(1.0) |  |  | (The maximum power factor (3.01 × 10−4 Wm−1 K−2) was obtained at 800 °C for the tape casting-processed Ca0.9La0.05Bi0.05MnO3−δ.) FROM: The maximum power factor (3.01 × 10−4 Wm−1 K−2) was obtained at 800 °C for the tape casting-processed Ca0.9La0.05Bi0.05MnO3−δ. | 10.1016-j.ijhydene.2015.09.017.xml |  | casting |  |  | comma-level | maximum power factor | Electrical transport properties of Ca0.9La0.1−x Bi x MnO3−δ (0 ≤ x ≤ 0.1) thermoelectric materials | Elsevier | 2015 | no
19508 | ['SnS0.1Se0.88Te0.02'] | SnS0.1Se0.88Te0.02 | PF | PF |  | [423.0] | 423 | Kelvin^(1.0) | [423.0] | [0.00054] | 0.00054 | Kelvin^(-2.0) Meter^(-1.0) Watt^(1.0) |  |  | ( SnS0.1Se0.88Te0.02 exhibits a maximum power factor (ca. 0.54 mW m−1 K−2) at 423 K.) FROM: Also possessing a high Seebeck coefficient, SnS0.1Se0.88Te0.02 exhibits a maximum power factor (ca. 0.54 mW m−1 K−2) at 423 K. | 10.1039-c9tc01994d.html |  |  |  |  | comma-level | maximum power factor | Anion-exchange synthesis of thermoelectric layered SnS0.1Se0.9−xTex nano/microstructures in aqueous solution: complexity and carrier concentration | RSC | 2019 | no
19509 | ['Sn0.99Na0.01Se0.84Te0.16'] | Sn0.99Na0.01Se0.84Te0.16 | PF | PF |  | [473.0] | 473 | Kelvin^(1.0) | [473.0] | [0.00033] | 0.00033 | Kelvin^(-2.0) Meter^(-1.0) Watt^(1.0) |  |  | ({ at 473 K }: while Sn0.99Na0.01Se0.84Te0.16 only achieves PF ≈ 0.33 mW m−1 K−2 at the same temperature).) FROM: For x = 0.02, the PF exceeds that of SnS0.1Se0.9 below 473 K, (peaking at ca. ≈ 0.54 mW m−1 K−2 at 423 K, while Sn0.99Na0.01Se0.84Te0.16 only achieves PF ≈ 0.33 mW m−1 K−2 at the same temperature). | 10.1039-c9tc01994d.html |  |  |  |  | comma-level | PF | Anion-exchange synthesis of thermoelectric layered SnS0.1Se0.9−xTex nano/microstructures in aqueous solution: complexity and carrier concentration | RSC | 2019 | no
19510 | ['FeNbSb'] | FeNbSb | PF | PF |  | [295] | 295 | Kelvin^(1.0) |  | [0.0106] | 0.0106 | Kelvin^(-2.0) Meter^(-1.0) Watt^(1.0) |  |  | (To validate our calculations, we also computed the thermoelectric properties for a well studied p-type HH compound FeNbSb, for which a PF as large as 10.6 mW m-1 K-2 was recently measured at room temperature.) FROM: To validate our calculations, we also computed the thermoelectric properties for a well studied p-type HH compound FeNbSb, for which a PF as large as 10.6 mW m-1 K-2 was recently measured at room temperature. | 10.1038-s41467-019-08542-1.txt |  |  |  |  | comma-level | PF | Designing chemical analogs to PbTe with intrinsic high band degeneracy and low lattice thermal conductivity | Springer | 2019 | yes
19511 | ['FeNbSb'] | FeNbSb | PF | PF |  | [300.0] | 300 | Kelvin^(1.0) | [300.0] | [0.0117] | 0.0117 | Kelvin^(-2.0) Meter^(-1.0) Watt^(1.0) |  |  | (Figure 5c shows that our calculation considering electron–phonon coupling predicts a maximum PF of 11.7 mW m-1 K-2 for FeNbSb at 300 K) FROM: Figure 5c shows that our calculation considering electron–phonon coupling predicts a maximum PF of 11.7 mW m-1 K-2 for FeNbSb at 300 K, representing the upper limit without considering other scattering sources such as defects and grain boundaries. | 10.1038-s41467-019-08542-1.txt |  |  |  |  | comma-level | maximum PF | Designing chemical analogs to PbTe with intrinsic high band degeneracy and low lattice thermal conductivity | Springer | 2019 | yes
19512 | ['Li2TlBi'] | Li2TlBi | PF | PF |  | [0.6666666666666666] | 0.6666667 | Kelvin^(1.0) | [0.6666666666666666] | [0.019] | 0.019 | Kelvin^(-2.0) Meter^(-1.0) Watt^(1.0) |  |  | ( Li2TlBi (Li2InBi) achieves exceptional PFs of 30.4/20.1 (26.3/19.0) mW m-1 K-2 at 200/300 K) FROM: As a consequence, Li2TlBi (Li2InBi) achieves exceptional PFs of 30.4/20.1 (26.3/19.0) mW m-1 K-2 at 200/300 K, nearly twice that of FeNbSb at 300 K. | 10.1038-s41467-019-08542-1.txt |  |  |  |  | comma-level | PFs | Designing chemical analogs to PbTe with intrinsic high band degeneracy and low lattice thermal conductivity | Springer | 2019 | yes
19513 | ['p-type GeSe'] | p-type GeSe | PF | PF |  | [800.0] | 800 | Kelvin^(1.0) | [800.0] | [0.00405] | 0.00405 | Kelvin^(-2.0) Meter^(-1.0) Watt^(1.0) |  |  | (For p-type GeSe, the maximum power factor of holes is 5.86 mW m−1 K−2 (4.05 mW m−1 K−2) at 300 K (800 K) along the a/b direction at an optimized hole concentration of 7.23 × 1019 cm−3 (2.11 × 1020 cm−3).) FROM: For p-type GeSe, the maximum power factor of holes is 5.86 mW m−1 K−2 (4.05 mW m−1 K−2) at 300 K (800 K) along the a/b direction at an optimized hole concentration of 7.23 × 1019 cm−3 (2.11 × 1020 cm−3). | 10.1039-c9cp05153h.html |  |  | b direction |  | comma-level | maximum power factor | A first-principles study of the thermoelectric properties of rhombohedral GeSe | RSC | 2020 | no
19514 | ['n-type GeSe'] | n-type GeSe | PF | PF |  | [800.0] | 800 | Kelvin^(1.0) | [800.0] | [0.00445] | 0.00445 | Kelvin^(-2.0) Meter^(-1.0) Watt^(1.0) |  |  | (On the other hand, for n-type GeSe, the maximum power factor of electrons is 4.09 mW m−1 K−2 (4.45 mW m−1 K−2) at 300 K (800 K) along the c direction at an optimized hole concentration of 9.27 × 1019 cm−3 (5.86 × 1019 cm−3).) FROM: On the other hand, for n-type GeSe, the maximum power factor of electrons is 4.09 mW m−1 K−2 (4.45 mW m−1 K−2) at 300 K (800 K) along the c direction at an optimized hole concentration of 9.27 × 1019 cm−3 (5.86 × 1019 cm−3). | 10.1039-c9cp05153h.html |  |  | c direction |  | comma-level | maximum power factor | A first-principles study of the thermoelectric properties of rhombohedral GeSe | RSC | 2020 | no
19515 | ['NdOZnSb'] | NdOZnSb | PF | PF |  | [773.0] | 773 | Kelvin^(1.0) | [773.0] | [0.00030000000000000003] | 0.0003 | Kelvin^(-2.0) Meter^(-1.0) Watt^(1.0) |  |  | ({ highest power factor at 773 K }: ∼3 μW cm−1 K−2 for NdOZnSb [] but is smaller than ∼ 6 μW cm−1 K−2 for BiCuSeO [].) FROM: The highest power factor reaches ∼3 μW cm−1 K−2 at 773 K, which is comparable to ∼3 μW cm−1 K−2 for NdOZnSb [] but is smaller than ∼ 6 μW cm−1 K−2 for BiCuSeO []. | 10.1016-j.jallcom.2020.155497.xml |  |  |  |  | comma-level | highest power factor | Thermoelectric properties and thermal expansion of quaternary layered compound SrFZnSb | Elsevier | 2020 | no
19516 | ['In0.23Co4Sb12'] | In0.23Co4Sb12 | PF | PF |  | [295] | 295 | Kelvin^(1.0) |  | [0.0038] | 0.0038 | Kelvin^(-2.0) Meter^(-1.0) Watt^(1.0) |  |  | (That is also the reason why In-filled In0.23Co4Sb12 exhibits a higher power factor (i.e., ∼38 μW K−2 cm−1) at room temperature .) FROM: That is also the reason why In-filled In0.23Co4Sb12 exhibits a higher power factor (i.e., ∼38 μW K−2 cm−1) at room temperature . | 10.1016-j.jmat.2016.06.001.xml |  |  |  |  | comma-level | power factor | On the relevance between fine structure and enhanced performance of skutterudite thermoelectric materials: X-ray spectroscopy studies | Elsevier | 2016 | yes
19517 | ['Ba0.15In0.16Co4Sb12'] | Ba0.15In0.16Co4Sb12 | PF | PF |  | [850.0] | 850 | Kelvin^(1.0) | [850.0] | [0.004] | 0.004 | Kelvin^(-2.0) Meter^(-1.0) Watt^(1.0) |  |  | (The electrical transport properties measurements show that at 850 K Ba0.15In0.16Co4Sb12 and Ba0.14In0.23Co4Sb12 exhibit the maximum power factor (i.e., ∼40 μW K−2 cm−1) .) FROM: The electrical transport properties measurements show that at 850 K Ba0.15In0.16Co4Sb12 and Ba0.14In0.23Co4Sb12 exhibit the maximum power factor (i.e., ∼40 μW K−2 cm−1) . | 10.1016-j.jmat.2016.06.001.xml |  |  |  |  | comma-level | maximum power factor | On the relevance between fine structure and enhanced performance of skutterudite thermoelectric materials: X-ray spectroscopy studies | Elsevier | 2016 | yes
19518 | ['Bi1.99Cr0.01Te3'] | Bi1.99Cr0.01Te3 | PF | PF |  | [325.0] | 325 | Kelvin^(1.0) | [325.0] | [0.00182] | 0.00182 | Kelvin^(-2.0) Meter^(-1.0) Watt^(1.0) |  |  | (The highest power factor of 1.82 mW m−1 K−2 is obtained in Bi1.99Cr0.01Te3 at 325 K.) FROM: The highest power factor of 1.82 mW m−1 K−2 is obtained in Bi1.99Cr0.01Te3 at 325 K. | 10.1016-j.mtphys.2019.03.004.xml |  |  |  |  | comma-level | highest power factor | Magnetism-mediated thermoelectric performance of the Cr-doped bismuth telluride tetradymite | Elsevier | 2019 | yes
19519 | ['PbTe : Ag nanocomposites'] | PbTe : Ag nanocomposites | PF | PF |  | [295] | 295 | Kelvin^(1.0) |  | [0.0018780000000000001] | 0.001878 | Kelvin^(-2.0) Meter^(-1.0) Watt^(1.0) |  |  | ({ at room temperature }: The PbTe:Ag nanocomposites have improved TE properties, with power factor of 18.78 × 10−4 W m−1 K−2 with room temperature thermal conductivity of 1.69 W m−1 K−1.) FROM: The PbTe:Ag nanocomposites have improved TE properties, with power factor of 18.78 × 10−4 W m−1 K−2 with room temperature thermal conductivity of 1.69 W m−1 K−1. | 10.1016-j.nimb.2016.03.006.xml |  |  |  |  | comma-level | power factor | Formation of nanodots and enhancement of thermoelectric power induced by ion irradiation in PbTe:Ag composite thin films | Elsevier | 2016 | no
19520 | ['Ti2CrGe'] | Ti2CrGe | PF | PF |  | [295] | 295 | Kelvin^(1.0) |  | [0.1014] | 0.1014 | Kelvin^(-2.0) Meter^(-1.0) Watt^(1.0) |  |  | ({ at room temperature }: the maximum value of power factor 51.38 (1014 μW cm−1 K−2 S−2) and 47.53 (1014 μW cm−1 K−2 S−2) within the hole doping range of 1027 ∼ 1028 m−3 are obtained for Ti2CrGe and Ti2CrSn) FROM: At room temperature (300 K), the maximum value of power factor 51.38 (1014 μW cm−1 K−2 S−2) and 47.53 (1014 μW cm−1 K−2 S−2) within the hole doping range of 1027 ∼ 1028 m−3 are obtained for Ti2CrGe and Ti2CrSn, respectively. | 10.1016-j.commatsci.2016.08.048.xml |  |  |  |  | comma-level | power factor | The thermoelectric properties of predicted semiconducting Ti 2 CrGe and Ti 2 CrSn: A first principles study | Elsevier | 2016 | no
19522 | ['Yb0.95Fe3.5Ni0.5Sb12'] | Yb0.95Fe3.5Ni0.5Sb12 | PF | PF |  | [295] | 295 | Kelvin^(1.0) |  | [0.0017000000000000001] | 0.0017 | Kelvin^(-2.0) Meter^(-1.0) Watt^(1.0) |  |  | ({ at room temperature }: The highest room temperature power factor (S2/ρ) of ∼17 μW cm−1 K−2 was obtained for the nominal Yb0.95Fe3.5Ni0.5Sb12 sample) FROM: The highest room temperature power factor (S2/ρ) of ∼17 μW cm−1 K−2 was obtained for the nominal Yb0.95Fe3.5Ni0.5Sb12 sample, which is larger compared to the other p-type skutterudite samples, such as Yb0.5Fe1.5Co2.5Sb12 (S2/ρ ∼ 3.6 μW cm−1 K−2) and Ca0.17Ce0.05Fe1.47Co2.53Sb12 (S2/ρ ∼ 3.9 μW cm−1 K−2); again this is thought to be due to the larger hole effective mass and resulting larger S in the system presented here . | 10.1016-j.actamat.2011.12.022.xml |  |  |  |  | comma-level | power factor | Thermoelectric properties of p-type skutterudites Yb x Fe3.5Ni0.5Sb12 (0.8⩽ x ⩽1) | Elsevier | 2012 | no
19523 | ['Yb0.5Fe1.5Co2.5Sb12'] | Yb0.5Fe1.5Co2.5Sb12 | PF | PF |  | [295] | 295 | Kelvin^(1.0) |  | [0.00036] | 0.00036 | Kelvin^(-2.0) Meter^(-1.0) Watt^(1.0) |  |  | ({ power factor at room temperature }: such as Yb0.5Fe1.5Co2.5Sb12 (S2/ρ ∼ 3.6 μW cm−1 K−2) and Ca0.17Ce0.05Fe1.47Co2.53Sb12 (S2/ρ ∼ 3.9 μW cm−1 K−2); again this is thought to be due to the larger hole effective mass and resulting larger S in the system presented here .) FROM: The highest room temperature power factor (S2/ρ) of ∼17 μW cm−1 K−2 was obtained for the nominal Yb0.95Fe3.5Ni0.5Sb12 sample, which is larger compared to the other p-type skutterudite samples, such as Yb0.5Fe1.5Co2.5Sb12 (S2/ρ ∼ 3.6 μW cm−1 K−2) and Ca0.17Ce0.05Fe1.47Co2.53Sb12 (S2/ρ ∼ 3.9 μW cm−1 K−2); again this is thought to be due to the larger hole effective mass and resulting larger S in the system presented here . | 10.1016-j.actamat.2011.12.022.xml |  |  |  |  | comma-level | power factor | Thermoelectric properties of p-type skutterudites Yb x Fe3.5Ni0.5Sb12 (0.8⩽ x ⩽1) | Elsevier | 2012 | no
19524 | ['Ca0.98Yb0.2Mn0.98Nb0.02O3'] | Ca0.98Yb0.2Mn0.98Nb0.02O3 | PF | PF |  | [950.0] | 950 | Kelvin^(1.0) | [950.0] | [0.000145] | 0.000145 | Kelvin^(-2.0) Meter^(-1.0) Watt^(1.0) |  |  | ({ at 950 K }: The highest power factor of 145 μW m−1 K−2 is obtained for Ca0.98Yb0.2Mn0.98Nb0.02O3) FROM: The highest power factor of 145 μW m−1 K−2 is obtained for Ca0.98Yb0.2Mn0.98Nb0.02O3, whereas Ca0.98Lu0.2Mn0.98Nb0.02O3 shows power factor of 125 μW m−1 K−2 at 950 K. | 10.1016-j.materresbull.2015.10.016.xml |  |  |  |  | comma-level | highest power factor | High temperature transport properties of co-substituted Ca1−x Ln x Mn1−x Nb x O3 (Ln=Yb, Lu; 0.02≤ x ≤0.08) | Elsevier | 2016 | no
19525 | ['Ca0.98Lu0.2Mn0.98Nb0.02O3'] | Ca0.98Lu0.2Mn0.98Nb0.02O3 | PF | PF |  | [950.0] | 950 | Kelvin^(1.0) | [950.0] | [0.000125] | 0.000125 | Kelvin^(-2.0) Meter^(-1.0) Watt^(1.0) |  |  | ({ highest power factor }: whereas Ca0.98Lu0.2Mn0.98Nb0.02O3 shows power factor of 125 μW m−1 K−2 at 950 K.) FROM: The highest power factor of 145 μW m−1 K−2 is obtained for Ca0.98Yb0.2Mn0.98Nb0.02O3, whereas Ca0.98Lu0.2Mn0.98Nb0.02O3 shows power factor of 125 μW m−1 K−2 at 950 K. | 10.1016-j.materresbull.2015.10.016.xml |  |  |  |  | comma-level | highest power factor | High temperature transport properties of co-substituted Ca1−x Ln x Mn1−x Nb x O3 (Ln=Yb, Lu; 0.02≤ x ≤0.08) | Elsevier | 2016 | no
19526 | ['PEDOT : PSS'] | PEDOT : PSS | PF | PF |  | [295] | 295 | Kelvin^(1.0) |  | [0.00014780000000000001] | 0.0001478 | Kelvin^(-2.0) Meter^(-1.0) Watt^(1.0) |  |  | (The optimized PEDOT:PSS fibers achieved a power factor of 147.8 μW m−1 K−2 with an electrical conductivity of 4029.5 S cm−1 and a Seebeck coefficient of 19.2 μV K−1 at room temperature.) FROM: The optimized PEDOT:PSS fibers achieved a power factor of 147.8 μW m−1 K−2 with an electrical conductivity of 4029.5 S cm−1 and a Seebeck coefficient of 19.2 μV K−1 at room temperature. | 10.1016-j.nanoen.2020.105361.xml |  |  |  |  | comma-level | power factor | Highly conductive, ultra-flexible and continuously processable PEDOT:PSS fibers with high thermoelectric properties for wearable energy harvesting | Elsevier | 2020 | no
19527 | ['PEDOT : PSS films'] | PEDOT : PSS films | PF | PF |  | [295] | 295 | Kelvin^(1.0) |  | [9.999999999999999e-05] | 0.0001 | Kelvin^(-2.0) Meter^(-1.0) Watt^(1.0) |  |  | ({ PFs at room - temperature }: ing 100 μW m−1 K−2 have been widely achieved on the several tens of nm-thick PEDOT:PSS films prepared via spin-coating.) FROM: With proper modifications to their chemical compositions [], polymer chain conformations [] and doping levels [], high room-temperature PFs of exceeding 100 μW m−1 K−2 have been widely achieved on the several tens of nm-thick PEDOT:PSS films prepared via spin-coating. | 10.1016-j.nanoen.2020.105361.xml |  | spin |  |  | comma-level | PFs | Highly conductive, ultra-flexible and continuously processable PEDOT:PSS fibers with high thermoelectric properties for wearable energy harvesting | Elsevier | 2020 | no
19528 | ['Bi2Te3'] | Bi2Te3 | PF | PF |  | [295] | 295 | Kelvin^(1.0) |  | [0.0015] | 0.0015 | Kelvin^(-2.0) Meter^(-1.0) Watt^(1.0) |  |  | ({ power factor at room temperature }: ∼1500 μW m−1K−2 for Bi2Te3) in low-temperature (i.e.) FROM: Therefore, in spite of ongoing efforts to improve power factor values for organic materials, organic thermoelectric power factor values consistently lag behind their inorganic counterparts (e.g., ∼56 μW m−1 K−2 for a high-performing polymer-based composite compared to ∼1500 μW m−1K−2 for Bi2Te3) in low-temperature (i.e., near room temperature) applications due to this tradeoff between increased electrical conductivity and decreased thermopower . | 10.1016-j.orgel.2017.09.029.xml |  | low - temperature |  |  | comma-level | power factor | Enhancing polymer thermoelectric performance using radical dopants | Elsevier | 2017 | no
19529 | ['Cu0.015B0.05In0.1Sb1.885Te3'] | Cu0.015B0.05In0.1Sb1.885Te3 | PF | PF |  | [673.0] | 673 | Kelvin^(1.0) | [673.0] | [0.00157] | 0.00157 | Kelvin^(-2.0) Meter^(-1.0) Watt^(1.0) |  |  | ( the PF of Cu0.015B0.05In0.1Sb1.885Te3 is up to 15.7 μWcm−1K−2 at 673 K) FROM: Typically, the PF of Cu0.015B0.05In0.1Sb1.885Te3 is up to 15.7 μWcm−1K−2 at 673 K, which is 76% higher than that of undoped B0.05In0.1Sb1.9Te3. | 10.1016-j.nanoen.2020.105228.xml |  |  |  |  | comma-level | PF | Enhanced mechanical and thermoelectric properties enabled by hierarchical structure in medium-temperature Sb2Te3 based alloys | Elsevier | 2020 | no
19530 | ['n-type Ag2Se film'] | n-type Ag2Se film | PF | PF |  | [300.0] | 300 | Kelvin^(1.0) | [300.0] | [0.0009874] | 0.0009874 | Kelvin^(-2.0) Meter^(-1.0) Watt^(1.0) |  |  | ( we report an n-type Ag2Se film on flexible nylon membrane with an ultrahigh power factor ~987.4 ± 104.1 μWm-1K-2 at 300 K and an excellent flexibility (93% of the original electrical conductivity retention after 1000 bending cycles around a 8-mm diameter rod).) FROM: Here, we report an n-type Ag2Se film on flexible nylon membrane with an ultrahigh power factor ~987.4 ± 104.1 μWm-1K-2 at 300 K and an excellent flexibility (93% of the original electrical conductivity retention after 1000 bending cycles around a 8-mm diameter rod). | 10.1038-s41467-019-08835-5.txt | 104.1 |  |  |  | comma-level | power factor | High performance n-type Ag2Se film on nylon membrane for flexible thermoelectric power generator | Springer | 2019 | yes
19531 | ['n-type Ag2Te films'] | n-type Ag2Te films | PF | PF |  | [295] | 295 | Kelvin^(1.0) | [300.0] | [8.499999999999999e-05] | 8.5e-05 | Kelvin^(-2.0) Meter^(-1.0) Watt^(1.0) |  |  | ( Gao et al. reported a glass-fiber-aided cold-pressing method for flexible n-type Ag2Te films on copy paper and the power factor value was up to 85 μW m-1 K-2 at 300 K. Choi et al. prepared n-type HgSe nanocrystal thin film by spin-coating HgSe nanocrystal solution on a plastic substrate and the film showing a maximum power factor of 550 μW m-1 K-2 at 300 K. Jin et al. deposited Bi2Te3 thick film on a cellulose fibers paper via an unbalanced magnetron sputtering technique and the composite film exhibits good flexibility and a power factor of ~250 μW m-1 K-2 at room temperature.) FROM: For instance, Gao et al. reported a glass-fiber-aided cold-pressing method for flexible n-type Ag2Te films on copy paper and the power factor value was up to 85 μW m-1 K-2 at 300 K. Choi et al. prepared n-type HgSe nanocrystal thin film by spin-coating HgSe nanocrystal solution on a plastic substrate and the film showing a maximum power factor of 550 μW m-1 K-2 at 300 K. Jin et al. deposited Bi2Te3 thick film on a cellulose fibers paper via an unbalanced magnetron sputtering technique and the composite film exhibits good flexibility and a power factor of ~250 μW m-1 K-2 at room temperature. | 10.1038-s41467-019-08835-5.txt |  | cold-pressing |  |  | comma-level | power factor | High performance n-type Ag2Se film on nylon membrane for flexible thermoelectric power generator | Springer | 2019 | yes
19532 | ['β-Ag2Se bulks'] | β-Ag2Se bulks | PF | PF |  | [1273.0] | 1273 | Kelvin^(1.0) | [1273.0] | [0.0034999999999999996] | 0.0035 | Kelvin^(-2.0) Meter^(-1.0) Watt^(1.0) |  |  | ( Ferhat et al. prepared β-Ag2Se bulks by a direct-reaction of the element Ag and Se in evacuated quartz tubes at 1273 K and the maximum power factor of the material was about 3500 μW m-1 K-2) FROM: For instance, Ferhat et al. prepared β-Ag2Se bulks by a direct-reaction of the element Ag and Se in evacuated quartz tubes at 1273 K and the maximum power factor of the material was about 3500 μW m-1 K-2, which is similar to that of the state-of-art material at room temperature. | 10.1038-s41467-019-08835-5.txt |  |  |  |  | comma-level | maximum power factor | High performance n-type Ag2Se film on nylon membrane for flexible thermoelectric power generator | Springer | 2019 | yes
19533 | ['Ag2Se films on glass substrates'] | Ag2Se films on glass substrates | PF | PF |  | [295] | 295 | Kelvin^(1.0) |  | [0.00244] | 0.00244 | Kelvin^(-2.0) Meter^(-1.0) Watt^(1.0) |  |  | ( Perez-Taborda et al. deposited Ag2Se films on glass substrates via pulsed hybrid reactive magnetron sputtering and the films showing a high power factor ~2440 μWm-1 K-2 at room temperature.) FROM: Most recently, Perez-Taborda et al. deposited Ag2Se films on glass substrates via pulsed hybrid reactive magnetron sputtering and the films showing a high power factor ~2440 μWm-1 K-2 at room temperature. | 10.1038-s41467-019-08835-5.txt |  | deposited |  |  | comma-level | power factor | High performance n-type Ag2Se film on nylon membrane for flexible thermoelectric power generator | Springer | 2019 | yes
19534 | ['Ag2Se film'] | Ag2Se film | PF | PF |  | [300.0] | 300 | Kelvin^(1.0) | [300.0] | [0.0009874] | 0.0009874 | Kelvin^(-2.0) Meter^(-1.0) Watt^(1.0) |  |  | (The Ag2Se film showed a very high power factor of 987.4 μWm-1K-2 at 300 K) FROM: The Ag2Se film showed a very high power factor of 987.4 μWm-1K-2 at 300 K, which is one of the best values reported for flexible n-type materials and even comparable to that of some high-ZT inorganic bulk materials at high temperatures, such as SnSe (~900 μWm-1K-2 at 773 K) and Cu2-xSe (1200 μWm-1K-2 at 1000 K). | 10.1038-s41467-019-08835-5.txt |  |  |  |  | comma-level | power factor | High performance n-type Ag2Se film on nylon membrane for flexible thermoelectric power generator | Springer | 2019 | yes
19535 | ['SnSe'] | SnSe | PF | PF |  | [773.0] | 773 | Kelvin^(1.0) | [773.0] | [0.0009] | 0.0009 | Kelvin^(-2.0) Meter^(-1.0) Watt^(1.0) |  |  | ({ power factor }: such as SnSe (~900 μWm-1K-2 at 773 K) and Cu2-xSe (1200 μWm-1K-2 at 1000 K).) FROM: The Ag2Se film showed a very high power factor of 987.4 μWm-1K-2 at 300 K, which is one of the best values reported for flexible n-type materials and even comparable to that of some high-ZT inorganic bulk materials at high temperatures, such as SnSe (~900 μWm-1K-2 at 773 K) and Cu2-xSe (1200 μWm-1K-2 at 1000 K). | 10.1038-s41467-019-08835-5.txt |  |  |  |  | comma-level | power factor | High performance n-type Ag2Se film on nylon membrane for flexible thermoelectric power generator | Springer | 2019 | yes
19536 | ['Ti-doped NbFeSb'] | Ti-doped NbFeSb | PF | PF |  | [295] | 295 | Kelvin^(1.0) |  | [0.0106] | 0.0106 | Kelvin^(-2.0) Meter^(-1.0) Watt^(1.0) |  |  | ({ at room temperature }: A record-high room temperature power factor of 106 μWcm-1K-2 was achieved with Ti-doped NbFeSb) FROM: A record-high room temperature power factor of 106 μWcm-1K-2 was achieved with Ti-doped NbFeSb, and it has been suggested that electron–phonon interaction is the dominant charge carrier scattering mechanism. | 10.1038-s41524-020-0316-7.txt |  |  |  |  | comma-level | power factor | EPIC STAR: a reliable and efficient approach for phonon- and impurity-limited charge transport calculations | Springer | 2020 | yes
19537 | ['ZnO'] | ZnO | PF | PF |  | [383.0] | 383 | Kelvin^(1.0) | [110.0] | [8.86e-05] | 8.86e-05 | Kelvin^(-2.0) Meter^(-1.0) Watt^(1.0) |  |  | ({ power factor at 110 °C }: 0.814 × 10−4 and 0.886 × 10−4 W m−1K−2 for the unannealed ZnO) FROM: As seen in our previous publication, the power factor PF values at 110 °C were 0.495 × 10−4, 0.814 × 10−4 and 0.886 × 10−4 W m−1K−2 for the unannealed ZnO, GZO and IGZO thin films, respectively. | 10.1016-j.jallcom.2018.02.349.xml |  | unannealed |  |  | comma-level | power factor | Effect of annealing temperature on thermoelectric properties of Ga and In dually doped - ZnO thin films | Elsevier | 2018 | no
19538 | ['Te-rich Bi2Te3 thin films'] | Te-rich Bi2Te3 thin films | PF | PF |  | [303.0, 438.0] | 370.5 | Kelvin^(1.0) | [30.0, 165.0] | [0.0029000000000000002] | 0.0029 | Kelvin^(-2.0) Meter^(-1.0) Watt^(1.0) |  |  | (Te-rich Bi2Te3 thin films *process* exhibit high power factor (∼29×10−4W/K2m) for a wide range of temperature gradients ( ΔT from 30 °C to 165 °C).) FROM: Te-rich Bi2Te3 thin films annealed at 200 °C exhibit high power factor (∼29×10−4W/K2m) for a wide range of temperature gradients ( ΔT from 30 °C to 165 °C). | 10.1016-j.tsf.2020.138355.xml |  | annealed at 200 °C |  |  | comma-level | power factor | Te-rich Bi2Te3 thin films by electron−beam deposition: Structural, electrical, optical and thermoelectric properties | Elsevier | 2020 | no
19539 | ['SnTe'] | SnTe | PF | PF |  | [300.0] | 300 | Kelvin^(1.0) | [300.0] | [0.003] | 0.003 | Kelvin^(-2.0) Meter^(-1.0) Watt^(1.0) |  |  | ( that in SnTe (0.3–0.4 eV at 300 K) leads to a much higher-power factor (30 μW cm-1 K-2) for PbTe) FROM: In pristine materials with optimized carrier concentrations, the lower-energy offset between these two bands in PbTe (0.17 eV, at 300 K) compared with that in SnTe (0.3–0.4 eV at 300 K) leads to a much higher-power factor (30 μW cm-1 K-2) for PbTe than that for SnTe (20 μW cm-1 K-2). | 10.1038-am.2017.8.txt |  |  |  |  | comma-level | power factor | Electronic origin of the high thermoelectric performance of GeTe among the p-type group IV monotellurides | Springer | 2017 | yes
19540 | ['SnTe'] | SnTe | PF | PF |  | [300.0] | 300 | Kelvin^(1.0) | [300.0] | [0.002] | 0.002 | Kelvin^(-2.0) Meter^(-1.0) Watt^(1.0) |  |  | ({ power factor at 300 K) }: that for SnTe (20 μW cm-1 K-2).) FROM: In pristine materials with optimized carrier concentrations, the lower-energy offset between these two bands in PbTe (0.17 eV, at 300 K) compared with that in SnTe (0.3–0.4 eV at 300 K) leads to a much higher-power factor (30 μW cm-1 K-2) for PbTe than that for SnTe (20 μW cm-1 K-2). | 10.1038-am.2017.8.txt |  |  |  |  | comma-level | power factor | Electronic origin of the high thermoelectric performance of GeTe among the p-type group IV monotellurides | Springer | 2017 | yes
19541 | ['pristine SnTe'] | pristine SnTe | PF | PF |  | [295] | 295 | Kelvin^(1.0) |  | [0.00117] | 0.00117 | Kelvin^(-2.0) Meter^(-1.0) Watt^(1.0) |  |  | ( the power factor at room temperature decreases from 11.7 μW cm−1 K−2 for pristine SnTe) FROM: With the increase of the Mn content, the power factor at room temperature decreases from 11.7 μW cm−1 K−2 for pristine SnTe to 5.0 μW cm−1 K−2 for SnMn0.07Te, mainly due to the decrease of the electrical conductivity. | 10.1039-c5ta05535k.html |  |  |  |  | comma-level | power factor | Valence band engineering and thermoelectric performance optimization in SnTe by Mn-alloying via a zone-melting method | RSC | 2015 | no
19542 | ['SnMn0.07Te'] | SnMn0.07Te | PF | PF |  | [295] | 295 | Kelvin^(1.0) |  | [0.0005] | 0.0005 | Kelvin^(-2.0) Meter^(-1.0) Watt^(1.0) |  |  | ({ power factor at room temperature }: 5.0 μW cm−1 K−2 for SnMn0.07Te) FROM: With the increase of the Mn content, the power factor at room temperature decreases from 11.7 μW cm−1 K−2 for pristine SnTe to 5.0 μW cm−1 K−2 for SnMn0.07Te, mainly due to the decrease of the electrical conductivity. | 10.1039-c5ta05535k.html |  |  |  |  | comma-level | power factor | Valence band engineering and thermoelectric performance optimization in SnTe by Mn-alloying via a zone-melting method | RSC | 2015 | no
19543 | ['SnMn0.01Te'] | SnMn0.01Te | PF | PF |  | [820.0] | 820 | Kelvin^(1.0) | [820.0] | [0.00319] | 0.00319 | Kelvin^(-2.0) Meter^(-1.0) Watt^(1.0) |  |  | (The highest power factor obtained in SnMn0.01Te is 31.9 μW cm−1 K−2 at 820 K) FROM: The highest power factor obtained in SnMn0.01Te is 31.9 μW cm−1 K−2 at 820 K, which is indeed higher than those of the previously studied SnTe-based alloys. | 10.1039-c5ta05535k.html |  |  |  |  | comma-level | highest power factor | Valence band engineering and thermoelectric performance optimization in SnTe by Mn-alloying via a zone-melting method | RSC | 2015 | no
19544 | ['ZnO-based'] | ZnO-based | PF | PF |  | [623.0] | 623 | Kelvin^(1.0) | [623.0] | [0.000256] | 0.000256 | Kelvin^(-2.0) Meter^(-1.0) Watt^(1.0) | Ga doping |  | (Ultimately, an improved power factor value of 256 μW m−1 K−2 at 623 K has been achieved for GZO-673-AO, demonstrating that Ga doping combined with optimized deposition temperatures could be a promising strategy for enhancing the thermoelectric properties of ZnO-based epitaxial films.) FROM: Ultimately, an improved power factor value of 256 μW m−1 K−2 at 623 K has been achieved for GZO-673-AO, demonstrating that Ga doping combined with optimized deposition temperatures could be a promising strategy for enhancing the thermoelectric properties of ZnO-based epitaxial films. | 10.1039-c8ta06824k.html |  | deposition |  |  | comma-level | power factor | Enhancing the thermoelectric performance of ZnO epitaxial films by Ga doping and thermal tuning | RSC | 2018 | no
19545 | ['ZnO-based'] | ZnO-based | PF | PF |  | [623.0] | 623 | Kelvin^(1.0) | [623.0] | [0.000256] | 0.000256 | Kelvin^(-2.0) Meter^(-1.0) Watt^(1.0) | Ga doping |  | (Compared with literature data, the PF value of 256 μW m−1 K−2 at 623 K for GZO-673-AO remains superior, which ascertains that optimization of deposition temperatures combined with Ga doping could be a promising strategy for improving the thermoelectric properties of ZnO-based epitaxial films.) FROM: Compared with literature data, the PF value of 256 μW m−1 K−2 at 623 K for GZO-673-AO remains superior, which ascertains that optimization of deposition temperatures combined with Ga doping could be a promising strategy for improving the thermoelectric properties of ZnO-based epitaxial films. | 10.1039-c8ta06824k.html |  | deposition |  |  | comma-level | PF | Enhancing the thermoelectric performance of ZnO epitaxial films by Ga doping and thermal tuning | RSC | 2018 | no
19546 | ['Bi2Te3'] | Bi2Te3 | PF | PF |  | [295] | 295 | Kelvin^(1.0) |  | [0.0019] | 0.0019 | Kelvin^(-2.0) Meter^(-1.0) Watt^(1.0) |  |  | ( the PF of a common thermoelectric bulk material such as Bi2Te3 at RT is up to 1.9 mW/K2 m) FROM: For comparison, the PF of a common thermoelectric bulk material such as Bi2Te3 at RT is up to 1.9 mW/K2 m, while the PF in NWs is typically five times smaller . | 10.1016-B978-0-08-102832-2.00024-4.xml |  |  |  |  | comma-level | PF | 24 Thermopower measurements in magnetic nanowires | Elsevier | 2020 | no
19547 | ['Ge0.87P0.03Sb0.1Te'] | Ge0.87P0.03Sb0.1Te | PF | PF |  | [323.0] | 323 | Kelvin^(1.0) | [323.0] | [0.00103] | 0.00103 | Kelvin^(-2.0) Meter^(-1.0) Watt^(1.0) |  |  | ( whereas the Ge0.87P0.03Sb0.1Te sample exhibits an S2σ value of 10.3 μW cm−1 K−2 at 323 K) FROM: Characteristically GeTe has very high electrical conductivity, making its S2σ value of 9.12 μW cm−1 K−2 at 323 K rise to 34.1 μW cm−1 K−2 at 773 K, whereas the Ge0.87P0.03Sb0.1Te sample exhibits an S2σ value of 10.3 μW cm−1 K−2 at 323 K, which reaches a maximum value of 27.3 μW cm−1 K−2 at 775 K. | 10.1039-c8ce01134f.html |  |  |  |  | comma-level | S2σ | Influence of GeP precipitates on the thermoelectric properties of P-type GeTe and Ge0.9−xPxSb0.1Te compounds | RSC | 2018 | no
19548 | ['CSS / MWCNT / PANI'] | CSS / MWCNT / PANI | PF | PF |  | [295] | 295 | Kelvin^(1.0) |  | [1.16e-06] | 1.16e-06 | Kelvin^(-2.0) Meter^(-1.0) Watt^(1.0) |  |  | ( CSS/MWCNT/PANI) showed a good performance at room temperature with a power factor of 1.16 μW m−1 K−2 and Seebeck coefficient of −23.5 μV K−1.) FROM: Among the CuInSe2 (CIS), AgInSe2 (AIS) and CuSbSe2 (CSS)-based hybrids, chalcostilbite (i.e., CSS/MWCNT/PANI) showed a good performance at room temperature with a power factor of 1.16 μW m−1 K−2 and Seebeck coefficient of −23.5 μV K−1. | 10.1039-c9dt02225b.html |  |  |  |  | comma-level | power factor | Ternary metal selenide/MWCNT/PANI: potential n-type nanohybrids for room-temperature thermoelectric applications | RSC | 2019 | no
19549 | ['CuSbSe2 / MWCNT / PANI'] | CuSbSe2 / MWCNT / PANI | PF | PF |  | [295] | 295 | Kelvin^(1.0) |  | [1.16e-06] | 1.16e-06 | Kelvin^(-2.0) Meter^(-1.0) Watt^(1.0) |  |  | ({ at room - temperature }: The room-temperature thermoelectric performance suggested an n-type behavior of all the nanohybrids with low thermal conductivity and higher power factor of 1.16 μWm−1K−2 in the case of CuSbSe2/MWCNT/PANI) FROM: The room-temperature thermoelectric performance suggested an n-type behavior of all the nanohybrids with low thermal conductivity and higher power factor of 1.16 μWm−1K−2 in the case of CuSbSe2/MWCNT/PANI, while a lower power factor was obtained in the case of AgInSe2/MWCNT/PANI. | 10.1039-c9dt02225b.html |  |  |  |  | comma-level | power factor | Ternary metal selenide/MWCNT/PANI: potential n-type nanohybrids for room-temperature thermoelectric applications | RSC | 2019 | no
19550 | ['Na0.005Ag0.015Sn0.98Se'] | Na0.005Ag0.015Sn0.98Se | PF | PF |  | [673.0] | 673 | Kelvin^(1.0) | [673.0] | [0.05] | 0.05 | Kelvin^(-2.0) Meter^(-1.0) Watt^(1.0) |  |  | (Considering the relatively high Seebeck coefficient of 335 μV K−1 at 673 K and the minimum thermal conductivity of 0.48 W m−1 K−1 at 773 K, Na0.005Ag0.015Sn0.98Se is observed to have the highest PF and ZT among the series of samples, with values of 0.50 mW cm−1 K−2 and 0.81 at 773 K, respectively.) FROM: Considering the relatively high Seebeck coefficient of 335 μV K−1 at 673 K and the minimum thermal conductivity of 0.48 W m−1 K−1 at 773 K, Na0.005Ag0.015Sn0.98Se is observed to have the highest PF and ZT among the series of samples, with values of 0.50 mW cm−1 K−2 and 0.81 at 773 K, respectively. | 10.1039-c9ra00566h.html |  |  |  |  | comma-level | highest PF | Optimizing the average power factor of p-type (Na, Ag) co-doped polycrystalline SnSe | RSC | 2019 | yes
19551 | ['Na0.005Ag0.015Sn0.98Se'] | Na0.005Ag0.015Sn0.98Se | PF | PF |  | [773.0] | 773 | Kelvin^(1.0) | [773.0] | [0.05] | 0.05 | Kelvin^(-2.0) Meter^(-1.0) Watt^(1.0) |  |  | (As a result, the corresponding PF and ZT of Na0.005Ag0.015Sn0.98Se are observed to be the highest among the series of samples, and the maximum values are 0.50 mW cm−1 K−2, and 0.81 at 773 K, respectively.) FROM: As a result, the corresponding PF and ZT of Na0.005Ag0.015Sn0.98Se are observed to be the highest among the series of samples, and the maximum values are 0.50 mW cm−1 K−2, and 0.81 at 773 K, respectively. | 10.1039-c9ra00566h.html |  |  |  |  | comma-level | PF | Optimizing the average power factor of p-type (Na, Ag) co-doped polycrystalline SnSe | RSC | 2019 | yes
19552 | ['2 wt % of a-SWCNT'] | 2 wt % of a-SWCNT | PF | PF |  | [295] | 295 | Kelvin^(1.0) |  | [3.3999999999999996e-06] | 3.4e-06 | Kelvin^(-2.0) Meter^(-1.0) Watt^(1.0) |  |  | (The maximum power factor, 3.40 μW m−1 K−2 at RT, obtained for the hybrid film containing 2 wt% of a-SWCNT, is approximately X times higher) FROM: The maximum power factor, 3.40 μW m−1 K−2 at RT, obtained for the hybrid film containing 2 wt% of a-SWCNT, is approximately X times higher than the power factor of pure TeNWs. | 10.1016-j.carbon.2015.07.043.xml |  |  |  |  | comma-level | maximum power factor | Enhanced thermopower in flexible tellurium nanowire films doped using single-walled carbon nanotubes with a rationally designed work function | Elsevier | 2015 | no
19553 | ['a-SWCNT'] | a-SWCNT | PF | PF |  | [295] | 295 | Kelvin^(1.0) |  | [3.3999999999999996e-06] | 3.4e-06 | Kelvin^(-2.0) Meter^(-1.0) Watt^(1.0) |  |  | (The power factor (3.40 μW m−1 K−2 at RT) of the a-SWCNT/TeNW film with the interfacial barrier energy of 0.23 eV is increased 3-fold) FROM: The power factor (3.40 μW m−1 K−2 at RT) of the a-SWCNT/TeNW film with the interfacial barrier energy of 0.23 eV is increased 3-fold, due to the doping of optimum a-SWCNT content into the TeNW matrix, compared to the pure TeNW film. | 10.1016-j.carbon.2015.07.043.xml |  |  |  |  | comma-level | power factor | Enhanced thermopower in flexible tellurium nanowire films doped using single-walled carbon nanotubes with a rationally designed work function | Elsevier | 2015 | no
19554 | ['n-type PbTe'] | n-type PbTe | PF | PF |  | [773.0] | 773 | Kelvin^(1.0) | [773.0] | [0.002] | 0.002 | Kelvin^(-2.0) Meter^(-1.0) Watt^(1.0) |  |  | (It is also found from Fig. 1(a) that the power factor of the n-type PbTe is almost the same at high temperature (∼20 μW cm−1 K−2 at 773 K)) FROM: It is also found from Fig. 1(a) that the power factor of the n-type PbTe is almost the same at high temperature (∼20 μW cm−1 K−2 at 773 K), if an appropriate amount of dopant is added, independent of the elemental type of dopant. | 10.1039-c9ee01137d.html |  | high temperature |  |  | comma-level | power factor | Realization of higher thermoelectric performance by dynamic doping of copper in n-type PbTe | RSC | 2019 | no
19555 | ['bulk La-doped SrTiO3'] | bulk La-doped SrTiO3 | PF | PF |  | [295] | 295 | Kelvin^(1.0) |  | [2.8000000000000003, 3.6] | 3.2 | Kelvin^(-2.0) Meter^(-1.0) Watt^(1.0) |  |  | (A single crystal of bulk La-doped SrTiO3 showed a high power factor of 28–36 mW cm-1 K-2 at room temperature) FROM: A single crystal of bulk La-doped SrTiO3 showed a high power factor of 28–36 mW cm-1 K-2 at room temperature, which is comparable to the power factors of Bi2Te3 compounds. | 10.1007-s11837-014-1218-2.txt |  |  |  |  | comma-level | power factor | High Performance Oxides-Based Thermoelectric Materials | Springer | 2015 | no
19556 | ['Ca0.97Bi0.03MnO3'] | Ca0.97Bi0.03MnO3 | PF | PF |  | [423.0] | 423 | Kelvin^(1.0) | [423.0] | [0.000467] | 0.000467 | Kelvin^(-2.0) Meter^(-1.0) Watt^(1.0) |  |  | (The maximum power factor (4.67 × 10−4 W m−1 K−2) was achieved at 423 K for Ca0.97Bi0.03MnO3 which is four times larger) FROM: The maximum power factor (4.67 × 10−4 W m−1 K−2) was achieved at 423 K for Ca0.97Bi0.03MnO3 which is four times larger than that of the undoped CaMnO3. | 10.1016-j.jallcom.2014.12.141.xml |  |  |  |  | comma-level | maximum power factor | Role of Bi doping in thermoelectric properties of CaMnO3 | Elsevier | 2015 | no
19557 | ['Ca0.9Bi0.1MnO3'] | Ca0.9Bi0.1MnO3 | PF | PF |  | [1073.0] | 1073 | Kelvin^(1.0) | [1073.0] | [0.00028] | 0.00028 | Kelvin^(-2.0) Meter^(-1.0) Watt^(1.0) |  |  | (Specifically, the compound Ca0.9Bi0.1MnO3 was found to possess the highest power factor, PF:PF = S2/ρ, where PF = 2.8 × 10−4 W m−1 K−2 at 1073 K .) FROM: Specifically, the compound Ca0.9Bi0.1MnO3 was found to possess the highest power factor, PF:PF = S2/ρ, where PF = 2.8 × 10−4 W m−1 K−2 at 1073 K . | 10.1016-j.jallcom.2014.12.141.xml |  |  |  |  | comma-level | highest power factor | Role of Bi doping in thermoelectric properties of CaMnO3 | Elsevier | 2015 | no
19558 | ['Ca0.97Bi0.03MnO3'] | Ca0.97Bi0.03MnO3 | PF | PF |  | [423.0] | 423 | Kelvin^(1.0) | [423.0] | [0.000467] | 0.000467 | Kelvin^(-2.0) Meter^(-1.0) Watt^(1.0) |  |  | (In the present work the highest values of PF were found in Ca0.97Bi0.03MnO3 over the range of temperatures studied and a maximum PF = 4.67 × 10−4 W m−1 K−2 was achieved at 423 K.) FROM: In the present work the highest values of PF were found in Ca0.97Bi0.03MnO3 over the range of temperatures studied and a maximum PF = 4.67 × 10−4 W m−1 K−2 was achieved at 423 K. | 10.1016-j.jallcom.2014.12.141.xml |  |  |  |  | comma-level | PF | Role of Bi doping in thermoelectric properties of CaMnO3 | Elsevier | 2015 | no
19559 | ['Cu2Sn0.8Co0.2S3'] | Cu2Sn0.8Co0.2S3 | PF | PF |  | [723.0] | 723 | Kelvin^(1.0) | [723.0] | [0.00094] | 0.00094 | Kelvin^(-2.0) Meter^(-1.0) Watt^(1.0) |  |  | ({ highest PF }: that for Cu2Sn0.8Co0.2S3 (0.94 mWm−1K−2 at 723 K)) FROM: However, the highest PF obtained at 723 K for Cu2Sn1-xMnxS3 (x = 0.15 or 0.20), is only comparable with that for Cu2Sn0.8Co0.2S3 (0.94 mWm−1K−2 at 723 K), despite about 10% larger than that for Zn-doping, which is probably due to the excessive increase of n. | 10.1016-j.jallcom.2018.11.329.xml |  |  |  |  | comma-level | highest PF | Role of crystal transformation on the enhanced thermoelectric performance in Mn-doped Cu2SnS3 | Elsevier | 2019 | no
19560 | ['Bi2Te3'] | Bi2Te3 | PF | PF |  | [325.0] | 325 | Kelvin^(1.0) | [325.0] | [0.002756] | 0.002756 | Kelvin^(-2.0) Meter^(-1.0) Watt^(1.0) |  |  | (The highest power factors of ~ 27.56 µWcm-1K-2 and ~ 26.11 µW cm-1 K-2 at 325 K were achieved for 1 at.% Sn-substituted and 1 at.% Sn-added Bi2Te3) FROM: The highest power factors of ~ 27.56 µWcm-1K-2 and ~ 26.11 µW cm-1 K-2 at 325 K were achieved for 1 at.% Sn-substituted and 1 at.% Sn-added Bi2Te3, respectively. | 10.1007-s10854-018-0396-z.txt |  |  |  |  | comma-level | highest power factors | Improved thermoelectric properties of n-type Bi2Te3 alloy deriving from two-phased heterostructure by the reduction of CuI with Sn | Springer | 2019 | no
19561 | ['PEDOT : PSS film'] | PEDOT : PSS film | PF | PF |  | [295] | 295 | Kelvin^(1.0) |  | [0.000312] | 0.000312 | Kelvin^(-2.0) Meter^(-1.0) Watt^(1.0) |  |  | ( high-performance Cu-Bi0.5Sb1.5Te3 /PEDOT:PSS film is fabricated with promising σ of ~2300 S cm−1 and peak S2σ of 312 µW m−1 K−2 at room temperature) FROM: With highly crystallized PEDOT:PSS prepared as the matrix, high-performance Cu-Bi0.5Sb1.5Te3 /PEDOT:PSS film is fabricated with promising σ of ~2300 S cm−1 and peak S2σ of 312 µW m−1 K−2 at room temperature, which reaches to a record-high value in the reported Bi0.5Sb1.5Te3/PEDOT:PSS composites. | 10.1016-j.cej.2020.125360.xml |  | fabricated |  |  | comma-level | peak S2σ | Bi0.5Sb1.5Te3/PEDOT:PSS-based flexible thermoelectric film and device | Elsevier | 2020 | no
19562 | ['BST / PEDOT : PSS'] | BST / PEDOT : PSS | PF | PF |  | [295] | 295 | Kelvin^(1.0) |  | [0.000312] | 0.000312 | Kelvin^(-2.0) Meter^(-1.0) Watt^(1.0) |  |  | (As a result, an outstanding S2σ value of 312 µW m−1 K−2 was realized at the room temperature, which serves as a state-of-the-art value for BST/PEDOT:PSS FTE composites.) FROM: As a result, an outstanding S2σ value of 312 µW m−1 K−2 was realized at the room temperature, which serves as a state-of-the-art value for BST/PEDOT:PSS FTE composites. | 10.1016-j.cej.2020.125360.xml |  |  |  |  | comma-level | S2σ | Bi0.5Sb1.5Te3/PEDOT:PSS-based flexible thermoelectric film and device | Elsevier | 2020 | no
19563 | ['MoS2 films'] | MoS2 films | PF | PF |  | [300.0] | 300 | Kelvin^(1.0) | [300.0] | [1.7999999999999998e-12] | 1.8e-12 | Kelvin^(-2.0) Meter^(-1.0) Watt^(1.0) |  |  | ({ at 300 K }: the calculated in- (PF‖) and cross-plane (PF⊥) power factors of the MoS2 films were ∼432.6 and ∼1.8 × 10−6 μW m−1 K−2) FROM: As shown in Fig. S2a in the ESI, the calculated in- (PF‖) and cross-plane (PF⊥) power factors of the MoS2 films were ∼432.6 and ∼1.8 × 10−6 μW m−1 K−2, respectively at 300 K, achieving an extremely high anisotropic ratio of ∼2.4 × 108. | 10.1039-d0ta02629h.html |  |  |  |  | comma-level | PF‖ | Large-scale MoS2 thin films with a chemically formed holey structure for enhanced Seebeck thermopower and their anisotropic properties | RSC | 2020 | no
19564 | ['Cr2Ge2Te6'] | Cr2Ge2Te6 | PF | PF |  | [600.0] | 600 | Kelvin^(1.0) | [600.0] | [4e-05] | 4e-05 | Kelvin^(-2.0) Meter^(-1.0) Watt^(1.0) |  |  | ( Cr2Ge2Te6 exhibits the largest in-plane power factor (PF⊥ = S⊥2/ρ⊥) with values ranging from 0.04 mW m−1 K−2 at 300 K to 0.64 mW m−1 K−2 at 600 K and remains constant up to 773 K (Fig. 3).) FROM: Among the four samples, Cr2Ge2Te6 exhibits the largest in-plane power factor (PF⊥ = S⊥2/ρ⊥) with values ranging from 0.04 mW m−1 K−2 at 300 K to 0.64 mW m−1 K−2 at 600 K and remains constant up to 773 K (Fig. 3). | 10.1039-c7ta04810f.html |  |  |  |  | comma-level | power factor | Layered tellurides: stacking faults induce low thermal conductivity in the new In2Ge2Te6 and thermoelectric properties of related compounds | RSC | 2017 | no
19565 | ['Cr2Ge2Te6'] | Cr2Ge2Te6 | PF | PF |  | [673.0] | 673 | Kelvin^(1.0) | [673.0] | [90.0] | 90 | Kelvin^(-2.0) Meter^(-1.0) Watt^(1.0) |  |  | (However, with increasing temperature, PF⊥ reaches 0.09 W mm−1 K−2 at 673 K, only roughly X times less than for Cr2Ge2Te6.) FROM: However, with increasing temperature, PF⊥ reaches 0.09 W mm−1 K−2 at 673 K, only roughly X times less than for Cr2Ge2Te6. | 10.1039-c7ta04810f.html |  |  |  |  | comma-level | PF⊥ | Layered tellurides: stacking faults induce low thermal conductivity in the new In2Ge2Te6 and thermoelectric properties of related compounds | RSC | 2017 | no
19566 | ['InSiTe3'] | InSiTe3 | PF | PF |  | [473.0] | 473 | Kelvin^(1.0) | [473.0] | [3.52] | 3.52 | Kelvin^(-2.0) Meter^(-1.0) Watt^(1.0) |  |  | (The silicon homologues, InSiTe3 and Cr2Si2Te6, exhibit the lowest power factors with respective maxima of 1.04 × 10−3 and 3.52 × 10−3 W mm−1 K−2 at 473 K.) FROM: The silicon homologues, InSiTe3 and Cr2Si2Te6, exhibit the lowest power factors with respective maxima of 1.04 × 10−3 and 3.52 × 10−3 W mm−1 K−2 at 473 K. | 10.1039-c7ta04810f.html |  |  |  |  | comma-level | power factors | Layered tellurides: stacking faults induce low thermal conductivity in the new In2Ge2Te6 and thermoelectric properties of related compounds | RSC | 2017 | no
19567 | ['CuAlO2'] | CuAlO2 | PF | PF |  | [1073.0] | 1073 | Kelvin^(1.0) | [1073.0] | [0.00010400000000000001] | 0.000104 | Kelvin^(-2.0) Meter^(-1.0) Watt^(1.0) |  |  | (Koumoto et al. first reported delafossite CuAlO2 with a power factor ∼ 1.04 × 10−4 W m−1 K−2 for single crystal and a power factor ∼ 2.0 × 10−5 W m−1 K−2 for polycrystalline at 1073 K .) FROM: Koumoto et al. first reported delafossite CuAlO2 with a power factor ∼ 1.04 × 10−4 W m−1 K−2 for single crystal and a power factor ∼ 2.0 × 10−5 W m−1 K−2 for polycrystalline at 1073 K . | 10.1016-j.ceramint.2011.12.079.xml |  |  |  |  | comma-level | power factor | Effects of mechanical milling on preparation and properties of CuAl1−x Fe x O2 thermoelectric ceramics | Elsevier | 2012 | no
19568 | ['CuAlO2'] | CuAlO2 | PF | PF |  | [1140.0] | 1140 | Kelvin^(1.0) | [1140.0] | [4.980000000000001e-05] | 4.98e-05 | Kelvin^(-2.0) Meter^(-1.0) Watt^(1.0) |  |  | (Park et al. obtained power factors 4.98 × 10−5 Wm−1K−2( and 6.62 × 10−5 W m−1 K−2 (at 1140 K) for the CuAlO2 ceramics sintered at 1433 and 1473 K) FROM: Park et al. obtained power factors 4.98 × 10−5 Wm−1K−2( and 6.62 × 10−5 W m−1 K−2 (at 1140 K) for the CuAlO2 ceramics sintered at 1433 and 1473 K, respectively . | 10.1016-j.ceramint.2011.12.079.xml |  | sintered |  |  | comma-level | power factors | Effects of mechanical milling on preparation and properties of CuAl1−x Fe x O2 thermoelectric ceramics | Elsevier | 2012 | no
19569 | ['CuAl0.9Ca0.1O2'] | CuAl0.9Ca0.1O2 | PF | PF |  | [1140.0] | 1140 | Kelvin^(1.0) | [1140.0] | [7.82e-05] | 7.82e-05 | Kelvin^(-2.0) Meter^(-1.0) Watt^(1.0) |  |  | (The highest value of power factor 7.82 × 10−5 W m−1 K−2 was attained for CuAl0.9Ca0.1O2 at 1140 K .) FROM: The highest value of power factor 7.82 × 10−5 W m−1 K−2 was attained for CuAl0.9Ca0.1O2 at 1140 K . | 10.1016-j.ceramint.2011.12.079.xml |  |  |  |  | comma-level | power factor | Effects of mechanical milling on preparation and properties of CuAl1−x Fe x O2 thermoelectric ceramics | Elsevier | 2012 | no
19570 | ['CuAl0.9Fe0.1O2'] | CuAl0.9Fe0.1O2 | PF | PF |  | [1140.0] | 1140 | Kelvin^(1.0) | [1140.0] | [0.00011000000000000002] | 0.00011 | Kelvin^(-2.0) Meter^(-1.0) Watt^(1.0) |  |  | (The highest value of power factor 1.1 × 10−4 W m−1 K−2 was attained for CuAl0.9Fe0.1O2 at 1140 K .) FROM: The highest value of power factor 1.1 × 10−4 W m−1 K−2 was attained for CuAl0.9Fe0.1O2 at 1140 K . | 10.1016-j.ceramint.2011.12.079.xml |  |  |  |  | comma-level | power factor | Effects of mechanical milling on preparation and properties of CuAl1−x Fe x O2 thermoelectric ceramics | Elsevier | 2012 | no
19571 | ['CuAl0.9Fe0.1O2'] | CuAl0.9Fe0.1O2 | PF | PF |  | [873.0] | 873 | Kelvin^(1.0) | [600.0] | [5.4900000000000006e-05] | 5.49e-05 | Kelvin^(-2.0) Meter^(-1.0) Watt^(1.0) |  |  | ( and power factor of 5.49 × 10−5 W m−1 K−2 at 600 °C were obtained for CuAl0.9Fe0.1O2.) FROM: Electrical conductivity of 3.143 Ω−1 cm−1, Seebeck coefficient of 418 μV K−1, and power factor of 5.49 × 10−5 W m−1 K−2 at 600 °C were obtained for CuAl0.9Fe0.1O2. | 10.1016-j.ceramint.2011.12.079.xml |  |  |  |  | comma-level | power factor | Effects of mechanical milling on preparation and properties of CuAl1−x Fe x O2 thermoelectric ceramics | Elsevier | 2012 | no
19572 | ['SWCNT / C8BTBT'] | SWCNT / C8BTBT | PF | PF |  | [295] | 295 | Kelvin^(1.0) |  | [0.00028399999999999996] | 0.000284 | Kelvin^(-2.0) Meter^(-1.0) Watt^(1.0) |  |  | (The composite film of SWCNT/C8BTBT interfacial-doped with fine-tuned 40 nm-thick TCNQ exhibited a power factor as high as 284 μW m−1 K−2 at room temperature) FROM: The composite film of SWCNT/C8BTBT interfacial-doped with fine-tuned 40 nm-thick TCNQ exhibited a power factor as high as 284 μW m−1 K−2 at room temperature, which was five times higher than that of the bulk doped film for similar dopant addition. | 10.1039-c9ta09620e.html |  |  |  |  | comma-level | power factor | Balancing the electrical conductivity and Seebeck coefficient by controlled interfacial doping towards high performance benzothienobenzothiophene-based organic thermoelectric materials | RSC | 2019 | no
19573 | ['Fe3O4 / SiO2('] | Fe3O4 / SiO2( | PF | PF |  | [260.0] | 260 | Kelvin^(1.0) | [260.0] | [0.025500000000000002] | 0.0255 | Kelvin^(-2.0) Meter^(-1.0) Watt^(1.0) |  |  | (Viskadourakis et al. reported that an Fe3O4/SiO2(∼2 nm)/p-type Si (1 0 0) heterostructure exhibited thermoelectric power factors as high as 25.5 mW/K2 m at 260 K .) FROM: Viskadourakis et al. reported that an Fe3O4/SiO2(∼2 nm)/p-type Si (1 0 0) heterostructure exhibited thermoelectric power factors as high as 25.5 mW/K2 m at 260 K . | 10.1016-j.snb.2014.08.005.xml |  |  |  |  | comma-level | power factors | Thermoelectric property of Fe3O4 thin films grown onto the SiO2 (250nm)/Si and c-Al2O3 (0001) substrate at 573K using pulsed laser deposition | Elsevier | 2014 | no
19574 | ['Fe3O4 films grown onto a SiO2'] | Fe3O4 films grown onto a SiO2 | PF | PF |  | [300.0] | 300 | Kelvin^(1.0) | [300.0] | [0.001] | 0.001 | Kelvin^(-2.0) Meter^(-1.0) Watt^(1.0) |  |  | (The 100 nm-thick Fe3O4 films grown onto a SiO2 (250 nm)/p-type Si (0 0 1) substrate showed a resistivity of 1.8 × 10−2 Ω-cm, a Seebeck coefficient of 410 μV/K, a power factor of 1.0 × 10−3 W/K2 m, and a ZT of 0.6 at 300 K.) FROM: The 100 nm-thick Fe3O4 films grown onto a SiO2 (250 nm)/p-type Si (0 0 1) substrate showed a resistivity of 1.8 × 10−2 Ω-cm, a Seebeck coefficient of 410 μV/K, a power factor of 1.0 × 10−3 W/K2 m, and a ZT of 0.6 at 300 K. | 10.1016-j.snb.2014.08.005.xml |  |  |  |  | comma-level | power factor | Thermoelectric property of Fe3O4 thin films grown onto the SiO2 (250nm)/Si and c-Al2O3 (0001) substrate at 573K using pulsed laser deposition | Elsevier | 2014 | no
19575 | ['p-type BST'] | p-type BST | PF | PF |  | [300.0] | 300 | Kelvin^(1.0) | [300.0] | [0.004] | 0.004 | Kelvin^(-2.0) Meter^(-1.0) Watt^(1.0) |  |  | ( the calculated PF of 0.67 wt % aerogel p-type BST at 300 K is ~4000 μW/m-K2 and is almost the same as the value of pristine BST.) FROM: However, the calculated PF of 0.67 wt % aerogel p-type BST at 300 K is ~4000 μW/m-K2 and is almost the same as the value of pristine BST. | 10.1016-j.mtphys.2020.100215.xml |  |  |  |  | comma-level | PF | Enhancing the figure of merit in thermoelectric materials by adding silicate aerogel | Elsevier | 2020 | yes
19576 | ['Bi2Te3 films'] | Bi2Te3 films | PF | PF |  | [100.0, 200.0] | 150 | Kelvin^(1.0) | [100.0, 200.0] | [0.008, 0.009000000000000001] | 0.0085 | Kelvin^(-2.0) Meter^(-1.0) Watt^(1.0) |  |  | ({ at 100–200 K }: thermoelectric power parameter α2σ of Bi2Te3 films has values of 80–90 μW cm-1 K-2.) FROM: In the temperature range 100–200 K, thermoelectric power parameter α2σ of Bi2Te3 films has values of 80–90 μW cm-1 K-2. | 10.1007-s11454-008-3010-1.txt |  |  |  |  | comma-level | α2σ | Electrophysical parameters of c-oriented Bi2Te3 films with a low concentration of antistructural defects | Springer | 2008 | no
19577 | ['Bi0.95Na0.05CuSeO0.95F0.05'] | Bi0.95Na0.05CuSeO0.95F0.05 | PF | PF |  | [923.0] | 923 | Kelvin^(1.0) | [923.0] | [0.00021200000000000003] | 0.000212 | Kelvin^(-2.0) Meter^(-1.0) Watt^(1.0) |  |  | (The power factor (2.12 μW cm-1 K-2 at 923 K) and the low thermal conductivity resulted in the dimensionless figure␣of merit ZT 0.42 for Bi0.95Na0.05CuSeO0.95F0.05 at 923 K.) FROM: The power factor (2.12 μW cm-1 K-2 at 923 K) and the low thermal conductivity resulted in the dimensionless figure␣of merit ZT 0.42 for Bi0.95Na0.05CuSeO0.95F0.05 at 923 K. | 10.1007-s11664-015-4181-y.txt |  |  |  |  | comma-level | power factor | Influence of Sodium Fluoride Doping on Thermoelectric Properties of BiCuSeO | Springer | 2016 | no
19578 | ['Sn0.97Sm0.03Se'] | Sn0.97Sm0.03Se | PF | PF |  | [823.0] | 823 | Kelvin^(1.0) | [823.0] | [0.000214] | 0.000214 | Kelvin^(-2.0) Meter^(-1.0) Watt^(1.0) |  |  | (The maximum power factor (PF) and ZTmax value are 214 μW m−1 K−2 and 0.55 for Sn0.97Sm0.03Se at 823 K) FROM: The maximum power factor (PF) and ZTmax value are 214 μW m−1 K−2 and 0.55 for Sn0.97Sm0.03Se at 823 K, respectively. | 10.1016-j.materresbull.2017.04.053.xml |  |  |  |  | comma-level | maximum power factor | The effect of Sm doping on the transport and thermoelectric properties of SnSe | Elsevier | 2017 | no
19579 | ['Sn0.97Sm0.03Se'] | Sn0.97Sm0.03Se | PF | PF |  | [823.0] | 823 | Kelvin^(1.0) | [823.0] | [0.000214] | 0.000214 | Kelvin^(-2.0) Meter^(-1.0) Watt^(1.0) |  |  | ( the power factor of Sn0.97Sm0.03Se increases to 214 μW m−1 K−2 and the ZTmax value of Sn0.97Sm0.03Se reaches 0.55 at 823 K.) FROM: As a result, the power factor of Sn0.97Sm0.03Se increases to 214 μW m−1 K−2 and the ZTmax value of Sn0.97Sm0.03Se reaches 0.55 at 823 K. | 10.1016-j.materresbull.2017.04.053.xml |  |  |  |  | comma-level | power factor | The effect of Sm doping on the transport and thermoelectric properties of SnSe | Elsevier | 2017 | no
19580 | ['BSC-8T'] | BSC-8T | PF | PF |  | [295] | 295 | Kelvin^(1.0) | [-300.0] | [4.206e-05] | 4.206e-05 | Kelvin^(-2.0) Meter^(-1.0) Watt^(1.0) |  |  | ({ at room - temperature }: The room-temperature in-plane power factor Pab-300 K reaches 42.06 μW m−1 K−2 for BSC-8T) FROM: The room-temperature in-plane power factor Pab-300 K reaches 42.06 μW m−1 K−2 for BSC-8T, which is about 43% larger than that of BSC-0T. | 10.1016-j.jallcom.2017.02.104.xml |  |  |  |  | comma-level | power factor | Optimization of thermoelectric properties in layered Bi2Sr2Co2Oy via high-magnetic-field sintering | Elsevier | 2017 | no
19581 | ['Ba0.3Yb0.3Fe0.4Co3.6Sb12'] | Ba0.3Yb0.3Fe0.4Co3.6Sb12 | PF | PF |  | [800.0] | 800 | Kelvin^(1.0) | [800.0] | [0.0047] | 0.0047 | Kelvin^(-2.0) Meter^(-1.0) Watt^(1.0) |  |  | (The combination of a high power factor (47 μW/K2 cm) and a reasonably low thermal conductivity (2.79 W/m K) of Ba0.3Yb0.3Fe0.4Co3.6Sb12 (nominal) leads to a value of the thermoelectric figure of merit ZT∼1.35 at 800 K) FROM: The combination of a high power factor (47 μW/K2 cm) and a reasonably low thermal conductivity (2.79 W/m K) of Ba0.3Yb0.3Fe0.4Co3.6Sb12 (nominal) leads to a value of the thermoelectric figure of merit ZT∼1.35 at 800 K, one of the highest values of ZT for double-filled n-type skutterudite compounds. | 10.1016-j.jallcom.2013.09.124.xml |  |  |  |  | comma-level | power factor | Enhanced thermoelectric performance of optimized Ba, Yb filled and Fe substituted skutterudite compounds | Elsevier | 2014 | no
19582 | ['Ba0.3Yb0.3Fe0.4Co3.6Sb12'] | Ba0.3Yb0.3Fe0.4Co3.6Sb12 | PF | PF |  | [800.0] | 800 | Kelvin^(1.0) | [800.0] | [0.0047] | 0.0047 | Kelvin^(-2.0) Meter^(-1.0) Watt^(1.0) |  |  | (The highest power factor of 47 (μW/(K2 cm) is achieved with Ba0.3Yb0.3Fe0.4Co3.6Sb12 (nominal) at 800 K due to the combination of high Seebeck coefficient and electrical conductivity.) FROM: The highest power factor of 47 (μW/(K2 cm) is achieved with Ba0.3Yb0.3Fe0.4Co3.6Sb12 (nominal) at 800 K due to the combination of high Seebeck coefficient and electrical conductivity. | 10.1016-j.jallcom.2013.09.124.xml |  |  |  |  | comma-level | highest power factor | Enhanced thermoelectric performance of optimized Ba, Yb filled and Fe substituted skutterudite compounds | Elsevier | 2014 | no
19583 | ['Ultrathin Bi2Se3 nanosheets'] | Ultrathin Bi2Se3 nanosheets | PF | PF |  | [523.0] | 523 | Kelvin^(1.0) | [523.0] | [0.000157] | 0.000157 | Kelvin^(-2.0) Meter^(-1.0) Watt^(1.0) |  |  | (Ultrathin Bi2Se3 nanosheets have been successfully synthesized by MAS under 1 kW microwave power in ethylene glycol for just 1 min, with a PF ∼ 157 μW m−1 K−2 at 523 K attributed to the surface states.) FROM: Ultrathin Bi2Se3 nanosheets have been successfully synthesized by MAS under 1 kW microwave power in ethylene glycol for just 1 min, with a PF ∼ 157 μW m−1 K−2 at 523 K attributed to the surface states. | 10.1039-c8qi00366a.html |  |  |  |  | comma-level | PF | Recent advances in inorganic material thermoelectrics | RSC | 2018 | no
19584 | ['ZnO'] | ZnO | PF | PF |  | [343.0] | 343 | Kelvin^(1.0) | [70.0] | [2.8e-05] | 2.8e-05 | Kelvin^(-2.0) Meter^(-1.0) Watt^(1.0) |  |  | (The composite achieved a maximum power factor of 28 μWm−1K−2 at 70 °C for 10 wt% inclusions of graphene and ZnO.) FROM: The composite achieved a maximum power factor of 28 μWm−1K−2 at 70 °C for 10 wt% inclusions of graphene and ZnO. | 10.1016-j.energy.2020.117396.xml |  |  |  |  | comma-level | maximum power factor | Enhanced figure of merit of cement composites with graphene and ZnO nanoinclusions for efficient energy harvesting in buildings | Elsevier | 2020 | no
19585 | ['In0.004Pb0.996Te0.996I0.004'] | In0.004Pb0.996Te0.996I0.004 | PF | PF |  | [295] | 295 | Kelvin^(1.0) |  | [0.0026000000000000003] | 0.0026 | Kelvin^(-2.0) Meter^(-1.0) Watt^(1.0) |  |  | ({ at room temperature }: the room temperature power factor of In0.004Pb0.996Te0.996I0.004 is ∼26 μW cm−1 K−2 but it is only ∼14 μW cm−1 K−2 for PbTe0.996I0.004) FROM: For example, the room temperature power factor of In0.004Pb0.996Te0.996I0.004 is ∼26 μW cm−1 K−2 but it is only ∼14 μW cm−1 K−2 for PbTe0.996I0.004, an enhancement of ∼86%. | 10.1039-c8ee00112j.html |  |  |  |  | comma-level | power factor | Deep defect level engineering: a strategy of optimizing the carrier concentration for high thermoelectric performance | RSC | 2018 | no
19586 | ['Fe(II)'] | Fe(II) | PF | PF |  | [295] | 295 | Kelvin^(1.0) |  | [5.900000000000001e-05] | 5.9e-05 | Kelvin^(-2.0) Meter^(-1.0) Watt^(1.0) |  |  | ({ power factors at room - temperature }: Zn and Fe(II) porphyrins are predicted to be 5.9 × 10−5 W m−1 K−2) FROM: The room-temperature power factors of Mn(II), Mn(III), Fe(III), Zn and Fe(II) porphyrins are predicted to be 5.9 × 10−5 W m−1 K−2, 5.4 × 10−4 W m−1 K−2, 9.5 × 10−4 W m−1 K−2, 1.6 × 10−4 W m−1 K−2 and 2.3 × 10−4 W m−1 K−2 respectively, which makes these attractive materials for molecular-scale thermoelectric devices. | 10.1039-c5nr06966a.html |  |  |  |  | comma-level | power factors | Tuning the thermoelectric properties of metallo-porphyrins | RSC | 2016 | no
19587 | ['Mn-porphyrin'] | Mn-porphyrin | PF | PF |  | [295] | 295 | Kelvin^(1.0) |  | [5.900000000000001e-05] | 5.9e-05 | Kelvin^(-2.0) Meter^(-1.0) Watt^(1.0) |  |  | ({ at room temperature }: we obtain power factors of 5.9 × 10−5 W m−1 K−2 for Mn-porphyrin) FROM: At room temperature, we obtain power factors of 5.9 × 10−5 W m−1 K−2 for Mn-porphyrin, 5.4 × 10−4 W m−1 K−2 for Mn(III)-porphyrin, 9.5 × 10−4 W m−1 K−2 for Fe(III)-porphyrin, 1.6 × 10−4 W m−1 K−2 for Zn-porphyrin and 2.3 × 10−4 W m−1 K−2 for Fe(II)-porphyrin. | 10.1039-c5nr06966a.html |  |  |  |  | comma-level | power factors | Tuning the thermoelectric properties of metallo-porphyrins | RSC | 2016 | no
19588 | ['Mn(III)-porphyrin'] | Mn(III)-porphyrin | PF | PF |  | [295] | 295 | Kelvin^(1.0) |  | [0.0005400000000000001] | 0.00054 | Kelvin^(-2.0) Meter^(-1.0) Watt^(1.0) |  |  | ({ power factors at room temperature }: 5.4 × 10−4 W m−1 K−2 for Mn(III)-porphyrin) FROM: At room temperature, we obtain power factors of 5.9 × 10−5 W m−1 K−2 for Mn-porphyrin, 5.4 × 10−4 W m−1 K−2 for Mn(III)-porphyrin, 9.5 × 10−4 W m−1 K−2 for Fe(III)-porphyrin, 1.6 × 10−4 W m−1 K−2 for Zn-porphyrin and 2.3 × 10−4 W m−1 K−2 for Fe(II)-porphyrin. | 10.1039-c5nr06966a.html |  |  |  |  | comma-level | power factors | Tuning the thermoelectric properties of metallo-porphyrins | RSC | 2016 | no
19589 | ['Fe(III)-porphyrin'] | Fe(III)-porphyrin | PF | PF |  | [295] | 295 | Kelvin^(1.0) |  | [0.00095] | 0.00095 | Kelvin^(-2.0) Meter^(-1.0) Watt^(1.0) |  |  | ({ power factors at room temperature }: 9.5 × 10−4 W m−1 K−2 for Fe(III)-porphyrin) FROM: At room temperature, we obtain power factors of 5.9 × 10−5 W m−1 K−2 for Mn-porphyrin, 5.4 × 10−4 W m−1 K−2 for Mn(III)-porphyrin, 9.5 × 10−4 W m−1 K−2 for Fe(III)-porphyrin, 1.6 × 10−4 W m−1 K−2 for Zn-porphyrin and 2.3 × 10−4 W m−1 K−2 for Fe(II)-porphyrin. | 10.1039-c5nr06966a.html |  |  |  |  | comma-level | power factors | Tuning the thermoelectric properties of metallo-porphyrins | RSC | 2016 | no
19590 | ['Zn-porphyrin'] | Zn-porphyrin | PF | PF |  | [295] | 295 | Kelvin^(1.0) |  | [0.00016] | 0.00016 | Kelvin^(-2.0) Meter^(-1.0) Watt^(1.0) |  |  | ({ power factors at room temperature }: 1.6 × 10−4 W m−1 K−2 for Zn-porphyrin and 2.3 × 10−4 W m−1 K−2 for Fe(II)-porphyrin.) FROM: At room temperature, we obtain power factors of 5.9 × 10−5 W m−1 K−2 for Mn-porphyrin, 5.4 × 10−4 W m−1 K−2 for Mn(III)-porphyrin, 9.5 × 10−4 W m−1 K−2 for Fe(III)-porphyrin, 1.6 × 10−4 W m−1 K−2 for Zn-porphyrin and 2.3 × 10−4 W m−1 K−2 for Fe(II)-porphyrin. | 10.1039-c5nr06966a.html |  |  |  |  | comma-level | power factors | Tuning the thermoelectric properties of metallo-porphyrins | RSC | 2016 | no
19591 | ['Bi0.90Ba0.10CuSe0.90Te0.10O'] | Bi0.90Ba0.10CuSe0.90Te0.10O | PF | PF |  | [873.0] | 873 | Kelvin^(1.0) | [873.0] | [0.0007199999999999999] | 0.00072 | Kelvin^(-2.0) Meter^(-1.0) Watt^(1.0) |  |  | (The highest power factor of 0.72 mW m−1 K−2 is obtained at 873 K for the Bi0.90Ba0.10CuSe0.90Te0.10O) FROM: The highest power factor of 0.72 mW m−1 K−2 is obtained at 873 K for the Bi0.90Ba0.10CuSe0.90Te0.10O, which is ~ X times larger than that of the pristine BiCuSeO sample (0.28 mW m−1 K−2). | 10.1016-j.jssc.2018.07.034.xml |  |  |  |  | comma-level | highest power factor | Enhanced thermoelectric performance in BiCuSeO oxyselenides via Ba/Te dual-site substitution and 3D modulation doping | Elsevier | 2018 | no
19592 | ['pristine BiCuSeO'] | pristine BiCuSeO | PF | PF |  | [873.0] | 873 | Kelvin^(1.0) | [873.0] | [0.00028000000000000003] | 0.00028 | Kelvin^(-2.0) Meter^(-1.0) Watt^(1.0) |  |  | ({ highest power factor at 873 K }: that of the pristine BiCuSeO sample (0.28 mW m−1 K−2).) FROM: The highest power factor of 0.72 mW m−1 K−2 is obtained at 873 K for the Bi0.90Ba0.10CuSe0.90Te0.10O, which is ~ X times larger than that of the pristine BiCuSeO sample (0.28 mW m−1 K−2). | 10.1016-j.jssc.2018.07.034.xml |  |  |  |  | comma-level | highest power factor | Enhanced thermoelectric performance in BiCuSeO oxyselenides via Ba/Te dual-site substitution and 3D modulation doping | Elsevier | 2018 | no
19593 | ['doped Bi0.90Ba0.10CuSe0.90Te0.10O bulk'] | doped Bi0.90Ba0.10CuSe0.90Te0.10O bulk | PF | PF |  | [873.0] | 873 | Kelvin^(1.0) | [873.0] | [0.00098] | 0.00098 | Kelvin^(-2.0) Meter^(-1.0) Watt^(1.0) |  |  | ( a maximum power factor of 0.98 mW m−1 K−2 and ZT value of 1.17 were achieved for the modulation doped Bi0.90Ba0.10CuSe0.90Te0.10O bulk at 873 K) FROM: Finally, a maximum power factor of 0.98 mW m−1 K−2 and ZT value of 1.17 were achieved for the modulation doped Bi0.90Ba0.10CuSe0.90Te0.10O bulk at 873 K, which were ~ X times and ~ X times greater than the corresponding values for the pristine BiCuSeO ceramic. | 10.1016-j.jssc.2018.07.034.xml |  |  |  |  | comma-level | maximum power factor | Enhanced thermoelectric performance in BiCuSeO oxyselenides via Ba/Te dual-site substitution and 3D modulation doping | Elsevier | 2018 | no
19594 | ['Bi2S3 sample doped with 1.0 mol % BiI3'] | Bi2S3 sample doped with 1.0 mol % BiI3 | PF | PF |  | [773.0] | 773 | Kelvin^(1.0) | [773.0] | [0.00031] | 0.00031 | Kelvin^(-2.0) Meter^(-1.0) Watt^(1.0) |  |  | ( and a peak power factor value of 3.1 μWcm−1K−2 at 773 K is obtained for the Bi2S3 sample doped with 1.0 mol% BiI3) FROM: Iodine doing results in the substantial improvement of power factor mainly originated from the sharp increase in the electrical conductivity, and a peak power factor value of 3.1 μWcm−1K−2 at 773 K is obtained for the Bi2S3 sample doped with 1.0 mol% BiI3, which is almost X times higher than that of the pristine Bi2S3 sample. | 10.1016-j.jallcom.2017.08.148.xml |  |  |  |  | comma-level | peak power factor | Enhanced the thermoelectric properties of n-type Bi2S3 polycrystalline by iodine doping | Elsevier | 2017 | no
19595 | ['Bi2S3'] | Bi2S3 | PF | PF |  | [773.0] | 773 | Kelvin^(1.0) | [773.0] | [0.00031] | 0.00031 | Kelvin^(-2.0) Meter^(-1.0) Watt^(1.0) | 1.0 mol % BiI3 doping |  | ( resulting in the relatively high power factor of 3.1 μWcm−1K−2 at 773 K for the 1.0 mol% BiI3 doping Bi2S3 sample.) FROM: Iodine as an n-type dopant by substituting for sulfur sites in Bi2S3 can significantly improve the electrical conductivity, and the Seebeck coefficient of all the doped samples still retains relatively high values of over 150 μV/K in the whole measuring temperature range, resulting in the relatively high power factor of 3.1 μWcm−1K−2 at 773 K for the 1.0 mol% BiI3 doping Bi2S3 sample. | 10.1016-j.jallcom.2017.08.148.xml |  |  |  |  | comma-level | power factor | Enhanced the thermoelectric properties of n-type Bi2S3 polycrystalline by iodine doping | Elsevier | 2017 | no
19596 | ['Bi0.5Sb1.5Te3 nanopillars'] | Bi0.5Sb1.5Te3 nanopillars | PF | PF |  | [475.0] | 475 | Kelvin^(1.0) | [475.0] | [0.00038300000000000004] | 0.000383 | Kelvin^(-2.0) Meter^(-1.0) Watt^(1.0) |  |  | (The maximum power factor PF of Bi0.5Sb1.5Te3 nanopillars array film is about 3.83 μW cm−1 K−2 at T = 475 K.) FROM: The maximum power factor PF of Bi0.5Sb1.5Te3 nanopillars array film is about 3.83 μW cm−1 K−2 at T = 475 K. | 10.1016-j.ceramint.2018.10.228.xml |  |  |  |  | comma-level | maximum power factor | Fabrication and electrical properties of Bi2-xSbxTe3 ternary nanopillars array films | Elsevier | 2019 | no
19597 | ['Bi0.5Sb1.5Te3 film'] | Bi0.5Sb1.5Te3 film | PF | PF |  | [475.0] | 475 | Kelvin^(1.0) | [475.0] | [0.00038300000000000004] | 0.000383 | Kelvin^(-2.0) Meter^(-1.0) Watt^(1.0) |  |  | (Bi0.5Sb1.5Te3 film exhibits best electrical properties with maximum power factor PF of 3.83 μW cm-1 K-2 at 475 K) FROM: Bi0.5Sb1.5Te3 film exhibits best electrical properties with maximum power factor PF of 3.83 μW cm-1 K-2 at 475 K, which is also the optimized composition for high TE performance in bulk BiSbTe ternary system . | 10.1016-j.ceramint.2018.10.228.xml |  |  |  |  | comma-level | maximum power factor | Fabrication and electrical properties of Bi2-xSbxTe3 ternary nanopillars array films | Elsevier | 2019 | no
19598 | ['BaMoO3'] | BaMoO3 | PF | PF |  | [295] | 295 | Kelvin^(1.0) |  | [0.0008] | 0.0008 | Kelvin^(-2.0) Meter^(-1.0) Watt^(1.0) |  |  | (The maximum value of the power factor of BaMoO3 is about 8×10−4 W m−1 K−2 at around room temperature.) FROM: The maximum value of the power factor of BaMoO3 is about 8×10−4 W m−1 K−2 at around room temperature. | 10.1016-j.jallcom.2003.10.006.xml |  |  |  |  | comma-level | power factor | Thermoelectric properties of perovskite type barium molybdate | Elsevier | 2004 | no
19600 | ['Carrier doped CuFeS2'] | Carrier doped CuFeS2 | PF | PF |  | [295] | 295 | Kelvin^(1.0) |  | [0.001] | 0.001 | Kelvin^(-2.0) Meter^(-1.0) Watt^(1.0) |  |  | ( Carrier doped CuFeS2 exhibited large power factors exceeding 1mWm−1K−2 near room temperature and doped CuCr2S4 attained ZT ∼ 0.43 ) FROM: We are interested in the recent proposal that magnetic semiconductors like CuFeS2 can have enhanced power factors; Carrier doped CuFeS2 exhibited large power factors exceeding 1mWm−1K−2 near room temperature and doped CuCr2S4 attained ZT ∼ 0.43 , despite being a systems composed of relatively light elements. | 10.1016-j.mtphys.2017.12.006.xml |  |  |  |  | comma-level | power factors | Thermoelectric properties of a magnetic semiconductor CuFeS2 | Elsevier | 2017 | no
19602 | ['pristine GeTe'] | pristine GeTe | PF | PF |  | [800.0] | 800 | Kelvin^(1.0) | [800.0] | [0.0038] | 0.0038 | Kelvin^(-2.0) Meter^(-1.0) Watt^(1.0) |  |  | (The power factor increases from 38 μW cm−1 K−2 at 800 K for pristine GeTe) FROM: The power factor increases from 38 μW cm−1 K−2 at 800 K for pristine GeTe to 48.6 μW cm−1 K−2 for x = 0.01, to 49.5 μW cm−1 K−2 for x = 0.02, and to 44.5 μW cm−1 K−2 for x = 0.03 samples. | 10.1039-c9ta10436d.html |  |  |  |  | comma-level | power factor | Discordant nature of Cd in GeTe enhances phonon scattering and improves band convergence for high thermoelectric performance | RSC | 2020 | no
19603 | ['Ge0.89Cd0.03Sb0.08Te'] | Ge0.89Cd0.03Sb0.08Te | PF | PF |  | [500.0] | 500 | Kelvin^(1.0) | [500.0] | [3.27e-05] | 3.27e-05 | Kelvin^(-2.0) Meter^(-1.0) Watt^(1.0) |  |  | ( where at 500 K the highest PF value of 32.7 μW m−1 K−2 is achieved for Ge0.89Cd0.03Sb0.08Te ) FROM: The overall PF increases with both the Sb content and temperature, and great enhancements are achieved at lower temperatures, where at 500 K the highest PF value of 32.7 μW m−1 K−2 is achieved for Ge0.89Cd0.03Sb0.08Te compared to 24.4 μW m−1 K−2 measured for Ge0.97Cd0.03Te. | 10.1039-c9ta10436d.html |  |  |  |  | comma-level | highest PF | Discordant nature of Cd in GeTe enhances phonon scattering and improves band convergence for high thermoelectric performance | RSC | 2020 | no
19604 | ['Ge0.97Cd0.03Te'] | Ge0.97Cd0.03Te | PF | PF |  | [500.0] | 500 | Kelvin^(1.0) | [500.0] | [2.4399999999999997e-05] | 2.44e-05 | Kelvin^(-2.0) Meter^(-1.0) Watt^(1.0) |  |  | ({ PF at 500 K }: 24.4 μW m−1 K−2 measured for Ge0.97Cd0.03Te.) FROM: The overall PF increases with both the Sb content and temperature, and great enhancements are achieved at lower temperatures, where at 500 K the highest PF value of 32.7 μW m−1 K−2 is achieved for Ge0.89Cd0.03Sb0.08Te compared to 24.4 μW m−1 K−2 measured for Ge0.97Cd0.03Te. | 10.1039-c9ta10436d.html |  |  |  |  | comma-level | PF | Discordant nature of Cd in GeTe enhances phonon scattering and improves band convergence for high thermoelectric performance | RSC | 2020 | no
19605 | ['Ge0.89Cd0.03Sb0.08Te'] | Ge0.89Cd0.03Sb0.08Te | PF | PF |  | [700.0] | 700 | Kelvin^(1.0) | [700.0] | [3.6e-05] | 3.6e-05 | Kelvin^(-2.0) Meter^(-1.0) Watt^(1.0) |  |  | ( resulting in the enhanced power factor of 36 μW m−1 K−2 at 700 K for the Ge0.89Cd0.03Sb0.08Te sample.) FROM: Furthermore, doping Ge0.97Cd0.03Te with Sb to form Ge0.97−yCd0.03SbyTe significantly reduces the carrier concentration to the required optimal carrier concentration of 2.80 × 1020 cm−3, resulting in the enhanced power factor of 36 μW m−1 K−2 at 700 K for the Ge0.89Cd0.03Sb0.08Te sample. | 10.1039-c9ta10436d.html |  |  |  |  | comma-level | power factor | Discordant nature of Cd in GeTe enhances phonon scattering and improves band convergence for high thermoelectric performance | RSC | 2020 | no
19606 | ['Bi1.92Ge0.08O2Se'] | Bi1.92Ge0.08O2Se | PF | PF |  | [573.0] | 573 | Kelvin^(1.0) | [573.0] | [0.000433] | 0.000433 | Kelvin^(-2.0) Meter^(-1.0) Watt^(1.0) |  |  | ( the highest power factor of 4.33 μWK−2 cm−1 is achieved at 573 K for Bi1.92Ge0.08O2Se) FROM: Owing to the enhanced electrical conductivity and modest decline of the Seebeck coefficient with Ge substitution, the highest power factor of 4.33 μWK−2 cm−1 is achieved at 573 K for Bi1.92Ge0.08O2Se, which is 350% higher than that of pristine sample. | 10.1016-j.jeurceramsoc.2018.02.005.xml |  |  |  |  | comma-level | highest power factor | Carrier concentration optimization for thermoelectric performance enhancement in n-type Bi2O2Se | Elsevier | 2018 | no
19607 | ['Ca2.9Dy0.1Co3.95Ga0.05O9+δ'] | Ca2.9Dy0.1Co3.95Ga0.05O9+δ | PF | PF |  | [132.0] | 132 | Kelvin^(1.0) | [132.0] | [0.00024500000000000005] | 0.000245 | Kelvin^(-2.0) Meter^(-1.0) Watt^(1.0) |  |  | (The highest power factor among all the samples (2.45 μW cm-1 K-2 at 132 K) was obtained for Ca2.9Dy0.1Co3.95Ga0.05O9+δ) FROM: The highest power factor among all the samples (2.45 μW cm-1 K-2 at 132 K) was obtained for Ca2.9Dy0.1Co3.95Ga0.05O9+δ, being about 80% higher than that of the undoped sample. | 10.1007-s11664-013-2752-3.txt |  |  |  |  | comma-level | highest power factor | Thermoelectric Properties of Ca3-xDyxCo3.95Ga0.05O9+δ | Springer | 2013 | no
19608 | ['Cu0.97Fe1.03S2'] | Cu0.97Fe1.03S2 | PF | PF |  | [400.0, 600.0] | 500 | Kelvin^(1.0) | [400.0, 600.0] | [0.001] | 0.001 | Kelvin^(-2.0) Meter^(-1.0) Watt^(1.0) |  |  | ({ at 400 to 600 K }: the power factor of Cu0.97Fe1.03S2 is ~1 mW/K2m in the temperature range of 400 K to 600 K.) FROM: As a result, the power factor of Cu0.97Fe1.03S2 is ~1 mW/K2m in the temperature range of 400 K to 600 K. | 10.1007-s11664-014-3072-y.txt |  |  |  |  | comma-level | power factor | Phase Stability and Thermoelectric Properties | Springer | 2014 | no
19609 | ['CeZnSbO'] | CeZnSbO | PF | PF |  | [727.0] | 727 | Kelvin^(1.0) | [727.0] | [4.4e-05] | 4.4e-05 | Kelvin^(-2.0) Meter^(-1.0) Watt^(1.0) |  |  | ({ PF at 727 K }: from 44 μWK−2 m−1 (CeZnSbO)) FROM: PF values were enhanced significantly by Sr doping, from 44 μWK−2 m−1 (CeZnSbO) to 170 μWK−2 m−1 (Ce0.9Sr0.1SbO) at 727 K. | 10.1016-j.jallcom.2016.07.235.xml |  |  |  |  | comma-level | PF | Ce1−xSrxZnSbO: New thermoelectric materials formed between intermetallics and oxides | Elsevier | 2016 | no
19610 | ['Ce0.9Sr0.1SbO'] | Ce0.9Sr0.1SbO | PF | PF |  | [727.0] | 727 | Kelvin^(1.0) | [727.0] | [0.00016999999999999999] | 0.00017 | Kelvin^(-2.0) Meter^(-1.0) Watt^(1.0) |  |  | ({ PF }: 170 μWK−2 m−1 (Ce0.9Sr0.1SbO) at 727 K.) FROM: PF values were enhanced significantly by Sr doping, from 44 μWK−2 m−1 (CeZnSbO) to 170 μWK−2 m−1 (Ce0.9Sr0.1SbO) at 727 K. | 10.1016-j.jallcom.2016.07.235.xml |  |  |  |  | comma-level | PF | Ce1−xSrxZnSbO: New thermoelectric materials formed between intermetallics and oxides | Elsevier | 2016 | no
19611 | ['Bi2Te3 alloys'] | Bi2Te3 alloys | PF | PF |  | [295] | 295 | Kelvin^(1.0) |  | [0.001] | 0.001 | Kelvin^(-2.0) Meter^(-1.0) Watt^(1.0) |  |  | (The Seebeck coefficient of Bi2Te3 alloys is about 210 μV K−1 and the electrical conductivity is about 105 S m−1, giving a power factor of about 10−3 W m−1 K−2 at room temperature.) FROM: The Seebeck coefficient of Bi2Te3 alloys is about 210 μV K−1 and the electrical conductivity is about 105 S m−1, giving a power factor of about 10−3 W m−1 K−2 at room temperature. | 10.1039-c2ee22777k.html |  |  |  |  | comma-level | power factor | Towards polymer-based organic thermoelectric generators | RSC | 2012 | no
19612 | ['Mg2Si0.375Sn0.625 alloy'] | Mg2Si0.375Sn0.625 alloy | PF | PF |  | [550.0] | 550 | Kelvin^(1.0) | [550.0] | [0.006200000000000001] | 0.0062 | Kelvin^(-2.0) Meter^(-1.0) Watt^(1.0) |  |  | (The enhancement of the Seebeck coefficient in the Mg2Si0.375Sn0.625 alloy results in a higher power factor of 6.2 mW m-1 K-2 at T = 550 K) FROM: The enhancement of the Seebeck coefficient in the Mg2Si0.375Sn0.625 alloy results in a higher power factor of 6.2 mW m-1 K-2 at T = 550 K, and the predicted figure of merit is 1.53 at T = 700 K. | 10.1007-s11664-017-5890-1.txt |  |  |  |  | comma-level | power factor | Thermoelectric Properties Prediction of n-Type Mg2Si1-xSnx Compounds by First Principles Calculation | Springer | 2018 | no
19613 | ['BiCu0.95Ag0.05SeO'] | BiCu0.95Ag0.05SeO | PF | PF |  | [750.0] | 750 | Kelvin^(1.0) | [750.0] | [0.00036700000000000003] | 0.000367 | Kelvin^(-2.0) Meter^(-1.0) Watt^(1.0) |  |  | ( a maximum power factor of 3.67 μW cm−1K−2 is achieved for BiCu0.95Ag0.05SeO at 750 K owing to the moderate electrical conductivity and Seebeck coefficient.) FROM: Nevertheless, a maximum power factor of 3.67 μW cm−1K−2 is achieved for BiCu0.95Ag0.05SeO at 750 K owing to the moderate electrical conductivity and Seebeck coefficient. | 10.1016-j.ceramint.2017.02.005.xml |  |  |  |  | comma-level | maximum power factor | Enhanced thermoelectric properties and electronic structures of p-type BiCu1−xAgxSeO ceramics | Elsevier | 2017 | no
19614 | ['BiCu0.95Ag0.05SeO'] | BiCu0.95Ag0.05SeO | PF | PF |  | [750.0] | 750 | Kelvin^(1.0) | [750.0] | [0.00036700000000000003] | 0.000367 | Kelvin^(-2.0) Meter^(-1.0) Watt^(1.0) |  |  | ({ at 750 K }: the highest power factor of ~3.67 μW cm−1 K−2 is achieved for BiCu0.95Ag0.05SeO) FROM: At 750 K, the highest power factor of ~3.67 μW cm−1 K−2 is achieved for BiCu0.95Ag0.05SeO, which is much higher than that of ~2.54 μW cm−1 K−2 for the pristine BiCuSeO. | 10.1016-j.ceramint.2017.02.005.xml |  |  |  |  | comma-level | highest power factor | Enhanced thermoelectric properties and electronic structures of p-type BiCu1−xAgxSeO ceramics | Elsevier | 2017 | no
19615 | ['pristine BiCuSeO'] | pristine BiCuSeO | PF | PF |  | [750.0] | 750 | Kelvin^(1.0) | [750.0] | [0.000254] | 0.000254 | Kelvin^(-2.0) Meter^(-1.0) Watt^(1.0) |  |  | ({ highest power factor at 750 K }: that of ~2.54 μW cm−1 K−2 for the pristine BiCuSeO.) FROM: At 750 K, the highest power factor of ~3.67 μW cm−1 K−2 is achieved for BiCu0.95Ag0.05SeO, which is much higher than that of ~2.54 μW cm−1 K−2 for the pristine BiCuSeO. | 10.1016-j.ceramint.2017.02.005.xml |  |  |  |  | comma-level | highest power factor | Enhanced thermoelectric properties and electronic structures of p-type BiCu1−xAgxSeO ceramics | Elsevier | 2017 | no
19616 | ['Co4Sb11.3Te0.63S0.07'] | Co4Sb11.3Te0.63S0.07 | PF | PF |  | [800.0] | 800 | Kelvin^(1.0) | [800.0] | [4320.0] | 4320 | Kelvin^(-2.0) Meter^(-1.0) Watt^(1.0) |  |  | (The sample Co4Sb11.3Te0.63S0.07 possesses the highest power factor ~4.32 × 10^-3 Wm-1 K-2 at 800 K) FROM: The sample Co4Sb11.3Te0.63S0.07 possesses the highest power factor ~4.32 × 10^-3 Wm-1 K-2 at 800 K, which is slightly higher than the value ~4.16 × 10^-3 Wm-1 K-2 of Co4Sb11.3Te0.63Se0.07 at the same temperature. | 10.1007-s10853-014-8141-3.txt |  |  |  |  | comma-level | highest power factor | Thermoelectric performance of tellurium and sulfur double-substituted skutterudite materials | Springer | 2014 | no
19617 | ['Co4Sb11.3Te0.63Se0.07'] | Co4Sb11.3Te0.63Se0.07 | PF | PF |  | [800.0] | 800 | Kelvin^(1.0) | [800.0] | [4160.0] | 4160 | Kelvin^(-2.0) Meter^(-1.0) Watt^(1.0) |  |  | ({ highest power factor at 800 K }: the value ~4.16 × 10^-3 Wm-1 K-2 of Co4Sb11.3Te0.63Se0.07 at the same temperature.) FROM: The sample Co4Sb11.3Te0.63S0.07 possesses the highest power factor ~4.32 × 10^-3 Wm-1 K-2 at 800 K, which is slightly higher than the value ~4.16 × 10^-3 Wm-1 K-2 of Co4Sb11.3Te0.63Se0.07 at the same temperature. | 10.1007-s10853-014-8141-3.txt |  |  |  |  | comma-level | highest power factor | Thermoelectric performance of tellurium and sulfur double-substituted skutterudite materials | Springer | 2014 | no
19618 | ['Ti / S'] | Ti / S | PF | PF |  | [300.0] | 300 | Kelvin^(1.0) | [300.0] | [0.00166] | 0.00166 | Kelvin^(-2.0) Meter^(-1.0) Watt^(1.0) |  |  | (Controlled Ti/S stoichiometry allowed optimization of the electrical properties, with optimum power factors of 1.66 mW m−1K−2 at 300 K and 1.04 mW m−1K−2 at 700 K achieved for x = 0.015 and x = 0.02, respectively.) FROM: Controlled Ti/S stoichiometry allowed optimization of the electrical properties, with optimum power factors of 1.66 mW m−1K−2 at 300 K and 1.04 mW m−1K−2 at 700 K achieved for x = 0.015 and x = 0.02, respectively. | 10.1016-j.actamat.2014.06.032.xml |  | Controlled |  |  | comma-level | power factors | Electron doping and phonon scattering in Ti1+ x S2 thermoelectric compounds | Elsevier | 2014 | no
19619 | ['SrTiO3'] | SrTiO3 | PF | PF |  | [570.0] | 570 | Kelvin^(1.0) | [570.0] | [0.001318] | 0.001318 | Kelvin^(-2.0) Meter^(-1.0) Watt^(1.0) |  |  | (The power factor reached 1318μW/K2m at 570 K having 12% dysprosium and 8% lanthanum doping in SrTiO3.) FROM: The power factor reached 1318μW/K2m at 570 K having 12% dysprosium and 8% lanthanum doping in SrTiO3. | 10.1016-j.cpc.2014.09.015.xml |  |  |  |  | comma-level | power factor | Structural and thermoelectric properties of pure and La, Y doped HoMnO3 for their use as alternative energy materials | Elsevier | 2015 | no
19620 | ['Cu2.95SbSe4'] | Cu2.95SbSe4 | PF | PF |  | [523.0] | 523 | Kelvin^(1.0) | [523.0] | [0.00089] | 0.00089 | Kelvin^(-2.0) Meter^(-1.0) Watt^(1.0) |  |  | ( a high power factor of about 890 μW/m-K2 at 523 K was achieved for Cu2.95SbSe4 and Cu2.925SbSe4) FROM: Together with a satisfactorily large Seebeck coefficient above 300 μV/K, a high power factor of about 890 μW/m-K2 at 523 K was achieved for Cu2.95SbSe4 and Cu2.925SbSe4, almost 60% larger than that of the stoichiometric sample with x = 0. | 10.1007-s11664-014-3018-4.txt |  |  |  |  | comma-level | power factor | Enhanced Thermoelectric Performance of Nonstoichiometric Compounds Cu3-xSbSe4 by Cu Deficiencies | Springer | 2014 | no
19621 | ['Zr3Ni3Sb3.95Te0.05'] | Zr3Ni3Sb3.95Te0.05 | PF | PF |  | [773.0] | 773 | Kelvin^(1.0) | [773.0] | [0.00172] | 0.00172 | Kelvin^(-2.0) Meter^(-1.0) Watt^(1.0) |  |  | ( power factor at 773 K of Zr3Ni3Sb3.95Te0.05 sample (∼17.2 μW cm−1 K−2) is ∼X times higher) FROM: For example, power factor at 773 K of Zr3Ni3Sb3.95Te0.05 sample (∼17.2 μW cm−1 K−2) is ∼X times higher than that of undoped Zr3Ni3Sb4 sample (∼0.05 μW cm−1 K−2). | 10.1016-j.mtphys.2017.08.002.xml |  |  |  |  | comma-level | power factor | Tellurium doped n-type Zintl Zr3Ni3Sb4 thermoelectric materials: Balance between carrier-scattering mechanism and bipolar effect | Elsevier | 2017 | no
19622 | ['undoped Zr3Ni3Sb4'] | undoped Zr3Ni3Sb4 | PF | PF |  | [773.0] | 773 | Kelvin^(1.0) | [773.0] | [5e-06] | 5e-06 | Kelvin^(-2.0) Meter^(-1.0) Watt^(1.0) |  |  | ({ power factor at 773 K }: that of undoped Zr3Ni3Sb4 sample (∼0.05 μW cm−1 K−2).) FROM: For example, power factor at 773 K of Zr3Ni3Sb3.95Te0.05 sample (∼17.2 μW cm−1 K−2) is ∼X times higher than that of undoped Zr3Ni3Sb4 sample (∼0.05 μW cm−1 K−2). | 10.1016-j.mtphys.2017.08.002.xml |  |  |  |  | comma-level | power factor | Tellurium doped n-type Zintl Zr3Ni3Sb4 thermoelectric materials: Balance between carrier-scattering mechanism and bipolar effect | Elsevier | 2017 | no
19623 | ['SnS–0.5 % Ag'] | SnS–0.5 % Ag | PF | PF |  | [873.0] | 873 | Kelvin^(1.0) | [873.0] | [0.00030000000000000003] | 0.0003 | Kelvin^(-2.0) Meter^(-1.0) Watt^(1.0) |  |  | ( the highest power factor reaches ∼3.0 μW cm−1 K−2 at 873 K for the SnS–0.5% Ag sample.) FROM: The combined positive temperature-dependent electrical conductivity and Seebeck coefficient give high power factor (S2σ) values at a high temperature, Fig. 3(d); the highest power factor reaches ∼3.0 μW cm−1 K−2 at 873 K for the SnS–0.5% Ag sample. | 10.1039-c4ta04462b.html |  |  |  |  | comma-level | highest power factor | Thermoelectrics with earth abundant elements: low thermal conductivity and high thermopower in doped SnS | RSC | 2014 | no
19624 | ['Cu3Sb0.91Hf0.06Sn0.03Se4'] | Cu3Sb0.91Hf0.06Sn0.03Se4 | PF | PF |  | [623.0] | 623 | Kelvin^(1.0) | [623.0] | [0.001008] | 0.001008 | Kelvin^(-2.0) Meter^(-1.0) Watt^(1.0) |  |  | ( the maximum power factor reaches to 1008 μWm−1K−2 in Cu3Sb0.91Hf0.06Sn0.03Se4 sample at 623 K) FROM: Especially, the maximum power factor reaches to 1008 μWm−1K−2 in Cu3Sb0.91Hf0.06Sn0.03Se4 sample at 623 K, which increases almost by 110% compared to the Cu3Sb0.94Hf0.06Se4 sample. | 10.1016-j.nanoen.2020.104658.xml |  |  |  |  | comma-level | maximum power factor | Synergistic modulation of power factor and thermal conductivity in Cu3SbSe4 towards high thermoelectric performance | Elsevier | 2020 | no
19625 | ['Cu3Sb0.90Hf0.06Sn0.04Se4'] | Cu3Sb0.90Hf0.06Sn0.04Se4 | PF | PF |  | [623.0] | 623 | Kelvin^(1.0) | [623.0] | [0.001008] | 0.001008 | Kelvin^(-2.0) Meter^(-1.0) Watt^(1.0) |  |  | ({ at 623 K }: and a maximal power factor of 1008 μWm−1K−2 was achieved in Cu3Sb0.90Hf0.06Sn0.04Se4 sample.) FROM: First, Zr or Hf element substitution in the Sb site was carried out and experimentally proved to be an effective way to enhance the phonon scattering of Cu3SbSe4, and considerably low κl of 0.44 and 0.40 Wm−1K−1 in Cu3Sb0.92Hf0.08Se4 and Cu3Sb0.92Zr0.08Se4 are obtained at 623K, respectively; second, Sn doping was employed to further increase nH in Cu3Sb0.94M0.06Se4 system, and a maximal power factor of 1008 μWm−1K−2 was achieved in Cu3Sb0.90Hf0.06Sn0.04Se4 sample. | 10.1016-j.nanoen.2020.104658.xml |  |  |  |  | comma-level | maximal power factor | Synergistic modulation of power factor and thermal conductivity in Cu3SbSe4 towards high thermoelectric performance | Elsevier | 2020 | no
19626 | ['CuTCNQ–F4TCNQ'] | CuTCNQ–F4TCNQ | PF | PF |  | [370.0] | 370 | Kelvin^(1.0) | [370.0] | [2.4999999999999998e-06] | 2.5e-06 | Kelvin^(-2.0) Meter^(-1.0) Watt^(1.0) |  |  | (For the CuTCNQ–F4TCNQ blend with a ratio of 1 mol% (related to TCNQ), we obtained the highest power factor of 2.5 μW m−1 K−2 at 370 K.) FROM: For the CuTCNQ–F4TCNQ blend with a ratio of 1 mol% (related to TCNQ), we obtained the highest power factor of 2.5 μW m−1 K−2 at 370 K. | 10.1039-c4ta06475e.html |  |  |  |  | comma-level | highest power factor | n-Type thermoelectric materials based on CuTCNQ nanocrystals and CuTCNQ nanorod arrays | RSC | 2015 | no
19627 | ['SOC'] | SOC | PF | PF |  | [600.0] | 600 | Kelvin^(1.0) | [600.0] | [0.004200000000000001] | 0.0042 | Kelvin^(-2.0) Meter^(-1.0) Watt^(1.0) |  |  | (In the worst case (trigonal TmohAgohTe2), the average maximum power factor predicted from the SOC calculation over the three trigonal crystallographic directions a, b, and c is ∼4.2 mW m−1 K−2 at 600 K (still a high value), ) FROM: In the worst case (trigonal TmohAgohTe2), the average maximum power factor predicted from the SOC calculation over the three trigonal crystallographic directions a, b, and c is ∼4.2 mW m−1 K−2 at 600 K (still a high value), compared with ∼6.7 mW m−1 K−2 determined from an NSOC calculation. | 10.1039-c5tc01440a.html |  |  | crystallographic directions |  | comma-level | maximum power factor | Computational and experimental investigation of TmAgTe2 and XYZ2 compounds, a new group of thermoelectric materials identified by first-principles high-throughput screening | RSC | 2015 | no
19628 | ['SOC'] | SOC | PF | PF |  | [600.0] | 600 | Kelvin^(1.0) | [600.0] | [0.004] | 0.004 | Kelvin^(-2.0) Meter^(-1.0) Watt^(1.0) |  |  | (But considering its low computed and measured κlat, potential thermal-expansion-induced band convergence, effective band convergence at high temperature (bands within a few kT are effectively converged) and reasonable power factor predicted from SOC calculations (i.e., ∼4 mW m−1 K−2 for trigonal p-type TmAgTe2 at 600 K), trigonal tellurides are still interesting candidates for thermoelectric applications.) FROM: But considering its low computed and measured κlat, potential thermal-expansion-induced band convergence, effective band convergence at high temperature (bands within a few kT are effectively converged) and reasonable power factor predicted from SOC calculations (i.e., ∼4 mW m−1 K−2 for trigonal p-type TmAgTe2 at 600 K), trigonal tellurides are still interesting candidates for thermoelectric applications. | 10.1039-c5tc01440a.html |  | high temperature |  |  | comma-level | power factor | Computational and experimental investigation of TmAgTe2 and XYZ2 compounds, a new group of thermoelectric materials identified by first-principles high-throughput screening | RSC | 2015 | no
19629 | ['porous Cu1.7Se pellet'] | porous Cu1.7Se pellet | PF | PF |  | [773.0] | 773 | Kelvin^(1.0) | [773.0] | [0.0009000000000000001] | 0.0009 | Kelvin^(-2.0) Meter^(-1.0) Watt^(1.0) |  |  | ( the high nH of the porous Cu1.7Se pellet in this study leads to relatively low S2σ of ~9 μW cm−1 K−2 at 773 K (c).) FROM: As a result, the high nH of the porous Cu1.7Se pellet in this study leads to relatively low S2σ of ~9 μW cm−1 K−2 at 773 K (c). | 10.1016-j.cej.2019.121996.xml |  |  |  |  | comma-level | S2σ | Solvothermal synthesis of high-purity porous Cu1.7Se approaching low lattice thermal conductivity | Elsevier | 2019 | no
19630 | ['pure CoSi'] | pure CoSi | PF | PF |  | [295] | 295 | Kelvin^(1.0) |  | [0.0063] | 0.0063 | Kelvin^(-2.0) Meter^(-1.0) Watt^(1.0) |  |  | ({ at room - temperature }: The room-temperature power factor is 63 μW K-2 cm-1 for pure CoSi and 73 μW K-2 cm-1 for the Co0.99Pt0.01Si sample.) FROM: The room-temperature power factor is 63 μW K-2 cm-1 for pure CoSi and 73 μW K-2 cm-1 for the Co0.99Pt0.01Si sample. | 10.1007-s11664-012-2211-6.txt |  |  |  |  | comma-level | power factor | Effects of Ni, Pd, and Pt Substitutions on Thermoelectric Properties of CoSi Alloys | Springer | 2013 | no
19631 | ['Ce0.75Pr0.25 Fe4Sb12'] | Ce0.75Pr0.25 Fe4Sb12 | PF | PF |  | [823.0] | 823 | Kelvin^(1.0) | [823.0] | [0.0032] | 0.0032 | Kelvin^(-2.0) Meter^(-1.0) Watt^(1.0) |  |  | (The power factor (PF) increased with decreasing Co content and Ce0.75Pr0.25 Fe4Sb12 showed a peak value of PF = 3.2 mW m-1 K-2 at 823 K.) FROM: The power factor (PF) increased with decreasing Co content and Ce0.75Pr0.25 Fe4Sb12 showed a peak value of PF = 3.2 mW m-1 K-2 at 823 K. | 10.1007-s11664-016-4847-0.txt |  |  |  |  | comma-level | power factor | Synthesis and Thermoelectric Properties of Ce1-zPrzFe4-xCoxSb12 Skutterudites | Springer | 2017 | no
19632 | ['Cu2S0.9Se0.1'] | Cu2S0.9Se0.1 | PF | PF |  | [723.0] | 723 | Kelvin^(1.0) | [723.0] | [0.0002605] | 0.0002605 | Kelvin^(-2.0) Meter^(-1.0) Watt^(1.0) |  |  | (A peak ZT value of 0.74 was achieved at 723 K for the Cu2S0.9Se0.1 composition, resulting from a high PF = 260.5 μW m−1 K−2 and a low κ = 0.25 W m−1 K−1, which is ## % change) FROM: A peak ZT value of 0.74 was achieved at 723 K for the Cu2S0.9Se0.1 composition, resulting from a high PF = 260.5 μW m−1 K−2 and a low κ = 0.25 W m−1 K−1, which is 131% higher than that (0.32) of the pristine Cu2S. | 10.1039-c7tc01937h.html |  |  |  |  | comma-level | PF | Thermoelectric performance enhancement of Cu2S by Se doping leading to a simultaneous power factor increase and thermal conductivity reduction | RSC | 2017 | no
19633 | ['Cu2S0.85Se0.15'] | Cu2S0.85Se0.15 | PF | PF |  | [723.0] | 723 | Kelvin^(1.0) | [723.0] | [0.00031319999999999997] | 0.0003132 | Kelvin^(-2.0) Meter^(-1.0) Watt^(1.0) |  |  | ( a maximum PF in Fig. 5g reaches 313.2 μW m−1 K−2 at 723 K for the Cu2S0.85Se0.15 composition.) FROM: Owing to high α (331.5 μV K−1) and high σ (28.5 S cm−1), a maximum PF in Fig. 5g reaches 313.2 μW m−1 K−2 at 723 K for the Cu2S0.85Se0.15 composition. | 10.1039-c7tc01937h.html |  |  |  |  | comma-level | maximum PF | Thermoelectric performance enhancement of Cu2S by Se doping leading to a simultaneous power factor increase and thermal conductivity reduction | RSC | 2017 | no
19634 | ['SrTi0.99Nb0.01O3'] | SrTi0.99Nb0.01O3 | PF | PF |  | [50.0] | 50 | Kelvin^(1.0) | [50.0] | [0.005] | 0.005 | Kelvin^(-2.0) Meter^(-1.0) Watt^(1.0) |  |  | (We found that SrTi0.99Nb0.01O3 showed a large power factor at low temperatures (PF = 50 µW/K2cm at 100 K ~ 90 µW/K2cm at 50 K) and the largest dimensionless TE figure-ofmerit at temperatures below 40 K (ZT ~ 0.07) among the reported materials.) FROM: We found that SrTi0.99Nb0.01O3 showed a large power factor at low temperatures (PF = 50 µW/K2cm at 100 K ~ 90 µW/K2cm at 50 K) and the largest dimensionless TE figure-ofmerit at temperatures below 40 K (ZT ~ 0.07) among the reported materials. | 10.3938-jkps.63.428.txt |  | low temperatures |  |  | comma-level | power factor | Low-temperature thermoelectric properties of the electron-doped perovskites Sr1-xCaxTi1-yNbyO3 | Springer | 2013 | no
19635 | ['Co2.4Fe0.6Sn2S2'] | Co2.4Fe0.6Sn2S2 | PF | PF |  | [295] | 295 | Kelvin^(1.0) | [523.0] | [0.00103] | 0.00103 | Kelvin^(-2.0) Meter^(-1.0) Watt^(1.0) |  |  | ( ZT=0.2 at 523 K while Co2.4Fe0.6Sn2S2 reaches a power factor of 10.3 μW cm−1 K−2 close to room temperature.) FROM: Co2.6Fe0.4Sn2S2 exhibits a maximum figure-of-merit, ZT=0.2 at 523 K while Co2.4Fe0.6Sn2S2 reaches a power factor of 10.3 μW cm−1 K−2 close to room temperature. | 10.1016-j.jssc.2017.04.028.xml |  |  |  |  | comma-level | power factor | The effect of electron and hole doping on the thermoelectric properties of shandite-type Co3Sn2S2 | Elsevier | 2017 | no
19636 | ['Co2.4Fe0.6Sn2S2'] | Co2.4Fe0.6Sn2S2 | PF | PF |  | [295] | 295 | Kelvin^(1.0) |  | [0.00103] | 0.00103 | Kelvin^(-2.0) Meter^(-1.0) Watt^(1.0) |  |  | ({ power factor at room temperature }: which reaches 10.3 μW cm−1 K−2 for Co2.4Fe0.6Sn2S2 close to room temperature.) FROM: The increase in Seebeck coefficient across the series outweighs the reduction in electronic conductivity, resulting in an increase of the power factor (), which reaches 10.3 μW cm−1 K−2 for Co2.4Fe0.6Sn2S2 close to room temperature. | 10.1016-j.jssc.2017.04.028.xml |  |  |  |  | comma-level | power factor | The effect of electron and hole doping on the thermoelectric properties of shandite-type Co3Sn2S2 | Elsevier | 2017 | no
19637 | ['Co3Sn2−xInxS2'] | Co3Sn2−xInxS2 | PF | PF |  | [295] | 295 | Kelvin^(1.0) |  | [0.0012000000000000001, 0.0014] | 0.0013 | Kelvin^(-2.0) Meter^(-1.0) Watt^(1.0) |  |  | (Our previous study of Co3Sn2−xInxS2 revealed an enhancement of TE performance leading to power factors in the range 12–14 μW cm−1 K−2 at room temperature.) FROM: Our previous study of Co3Sn2−xInxS2 revealed an enhancement of TE performance leading to power factors in the range 12–14 μW cm−1 K−2 at room temperature. | 10.1016-j.jssc.2017.04.028.xml |  |  |  |  | comma-level | power factors | The effect of electron and hole doping on the thermoelectric properties of shandite-type Co3Sn2S2 | Elsevier | 2017 | no
19638 | ['pristine LaFeO3 compound'] | pristine LaFeO3 compound | PF | PF |  | [650.0] | 650 | Kelvin^(1.0) | [650.0] | [7.800000000000001e-05] | 7.8e-05 | Kelvin^(-2.0) Meter^(-1.0) Watt^(1.0) |  |  | ({ at 650 K }: The obtained power factor value in pristine LaFeO3 compound is 0.78 μW/K2cm) FROM: The obtained power factor value in pristine LaFeO3 compound is 0.78 μW/K2cm, La0.Ba0.1FeO3 compound is 3.73 μW/K2cm and La0.9Ca0.1FeO3 compound is 1.61 μW/K2cm at 650 K. | 10.1016-j.physb.2017.09.131.xml |  |  |  |  | comma-level | power factor | Thermoelectric power factor of La0.9M0.1FeO3 (M = Ca and Ba) system: Structural, band gap and electrical transport evaluations | Elsevier | 2018 | no
19639 | ['La0.Ba0.1FeO3 compound'] | La0.Ba0.1FeO3 compound | PF | PF |  | [650.0] | 650 | Kelvin^(1.0) | [650.0] | [0.000373] | 0.000373 | Kelvin^(-2.0) Meter^(-1.0) Watt^(1.0) |  |  | ({ power factor }: La0.Ba0.1FeO3 compound is 3.73 μW/K2cm and La0.9Ca0.1FeO3 compound is 1.61 μW/K2cm at 650 K.) FROM: The obtained power factor value in pristine LaFeO3 compound is 0.78 μW/K2cm, La0.Ba0.1FeO3 compound is 3.73 μW/K2cm and La0.9Ca0.1FeO3 compound is 1.61 μW/K2cm at 650 K. | 10.1016-j.physb.2017.09.131.xml |  |  |  |  | comma-level | power factor | Thermoelectric power factor of La0.9M0.1FeO3 (M = Ca and Ba) system: Structural, band gap and electrical transport evaluations | Elsevier | 2018 | no
19640 | ['SnSe'] | SnSe | PF | PF |  | [915.0] | 915 | Kelvin^(1.0) | [915.0] | [0.0005700000000000001] | 0.00057 | Kelvin^(-2.0) Meter^(-1.0) Watt^(1.0) |  |  | (The maximum power factor for SnSe is 5.7 μWcm−1 K−2 at 915 K.) FROM: The maximum power factor for SnSe is 5.7 μWcm−1 K−2 at 915 K. | 10.1016-j.energy.2016.10.023.xml |  |  |  |  | comma-level | maximum power factor | Enhanced thermoelectric performance in SnSe based composites with PbTe nanoinclusions | Elsevier | 2016 | no
19641 | ['TiCo0.95Ni0.05Sb'] | TiCo0.95Ni0.05Sb | PF | PF |  | [900.0] | 900 | Kelvin^(1.0) | [900.0] | [0.0016] | 0.0016 | Kelvin^(-2.0) Meter^(-1.0) Watt^(1.0) |  |  | (A maximum power factor of 16 μW/K2 cm and a maximum dimensionless figure of merit (ZT) of 0.27 have been obtained for the composition of TiCo0.95Ni0.05Sb at 900 K.) FROM: A maximum power factor of 16 μW/K2 cm and a maximum dimensionless figure of merit (ZT) of 0.27 have been obtained for the composition of TiCo0.95Ni0.05Sb at 900 K. | 10.1016-j.jallcom.2004.07.074.xml |  |  |  |  | comma-level | maximum power factor | Effects of partial substitution of Co by Ni on the high-temperature thermoelectric properties of TiCoSb-based half-Heusler compounds | Elsevier | 2005 | no
19642 | ['TiCo0.95Ni0.05Sb'] | TiCo0.95Ni0.05Sb | PF | PF |  | [750.0] | 750 | Kelvin^(1.0) | [750.0] | [0.0016] | 0.0016 | Kelvin^(-2.0) Meter^(-1.0) Watt^(1.0) |  |  | (A moderate power factor of about 16 μW/K2 cm has been observed in doped compounds of TiCo0.95Ni0.05Sb at 750 K.) FROM: A moderate power factor of about 16 μW/K2 cm has been observed in doped compounds of TiCo0.95Ni0.05Sb at 750 K. | 10.1016-j.jallcom.2004.07.074.xml |  |  |  |  | comma-level | power factor | Effects of partial substitution of Co by Ni on the high-temperature thermoelectric properties of TiCoSb-based half-Heusler compounds | Elsevier | 2005 | no
19643 | ['LaCo0.90Ni0.10O2.9'] | LaCo0.90Ni0.10O2.9 | PF | PF |  | [295] | 295 | Kelvin^(1.0) |  | [0.00027000000000000006] | 0.00027 | Kelvin^(-2.0) Meter^(-1.0) Watt^(1.0) |  |  | (The thermoelectric power factor at room temperature was optimized to 2.7 × 10−4 W/K2 m for a sample with composition LaCo0.90Ni0.10O2.9.) FROM: The thermoelectric power factor at room temperature was optimized to 2.7 × 10−4 W/K2 m for a sample with composition LaCo0.90Ni0.10O2.9. | 10.1016-j.progsolidstchem.2007.01.020.xml |  |  |  |  | comma-level | power factor | Ni-doped cobaltates as potential materials for high temperature solar thermoelectric converters | Elsevier | 2007 | no
19644 | ['FeSi'] | FeSi | PF | PF |  | [56.0] | 56 | Kelvin^(1.0) | [56.0] | [0.013600000000000001] | 0.0136 | Kelvin^(-2.0) Meter^(-1.0) Watt^(1.0) |  |  | (Huge thermoelectric power factor of ∼136.0 μW/K2 cm near 56 K is obtained for FeSi.) FROM: Huge thermoelectric power factor of ∼136.0 μW/K2 cm near 56 K is obtained for FeSi. | 10.1016-j.jallcom.2017.01.217.xml |  |  |  |  | comma-level | power factor | Effect of Co substitution on thermoelectric properties of FeSi | Elsevier | 2017 | no
19645 | ['FeSi'] | FeSi | PF | PF |  | [56.0] | 56 | Kelvin^(1.0) | [56.0] | [0.013600000000000001] | 0.0136 | Kelvin^(-2.0) Meter^(-1.0) Watt^(1.0) |  |  | ( the maximum thermoelectric power factor of ∼136.0 μW K−2 cm−1 near 56 K is achieved for FeSi) FROM: Remarkably, the maximum thermoelectric power factor of ∼136.0 μW K−2 cm−1 near 56 K is achieved for FeSi, which is two times higher than the state-of-the-art thermoelectric material Bi2Te3. | 10.1016-j.jallcom.2017.01.217.xml |  |  |  |  | comma-level | power factor | Effect of Co substitution on thermoelectric properties of FeSi | Elsevier | 2017 | no
19646 | ['CoSi'] | CoSi | PF | PF |  | [295] | 295 | Kelvin^(1.0) |  | [0.0045000000000000005] | 0.0045 | Kelvin^(-2.0) Meter^(-1.0) Watt^(1.0) |  |  | ({ at RT }: the RT thermoelectric power factor of CoSi is 45 μW K−2 cm−1) FROM: On the other hand, the RT thermoelectric power factor of CoSi is 45 μW K−2 cm−1, which is comparable to the Bi2Te3-based material . | 10.1016-j.jallcom.2017.01.217.xml |  |  |  |  | comma-level | power factor | Effect of Co substitution on thermoelectric properties of FeSi | Elsevier | 2017 | no
19647 | ['β-FeSi2'] | β-FeSi2 | PF | PF |  | [1050.0] | 1050 | Kelvin^(1.0) | [1050.0] | [0.000126] | 0.000126 | Kelvin^(-2.0) Meter^(-1.0) Watt^(1.0) |  |  | (The maximum value of power factor for β-FeSi2 is 126 μW m-1 K-2 at 1050 K) FROM: The maximum value of power factor for β-FeSi2 is 126 μW m-1 K-2 at 1050 K, while that of MnSi1.73 is 173 μW m-1 K-2 at 1150 K. | 10.1007-s12666-019-01743-8.txt |  |  |  |  | comma-level | power factor | Thermoelectric Properties of Iron Disilicide and Manganese Silicide: Synthesis and Characterization | Springer | 2019 | no
19648 | ['MnSi1.73'] | MnSi1.73 | PF | PF |  | [1150.0] | 1150 | Kelvin^(1.0) | [1150.0] | [0.000173] | 0.000173 | Kelvin^(-2.0) Meter^(-1.0) Watt^(1.0) |  |  | ({ power factor }: while that of MnSi1.73 is 173 μW m-1 K-2 at 1150 K.) FROM: The maximum value of power factor for β-FeSi2 is 126 μW m-1 K-2 at 1050 K, while that of MnSi1.73 is 173 μW m-1 K-2 at 1150 K. | 10.1007-s12666-019-01743-8.txt |  |  |  |  | comma-level | power factor | Thermoelectric Properties of Iron Disilicide and Manganese Silicide: Synthesis and Characterization | Springer | 2019 | no
19649 | ['layered NaCoO2 single crystals'] | layered NaCoO2 single crystals | PF | PF |  | [300.0] | 300 | Kelvin^(1.0) | [300.0] | [0.005] | 0.005 | Kelvin^(-2.0) Meter^(-1.0) Watt^(1.0) |  |  | (An unexpected large PF (50 μW cm−1 K−2, at 300 K) was found in layered NaCoO2 single crystals in 1997 , which is likely originated from a large spin entropy of strongly correlated systems .) FROM: An unexpected large PF (50 μW cm−1 K−2, at 300 K) was found in layered NaCoO2 single crystals in 1997 , which is likely originated from a large spin entropy of strongly correlated systems . | 10.1016-j.jallcom.2013.08.002.xml |  | spin |  |  | comma-level | PF | Power factor enhancement in Na x CoO2 doped by Bi | Elsevier | 2014 | no
19650 | ['Co3Sn2S2'] | Co3Sn2S2 | PF | PF |  | [300.0] | 300 | Kelvin^(1.0) | [300.0] | [0.00053] | 0.00053 | Kelvin^(-2.0) Meter^(-1.0) Watt^(1.0) |  |  | (Given that this feature is often associated with promising thermoelectric properties, we have calculated the power factor (S2/ρ) of Co3Sn2S2 at 300 K, and found a value of 5.3 × 10−4 W m−1 K−2.) FROM: Given that this feature is often associated with promising thermoelectric properties, we have calculated the power factor (S2/ρ) of Co3Sn2S2 at 300 K, and found a value of 5.3 × 10−4 W m−1 K−2. | 10.1016-j.solidstatesciences.2008.06.017.xml |  |  |  |  | comma-level | power factor | A powder neutron diffraction study of the metallic ferromagnet Co3Sn2S2 | Elsevier | 2009 | no
19651 | ['PbTe–PbS'] | PbTe–PbS | PF | PF |  | [623.0] | 623 | Kelvin^(1.0) | [623.0] | [0.00265] | 0.00265 | Kelvin^(-2.0) Meter^(-1.0) Watt^(1.0) |  |  | (ly crucial to achieve very high power factors (up to 26.5 μW cm−1 K−2 at 623 K) and outstanding thermoelectric performances in SPSed PbTe–PbS binaries.) FROM: This carrier concentration modulation is equally crucial to achieve very high power factors (up to 26.5 μW cm−1 K−2 at 623 K) and outstanding thermoelectric performances in SPSed PbTe–PbS binaries. | 10.1039-c5ee01147g.html |  |  |  |  | comma-level | power factors | Superior thermoelectric performance in PbTe–PbS pseudo-binary: extremely low thermal conductivity and modulated carrier concentration | RSC | 2015 | no
19652 | ['TiNiSn'] | TiNiSn | PF | PF |  | [773.0] | 773 | Kelvin^(1.0) | [773.0] | [0.0018050000000000002] | 0.001805 | Kelvin^(-2.0) Meter^(-1.0) Watt^(1.0) |  |  | (The highest power factor of 18.05 × 10−4 W m−1 K−2 at 773 K was optimized for the HH TiNiSn/eutectic Ti70.5Fe29.5 composite with mass ratio 33:1) FROM: The highest power factor of 18.05 × 10−4 W m−1 K−2 at 773 K was optimized for the HH TiNiSn/eutectic Ti70.5Fe29.5 composite with mass ratio 33:1, which is ∼57% larger than the bare TiNiSn (PF = 11.43 × 10−4 W m−1 K−2). | 10.1039-c4ta04661g.html |  |  |  |  | comma-level | highest power factor | Improving the thermoelectric performance of TiNiSn half-Heusler via incorporating submicron lamellae eutectic phase of Ti70.5Fe29.5: a new strategy for enhancing the power factor and reducing the thermal conductivity | RSC | 2014 | no
19653 | ['TiNiSn'] | TiNiSn | PF | PF |  | [773.0] | 773 | Kelvin^(1.0) | [773.0] | [0.001143] | 0.001143 | Kelvin^(-2.0) Meter^(-1.0) Watt^(1.0) |  |  | ({ highest power factor at 773 K }: the bare TiNiSn (PF = 11.43 × 10−4 W m−1 K−2).) FROM: The highest power factor of 18.05 × 10−4 W m−1 K−2 at 773 K was optimized for the HH TiNiSn/eutectic Ti70.5Fe29.5 composite with mass ratio 33:1, which is ∼57% larger than the bare TiNiSn (PF = 11.43 × 10−4 W m−1 K−2). | 10.1039-c4ta04661g.html |  |  |  |  | comma-level | highest power factor | Improving the thermoelectric performance of TiNiSn half-Heusler via incorporating submicron lamellae eutectic phase of Ti70.5Fe29.5: a new strategy for enhancing the power factor and reducing the thermal conductivity | RSC | 2014 | no
19654 | ['Ni doped Co1-xNixSbS'] | Ni doped Co1-xNixSbS | PF | PF |  | [873.0] | 873 | Kelvin^(1.0) | [873.0] | [0.002] | 0.002 | Kelvin^(-2.0) Meter^(-1.0) Watt^(1.0) |  |  | ( large power factor of 20 μW cm−1 K−2 at 873 K is attained in Ni doped Co1-xNixSbS.) FROM: As a result, large power factor of 20 μW cm−1 K−2 at 873 K is attained in Ni doped Co1-xNixSbS. | 10.1016-j.jssc.2018.02.015.xml |  |  |  |  | comma-level | power factor | Structure and thermoelectric property of Te doped paracostibite CoSb1-x Te x S compounds | Elsevier | 2018 | no
19655 | ['CoSb0.93Te0.07S'] | CoSb0.93Te0.07S | PF | PF |  | [295] | 295 | Kelvin^(1.0) | [900.0] | [0.001407] | 0.001407 | Kelvin^(-2.0) Meter^(-1.0) Watt^(1.0) |  |  | (7.24 × 1020 cm−3 at room temperature and the effective mass simultaneously which produces an enhanced power factor of 14.07 μW cm−1 K−2 at 900 K for CoSb0.93Te0.07S sample.) FROM: Successful substitution of Te on the Sb site increases the carrier concentration from 1.55 × 1019 cm−3 to 7.24 × 1020 cm−3 at room temperature and the effective mass simultaneously which produces an enhanced power factor of 14.07 μW cm−1 K−2 at 900 K for CoSb0.93Te0.07S sample. | 10.1016-j.jssc.2018.02.015.xml |  |  |  |  | comma-level | power factor | Structure and thermoelectric property of Te doped paracostibite CoSb1-x Te x S compounds | Elsevier | 2018 | no
19656 | ['CoSb0.93Te0.07S'] | CoSb0.93Te0.07S | PF | PF |  | [900.0] | 900 | Kelvin^(1.0) | [900.0] | [0.001407] | 0.001407 | Kelvin^(-2.0) Meter^(-1.0) Watt^(1.0) |  |  | (For CoSb0.93Te0.07S, the maximum power factor of 14.07 μW cm−1 K−2 is achieved at 900 K, about ## % change) FROM: For CoSb0.93Te0.07S, the maximum power factor of 14.07 μW cm−1 K−2 is achieved at 900 K, about 110% higher than that of the un-doped CoSbS (6.7 μW cm−1 K−2). | 10.1016-j.jssc.2018.02.015.xml |  |  |  |  | comma-level | maximum power factor | Structure and thermoelectric property of Te doped paracostibite CoSb1-x Te x S compounds | Elsevier | 2018 | no
19657 | ['un-doped CoSbS'] | un-doped CoSbS | PF | PF |  | [900.0] | 900 | Kelvin^(1.0) | [900.0] | [0.00067] | 0.00067 | Kelvin^(-2.0) Meter^(-1.0) Watt^(1.0) |  |  | ({ maximum power factor at 900 K }: that of the un-doped CoSbS (6.7 μW cm−1 K−2).) FROM: For CoSb0.93Te0.07S, the maximum power factor of 14.07 μW cm−1 K−2 is achieved at 900 K, about 110% higher than that of the un-doped CoSbS (6.7 μW cm−1 K−2). | 10.1016-j.jssc.2018.02.015.xml |  |  |  |  | comma-level | maximum power factor | Structure and thermoelectric property of Te doped paracostibite CoSb1-x Te x S compounds | Elsevier | 2018 | no
19658 | ['CoSb0.93Te0.07S compound'] | CoSb0.93Te0.07S compound | PF | PF |  | [900.0] | 900 | Kelvin^(1.0) | [900.0] | [0.001407] | 0.001407 | Kelvin^(-2.0) Meter^(-1.0) Watt^(1.0) |  |  | (For CoSb0.93Te0.07S compound, the power factor reaches the maximum value of 14.07 μW cm−1 K−2 at 900 K, about ## % change) FROM: For CoSb0.93Te0.07S compound, the power factor reaches the maximum value of 14.07 μW cm−1 K−2 at 900 K, about 110% higher than that of the un-doped CoSbS. | 10.1016-j.jssc.2018.02.015.xml |  |  |  |  | comma-level | power factor | Structure and thermoelectric property of Te doped paracostibite CoSb1-x Te x S compounds | Elsevier | 2018 | no
19659 | ['Cu2Ge0.85In0.15Se3'] | Cu2Ge0.85In0.15Se3 | PF | PF |  | [735.0] | 735 | Kelvin^(1.0) | [735.0] | [0.000687] | 0.000687 | Kelvin^(-2.0) Meter^(-1.0) Watt^(1.0) |  |  | ({ power factor }: 6.87 μW/cm-K2 at 735 K for Cu2Ge0.85In0.15Se3.) FROM: The power factor values increased from 3.33 μW/cm-K2 for the undoped compound to 6.87 μW/cm-K2 at 735 K for Cu2Ge0.85In0.15Se3. | 10.1016-j.intermet.2014.05.006.xml |  |  |  |  | comma-level | power factor | Thermoelectric properties of Indium doped Cu2GeSe3 | Elsevier | 2014 | no
19660 | ['Ca-doped CuAlO2'] | Ca-doped CuAlO2 | PF | PF |  | [973.0] | 973 | Kelvin^(1.0) | [973.0] | [0.000154] | 0.000154 | Kelvin^(-2.0) Meter^(-1.0) Watt^(1.0) |  |  | (The highest power factor and ZT of the Ca-doped CuAlO2 compacts reached 1.54 × 10−4 W m−1 K−2 and 0.015 at 973 K) FROM: The highest power factor and ZT of the Ca-doped CuAlO2 compacts reached 1.54 × 10−4 W m−1 K−2 and 0.015 at 973 K, respectively. | 10.1016-j.ceramint.2018.12.004.xml |  |  |  |  | comma-level | highest power factor | Synergetic improvement strategy on thermoelectric performance of CuAlO2 compacts | Elsevier | 2019 | no
19661 | ['CuAlO2'] | CuAlO2 | PF | PF |  | [973.0] | 973 | Kelvin^(1.0) | [973.0] | [9.300000000000001e-05] | 9.3e-05 | Kelvin^(-2.0) Meter^(-1.0) Watt^(1.0) |  |  | ({ power factor }: P of the CuAlO2 sample without doping has reached 9.3 × 10−5 W m−1 K−2 at 973 K.) FROM: The power factor, P of the CuAlO2 sample without doping has reached 9.3 × 10−5 W m−1 K−2 at 973 K. | 10.1016-j.ceramint.2018.12.004.xml |  |  |  |  | comma-level | power factor | Synergetic improvement strategy on thermoelectric performance of CuAlO2 compacts | Elsevier | 2019 | no
19662 | ['CuAlO2'] | CuAlO2 | PF | PF |  | [973.0] | 973 | Kelvin^(1.0) | [973.0] | [6.500000000000001e-05] | 6.5e-05 | Kelvin^(-2.0) Meter^(-1.0) Watt^(1.0) |  |  | ({ power factor }: P value is greater than 6.5 × 10−5 W m−1 K−2 of CuAlO2 compacts without orientation at 973 K .) FROM: The power factor, P value is greater than 6.5 × 10−5 W m−1 K−2 of CuAlO2 compacts without orientation at 973 K . | 10.1016-j.ceramint.2018.12.004.xml |  |  |  |  | comma-level | power factor | Synergetic improvement strategy on thermoelectric performance of CuAlO2 compacts | Elsevier | 2019 | no
19663 | ['Ca-doped CuAlO2'] | Ca-doped CuAlO2 | PF | PF |  | [973.0] | 973 | Kelvin^(1.0) | [973.0] | [0.000154] | 0.000154 | Kelvin^(-2.0) Meter^(-1.0) Watt^(1.0) |  |  | (The power factor of Sr and Ca-doped CuAlO2 compacts reached 1.1 × 10−4 and 1.54 × 10−4 W m−1 K−2 at 973 K) FROM: The power factor of Sr and Ca-doped CuAlO2 compacts reached 1.1 × 10−4 and 1.54 × 10−4 W m−1 K−2 at 973 K, respectively. | 10.1016-j.ceramint.2018.12.004.xml |  |  |  |  | comma-level | power factor | Synergetic improvement strategy on thermoelectric performance of CuAlO2 compacts | Elsevier | 2019 | no
19664 | ['CuO-5-Ca-1.0'] | CuO-5-Ca-1.0 | PF | PF |  | [973.0] | 973 | Kelvin^(1.0) | [973.0] | [0.000154] | 0.000154 | Kelvin^(-2.0) Meter^(-1.0) Watt^(1.0) |  |  | ( we confirmed sample CuO-5-Ca-1.0 showed the highest thermoelectric performance with a power factor of 1.54 × 10−4 W m−1 K−2 and a ZT value of 0.015 at 973 K. Chattopadhyay et al. prepared sputter-deposited p-CuAlO2 thin films possessing a power factor of 7.5 × 10−5 W m−1 K−2 at 550 K.) FROM: From the above results, we confirmed sample CuO-5-Ca-1.0 showed the highest thermoelectric performance with a power factor of 1.54 × 10−4 W m−1 K−2 and a ZT value of 0.015 at 973 K. Chattopadhyay et al. prepared sputter-deposited p-CuAlO2 thin films possessing a power factor of 7.5 × 10−5 W m−1 K−2 at 550 K. | 10.1016-j.ceramint.2018.12.004.xml |  | -deposited |  |  | comma-level | power factor | Synergetic improvement strategy on thermoelectric performance of CuAlO2 compacts | Elsevier | 2019 | no
19665 | ['CuO-5-Ca-1.0'] | CuO-5-Ca-1.0 | PF | PF |  | [973.0] | 973 | Kelvin^(1.0) | [973.0] | [0.000154] | 0.000154 | Kelvin^(-2.0) Meter^(-1.0) Watt^(1.0) |  |  | (The highest power factor and ZT value of the sample CuO-5-Ca-1.0 at 973 K reached 1.54 × 10−4 W m−1 K−2 and 0.015) FROM: The highest power factor and ZT value of the sample CuO-5-Ca-1.0 at 973 K reached 1.54 × 10−4 W m−1 K−2 and 0.015, respectively. | 10.1016-j.ceramint.2018.12.004.xml |  |  |  |  | comma-level | highest power factor | Synergetic improvement strategy on thermoelectric performance of CuAlO2 compacts | Elsevier | 2019 | no
19666 | ['La0.95Sr0.05CoO3'] | La0.95Sr0.05CoO3 | PF | PF |  | [295] | 295 | Kelvin^(1.0) |  | [0.0004] | 0.0004 | Kelvin^(-2.0) Meter^(-1.0) Watt^(1.0) |  |  | ( the highest power factor values PF=S2σ are obtained at room temperature: 4 μW K−2 cm−1 for La0.95Sr0.05CoO3 and La0.95Ba0.05CoO3 and 3.4 μW K−2 cm−1 for La0.95Ca0.05CoO3.) FROM: In the investigated temperature range, the highest power factor values PF=S2σ are obtained at room temperature: 4 μW K−2 cm−1 for La0.95Sr0.05CoO3 and La0.95Ba0.05CoO3 and 3.4 μW K−2 cm−1 for La0.95Ca0.05CoO3. | 10.1016-j.jpcs.2010.12.001.xml |  |  |  |  | comma-level | highest power factor | Spray drying: An alternative synthesis method for polycationic oxide compounds | Elsevier | 2011 | no
19667 | ['Zn4Sb3'] | Zn4Sb3 | PF | PF |  | [300.0, 700.0] | 500 | Kelvin^(1.0) | [300.0, 700.0] | [0.0011] | 0.0011 | Kelvin^(-2.0) Meter^(-1.0) Watt^(1.0) |  |  | ({ at 300 to 700 K }: Two materials are particularly studied because of their very interesting thermoelectric properties: Zn4Sb3 (power factor α 2 σ = 7–11 × 10−4 Wm−1 K−2) ) FROM: Two materials are particularly studied because of their very interesting thermoelectric properties: Zn4Sb3 (power factor α 2 σ = 7–11 × 10−4 Wm−1 K−2) , also known for its low thermal conductivity and ZnSb (α 2 σ = 4–9 × 10−4 Wm−1 K−2) in the temperature range from 300 to 700 K. | 10.1016-j.jallcom.2015.10.118.xml |  |  |  |  | comma-level | power factor | Interest of the differential thermal analysis on the characterization of a thermoelectric material: ZnSb | Elsevier | 2016 | no
19668 | ['ZnSb'] | ZnSb | PF | PF |  | [300.0, 700.0] | 500 | Kelvin^(1.0) | [300.0, 700.0] | [0.0009000000000000001] | 0.0009 | Kelvin^(-2.0) Meter^(-1.0) Watt^(1.0) |  |  | ({ power factor at 300 to 700 K }: also known for its low thermal conductivity and ZnSb (α 2 σ = 4–9 × 10−4 Wm−1 K−2) in the temperature range from 300 to 700 K.) FROM: Two materials are particularly studied because of their very interesting thermoelectric properties: Zn4Sb3 (power factor α 2 σ = 7–11 × 10−4 Wm−1 K−2) , also known for its low thermal conductivity and ZnSb (α 2 σ = 4–9 × 10−4 Wm−1 K−2) in the temperature range from 300 to 700 K. | 10.1016-j.jallcom.2015.10.118.xml |  |  |  |  | comma-level | power factor | Interest of the differential thermal analysis on the characterization of a thermoelectric material: ZnSb | Elsevier | 2016 | no
19669 | ['Sn1-xAgxSe2'] | Sn1-xAgxSe2 | PF | PF |  | [773.0] | 773 | Kelvin^(1.0) | [773.0] | [0.00035] | 0.00035 | Kelvin^(-2.0) Meter^(-1.0) Watt^(1.0) |  |  | (By investigating the electrical and thermal transport properties of Sn1-xAgxSe2 (x = 0.00, 0.01, 0.03 and 0.05) in this work, it is revealed that the Ag-doped SnSe2 has the potential as a good thermoelectric material used at mid-temperature, benefiting from its relatively low thermal conductivity below 1.0 Wm-1 K-1 and moderate power factor over 350 μWm-1 K-2 at 773 K.) FROM: By investigating the electrical and thermal transport properties of Sn1-xAgxSe2 (x = 0.00, 0.01, 0.03 and 0.05) in this work, it is revealed that the Ag-doped SnSe2 has the potential as a good thermoelectric material used at mid-temperature, benefiting from its relatively low thermal conductivity below 1.0 Wm-1 K-1 and moderate power factor over 350 μWm-1 K-2 at 773 K. | 10.1007-s10853-017-1238-8.txt |  |  |  | ['x = 0.00 , 0.01 , 0.03 and 0.05'] | comma-level | power factor | Ag-doped SnSe2 as a promising mid-temperature thermoelectric material | Springer | 2017 | no
19670 | ['Sn1-xAgxSe2'] | Sn1-xAgxSe2 | PF | PF |  | [723.0] | 723 | Kelvin^(1.0) | [723.0] | [0.00039999999999999996] | 0.0004 | Kelvin^(-2.0) Meter^(-1.0) Watt^(1.0) |  |  | ({ power factor }: the undoped one and a maximum value of 400 μWm-1 K-2 at 723 K is obtained for the Ag-doped sample of Sn1-xAgxSe2 with x = 0.01.) FROM: Benefiting from the enhanced electrical conductivity over 573 K due to the better thermal stability, the power factor has greatly improved compared to the undoped one and a maximum value of 400 μWm-1 K-2 at 723 K is obtained for the Ag-doped sample of Sn1-xAgxSe2 with x = 0.01. | 10.1007-s10853-017-1238-8.txt |  |  |  | ['x = 0.01 .'] | comma-level | power factor | Ag-doped SnSe2 as a promising mid-temperature thermoelectric material | Springer | 2017 | no
19671 | ['Mg2Sn0.7Si0.3'] | Mg2Sn0.7Si0.3 | PF | PF |  | [523.0] | 523 | Kelvin^(1.0) | [523.0] | [0.0048000000000000004] | 0.0048 | Kelvin^(-2.0) Meter^(-1.0) Watt^(1.0) |  |  | ({ at 523 K) }: and thus high peak power factors (PFs) of ∼48 μW cm−1 K−2 (at 523 K) and ∼55 μW cm−1 K−2 (at 623 K) are achieved in Mg2Sn0.7Si0.3 and Mg2Sn0.75Ge0.25) FROM: The effectively converged conduction bands lead to enhanced band degeneracy (Nv), and thus high peak power factors (PFs) of ∼48 μW cm−1 K−2 (at 523 K) and ∼55 μW cm−1 K−2 (at 623 K) are achieved in Mg2Sn0.7Si0.3 and Mg2Sn0.75Ge0.25, respectively. | 10.1039-c6cp03944h.html |  |  |  |  | comma-level | peak power factors | Thermoelectric performance enhancement of Mg2Sn based solid solutions by band convergence and phonon scattering via Pb and Si/Ge substitution for Sn | RSC | 2016 | no
19672 | ['Mg2Sn0.98Sb0.02'] | Mg2Sn0.98Sb0.02 | PF | PF |  | [295] | 295 | Kelvin^(1.0) |  | [0.003] | 0.003 | Kelvin^(-2.0) Meter^(-1.0) Watt^(1.0) |  |  | ({ at room temperature }: The room temperature PF of Mg2Sn0.98Sb0.02 is ∼30 μW cm−1 K−2 but only ∼21 μW cm−1 K−2 for Mg2Sn0.73Pb0.25Sb0.02.) FROM: The room temperature PF of Mg2Sn0.98Sb0.02 is ∼30 μW cm−1 K−2 but only ∼21 μW cm−1 K−2 for Mg2Sn0.73Pb0.25Sb0.02. | 10.1039-c6cp03944h.html |  |  |  |  | comma-level | PF | Thermoelectric performance enhancement of Mg2Sn based solid solutions by band convergence and phonon scattering via Pb and Si/Ge substitution for Sn | RSC | 2016 | no
19673 | ['Mg2Sn0.93Pb0.05Sb0.02'] | Mg2Sn0.93Pb0.05Sb0.02 | PF | PF |  | [295] | 295 | Kelvin^(1.0) |  | [0.003] | 0.003 | Kelvin^(-2.0) Meter^(-1.0) Watt^(1.0) |  |  | ({ at room temperature }: The room temperature PF of Mg2Sn0.93Pb0.05Sb0.02 is ∼30 μW cm−1 K−2 but ∼36 μW cm−1 K−2 for Mg2Sn0.83Ge0.1Pb0.05Sb0.02) FROM: The room temperature PF of Mg2Sn0.93Pb0.05Sb0.02 is ∼30 μW cm−1 K−2 but ∼36 μW cm−1 K−2 for Mg2Sn0.83Ge0.1Pb0.05Sb0.02, an enhancement of ∼20%. | 10.1039-c6cp03944h.html |  |  |  |  | comma-level | PF | Thermoelectric performance enhancement of Mg2Sn based solid solutions by band convergence and phonon scattering via Pb and Si/Ge substitution for Sn | RSC | 2016 | no
19674 | ['Nb-doped STO'] | Nb-doped STO | PF | PF |  | [295] | 295 | Kelvin^(1.0) |  | [0.0015] | 0.0015 | Kelvin^(-2.0) Meter^(-1.0) Watt^(1.0) |  |  | (In previous studies, Nb-doped STO epitaxial film exhibited a high ZT value of ∼0.37 and a large PF value of 1.5 mW m−1 K−2 at 1000 K8, and a ZT ∼ 2.4 at room temperature was also estimated for a high-density two-dimensional electron gas confined within a unit cell layer thickness in STO, which is the highest value reported for STO materials.) FROM: In previous studies, Nb-doped STO epitaxial film exhibited a high ZT value of ∼0.37 and a large PF value of 1.5 mW m−1 K−2 at 1000 K8, and a ZT ∼ 2.4 at room temperature was also estimated for a high-density two-dimensional electron gas confined within a unit cell layer thickness in STO, which is the highest value reported for STO materials. | 10.1039-c5tc02016f.html |  |  |  |  | comma-level | PF | High thermoelectric performance of Nb-doped SrTiO3 bulk materials with different doping levels | RSC | 2015 | no
19675 | ['Cu1.90Se'] | Cu1.90Se | PF | PF |  | [843.0] | 843 | Kelvin^(1.0) | [843.0] | [0.00125] | 0.00125 | Kelvin^(-2.0) Meter^(-1.0) Watt^(1.0) |  |  | (The Cu1.90Se sample exhibited the maximum power factor of 1250 μW m−1 K−2 at 843 K.) FROM: The Cu1.90Se sample exhibited the maximum power factor of 1250 μW m−1 K−2 at 843 K. | 10.1039-c9ce01651a.html |  |  |  |  | comma-level | maximum power factor | Off-stoichiometry effects on the thermoelectric properties of Cu2+δSe (−0.1 ≤ δ ≤ 0.05) compounds synthesized by a high-pressure and high-temperature method | RSC | 2020 | no
19676 | ['Cu2.05Se'] | Cu2.05Se | PF | PF |  | [843.0] | 843 | Kelvin^(1.0) | [843.0] | [0.000578] | 0.000578 | Kelvin^(-2.0) Meter^(-1.0) Watt^(1.0) |  |  | (The power factor of the Cu2.05Se sample dropped to a relatively low value of 578 μW m−1 K−2 at 843 K.) FROM: The power factor of the Cu2.05Se sample dropped to a relatively low value of 578 μW m−1 K−2 at 843 K. | 10.1039-c9ce01651a.html |  |  |  |  | comma-level | power factor | Off-stoichiometry effects on the thermoelectric properties of Cu2+δSe (−0.1 ≤ δ ≤ 0.05) compounds synthesized by a high-pressure and high-temperature method | RSC | 2020 | no
19677 | ['Cu2Se'] | Cu2Se | PF | PF |  | [860.0] | 860 | Kelvin^(1.0) | [860.0] | [0.00126] | 0.00126 | Kelvin^(-2.0) Meter^(-1.0) Watt^(1.0) |  |  | (The maximum PF reached 1.26 × 10−3 W m−1 K−2 for Cu2Se synthesized by the co-precipitation method at 860 K. Fig. 7(IV) shows the data of temperature dependent thermal conductivity) FROM: The maximum PF reached 1.26 × 10−3 W m−1 K−2 for Cu2Se synthesized by the co-precipitation method at 860 K. Fig. 7(IV) shows the data of temperature dependent thermal conductivity, κ, and lattice thermal conductivity, κL, for Cu2Se synthesized by the two chemical methods. | 10.1039-c3ra47015f.html |  |  |  |  | comma-level | maximum PF | Chemical synthesis of nanostructured Cu2Se with high thermoelectric performance | RSC | 2014 | no
19678 | ['PEDOT : PSS'] | PEDOT : PSS | PF | PF |  | [295] | 295 | Kelvin^(1.0) |  | [4e-07] | 4e-07 | Kelvin^(-2.0) Meter^(-1.0) Watt^(1.0) |  |  | (A maximum power factor of ~0.4 μWm-1 K-2 at room temperature was obtained from the composite film with 4-layer PEDOT:PSS.) FROM: A maximum power factor of ~0.4 μWm-1 K-2 at room temperature was obtained from the composite film with 4-layer PEDOT:PSS. | 10.1007-s10854-016-5111-3.txt |  |  |  |  | comma-level | maximum power factor | ZnO flower/PEDOT:PSS thermoelectric composite films | Springer | 2016 | no
19679 | ['PEDOT : PSS'] | PEDOT : PSS | PF | PF |  | [295] | 295 | Kelvin^(1.0) |  | [4e-07] | 4e-07 | Kelvin^(-2.0) Meter^(-1.0) Watt^(1.0) |  |  | (The highest power factor value of ~0.4 μWm-1 K-2 was obtained at RT from the composite film with 4-layer PEDOT:PSS) FROM: The highest power factor value of ~0.4 μWm-1 K-2 was obtained at RT from the composite film with 4-layer PEDOT:PSS, which is lower than that of the DMSO doped PEDOT:PSS film at RT (~7.99 μWm-1 K-2, prepared by a spin coating method), or the carbon black/PEDOT:PSS composite films at RT (~0.96 μWm-1 K-2), or the PEDOT:PSS/Te composite films at RT (70.9 μWm-1 K-2), due mainly to the relatively low electrical conductivity of the ZnO. | 10.1007-s10854-016-5111-3.txt |  |  |  |  | comma-level | highest power factor | ZnO flower/PEDOT:PSS thermoelectric composite films | Springer | 2016 | no
19680 | ['DMSO doped PEDOT'] | DMSO doped PEDOT | PF | PF |  | [295] | 295 | Kelvin^(1.0) |  | [7.99e-06] | 7.99e-06 | Kelvin^(-2.0) Meter^(-1.0) Watt^(1.0) |  |  | ({ highest power factor }: that of the DMSO doped PEDOT:PSS film at RT (~7.99 μWm-1 K-2) FROM: The highest power factor value of ~0.4 μWm-1 K-2 was obtained at RT from the composite film with 4-layer PEDOT:PSS, which is lower than that of the DMSO doped PEDOT:PSS film at RT (~7.99 μWm-1 K-2, prepared by a spin coating method), or the carbon black/PEDOT:PSS composite films at RT (~0.96 μWm-1 K-2), or the PEDOT:PSS/Te composite films at RT (70.9 μWm-1 K-2), due mainly to the relatively low electrical conductivity of the ZnO. | 10.1007-s10854-016-5111-3.txt |  |  |  |  | comma-level | highest power factor | ZnO flower/PEDOT:PSS thermoelectric composite films | Springer | 2016 | no
19681 | ['carbon black / PEDOT : PSS composite films'] | carbon black / PEDOT : PSS composite films | PF | PF |  | [295] | 295 | Kelvin^(1.0) |  | [9.6e-07] | 9.6e-07 | Kelvin^(-2.0) Meter^(-1.0) Watt^(1.0) |  |  | ({ highest power factor }: or the carbon black/PEDOT:PSS composite films at RT (~0.96 μWm-1 K-2)) FROM: The highest power factor value of ~0.4 μWm-1 K-2 was obtained at RT from the composite film with 4-layer PEDOT:PSS, which is lower than that of the DMSO doped PEDOT:PSS film at RT (~7.99 μWm-1 K-2, prepared by a spin coating method), or the carbon black/PEDOT:PSS composite films at RT (~0.96 μWm-1 K-2), or the PEDOT:PSS/Te composite films at RT (70.9 μWm-1 K-2), due mainly to the relatively low electrical conductivity of the ZnO. | 10.1007-s10854-016-5111-3.txt |  |  |  |  | comma-level | highest power factor | ZnO flower/PEDOT:PSS thermoelectric composite films | Springer | 2016 | no
19682 | ['PEDOT : PSS / Te composite films'] | PEDOT : PSS / Te composite films | PF | PF |  | [295] | 295 | Kelvin^(1.0) |  | [7.09e-05] | 7.09e-05 | Kelvin^(-2.0) Meter^(-1.0) Watt^(1.0) |  |  | ({ highest power factor }: or the PEDOT:PSS/Te composite films at RT (70.9 μWm-1 K-2)) FROM: The highest power factor value of ~0.4 μWm-1 K-2 was obtained at RT from the composite film with 4-layer PEDOT:PSS, which is lower than that of the DMSO doped PEDOT:PSS film at RT (~7.99 μWm-1 K-2, prepared by a spin coating method), or the carbon black/PEDOT:PSS composite films at RT (~0.96 μWm-1 K-2), or the PEDOT:PSS/Te composite films at RT (70.9 μWm-1 K-2), due mainly to the relatively low electrical conductivity of the ZnO. | 10.1007-s10854-016-5111-3.txt |  |  |  |  | comma-level | highest power factor | ZnO flower/PEDOT:PSS thermoelectric composite films | Springer | 2016 | no
19683 | ['PEDOT : PSS'] | PEDOT : PSS | PF | PF |  | [295] | 295 | Kelvin^(1.0) |  | [4e-07] | 4e-07 | Kelvin^(-2.0) Meter^(-1.0) Watt^(1.0) |  |  | (The composite films with 4-layer PEDOT:PSS showed a maximum power factor of ~0.4 μWm-1 K-2 at RT.) FROM: The composite films with 4-layer PEDOT:PSS showed a maximum power factor of ~0.4 μWm-1 K-2 at RT. | 10.1007-s10854-016-5111-3.txt |  |  |  |  | comma-level | maximum power factor | ZnO flower/PEDOT:PSS thermoelectric composite films | Springer | 2016 | no
19684 | ['Te-doped Sb2Se3'] | Te-doped Sb2Se3 | PF | PF |  | [300.0] | 300 | Kelvin^(1.0) | [300.0] | [0.001] | 0.001 | Kelvin^(-2.0) Meter^(-1.0) Watt^(1.0) |  |  | ( [010]-oriented Te-doped Sb2Se3 whiskers with a size of 1 cm × 200 μm demonstrate promising PF values greater than 10−3 (W m−1 K−2) at 300 K) FROM: Moreover, [010]-oriented Te-doped Sb2Se3 whiskers with a size of 1 cm × 200 μm demonstrate promising PF values greater than 10−3 (W m−1 K−2) at 300 K, revealing valuable potential for use in thermoelectric coolers. | 10.1039-c5tc01364j.html |  |  |  |  | comma-level | PF | Self-assisted nucleation and growth of [010]-oriented Sb2Se3 whiskers: the crystal structure and thermoelectric properties | RSC | 2015 | no
19686 | ['TiO2'] | TiO2 | PF | PF |  | [675.0] | 675 | Kelvin^(1.0) | [675.0] | [0.006] | 0.006 | Kelvin^(-2.0) Meter^(-1.0) Watt^(1.0) |  |  | (However, its Seebeck coefficient is inferior to TiO2-containing samples, and thus the highest power factor is obtained for samples with 0.5% P25 plus 0.5% TiO2 aggregates, reaching its maximum of 6 mW K−2 m−1 at around 675 K.) FROM: However, its Seebeck coefficient is inferior to TiO2-containing samples, and thus the highest power factor is obtained for samples with 0.5% P25 plus 0.5% TiO2 aggregates, reaching its maximum of 6 mW K−2 m−1 at around 675 K. | 10.1039-c4ta05285d.html |  |  |  |  | comma-level | highest power factor | Hierarchically structured TiO2 for Ba-filled skutterudite with enhanced thermoelectric performance | RSC | 2014 | no
19687 | ['Pb0.99Sb0.01Se'] | Pb0.99Sb0.01Se | PF | PF |  | [873.0] | 873 | Kelvin^(1.0) | [873.0] | [0.0015400000000000001] | 0.00154 | Kelvin^(-2.0) Meter^(-1.0) Watt^(1.0) |  |  | ( resulting in a maximum power factor of ~ 15.4 μW cm−1 K−2 and maximum ZT of ~ 0.9 at 873 K in Pb0.99Sb0.01Se.) FROM: The carrier concentration was firstly optimized through Sb doping, resulting in a maximum power factor of ~ 15.4 μW cm−1 K−2 and maximum ZT of ~ 0.9 at 873 K in Pb0.99Sb0.01Se. | 10.1016-j.pnsc.2018.05.002.xml |  |  |  |  | comma-level | maximum power factor | Synergistically optimizing electrical and thermal transport properties of n-type PbSe | Elsevier | 2018 | yes
19688 | ['Pb0.9875Sb0.0125Se'] | Pb0.9875Sb0.0125Se | PF | PF |  | [673.0] | 673 | Kelvin^(1.0) | [673.0] | [0.0017300000000000002] | 0.00173 | Kelvin^(-2.0) Meter^(-1.0) Watt^(1.0) |  |  | (It can be readily seen that the maximum power factor reached ~ 17.3 μW cm−1 K−2 for Pb0.9875Sb0.0125Se and ~ 16.9 μW cm−1 K−2 for Pb0.99Sb0.01Se at 673 K.) FROM: It can be readily seen that the maximum power factor reached ~ 17.3 μW cm−1 K−2 for Pb0.9875Sb0.0125Se and ~ 16.9 μW cm−1 K−2 for Pb0.99Sb0.01Se at 673 K. | 10.1016-j.pnsc.2018.05.002.xml |  |  |  |  | comma-level | maximum power factor | Synergistically optimizing electrical and thermal transport properties of n-type PbSe | Elsevier | 2018 | yes
19689 | ['pristine BiCuSeO'] | pristine BiCuSeO | PF | PF |  | [680.0] | 680 | Kelvin^(1.0) | [680.0] | [0.00022999999999999998] | 0.00023 | Kelvin^(-2.0) Meter^(-1.0) Watt^(1.0) |  |  | (A maximum power factor of 230 μWm−1K−2 and a very low thermal conductivity of 0.42 Wm−1K−1 were obtained, leading to a high ZT value of 0.37 at 680 K for pristine BiCuSeO.) FROM: A maximum power factor of 230 μWm−1K−2 and a very low thermal conductivity of 0.42 Wm−1K−1 were obtained, leading to a high ZT value of 0.37 at 680 K for pristine BiCuSeO. | 10.1016-j.jallcom.2017.11.104.xml |  |  |  |  | comma-level | maximum power factor | Enhanced thermoelectric performance of Cs doped BiCuSeO prepared through eco-friendly flux synthesis | Elsevier | 2018 | no
19690 | ['SSR'] | SSR | PF | PF |  | [775.0] | 775 | Kelvin^(1.0) | [775.0] | [0.000174] | 0.000174 | Kelvin^(-2.0) Meter^(-1.0) Watt^(1.0) |  |  | ({ power factor }: that of SSR method (∼174 μW m−1 K−2 at 775 K) but lower) FROM: In (c), a power factor value of ∼230 μW m−1 K−2 at 665 K was obtained for the materials prepared using the flux method, which was higher than that of SSR method (∼174 μW m−1 K−2 at 775 K) but lower than that of SHS (∼375 μW m−1 K−2 at 775 K). | 10.1016-j.jallcom.2017.11.104.xml |  |  |  |  | comma-level | power factor | Enhanced thermoelectric performance of Cs doped BiCuSeO prepared through eco-friendly flux synthesis | Elsevier | 2018 | no
19691 | ['Bi0.995Cs0.005CuSeO'] | Bi0.995Cs0.005CuSeO | PF | PF |  | [680.0] | 680 | Kelvin^(1.0) | [680.0] | [0.00033999999999999997] | 0.00034 | Kelvin^(-2.0) Meter^(-1.0) Watt^(1.0) |  |  | (This moderate decreased Seebeck coefficient and enhanced electrical conductivity of the doped samples produced a high-power factor value of 340 μW m−1 K−2 for Bi0.995Cs0.005CuSeO at 680 K) FROM: This moderate decreased Seebeck coefficient and enhanced electrical conductivity of the doped samples produced a high-power factor value of 340 μW m−1 K−2 for Bi0.995Cs0.005CuSeO at 680 K, as shown in (c). | 10.1016-j.jallcom.2017.11.104.xml |  |  |  |  | comma-level | power factor | Enhanced thermoelectric performance of Cs doped BiCuSeO prepared through eco-friendly flux synthesis | Elsevier | 2018 | no
19692 | ['Ca3Co3.95Mn0.05O9+δ'] | Ca3Co3.95Mn0.05O9+δ | PF | PF |  | [163.0] | 163 | Kelvin^(1.0) | [163.0] | [0.00034] | 0.00034 | Kelvin^(-2.0) Meter^(-1.0) Watt^(1.0) |  |  | (Ca3Co3.95Mn0.05O9+δ had the highest power factor of 3.40 μW cm-1 K-2 at 163 K) FROM: Ca3Co3.95Mn0.05O9+δ had the highest power factor of 3.40 μW cm-1 K-2 at 163 K, representing an improvement of about 187 % compared to undoped Ca3Co4O9+δ. | 10.1007-s10832-013-9825-9.txt |  |  |  |  | comma-level | highest power factor | Thermoelectric properties of Ca3Co4-xMnxO9+δ with x = 0.00, 0.05, 0.10, and 0.15 | Springer | 2013 | no
19693 | ['Ca3Co3.95Mn0.05O9+δ'] | Ca3Co3.95Mn0.05O9+δ | PF | PF |  | [163.0] | 163 | Kelvin^(1.0) | [163.0] | [0.00034] | 0.00034 | Kelvin^(-2.0) Meter^(-1.0) Watt^(1.0) |  |  | (The highest value of S2σ = 3.40 μW cm-1 K-2 at 163 K for Ca3Co3.95Mn0.05O9+δ sample as a result of its low ρ value combined with its moderate S value.) FROM: The highest value of S2σ = 3.40 μW cm-1 K-2 at 163 K for Ca3Co3.95Mn0.05O9+δ sample as a result of its low ρ value combined with its moderate S value. | 10.1007-s10832-013-9825-9.txt |  |  |  |  | comma-level | S2σ | Thermoelectric properties of Ca3Co4-xMnxO9+δ with x = 0.00, 0.05, 0.10, and 0.15 | Springer | 2013 | no
19694 | ['monolayer MoS2'] | monolayer MoS2 | PF | PF |  | [300.0] | 300 | Kelvin^(1.0) | [300.0] | [0.028] | 0.028 | Kelvin^(-2.0) Meter^(-1.0) Watt^(1.0) |  |  | (For monolayer MoS2, it has a large theoretical thermoelectric power factor of 28 mW m−1 K−2 at 300 K.) FROM: For monolayer MoS2, it has a large theoretical thermoelectric power factor of 28 mW m−1 K−2 at 300 K. | 10.1039-c9cp03639c.html |  |  |  |  | comma-level | power factor | Enhanced thermoelectric performance of monolayer MoSSe, bilayer MoSSe and graphene/MoSSe heterogeneous nanoribbons | RSC | 2019 | no
19695 | ['rGO'] | rGO | PF | PF |  | [859.0] | 859 | Kelvin^(1.0) | [859.0] | [0.000281] | 0.000281 | Kelvin^(-2.0) Meter^(-1.0) Watt^(1.0) |  |  | (Maximum power factor of 281 μW m−1 K−2 at 859 K was obtained at rGO content of 0.02 wt% and higher) FROM: Maximum power factor of 281 μW m−1 K−2 at 859 K was obtained at rGO content of 0.02 wt% and higher than γ-NaxCo2O4 (98 μW m−1 K−2). | 10.1016-j.mseb.2020.114679.xml |  |  |  |  | comma-level | power factor | Effect of reduced graphene oxide on the enhancement of thermoelectric power factor of γ-Na x Co2O4 | Elsevier | 2020 | no
19696 | ['0.02 wt % rGO'] | 0.02 wt % rGO | PF | PF |  | [859.0] | 859 | Kelvin^(1.0) | [859.0] | [0.000281] | 0.000281 | Kelvin^(-2.0) Meter^(-1.0) Watt^(1.0) |  |  | ({ at 859 K }: pristine γ-NaxCo2O4.The power factor of γ-NaxCo2O4 with 0.02 wt%rGO reached a maximum value of 281 μW m−1 K−2) FROM: Incorporation of rGO in γ-NaxCo2O4 matrix resulted in a higher power factor than pristine γ-NaxCo2O4.The power factor of γ-NaxCo2O4 with 0.02 wt%rGO reached a maximum value of 281 μW m−1 K−2, almost three times higher than pristine γ-NaxCo2O4 (98 μW m−1 K−2) at 859 K. | 10.1016-j.mseb.2020.114679.xml |  |  |  |  | comma-level | power factor | Effect of reduced graphene oxide on the enhancement of thermoelectric power factor of γ-Na x Co2O4 | Elsevier | 2020 | no
19697 | ['rGO'] | rGO | PF | PF |  | [859.0] | 859 | Kelvin^(1.0) | [859.0] | [0.000281] | 0.000281 | Kelvin^(-2.0) Meter^(-1.0) Watt^(1.0) |  |  | (The rGO incorporated in the γ-NaxCo2O4 matrix led to optimized values of electrical resistivity, Seebeck coefficient, and power factor at 80 μΩ m, 155 μV K−1 μWm−1K−2, and 281 μW m−1 K−2 at 859 K, respectively.) FROM: The rGO incorporated in the γ-NaxCo2O4 matrix led to optimized values of electrical resistivity, Seebeck coefficient, and power factor at 80 μΩ m, 155 μV K−1 μWm−1K−2, and 281 μW m−1 K−2 at 859 K, respectively. | 10.1016-j.mseb.2020.114679.xml |  |  |  |  | comma-level | power factor | Effect of reduced graphene oxide on the enhancement of thermoelectric power factor of γ-Na x Co2O4 | Elsevier | 2020 | no
19698 | ['BST films'] | BST films | PF | PF |  | [295] | 295 | Kelvin^(1.0) |  | [0.0046700000000000005] | 0.00467 | Kelvin^(-2.0) Meter^(-1.0) Watt^(1.0) |  |  | ( the epitaxial BST films display distinguished TE transport properties with a power factor as high as ∼46.7 μW cm−1 K−2 at room temperature.) FROM: Because of good crystallinity and low defect density, the epitaxial BST films display distinguished TE transport properties with a power factor as high as ∼46.7 μW cm−1 K−2 at room temperature. | 10.1016-j.jmat.2020.02.008.xml |  |  |  |  | comma-level | power factor | Thermoelectric thin films: Promising strategies and related mechanism on boosting energy conversion performance | Elsevier | 2020 | yes
19699 | ['SnSe0.9Te0.1'] | SnSe0.9Te0.1 | PF | PF |  | [550.0] | 550 | Kelvin^(1.0) | [550.0] | [0.00010279999999999999] | 0.0001028 | Kelvin^(-2.0) Meter^(-1.0) Watt^(1.0) |  |  | (A power factor (PF) of 102.8 μW K−2 m−1 was obtained for the SnSe0.9Te0.1 sample at 550 K) FROM: A power factor (PF) of 102.8 μW K−2 m−1 was obtained for the SnSe0.9Te0.1 sample at 550 K, which is higher than the reported values for SnSe and SnSe1−xTex. | 10.1039-c9cp02018g.html |  |  |  |  | comma-level | power factor | Enhancing effects of Te substitution on the thermoelectric power factor of nanostructured SnSe1−xTex | RSC | 2019 | no
19700 | ['SnSe'] | SnSe | PF | PF |  | [773.0] | 773 | Kelvin^(1.0) | [773.0] | [0.00038] | 0.00038 | Kelvin^(-2.0) Meter^(-1.0) Watt^(1.0) |  |  | (Zhang and his co-workers reported that iodine doping transformed SnSe to an n-type semiconductor with a high ZT of ∼1.0 and a power factor of ∼3.8 μW cm−1 K−2 at 773 K; however) FROM: Zhang and his co-workers reported that iodine doping transformed SnSe to an n-type semiconductor with a high ZT of ∼1.0 and a power factor of ∼3.8 μW cm−1 K−2 at 773 K; however, this is still lower than that of SnSe single crystals. | 10.1039-c9cp02018g.html |  |  |  |  | comma-level | power factor | Enhancing effects of Te substitution on the thermoelectric power factor of nanostructured SnSe1−xTex | RSC | 2019 | no
19701 | ['SnSe0.9Te0.1'] | SnSe0.9Te0.1 | PF | PF |  | [550.0] | 550 | Kelvin^(1.0) | [550.0] | [0.00010279999999999999] | 0.0001028 | Kelvin^(-2.0) Meter^(-1.0) Watt^(1.0) |  |  | (A high power factor of 102.8 μW K−2 m−1 was obtained for the SnSe0.9Te0.1 sample at 550 K.) FROM: A high power factor of 102.8 μW K−2 m−1 was obtained for the SnSe0.9Te0.1 sample at 550 K. | 10.1039-c9cp02018g.html |  |  |  |  | comma-level | power factor | Enhancing effects of Te substitution on the thermoelectric power factor of nanostructured SnSe1−xTex | RSC | 2019 | no
19702 | ['pure SnSe'] | pure SnSe | PF | PF |  | [310.0] | 310 | Kelvin^(1.0) | [310.0] | [4.2999999999999995e-08] | 4.3e-08 | Kelvin^(-2.0) Meter^(-1.0) Watt^(1.0) |  |  | (Despite the high Seebeck coefficient values of pure SnSe, it shows a low power factor (0.043 μW K−2 m−1 at 310 K) due to its high electrical resistivity ) FROM: Despite the high Seebeck coefficient values of pure SnSe, it shows a low power factor (0.043 μW K−2 m−1 at 310 K) due to its high electrical resistivity compared to the SnSe1−xTex (x = 0.05, 0.1, 0.15, 0.2) samples. | 10.1039-c9cp02018g.html |  |  |  |  | comma-level | power factor | Enhancing effects of Te substitution on the thermoelectric power factor of nanostructured SnSe1−xTex | RSC | 2019 | no
19703 | ['SnSe0.9Te0.1'] | SnSe0.9Te0.1 | PF | PF |  | [550.0] | 550 | Kelvin^(1.0) | [550.0] | [0.00010279999999999999] | 0.0001028 | Kelvin^(-2.0) Meter^(-1.0) Watt^(1.0) |  |  | (A power factor of 102.8 μW K−2 m−1 was obtained for the SnSe0.9Te0.1 sample at 550 K) FROM: A power factor of 102.8 μW K−2 m−1 was obtained for the SnSe0.9Te0.1 sample at 550 K, which is reasonably higher than previously reported values. | 10.1039-c9cp02018g.html |  |  |  |  | comma-level | power factor | Enhancing effects of Te substitution on the thermoelectric power factor of nanostructured SnSe1−xTex | RSC | 2019 | no
19704 | ['SnSe0.9Te0.1'] | SnSe0.9Te0.1 | PF | PF |  | [550.0] | 550 | Kelvin^(1.0) | [550.0] | [0.00010279999999999999] | 0.0001028 | Kelvin^(-2.0) Meter^(-1.0) Watt^(1.0) |  |  | (The obtained power factor of 102.8 μW K−2 m−1 for the SnSe0.9Te0.1 sample at 550 K is significantly higher) FROM: The obtained power factor of 102.8 μW K−2 m−1 for the SnSe0.9Te0.1 sample at 550 K is significantly higher than previously reported values. | 10.1039-c9cp02018g.html |  |  |  |  | comma-level | power factor | Enhancing effects of Te substitution on the thermoelectric power factor of nanostructured SnSe1−xTex | RSC | 2019 | no
19705 | ['Pr0.75Nd0.25Fe4Sb12'] | Pr0.75Nd0.25Fe4Sb12 | PF | PF |  | [823.0] | 823 | Kelvin^(1.0) | [823.0] | [0.0031000000000000003] | 0.0031 | Kelvin^(-2.0) Meter^(-1.0) Watt^(1.0) |  |  | (The maximum power factor, PF = 3.1 mWm -1K -2, and the maximum dimensionless figure of merit, ZT = 0.83, were obtained at 823 K for Pr0.75Nd0.25Fe4Sb12.) FROM: The maximum power factor, PF = 3.1 mWm -1K -2, and the maximum dimensionless figure of merit, ZT = 0.83, were obtained at 823 K for Pr0.75Nd0.25Fe4Sb12. | 10.3938-jkps.66.1879.txt |  |  |  |  | comma-level | maximum power factor | Thermoelectric properties of double-filled Pr1-zNdzFe4-xCoxSb12 skutterudites | Springer | 2015 | no
19706 | ['CoSb3'] | CoSb3 | PF | PF |  | [773.0] | 773 | Kelvin^(1.0) | [773.0] | [7.762e-05] | 7.762e-05 | Kelvin^(-2.0) Meter^(-1.0) Watt^(1.0) |  |  | (The PF of CoSb3 and Y filled CoSb3 are 77.62 μW/(K2m) and 69.82 μW/(K2m) at 773 K respectively.) FROM: The PF of CoSb3 and Y filled CoSb3 are 77.62 μW/(K2m) and 69.82 μW/(K2m) at 773 K respectively. | 10.1016-j.matlet.2020.127478.xml |  |  |  |  | comma-level | PF | Epitaxial growth of CoSb3 skutterudite on copper sheet by molten salt electrolysis | Elsevier | 2020 | no
19707 | ['(ZnO)Al.03In.02 films'] | (ZnO)Al.03In.02 films | PF | PF |  | [975.0] | 975 | Kelvin^(1.0) | [975.0] | [0.00221] | 0.00221 | Kelvin^(-2.0) Meter^(-1.0) Watt^(1.0) | In doping |  | (▶ (ZnO)Al.03In.02 films exhibited the best thermoelectric properties with an electrical resistivity of 2.1 × 10−3 Ω cm and Seebeck coefficient of −220 μV/K at 975 K, resulting in a power factor is 22.1 × 10−4 Wm−1 K−2, which is three times greater than for the film with no In doping.) FROM: ▶ (ZnO)Al.03In.02 films exhibited the best thermoelectric properties with an electrical resistivity of 2.1 × 10−3 Ω cm and Seebeck coefficient of −220 μV/K at 975 K, resulting in a power factor is 22.1 × 10−4 Wm−1 K−2, which is three times greater than for the film with no In doping. | 10.1016-j.jallcom.2010.10.004.xml |  |  |  |  | comma-level | power factor | Enhanced power factor of Indium co-doped ZnO:Al thin films deposited by RF sputtering for high temperature thermoelectrics | Elsevier | 2011 | no
19708 | ['(ZnO)Al.03In.02'] | (ZnO)Al.03In.02 | PF | PF |  | [975.0] | 975 | Kelvin^(1.0) | [975.0] | [0.00221] | 0.00221 | Kelvin^(-2.0) Meter^(-1.0) Watt^(1.0) | In doping |  | (Taking into account the films studied, (ZnO)Al.03In.02 exhibited the best thermoelectric properties with an electrical conductivity of 5.88 × 102 S/cm and a Seebeck coefficient of −220 μV/K at 975 K, resulting in a power factor is 22.1 × 10−4 Wm−1 K−2, which is three times greater than for the film with no In doping.) FROM: Taking into account the films studied, (ZnO)Al.03In.02 exhibited the best thermoelectric properties with an electrical conductivity of 5.88 × 102 S/cm and a Seebeck coefficient of −220 μV/K at 975 K, resulting in a power factor is 22.1 × 10−4 Wm−1 K−2, which is three times greater than for the film with no In doping. | 10.1016-j.jallcom.2010.10.004.xml |  |  |  |  | comma-level | power factor | Enhanced power factor of Indium co-doped ZnO:Al thin films deposited by RF sputtering for high temperature thermoelectrics | Elsevier | 2011 | no
19709 | ['P3OT films'] | P3OT films | PF | PF |  | [300.0] | 300 | Kelvin^(1.0) | [300.0] | [8.33e-06] | 8.33e-06 | Kelvin^(-2.0) Meter^(-1.0) Watt^(1.0) |  |  | ({ power factors at 300 K }: and P3OT films were 8.33 μWm−1K−2) FROM: At 300 K, the power factors of the pure PTh, P3MeT, and P3OT films were 8.33 μWm−1K−2, 2.19 μWm−1K−2, and 0.68 μW m−1 K−2, respectively. | 10.1016-j.synthmet.2013.08.006.xml |  |  |  |  | comma-level | power factors | Effects of a proton scavenger on the thermoelectric performance of free-standing polythiophene and its derivative films | Elsevier | 2013 | no
19710 | ['Bi0.2Co2.8O4'] | Bi0.2Co2.8O4 | PF | PF |  | [530.0] | 530 | Kelvin^(1.0) | [530.0] | [2.5e-08] | 2.5e-08 | Kelvin^(-2.0) Meter^(-1.0) Watt^(1.0) |  |  | (The power factor was calculated from electrical resistivity and Seebeck coefficient and the maximum power factor of 0.025 µWm−1K−2 was obtained for Bi0.2Co2.8O4 sample at 530 K.) FROM: The power factor was calculated from electrical resistivity and Seebeck coefficient and the maximum power factor of 0.025 µWm−1K−2 was obtained for Bi0.2Co2.8O4 sample at 530 K. | 10.1016-j.ceramint.2018.12.170.xml |  |  |  |  | comma-level | power factor | Effect of Bismuth substitution on the enhancement of thermoelectric power factor of nanostructured BixCo3-xO4 | Elsevier | 2019 | no
19711 | ['Bi0.2Co2.8O4'] | Bi0.2Co2.8O4 | PF | PF |  | [530.0] | 530 | Kelvin^(1.0) | [530.0] | [2.5e-08] | 2.5e-08 | Kelvin^(-2.0) Meter^(-1.0) Watt^(1.0) |  |  | (The Bi0.2Co2.8O4 sample shows the maximum power factor of 0.025 µW m−1 K−2 at 530 K.) FROM: The Bi0.2Co2.8O4 sample shows the maximum power factor of 0.025 µW m−1 K−2 at 530 K. | 10.1016-j.ceramint.2018.12.170.xml |  |  |  |  | comma-level | maximum power factor | Effect of Bismuth substitution on the enhancement of thermoelectric power factor of nanostructured BixCo3-xO4 | Elsevier | 2019 | no
19712 | ['Bi0.2Co2.8O4'] | Bi0.2Co2.8O4 | PF | PF |  | [530.0] | 530 | Kelvin^(1.0) | [530.0] | [2.5e-08] | 2.5e-08 | Kelvin^(-2.0) Meter^(-1.0) Watt^(1.0) |  |  | (The Bi0.2Co2.8O4 sample shows the highest power factor of 0.025 µW m−1 K−2 at 530 K which is X times higher) FROM: The Bi0.2Co2.8O4 sample shows the highest power factor of 0.025 µW m−1 K−2 at 530 K which is X times higher than the pure sample. | 10.1016-j.ceramint.2018.12.170.xml |  |  |  |  | comma-level | highest power factor | Effect of Bismuth substitution on the enhancement of thermoelectric power factor of nanostructured BixCo3-xO4 | Elsevier | 2019 | no
19713 | ['Bi0.2Co2.8O4'] | Bi0.2Co2.8O4 | PF | PF |  | [530.0] | 530 | Kelvin^(1.0) | [530.0] | [2.5e-08] | 2.5e-08 | Kelvin^(-2.0) Meter^(-1.0) Watt^(1.0) |  |  | (The Bi0.2Co2.8O4 sample shows the maximum power factor of 0.025 µWm−1K−2 at 530 K.) FROM: The Bi0.2Co2.8O4 sample shows the maximum power factor of 0.025 µWm−1K−2 at 530 K. | 10.1016-j.ceramint.2018.12.170.xml |  |  |  |  | comma-level | maximum power factor | Effect of Bismuth substitution on the enhancement of thermoelectric power factor of nanostructured BixCo3-xO4 | Elsevier | 2019 | no
19714 | ['CuCrSe2'] | CuCrSe2 | PF | PF |  | [295] | 295 | Kelvin^(1.0) |  | [0.00132] | 0.00132 | Kelvin^(-2.0) Meter^(-1.0) Watt^(1.0) |  |  | ({ power factor at room temperature }: i.e. 1.32 mWm−1K−2 and 0.40 mW m−1 K−2 for CuCrSe2 (ordered) and CuCrSe2 (disordered)) FROM: However, the power factor values around room temperature, i.e. 1.32 mWm−1K−2 and 0.40 mW m−1 K−2 for CuCrSe2 (ordered) and CuCrSe2 (disordered), respectively, are comparable to that of CuCrS2. | 10.1016-j.matchemphys.2014.01.053.xml |  |  |  |  | comma-level | power factor | Thermoelectric properties of layered antiferromagnetic CuCrSe2 | Elsevier | 2014 | no
19715 | ['SrTi0.8Nb0.2O3'] | SrTi0.8Nb0.2O3 | PF | PF |  | [1000.0] | 1000 | Kelvin^(1.0) | [1000.0] | [1500.0] | 1500 | Kelvin^(-2.0) Meter^(-1.0) Watt^(1.0) |  |  | (In the n-type cubic perovskite-type SrTi0.8Nb0.2O3 has been reported to exhibit a fairly high power factor (S2σ~ 1.5 × 10^-3 W m-1 K-2 at 1000 K)) FROM: In the n-type cubic perovskite-type SrTi0.8Nb0.2O3 has been reported to exhibit a fairly high power factor (S2σ~ 1.5 × 10^-3 W m-1 K-2 at 1000 K), benefiting from a large DOS effective mass (, where mo is the free electron mass) and its good structural tolerance toward heavy doping. | 10.1007-s10832-008-9455-9.txt |  |  |  |  | comma-level | power factor | Enhancement of thermoelectric performance in rare earth-doped Sr3Ti2O7 by symmetry restoration of TiO6 octahedra | Springer | 2010 | no
19716 | ['(Sr0.95RE0.05)3Ti2O7'] | (Sr0.95RE0.05)3Ti2O7 | PF | PF |  | [1000.0] | 1000 | Kelvin^(1.0) | [1000.0] | [0.00043] | 0.00043 | Kelvin^(-2.0) Meter^(-1.0) Watt^(1.0) |  |  | ({ at 1000 K }: the maximum S2σ (~430 μW K-2 m-1) for (Sr0.95RE0.05)3Ti2O7) FROM: Favored by the enhancement in S, the maximum S2σ (~430 μW K-2 m-1) for (Sr0.95RE0.05)3Ti2O7, which was observed in (Sr0.95Gd0.05)3Ti2O7 at 1000 K, is ~40% larger than the maximum value obtained in Sr3(Ti0.95Nb0.05)2O7 at ~950 K (~300 μW K-2 m-1) for the Ti-site-Nb-doped SrO(SrTiO3)n (n = 1, 2). | 10.1007-s10832-008-9455-9.txt |  |  |  |  | comma-level | maximum S2σ | Enhancement of thermoelectric performance in rare earth-doped Sr3Ti2O7 by symmetry restoration of TiO6 octahedra | Springer | 2010 | no
19717 | ['Sr3(Ti0.95Nb0.05)2O7'] | Sr3(Ti0.95Nb0.05)2O7 | PF | PF |  | [950.0] | 950 | Kelvin^(1.0) | [950.0] | [0.0003] | 0.0003 | Kelvin^(-2.0) Meter^(-1.0) Watt^(1.0) |  |  | ({ maximum S2σ }: the maximum value obtained in Sr3(Ti0.95Nb0.05)2O7 at ~950 K (~300 μW K-2 m-1) for the Ti-site-Nb-doped SrO(SrTiO3)n (n = 1) FROM: Favored by the enhancement in S, the maximum S2σ (~430 μW K-2 m-1) for (Sr0.95RE0.05)3Ti2O7, which was observed in (Sr0.95Gd0.05)3Ti2O7 at 1000 K, is ~40% larger than the maximum value obtained in Sr3(Ti0.95Nb0.05)2O7 at ~950 K (~300 μW K-2 m-1) for the Ti-site-Nb-doped SrO(SrTiO3)n (n = 1, 2). | 10.1007-s10832-008-9455-9.txt |  |  |  |  | comma-level | maximum S2σ | Enhancement of thermoelectric performance in rare earth-doped Sr3Ti2O7 by symmetry restoration of TiO6 octahedra | Springer | 2010 | no
19718 | ['Sn0.98S'] | Sn0.98S | PF | PF |  | [873.0] | 873 | Kelvin^(1.0) | [873.0] | [0.00011200000000000001] | 0.000112 | Kelvin^(-2.0) Meter^(-1.0) Watt^(1.0) |  |  | ({ S2σ at 873 K }: and Sn0.98S samples are ≈1.12 μWcm−1K−2) FROM: S2σ for the SnS, Sn0.99S, Sn0.985S, and Sn0.98S samples are ≈1.12 μWcm−1K−2, 2.57 μWcm−1K−2, 3.35 μWcm−1K−2 and 2.65 μW cm−1 K−2 at 873 K, respectively. | 10.1016-j.nanoen.2019.104393.xml |  |  |  |  | comma-level | S2σ | Polycrystalline SnSe–Sn1–vS solid solutions: Vacancy engineering and nanostructuring leading to high thermoelectric performance | Elsevier | 2020 | no
19719 | ['Sn0.985S'] | Sn0.985S | PF | PF |  | [873.0] | 873 | Kelvin^(1.0) | [873.0] | [0.000335] | 0.000335 | Kelvin^(-2.0) Meter^(-1.0) Watt^(1.0) |  |  | ({ at 873 K }: The maximum S2σ values of the Sn0.985S and Sn0.985S0.25Se0.75 samples are ≈3.35 μWcm−1K−2 and 4.5 μW cm−1 K−2) FROM: The maximum S2σ values of the Sn0.985S and Sn0.985S0.25Se0.75 samples are ≈3.35 μWcm−1K−2 and 4.5 μW cm−1 K−2, which is due to the high electrical conductivity value at 873 K and 823 K, respectively. | 10.1016-j.nanoen.2019.104393.xml |  |  |  |  | comma-level | maximum S2σ | Polycrystalline SnSe–Sn1–vS solid solutions: Vacancy engineering and nanostructuring leading to high thermoelectric performance | Elsevier | 2020 | no
19720 | ['Sn0.981Ag0.004S0.25Se0.75'] | Sn0.981Ag0.004S0.25Se0.75 | PF | PF |  | [823.0] | 823 | Kelvin^(1.0) | [823.0] | [0.000522] | 0.000522 | Kelvin^(-2.0) Meter^(-1.0) Watt^(1.0) |  |  | (The maximum S2σ values for Sn0.981Ag0.004S0.25Se0.75, Sn0.978Ag0.007S0.25Se0.75 and Sn0.975Ag0.01S0.25Se0.75 samples are ≈5.27, 5.3 and 5.22 μW cm−1 K−2 at 823 K, which are higher) FROM: The maximum S2σ values for Sn0.981Ag0.004S0.25Se0.75, Sn0.978Ag0.007S0.25Se0.75 and Sn0.975Ag0.01S0.25Se0.75 samples are ≈5.27, 5.3 and 5.22 μW cm−1 K−2 at 823 K, which are higher than that of its undoped counterpart (4.5 μW cm−1 K−2). | 10.1016-j.nanoen.2019.104393.xml |  |  |  |  | comma-level | maximum S2σ | Polycrystalline SnSe–Sn1–vS solid solutions: Vacancy engineering and nanostructuring leading to high thermoelectric performance | Elsevier | 2020 | no
19721 | ['Mg2Si film'] | Mg2Si film | PF | PF |  | [560.0] | 560 | Kelvin^(1.0) | [560.0] | [0.00011999999999999999] | 0.00012 | Kelvin^(-2.0) Meter^(-1.0) Watt^(1.0) |  |  | (The power factor calculated based on the observed values, shows a linear increase for Mg2Si film on (001) alumina substrate, with peak value of 120 µWm−1 K−2 at 560 K and start showing declining trend till 750 K.) FROM: The power factor calculated based on the observed values, shows a linear increase for Mg2Si film on (001) alumina substrate, with peak value of 120 µWm−1 K−2 at 560 K and start showing declining trend till 750 K. | 10.1016-j.mtla.2019.100375.xml |  |  |  |  | comma-level | power factor | Kinetics of interfacial microstructural variation across insulator-thermoelectric semiconductor interface and its effects on thermoelectric properties of magnesium silicide thin films | Elsevier | 2019 | no
19722 | ['pristine Bi2S3'] | pristine Bi2S3 | PF | PF |  | [773.0] | 773 | Kelvin^(1.0) | [773.0] | [0.0004632] | 0.0004632 | Kelvin^(-2.0) Meter^(-1.0) Watt^(1.0) | 0.5 mol % CuBr2 doping |  | (A maximum power factor value of 463.2 μW m−1 K−2 at 773 K is obtained for 0.5 mol% CuBr2 doping sample, which is almost X times higher as that of pristine Bi2S3 samples originated from the observable decrease of the electrical resistivity upon proper CuBr2 doping.) FROM: A maximum power factor value of 463.2 μW m−1 K−2 at 773 K is obtained for 0.5 mol% CuBr2 doping sample, which is almost X times higher as that of pristine Bi2S3 samples originated from the observable decrease of the electrical resistivity upon proper CuBr2 doping. | 10.1016-j.nanoen.2015.03.036.xml |  |  |  |  | comma-level | maximum power factor | Enhanced thermoelectric performance of Bi2S3 by synergistical action of bromine substitution and copper nanoparticles | Elsevier | 2015 | no
19723 | ['Bi0.5Sb1.5Te3 / epoxy'] | Bi0.5Sb1.5Te3 / epoxy | PF | PF |  | [300.0] | 300 | Kelvin^(1.0) | [300.0] | [0.00084] | 0.00084 | Kelvin^(-2.0) Meter^(-1.0) Watt^(1.0) |  |  | (The highest power factor of the (000l)-oriented Bi0.5Sb1.5Te3/epoxy thick films reached 0.84 mW m−1 K−2 at 300 K) FROM: The highest power factor of the (000l)-oriented Bi0.5Sb1.5Te3/epoxy thick films reached 0.84 mW m−1 K−2 at 300 K, increased by 250% and 223% as compared with that of our non-pressure thick film and the highest value by other groups, respectively. | 10.1016-j.nanoen.2018.06.020.xml |  |  |  |  | comma-level | highest power factor | Fabrication and excellent performances of Bi0.5Sb1.5Te3/epoxy flexible thermoelectric cooling devices | Elsevier | 2018 | no
19724 | ['Bi0.5Sb1.5Te3 / epoxy'] | Bi0.5Sb1.5Te3 / epoxy | PF | PF |  | [300.0] | 300 | Kelvin^(1.0) | [300.0] | [0.00084] | 0.00084 | Kelvin^(-2.0) Meter^(-1.0) Watt^(1.0) |  |  | (The highest power factor reached 0.84 mW m−1 K−2 at 300 K for Bi0.5Sb1.5Te3/epoxy thick film cured under 623 K and 4 MPa) FROM: The highest power factor reached 0.84 mW m−1 K−2 at 300 K for Bi0.5Sb1.5Te3/epoxy thick film cured under 623 K and 4 MPa, increased by 180% and 223% as compared with that of our non-pressure thick film and the highest value reported by other groups, respectively. | 10.1016-j.nanoen.2018.06.020.xml |  |  |  |  | comma-level | highest power factor | Fabrication and excellent performances of Bi0.5Sb1.5Te3/epoxy flexible thermoelectric cooling devices | Elsevier | 2018 | no
19725 | ['Bi0.5Sb1.5Te3 / epoxy'] | Bi0.5Sb1.5Te3 / epoxy | PF | PF |  | [300.0] | 300 | Kelvin^(1.0) | [300.0] | [0.00084] | 0.00084 | Kelvin^(-2.0) Meter^(-1.0) Watt^(1.0) |  |  | ( and the highest α2σ of Bi0.5Sb1.5Te3/epoxy thick films reached 0.84 mW K−2 m−1 at 300 K cured under the pressure of 4 MPa at 623 K) FROM: As a result, the α2σ is remarkably improved through the hot-pressing curing treatment, and the highest α2σ of Bi0.5Sb1.5Te3/epoxy thick films reached 0.84 mW K−2 m−1 at 300 K cured under the pressure of 4 MPa at 623 K, increased by 250% as compared with that of the cured thick film without applying pressure. | 10.1016-j.nanoen.2018.06.020.xml |  | pressure |  |  | comma-level | highest α2σ | Fabrication and excellent performances of Bi0.5Sb1.5Te3/epoxy flexible thermoelectric cooling devices | Elsevier | 2018 | no
19726 | ['Bi0.5Sb1.5Te3 / epoxy'] | Bi0.5Sb1.5Te3 / epoxy | PF | PF |  | [300.0] | 300 | Kelvin^(1.0) | [300.0] | [0.00084] | 0.00084 | Kelvin^(-2.0) Meter^(-1.0) Watt^(1.0) |  |  | (The highest power factor reached 0.84 mW K−2 m−1 at 300 K for Bi0.5Sb1.5Te3/epoxy thick film cured under 623 K and 4 MPa) FROM: The highest power factor reached 0.84 mW K−2 m−1 at 300 K for Bi0.5Sb1.5Te3/epoxy thick film cured under 623 K and 4 MPa, increased by 250% and 223% as compared with that of our non-pressure thick film and the highest value reported by other groups, respectively. | 10.1016-j.nanoen.2018.06.020.xml |  |  |  |  | comma-level | highest power factor | Fabrication and excellent performances of Bi0.5Sb1.5Te3/epoxy flexible thermoelectric cooling devices | Elsevier | 2018 | no
19727 | ['Ga doped ZnO'] | Ga doped ZnO | PF | PF |  | [1050.0] | 1050 | Kelvin^(1.0) | [1050.0] | [0.000918] | 0.000918 | Kelvin^(-2.0) Meter^(-1.0) Watt^(1.0) |  |  | ( achieved a PF of 9.18 × 10−4 W m−1 K−2 at 1050 K for Ga doped ZnO .) FROM: Jung et al., achieved a PF of 9.18 × 10−4 W m−1 K−2 at 1050 K for Ga doped ZnO . | 10.1016-j.mssp.2018.06.017.xml |  |  |  |  | comma-level | PF | Thermoelectric properties, phase analysis, microstructural investigation and lattice parameters c/a ratio of Al3+ and In3+ dual-doped zinc oxide-based ceramics sintered at high temperature under an argon atmosphere | Elsevier | 2018 | no
19728 | ['Al-doped ZnO'] | Al-doped ZnO | PF | PF |  | [750.0] | 750 | Kelvin^(1.0) | [750.0] | [0.00053] | 0.00053 | Kelvin^(-2.0) Meter^(-1.0) Watt^(1.0) |  |  | ( in 2017 obtained a PF~5.3 × 10−4 W m−1 K−2 at 750 K for Al-doped ZnO by field assisted deforming.) FROM: Yang et al., in 2017 obtained a PF~5.3 × 10−4 W m−1 K−2 at 750 K for Al-doped ZnO by field assisted deforming. | 10.1016-j.mssp.2018.06.017.xml |  | deforming |  |  | comma-level | PF | Thermoelectric properties, phase analysis, microstructural investigation and lattice parameters c/a ratio of Al3+ and In3+ dual-doped zinc oxide-based ceramics sintered at high temperature under an argon atmosphere | Elsevier | 2018 | no
19729 | ['undoped ZnO'] | undoped ZnO | PF | PF |  | [965.1] | 965.1 | Kelvin^(1.0) | [692.1] | [0.0007261] | 0.0007261 | Kelvin^(-2.0) Meter^(-1.0) Watt^(1.0) |  |  | (The highest PF was obtained for undoped ZnO at 692.1 °C of 726.1 µW K−2 m−1 ± 0.1.) FROM: The highest PF was obtained for undoped ZnO at 692.1 °C of 726.1 µW K−2 m−1 ± 0.1. | 10.1016-j.mssp.2018.06.017.xml |  |  |  |  | comma-level | highest PF | Thermoelectric properties, phase analysis, microstructural investigation and lattice parameters c/a ratio of Al3+ and In3+ dual-doped zinc oxide-based ceramics sintered at high temperature under an argon atmosphere | Elsevier | 2018 | no
19730 | ['(Zn0.975Al0.02In0.005)O'] | (Zn0.975Al0.02In0.005)O | PF | PF |  | [965.3] | 965.3 | Kelvin^(1.0) | [692.3] | [0.0004818] | 0.0004818 | Kelvin^(-2.0) Meter^(-1.0) Watt^(1.0) |  |  | (The highest PF of 481.8 µW K−2 m−1 ± 0.2 at 692.3 °C was obtained for (Zn0.975Al0.02In0.005)O ceramics.) FROM: The highest PF of 481.8 µW K−2 m−1 ± 0.2 at 692.3 °C was obtained for (Zn0.975Al0.02In0.005)O ceramics. | 10.1016-j.mssp.2018.06.017.xml |  |  |  |  | comma-level | highest PF | Thermoelectric properties, phase analysis, microstructural investigation and lattice parameters c/a ratio of Al3+ and In3+ dual-doped zinc oxide-based ceramics sintered at high temperature under an argon atmosphere | Elsevier | 2018 | no
19731 | ['Mg3Sb1.48Bi0.48Te0.04'] | Mg3Sb1.48Bi0.48Te0.04 | PF | PF |  | [525.0] | 525 | Kelvin^(1.0) | [525.0] | [0.0013900000000000002] | 0.00139 | Kelvin^(-2.0) Meter^(-1.0) Watt^(1.0) |  |  | ( Mg3Sb1.48Bi0.48Te0.04 sample shows α2σ=13.9 μW cm-1 K-2 that reaches a maximum value of 14.14 μW cm-1 K-2 at 525 K and then decreases.) FROM: At room temperature, Mg3Sb1.48Bi0.48Te0.04 sample shows α2σ=13.9 μW cm-1 K-2 that reaches a maximum value of 14.14 μW cm-1 K-2 at 525 K and then decreases. | 10.1038-ncomms13901.txt |  |  |  |  | comma-level | α2σ | Discovery of high-performance low-cost n-type Mg3Sb2-based thermoelectric materials with multi-valley conduction bands | Springer | 2017 | yes
19732 | ['ferric chloride'] | ferric chloride | PF | PF |  | [295] | 295 | Kelvin^(1.0) |  | [3.5e-05] | 3.5e-05 | Kelvin^(-2.0) Meter^(-1.0) Watt^(1.0) |  |  | (The P3HT films doped with a ferric chloride exhibited power factors of up to 35.0 μW m−1 K−2 at room temperature.) FROM: The P3HT films doped with a ferric chloride exhibited power factors of up to 35.0 μW m−1 K−2 at room temperature. | 10.1039-c4ra15681a.html |  |  |  |  | comma-level | power factors | Effect of film thickness and crystallinity on the thermoelectric properties of doped P3HT films | RSC | 2015 | no
19733 | ['poly(ethylene glycol)-block-poly(propylene glycol)-block-poly(ethylene glycol )'] | poly(ethylene glycol)-block-poly(propylene glycol)-block-poly(ethylene glycol ) | PF | PF |  | [295] | 295 | Kelvin^(1.0) |  | [0.0012699999999999999] | 0.00127 | Kelvin^(-2.0) Meter^(-1.0) Watt^(1.0) |  |  | (Further, Kim et al. reported that PEDOT films electrochemically prepared with a pyridine, poly(ethylene glycol)-block-poly(propylene glycol)-block-poly(ethylene glycol) triblock copolymer, and a ferric tosylate, exhibited power factors of up to 1270 μW m−1 K−2 at room temperature.) FROM: Further, Kim et al. reported that PEDOT films electrochemically prepared with a pyridine, poly(ethylene glycol)-block-poly(propylene glycol)-block-poly(ethylene glycol) triblock copolymer, and a ferric tosylate, exhibited power factors of up to 1270 μW m−1 K−2 at room temperature. | 10.1039-c4ra15681a.html |  |  |  |  | comma-level | power factors | Effect of film thickness and crystallinity on the thermoelectric properties of doped P3HT films | RSC | 2015 | no
19734 | ['ferric chloride'] | ferric chloride | PF | PF |  | [295] | 295 | Kelvin^(1.0) |  | [1.8999999999999998e-06] | 1.9e-06 | Kelvin^(-2.0) Meter^(-1.0) Watt^(1.0) |  |  | ( P3HT film doped with a ferric chloride exhibited a power factor of only 1.9 μW m−1 K−2 at room temperature) FROM: However, P3HT film doped with a ferric chloride exhibited a power factor of only 1.9 μW m−1 K−2 at room temperature, indicating that the thermoelectric performance of P3HT films requires improvement. | 10.1039-c4ra15681a.html |  |  |  |  | comma-level | power factor | Effect of film thickness and crystallinity on the thermoelectric properties of doped P3HT films | RSC | 2015 | no
19735 | ['ferric salt of triflimide anions'] | ferric salt of triflimide anions | PF | PF |  | [300.0, 340.0] | 320 | Kelvin^(1.0) | [300.0, 340.0] | [2.6e-05] | 2.6e-05 | Kelvin^(-2.0) Meter^(-1.0) Watt^(1.0) |  |  | (To improve the power factor of P3HT films, Zhu et al. used ferric salt of triflimide anions as dopants, and the resultant doped P3HT films exhibited power factors of up to 26 μW m−1 K−2 at a temperature of 300–340 K.) FROM: To improve the power factor of P3HT films, Zhu et al. used ferric salt of triflimide anions as dopants, and the resultant doped P3HT films exhibited power factors of up to 26 μW m−1 K−2 at a temperature of 300–340 K. | 10.1039-c4ra15681a.html |  |  |  |  | comma-level | power factor | Effect of film thickness and crystallinity on the thermoelectric properties of doped P3HT films | RSC | 2015 | no
19736 | ['Bi2Te3 nanowires'] | Bi2Te3 nanowires | PF | PF |  | [295] | 295 | Kelvin^(1.0) |  | [1.3599999999999999e-05] | 1.36e-05 | Kelvin^(-2.0) Meter^(-1.0) Watt^(1.0) |  |  | (The fabrication of P3HT-based thermoelectric composites has also been reported in a study by Qiu et al. wherein composite films of Bi2Te3 nanowires and P3HT doped with a ferric chloride demonstrated power factors of 13.6 μW m−1 K−2 at room temperature.) FROM: The fabrication of P3HT-based thermoelectric composites has also been reported in a study by Qiu et al. wherein composite films of Bi2Te3 nanowires and P3HT doped with a ferric chloride demonstrated power factors of 13.6 μW m−1 K−2 at room temperature. | 10.1039-c4ra15681a.html |  | fabrication |  |  | comma-level | power factors | Effect of film thickness and crystallinity on the thermoelectric properties of doped P3HT films | RSC | 2015 | no
19737 | ['ferric chloride'] | ferric chloride | PF | PF |  | [295] | 295 | Kelvin^(1.0) |  | [9.499999999999999e-05] | 9.5e-05 | Kelvin^(-2.0) Meter^(-1.0) Watt^(1.0) |  |  | (Müller et al. reported that composite films of carbon nanotubes and P3HT doped with a ferric chloride exhibited power factors of 95 ± 12 μW m−1 K−2 at room temperature.) FROM: Müller et al. reported that composite films of carbon nanotubes and P3HT doped with a ferric chloride exhibited power factors of 95 ± 12 μW m−1 K−2 at room temperature. | 10.1039-c4ra15681a.html | 12 |  |  |  | comma-level | power factors | Effect of film thickness and crystallinity on the thermoelectric properties of doped P3HT films | RSC | 2015 | no
19738 | ['SnSe0.95–3 % PbBr2'] | SnSe0.95–3 % PbBr2 | PF | PF |  | [793.0] | 793 | Kelvin^(1.0) | [793.0] | [0.00048] | 0.00048 | Kelvin^(-2.0) Meter^(-1.0) Watt^(1.0) |  |  | (The observed highest power factor is 4.8 μW cm−1 K−2 in SnSe0.95–3% PbBr2 at 793 K.) FROM: The observed highest power factor is 4.8 μW cm−1 K−2 in SnSe0.95–3% PbBr2 at 793 K. | 10.1039-c6ra28332b.html |  |  |  |  | comma-level | highest power factor | Enhanced thermoelectric performance in n-type polycrystalline SnSe by PbBr2 doping | RSC | 2017 | yes
19739 | ['SnSe0.95–3 % PbBr2'] | SnSe0.95–3 % PbBr2 | PF | PF |  | [793.0] | 793 | Kelvin^(1.0) | [793.0] | [0.00048] | 0.00048 | Kelvin^(-2.0) Meter^(-1.0) Watt^(1.0) |  |  | (These effects results in a high power factor of 4.8 μW cm−1 K−2 and a ZT of 0.54 at 793 K in the SnSe0.95–3% PbBr2 systems.) FROM: These effects results in a high power factor of 4.8 μW cm−1 K−2 and a ZT of 0.54 at 793 K in the SnSe0.95–3% PbBr2 systems. | 10.1039-c6ra28332b.html |  |  |  |  | comma-level | power factor | Enhanced thermoelectric performance in n-type polycrystalline SnSe by PbBr2 doping | RSC | 2017 | yes
19740 | ['bulk La-doped SrTiO3'] | bulk La-doped SrTiO3 | PF | PF |  | [295] | 295 | Kelvin^(1.0) |  | [0.0028, 0.0036000000000000003] | 0.0032 | Kelvin^(-2.0) Meter^(-1.0) Watt^(1.0) |  |  | (A single crystal of bulk La-doped SrTiO3 showed a high power factor of 28–36 μW cm−1 K−2 at room temperature) FROM: A single crystal of bulk La-doped SrTiO3 showed a high power factor of 28–36 μW cm−1 K−2 at room temperature, which is comparable to the power factors of Bi2Te3 compounds. | 10.1039-c3ta14699e.html |  |  |  |  | comma-level | power factor | Colloidal synthesis and thermoelectric properties of La-doped SrTiO3 nanoparticles | RSC | 2014 | no
19741 | ['SrCu2GeSe4'] | SrCu2GeSe4 | PF | PF |  | [600.0] | 600 | Kelvin^(1.0) | [600.0] | [0.0008500000000000001, 0.0017300000000000002] | 0.00129 | Kelvin^(-2.0) Meter^(-1.0) Watt^(1.0) |  |  | ({ at 600 K }: and SrCu2GeSe4) were revealed to exhibit high predicted power factors (≈8.5–17.3 μW cm−1 K−2 assuming a temperature of 600 K and a hole carrier concentration of 1020 cm−3 and constant relaxation time ≈ 10−14 s).) FROM: From this screening, four quaternary selenides (BaAg2SnSe4, BaCu2SnSe4, BaCu2GeSe4, and SrCu2GeSe4) were revealed to exhibit high predicted power factors (≈8.5–17.3 μW cm−1 K−2 assuming a temperature of 600 K and a hole carrier concentration of 1020 cm−3 and constant relaxation time ≈ 10−14 s). | 10.1039-c8ta09660k.html |  |  |  |  | comma-level | power factors | Origins of ultralow thermal conductivity in 1-2-1-4 quaternary selenides | RSC | 2019 | no
19742 | ['Zr0.5Hf0.5CoSb0.8Sn0.2'] | Zr0.5Hf0.5CoSb0.8Sn0.2 | PF | PF |  | [800.0] | 800 | Kelvin^(1.0) | [800.0] | [0.003] | 0.003 | Kelvin^(-2.0) Meter^(-1.0) Watt^(1.0) |  |  | (A high power factor more than 3×10−3 Wm−1K−2 at 800 K is achieved for Zr0.5Hf0.5CoSb0.8Sn0.2.) FROM: A high power factor more than 3×10−3 Wm−1K−2 at 800 K is achieved for Zr0.5Hf0.5CoSb0.8Sn0.2. | 10.1016-j.mtphys.2018.11.002.xml |  |  |  |  | comma-level | power factor | Transport mechanisms and property optimization of p-type (Zr, Hf)CoSb half-Heusler thermoelectric materials | Elsevier | 2018 | no
19743 | ['bulk CrSi2'] | bulk CrSi2 | PF | PF |  | [295] | 295 | Kelvin^(1.0) |  | [9.0] | 9 | Kelvin^(-2.0) Meter^(-1.0) Watt^(1.0) |  |  | ({ at room temperature }: Although, bulk CrSi2 possesses the large power factor [,,] due to a high Seebeck coefficient and electrical conductivity, its thermoelectric performance has been found to be limited with a reported ZT in the range of 0.08–0.16 [], owing to its large room temperature thermal conductivity (∼9 Wm−1K−2).) FROM: Although, bulk CrSi2 possesses the large power factor [,,] due to a high Seebeck coefficient and electrical conductivity, its thermoelectric performance has been found to be limited with a reported ZT in the range of 0.08–0.16 [], owing to its large room temperature thermal conductivity (∼9 Wm−1K−2). | 10.1016-j.jallcom.2018.06.175.xml |  |  |  |  | comma-level | power factor | Enhancement in thermoelectric performance of bulk CrSi2 dispersed with nanostructured SiGe nanoinclusions | Elsevier | 2018 | no
19744 | ['Bi0.95Sb0.05CuSeO'] | Bi0.95Sb0.05CuSeO | PF | PF |  | [873.0] | 873 | Kelvin^(1.0) | [873.0] | [0.00035999999999999997] | 0.00036 | Kelvin^(-2.0) Meter^(-1.0) Watt^(1.0) |  |  | (The maximum power factor of 0.36 mWm−1K−2 and ZT value of 0.73 were obtained for the Bi0.95Sb0.05CuSeO at 873 K) FROM: The maximum power factor of 0.36 mWm−1K−2 and ZT value of 0.73 were obtained for the Bi0.95Sb0.05CuSeO at 873 K, which was 65% higher than that of the undoped stoichiometry BiCuSeO ceramic. | 10.1016-j.jallcom.2017.04.121.xml |  |  |  |  | comma-level | maximum power factor | Enhanced thermoelectric properties of Sb-doped BiCuSeO due to decreased band gap | Elsevier | 2017 | no
19745 | ['Bi1.92Sb0.08CuSeO'] | Bi1.92Sb0.08CuSeO | PF | PF |  | [873.0] | 873 | Kelvin^(1.0) | [873.0] | [0.00035999999999999997] | 0.00036 | Kelvin^(-2.0) Meter^(-1.0) Watt^(1.0) |  |  | (The highest power factor of 0.36 mWm−1K−2 has been obtained at 873 K for the Bi1.92Sb0.08CuSeO) FROM: The highest power factor of 0.36 mWm−1K−2 has been obtained at 873 K for the Bi1.92Sb0.08CuSeO, which is 89% higher than the undoped BiCuSeO sample. | 10.1016-j.jallcom.2017.04.121.xml |  |  |  |  | comma-level | highest power factor | Enhanced thermoelectric properties of Sb-doped BiCuSeO due to decreased band gap | Elsevier | 2017 | no
19746 | ['Bi0.95Sb0.05CuSeO bulk'] | Bi0.95Sb0.05CuSeO bulk | PF | PF |  | [873.0] | 873 | Kelvin^(1.0) | [873.0] | [0.00035999999999999997] | 0.00036 | Kelvin^(-2.0) Meter^(-1.0) Watt^(1.0) |  |  | (The maximum PF of 0.36 mWm−1K−2 and ZT value of 0.73 were obtained for the Bi0.95Sb0.05CuSeO bulk at 873 K due to the increasing electrical transport properties) FROM: The maximum PF of 0.36 mWm−1K−2 and ZT value of 0.73 were obtained for the Bi0.95Sb0.05CuSeO bulk at 873 K due to the increasing electrical transport properties, which was 89% and 65% higher than that of the undoped BiCuSeO ceramic, respectively. | 10.1016-j.jallcom.2017.04.121.xml |  |  |  |  | comma-level | maximum PF | Enhanced thermoelectric properties of Sb-doped BiCuSeO due to decreased band gap | Elsevier | 2017 | no
19747 | ['Bi2Te3 films'] | Bi2Te3 films | PF | PF |  | [100.0, 200.0] | 150 | Kelvin^(1.0) | [100.0, 200.0] | [0.008, 0.009000000000000001] | 0.0085 | Kelvin^(-2.0) Meter^(-1.0) Watt^(1.0) |  |  | ({ at 100–200 K }: thermoelectric power parameter α2σ of Bi2Te3 films has values of 80–90 μW cm-1 K-2.) FROM: In the temperature range 100–200 K, thermoelectric power parameter α2σ of Bi2Te3 films has values of 80–90 μW cm-1 K-2. | 10.1134-S1063784208030109.txt |  |  |  |  | comma-level | α2σ | Electrophysical parameters of c-oriented Bi2Te3 films with a low concentration of antistructural defects | Springer | 2008 | no
19748 | ['Bi2Te3'] | Bi2Te3 | PF | PF |  | [410.0] | 410 | Kelvin^(1.0) | [410.0] | [0.000132] | 0.000132 | Kelvin^(-2.0) Meter^(-1.0) Watt^(1.0) |  |  | (Thermoelectric property measurements revealed that flake-decorated Bi2Te3 NRs achieved the maximum power factor value of ∼1.32 μW cm−1 K−2 at 410 K) FROM: Thermoelectric property measurements revealed that flake-decorated Bi2Te3 NRs achieved the maximum power factor value of ∼1.32 μW cm−1 K−2 at 410 K, which was higher than those of porous and smooth Bi2Te3 NRs. | 10.1039-c8ce00708j.html |  |  |  |  | comma-level | maximum power factor | Morphological investigations on the growth of defect-rich Bi2Te3 nanorods and their thermoelectric properties | RSC | 2018 | no
19749 | ['Bi2Te3'] | Bi2Te3 | PF | PF |  | [410.0] | 410 | Kelvin^(1.0) | [410.0] | [0.000132] | 0.000132 | Kelvin^(-2.0) Meter^(-1.0) Watt^(1.0) |  |  | (The maximum power factor value is achieved for the flake-decorated Bi2Te3 NR pellet and corresponds to a value of about 1.32 μW cm−1 K−2 at 410 K) FROM: The maximum power factor value is achieved for the flake-decorated Bi2Te3 NR pellet and corresponds to a value of about 1.32 μW cm−1 K−2 at 410 K, which is higher than those of the smooth Bi2Te3 NR pellet (0.117 μW cm−1 K−2) and porous Bi2Te3 NR pellet (0.171 μW cm−1 K−2). | 10.1039-c8ce00708j.html |  |  |  |  | comma-level | maximum power factor | Morphological investigations on the growth of defect-rich Bi2Te3 nanorods and their thermoelectric properties | RSC | 2018 | no
19750 | ['Bi2Te3'] | Bi2Te3 | PF | PF |  | [410.0] | 410 | Kelvin^(1.0) | [410.0] | [1.1700000000000001e-05] | 1.17e-05 | Kelvin^(-2.0) Meter^(-1.0) Watt^(1.0) |  |  | ({ maximum power factor at 410 K }: those of the smooth Bi2Te3 NR pellet (0.117 μW cm−1 K−2) and porous Bi2Te3 NR pellet (0.171 μW cm−1 K−2).) FROM: The maximum power factor value is achieved for the flake-decorated Bi2Te3 NR pellet and corresponds to a value of about 1.32 μW cm−1 K−2 at 410 K, which is higher than those of the smooth Bi2Te3 NR pellet (0.117 μW cm−1 K−2) and porous Bi2Te3 NR pellet (0.171 μW cm−1 K−2). | 10.1039-c8ce00708j.html |  |  |  |  | comma-level | maximum power factor | Morphological investigations on the growth of defect-rich Bi2Te3 nanorods and their thermoelectric properties | RSC | 2018 | no
19751 | ['TiS2 single crystal'] | TiS2 single crystal | PF | PF |  | [295] | 295 | Kelvin^(1.0) |  | [0.0037099999999999998] | 0.00371 | Kelvin^(-2.0) Meter^(-1.0) Watt^(1.0) |  |  | (Furthermore, a TiS2 single crystal was reported to have a very high power factor (PF, S2σ) of 3710 μW m−1 K−2 even at room temperature, which rivaled those of the state-of-the-art Bi2Te3 alloys.) FROM: Furthermore, a TiS2 single crystal was reported to have a very high power factor (PF, S2σ) of 3710 μW m−1 K−2 even at room temperature, which rivaled those of the state-of-the-art Bi2Te3 alloys. | 10.1039-c7ee03617e.html |  |  |  |  | comma-level | power factor | Solution-printable fullerene/TiS2 organic/inorganic hybrids for high-performance flexible n-type thermoelectrics | RSC | 2018 | no
19752 | ['TiS2 film'] | TiS2 film | PF | PF |  | [300.0] | 300 | Kelvin^(1.0) | [300.0] | [0.00039999999999999996] | 0.0004 | Kelvin^(-2.0) Meter^(-1.0) Watt^(1.0) |  |  | (As a result, the power factor of the TiS2 film stayed stable with increasing temperature while the power factor of the C60/TiS2 hybrid film decreased slightly with increasing temperature, from ∼400 μW m−1 K−2 at ∼300 K) FROM: As a result, the power factor of the TiS2 film stayed stable with increasing temperature while the power factor of the C60/TiS2 hybrid film decreased slightly with increasing temperature, from ∼400 μW m−1 K−2 at ∼300 K to 375 μW m−1 K−2 at ∼400 K. | 10.1039-c7ee03617e.html |  |  |  |  | comma-level | power factor | Solution-printable fullerene/TiS2 organic/inorganic hybrids for high-performance flexible n-type thermoelectrics | RSC | 2018 | no
19753 | ['PbTe nanograins'] | PbTe nanograins | PF | PF |  | [300.0] | 300 | Kelvin^(1.0) | [300.0] | [1230.0] | 1230 | Kelvin^(-2.0) Meter^(-1.0) Watt^(1.0) |  |  | (A combination of high Seebeck coefficient S 400 μV/K and moderately high electrical conductivity, σ ~ 8000 S/m at 300 K, gives rise to a high power factor ~1.23 × 10^-3 W m-1 K-2 at 300 K, which is about twice that of the ball milled PbTe nanograins as well as SPS-sintered PbTe nanowires.) FROM: A combination of high Seebeck coefficient S 400 μV/K and moderately high electrical conductivity, σ ~ 8000 S/m at 300 K, gives rise to a high power factor ~1.23 × 10^-3 W m-1 K-2 at 300 K, which is about twice that of the ball milled PbTe nanograins as well as SPS-sintered PbTe nanowires. | 10.1557-jmr.2015.227.txt |  | ballmilled |  |  | comma-level | power factor | Thermoelectric properties of spark plasma sintered lead telluride nanocubes | Springer | 2015 | no
19754 | ['La-doped SrTiO3'] | La-doped SrTiO3 | PF | PF |  | [295] | 295 | Kelvin^(1.0) |  | [0.0036] | 0.0036 | Kelvin^(-2.0) Meter^(-1.0) Watt^(1.0) |  |  | (Bulk single crystals of La-doped SrTiO3 were found to have large power factor (PF = S2σ) of 3600 μW m−1 K−2 at room temperature) FROM: Bulk single crystals of La-doped SrTiO3 were found to have large power factor (PF = S2σ) of 3600 μW m−1 K−2 at room temperature, which is comparable with that of Bi2Te3 alloy . | 10.1016-j.solidstatesciences.2009.10.018.xml |  |  |  |  | comma-level | power factor | Synthesis and thermoelectric properties of Sr0.95La0.05TiO3−δ -TiO2 solid solutions | Elsevier | 2010 | no
19755 | ['undoped Ca3Co4O9'] | undoped Ca3Co4O9 | PF | PF |  | [295] | 295 | Kelvin^(1.0) | [600.0, 800.0] | [2.8e-05] | 2.8e-05 | Kelvin^(-2.0) Meter^(-1.0) Watt^(1.0) |  |  | ( the power factor of undoped Ca3Co4O9 reaches values between 28 μW/K2 m and 90 μW/K2 m at room temperature and between 60 μW/K2 m and 200 μW/K2 m at 600 °C to 800 °C.) FROM: Altogether, the power factor of undoped Ca3Co4O9 reaches values between 28 μW/K2 m and 90 μW/K2 m at room temperature and between 60 μW/K2 m and 200 μW/K2 m at 600 °C to 800 °C. | 10.1007-s10832-018-0124-3.txt |  |  |  |  | comma-level | power factor | Influence of the calcination procedure on the thermoelectric properties of calcium cobaltite Ca3Co4O9 | Springer | 2018 | no
19756 | ['Bi2Ca2Co1.7Ox'] | Bi2Ca2Co1.7Ox | PF | PF |  | [923.0] | 923 | Kelvin^(1.0) | [650.0] | [0.00031] | 0.00031 | Kelvin^(-2.0) Meter^(-1.0) Watt^(1.0) |  |  | (In the second case, a new and well textured thermoelectric composite (Bi2Ca2Co1.7Ox + Ca3Co4O9) is obtained, reaching PF values of 0.31 mW/K2m at 650 °C.) FROM: In the second case, a new and well textured thermoelectric composite (Bi2Ca2Co1.7Ox + Ca3Co4O9) is obtained, reaching PF values of 0.31 mW/K2m at 650 °C. | 10.1016-j.matpr.2015.05.091.xml |  |  |  |  | comma-level | PF | High Thermoelectric Performances in Co-oxides Processed by a Laser Floating Zone Technique | Elsevier | 2015 | no
19757 | ['of 1701'] | of 1701 | PF | PF |  | [295] | 295 | Kelvin^(1.0) |  | [0.000526] | 0.000526 | Kelvin^(-2.0) Meter^(-1.0) Watt^(1.0) |  |  | (We achieved an optimal PF of 526 μW m−1 K−2, with the electrical conductivity of 1701 S cm−1 and Seebeck coefficient of 55.6 μV K−1 at room temperature.) FROM: We achieved an optimal PF of 526 μW m−1 K−2, with the electrical conductivity of 1701 S cm−1 and Seebeck coefficient of 55.6 μV K−1 at room temperature. | 10.1016-j.carbon.2019.04.007.xml |  |  |  |  | comma-level | optimal PF | Simultaneous enhancement of electrical conductivity and seebeck coefficient in organic thermoelectric SWNT/PEDOT:PSS nanocomposites | Elsevier | 2019 | no
19758 | ['0.4 % SiC'] | 0.4 % SiC | PF | PF |  | [723.0] | 723 | Kelvin^(1.0) | [723.0] | [0.004] | 0.004 | Kelvin^(-2.0) Meter^(-1.0) Watt^(1.0) |  |  | (The maximum PF can reach 40 µWcm−1K−2 at 723 K for the 0.4% SiC added sample.) FROM: The maximum PF can reach 40 µWcm−1K−2 at 723 K for the 0.4% SiC added sample. | 10.1016-j.scriptamat.2020.03.018.xml |  |  |  |  | comma-level | maximum PF | Synergistically improving thermoelectric and mechanical properties of Ge0.94Bi0.06Te through dispersing nano-SiC | Elsevier | 2020 | no
19759 | ['FeSe ultrathin film'] | FeSe ultrathin film | PF | PF |  | [280.0] | 280 | Kelvin^(1.0) | [280.0] | [0.026000000000000002] | 0.026 | Kelvin^(-2.0) Meter^(-1.0) Watt^(1.0) |  |  | ({ α2 / ρ }: The values of α2/ρ for the FeSe ultrathin film increased from ~260 μW cm-1 K-2 at 280 K up) FROM: The values of α2/ρ for the FeSe ultrathin film increased from ~260 μW cm-1 K-2 at 280 K up to ~13,000 μW cm-1 K-2 at 50 K, being the largest among existing bulk materials reported so far. | 10.1038-s41467-019-08784-z.txt |  |  |  |  | comma-level | α2 / ρ | Giant thermoelectric power factor in ultrathin FeSe superconductor | Springer | 2019 | yes
19760 | ['AgSb0.98Sn0.02Se2'] | AgSb0.98Sn0.02Se2 | PF | PF |  | [610.0] | 610 | Kelvin^(1.0) | [610.0] | [0.000834] | 0.000834 | Kelvin^(-2.0) Meter^(-1.0) Watt^(1.0) |  |  | (PF increases to a maximum of ∼8.34 × 10−4 W m−1 K−2 at about 610 K and falls to ∼7.80 × 10−4 W m−1 K−2 at ∼660 K. PFmax for AgSb0.98Sn0.02Se2 reaches ∼8.34 × 10−4 W m−1 K−2 at 610 K) FROM: PF increases to a maximum of ∼8.34 × 10−4 W m−1 K−2 at about 610 K and falls to ∼7.80 × 10−4 W m−1 K−2 at ∼660 K. PFmax for AgSb0.98Sn0.02Se2 reaches ∼8.34 × 10−4 W m−1 K−2 at 610 K, which is the highest value obtained for AgSbSe2-based materials. | 10.1016-j.jallcom.2014.11.081.xml |  |  |  |  | comma-level | PF | High thermoelectric properties for Sn-doped AgSbSe2 | Elsevier | 2015 | no
19761 | ['pristine SnTe'] | pristine SnTe | PF | PF |  | [773.0] | 773 | Kelvin^(1.0) | [773.0] | [0.002097] | 0.002097 | Kelvin^(-2.0) Meter^(-1.0) Watt^(1.0) |  |  | (that of the pristine SnTe over a broad temperature range and a maximal S2σ value of 20.97 μWcm−1 K−2 at 773 K was obtained in (SnTe)0.95(AgCl)0.05.) FROM: The (SnTe)1-x(AgCl)x (x ≤ 0.07) pellets have higher value of S2σ than that of the pristine SnTe over a broad temperature range and a maximal S2σ value of 20.97 μWcm−1 K−2 at 773 K was obtained in (SnTe)0.95(AgCl)0.05. | 10.1016-j.susmat.2020.e00183.xml |  |  |  |  | comma-level | maximal S2σ | Crowding-out effect strategy using AgCl for realizing a super low lattice thermal conductivity of SnTe | Elsevier | 2020 | no
19762 | ['Mg2Sn0.728Ge0.25Sb0.022'] | Mg2Sn0.728Ge0.25Sb0.022 | PF | PF |  | [298.0, 723.0] | 510.5 | Kelvin^(1.0) | [25.0, 450.0] | [0.005200000000000001] | 0.0052 | Kelvin^(-2.0) Meter^(-1.0) Watt^(1.0) |  |  | ({ at 25–450 °C }: The new material Mg2Sn0.728Ge0.25Sb0.022 has a high average ZT (0.9) and a power factor (52 μW cm−1 K−2) in the temperature range of 25–450 °C) FROM: The new material Mg2Sn0.728Ge0.25Sb0.022 has a high average ZT (0.9) and a power factor (52 μW cm−1 K−2) in the temperature range of 25–450 °C, with favourably high efficiency and large output power density. | 10.1039-c5ee02600h.html |  |  |  |  | comma-level | power factor | New insight into the material parameter B to understand the enhanced thermoelectric performance of Mg2Sn1−x−yGexSby | RSC | 2016 | no
19763 | ['Mg2Sn0.728Sb0.022Ge0.25'] | Mg2Sn0.728Sb0.022Ge0.25 | PF | PF |  | [723.0] | 723 | Kelvin^(1.0) | [450.0] | [0.0055000000000000005] | 0.0055 | Kelvin^(-2.0) Meter^(-1.0) Watt^(1.0) |  |  | (A record ZT of 1.4 at 450 °C and a peak power factor (PF) of 55 μW cm−1 K−2 at 350 °C were obtained in Mg2Sn0.728Sb0.022Ge0.25.) FROM: A record ZT of 1.4 at 450 °C and a peak power factor (PF) of 55 μW cm−1 K−2 at 350 °C were obtained in Mg2Sn0.728Sb0.022Ge0.25. | 10.1039-c5ee02600h.html |  |  |  |  | comma-level | peak power factor | New insight into the material parameter B to understand the enhanced thermoelectric performance of Mg2Sn1−x−yGexSby | RSC | 2016 | no
19764 | ['Mg2Sn0.73Ge0.25Sb0.02'] | Mg2Sn0.73Ge0.25Sb0.02 | PF | PF |  | [295] | 295 | Kelvin^(1.0) |  | [0.0045000000000000005] | 0.0045 | Kelvin^(-2.0) Meter^(-1.0) Watt^(1.0) |  |  | (Among the samples, Mg2Sn0.73Ge0.25Sb0.02 shows the highest PF, 45 μW cm−1 K−2 near room temperature and over 50 μW cm−1 K−2 in a wide temperature range, as shown in Fig. 1(c).) FROM: Among the samples, Mg2Sn0.73Ge0.25Sb0.02 shows the highest PF, 45 μW cm−1 K−2 near room temperature and over 50 μW cm−1 K−2 in a wide temperature range, as shown in Fig. 1(c). | 10.1039-c5ee02600h.html |  |  |  |  | comma-level | highest PF | New insight into the material parameter B to understand the enhanced thermoelectric performance of Mg2Sn1−x−yGexSby | RSC | 2016 | no
19765 | ['PEDOT : PSS / SWCNT'] | PEDOT : PSS / SWCNT | PF | PF |  | [295] | 295 | Kelvin^(1.0) |  | [4.5299999999999997e-05] | 4.53e-05 | Kelvin^(-2.0) Meter^(-1.0) Watt^(1.0) |  |  | ( the PPy/PEDOT:PSS/SWCNT ternary composites reveal unexpected layered morphology and dramatically-enhanced TE function with an optimal power factor of 45.3 ± 1.4 μW m−1 K−2 at room temperature.) FROM: Interestingly, the PPy/PEDOT:PSS/SWCNT ternary composites reveal unexpected layered morphology and dramatically-enhanced TE function with an optimal power factor of 45.3 ± 1.4 μW m−1 K−2 at room temperature. | 10.1016-j.compscitech.2019.107948.xml | 1.4 |  |  |  | comma-level | optimal power factor | Ternary thermoelectric composites of polypyrrole/PEDOT:PSS/carbon nanotube with unique layered structure prepared by one-dimensional polymer nanostructure as template | Elsevier | 2020 | no
19766 | ['PEDOT : PSS nanowires'] | PEDOT : PSS nanowires | PF | PF |  | [295] | 295 | Kelvin^(1.0) |  | [4.5299999999999997e-05] | 4.53e-05 | Kelvin^(-2.0) Meter^(-1.0) Watt^(1.0) |  |  | (The obtained ternary hybrids possess the highest power factor of 45.3 ± 1.4 μW m−1 K−2 at room temperature, approximately X times of that of the binary composites of PPy/PEDOT:PSS nanowires.) FROM: The obtained ternary hybrids possess the highest power factor of 45.3 ± 1.4 μW m−1 K−2 at room temperature, approximately X times of that of the binary composites of PPy/PEDOT:PSS nanowires. | 10.1016-j.compscitech.2019.107948.xml | 1.4 |  |  |  | comma-level | highest power factor | Ternary thermoelectric composites of polypyrrole/PEDOT:PSS/carbon nanotube with unique layered structure prepared by one-dimensional polymer nanostructure as template | Elsevier | 2020 | no
19768 | ['Ca2.8Ag0.2Co3.95Fe0.05O9+δ'] | Ca2.8Ag0.2Co3.95Fe0.05O9+δ | PF | PF |  | [300.0] | 300 | Kelvin^(1.0) | [300.0] | [0.00018400000000000003] | 0.000184 | Kelvin^(-2.0) Meter^(-1.0) Watt^(1.0) |  |  | ({ at 300 K }: the power factor of Ca2.8Ag0.2Co3.95Fe0.05O9+δ is 1.84 μWcm−1 K−2) FROM: At 300 K, the power factor of Ca2.8Ag0.2Co3.95Fe0.05O9+δ is 1.84 μWcm−1 K−2, which is higher than 1.46 μWcm−1 K−2 for Ca3Co3.95Fe0.05O9+δ reported by Wang et al. . | 10.1016-j.ceramint.2015.04.121.xml |  |  |  |  | comma-level | power factor | High temperature thermoelectric properties of co-doped Ca3−x Ag x Co3.95Fe0.05O9+δ (0≤x≤0.3) | Elsevier | 2015 | no
19769 | ['Ca3Co3.95Fe0.05O9+δ'] | Ca3Co3.95Fe0.05O9+δ | PF | PF |  | [300.0] | 300 | Kelvin^(1.0) | [300.0] | [0.000146] | 0.000146 | Kelvin^(-2.0) Meter^(-1.0) Watt^(1.0) |  |  | ({ power factor at 300 K }: 1.46 μWcm−1 K−2 for Ca3Co3.95Fe0.05O9+δ reported by Wang et al. .) FROM: At 300 K, the power factor of Ca2.8Ag0.2Co3.95Fe0.05O9+δ is 1.84 μWcm−1 K−2, which is higher than 1.46 μWcm−1 K−2 for Ca3Co3.95Fe0.05O9+δ reported by Wang et al. . | 10.1016-j.ceramint.2015.04.121.xml |  |  |  |  | comma-level | power factor | High temperature thermoelectric properties of co-doped Ca3−x Ag x Co3.95Fe0.05O9+δ (0≤x≤0.3) | Elsevier | 2015 | no
19770 | ['Ca2.7Ag0.3Co4O9'] | Ca2.7Ag0.3Co4O9 | PF | PF |  | [300.0] | 300 | Kelvin^(1.0) | [300.0] | [0.00015000000000000001] | 0.00015 | Kelvin^(-2.0) Meter^(-1.0) Watt^(1.0) |  |  | (Zhang et al. have reported a power factor of ≈1.5 μWcm−1 K−2 at 300 K for Ca2.7Ag0.3Co4O9) FROM: Zhang et al. have reported a power factor of ≈1.5 μWcm−1 K−2 at 300 K for Ca2.7Ag0.3Co4O9, which is lower than 1.83 μWcm−1 K−2 for our sample. | 10.1016-j.ceramint.2015.04.121.xml |  |  |  |  | comma-level | power factor | High temperature thermoelectric properties of co-doped Ca3−x Ag x Co3.95Fe0.05O9+δ (0≤x≤0.3) | Elsevier | 2015 | no
19771 | ['Ca3Co3.2Cu0.8O9'] | Ca3Co3.2Cu0.8O9 | PF | PF |  | [300.0] | 300 | Kelvin^(1.0) | [300.0] | [0.000252] | 0.000252 | Kelvin^(-2.0) Meter^(-1.0) Watt^(1.0) |  |  | (The power factor P at 300 K reaches 252 μW m−1 K−2 for Ca3Co3.2Cu0.8O9) FROM: The power factor P at 300 K reaches 252 μW m−1 K−2 for Ca3Co3.2Cu0.8O9, which is about X times larger than that of the free-doped sample Ca3Co4O9 as shown in Table 2. | 10.1039-c2dt31346d.html |  |  |  |  | comma-level | power factor | Enhanced electronic correlation and thermoelectric response by Cu-doping in Ca3Co4O9 single crystals | RSC | 2012 | no
19772 | ['Sn0.882Cu0.118Se pellet'] | Sn0.882Cu0.118Se pellet | PF | PF |  | [823.0] | 823 | Kelvin^(1.0) | [823.0] | [0.0005570000000000001] | 0.000557 | Kelvin^(-2.0) Meter^(-1.0) Watt^(1.0) |  |  | ({ determining S2σ }: and the peak S2σ value of 5.57 μW cm−1 K−2 can be found at high temperature (823 K) in the Sn0.882Cu0.118Se pellet.) FROM: It is clear to see that the σ values play a dominant role in determining S2σ, and the peak S2σ value of 5.57 μW cm−1 K−2 can be found at high temperature (823 K) in the Sn0.882Cu0.118Se pellet. | 10.1039-c8sc02397b.html |  | high temperature |  |  | comma-level | determining S2σ | Boosting the thermoelectric performance of p-type heavily Cu-doped polycrystalline SnSe via inducing intensive crystal imperfections and defect phonon scattering | RSC | 2018 | yes
19773 | ['TiS2-C60nanomaterials'] | TiS2-C60nanomaterials | PF | PF |  | [400.0] | 400 | Kelvin^(1.0) | [400.0] | [0.0007] | 0.0007 | Kelvin^(-2.0) Meter^(-1.0) Watt^(1.0) |  |  | ({ power factors }: S2σ ~700 µW m-1 K-2) and n-type hybrid TiS2-C60nanomaterials (S2σ at 400 K ~ µW m-1 K-2)) FROM: While significant advances have been made in individual p-type organic materials such as PEDOT:PSS (power factors, S2σ ~700 µW m-1 K-2) and n-type hybrid TiS2-C60nanomaterials (S2σ at 400 K ~ µW m-1 K-2),, the former relies on expensive ionic liquids and multi-stage chemical treatments with PEDOT:PSS being moisture sensitive and the latter requires multistep energy-intensive fabrication at low pressures and high temperature for days followed by solid-state milling. | 10.1038-s41467-020-15933-2.txt |  |  |  |  | comma-level | power factors | In-situ resonant band engineering of solution-processed semiconductors generates high performance n-type thermoelectric nano-inks | Springer | 2020 | yes
19774 | ['AgSb1−xSe2'] | AgSb1−xSe2 | PF | PF |  | [610.0] | 610 | Kelvin^(1.0) | [610.0] | [0.6940000000000001] | 0.694 | Kelvin^(-2.0) Meter^(-1.0) Watt^(1.0) |  |  | ( the power factor values increased to ∼6.94 mW cm−1 K−2 and a zT of ∼1 at 610 K was achieved for AgSb1−xSe2.) FROM: In this way, the power factor values increased to ∼6.94 mW cm−1 K−2 and a zT of ∼1 at 610 K was achieved for AgSb1−xSe2. | 10.1039-c5tc90161h.html |  |  |  |  | comma-level | power factor | Themed issue on the chemistry of thermoelectric materials | RSC | 2015 | no
19775 | ['Sb2Se3'] | Sb2Se3 | PF | PF |  | [295] | 295 | Kelvin^(1.0) |  | [2e-06] | 2e-06 | Kelvin^(-2.0) Meter^(-1.0) Watt^(1.0) |  |  | (The power factor of the Sb2Se3 whiskers reached ∼2 μW m−1 K−2 at room temperature) FROM: The power factor of the Sb2Se3 whiskers reached ∼2 μW m−1 K−2 at room temperature, which is four orders of magnitude higher than that of the bulk material. | 10.1039-c5tc90161h.html |  |  |  |  | comma-level | power factor | Themed issue on the chemistry of thermoelectric materials | RSC | 2015 | no
19776 | ['Zn0.85Al0.15Te'] | Zn0.85Al0.15Te | PF | PF |  | [575.0] | 575 | Kelvin^(1.0) | [575.0] | [1.5199999999999998e-06] | 1.52e-06 | Kelvin^(-2.0) Meter^(-1.0) Watt^(1.0) |  |  | (The highest power factor (1.52 µW m−1 K−2) and highest dimensionless figure of merit (0.075) are attained at 575 K for Zn0.85Al0.15Te) FROM: The highest power factor (1.52 µW m−1 K−2) and highest dimensionless figure of merit (0.075) are attained at 575 K for Zn0.85Al0.15Te, representing an improvement of about 508% and 851% with respect to the nondoped ZnTe at the same temperature. | 10.1016-j.ceramint.2015.09.032.xml |  |  |  |  | comma-level | highest power factor | Low thermal conductivity and enhanced thermoelectric performance of nanostructured Al-doped ZnTe | Elsevier | 2016 | no
19777 | ['CuFeS2nanoparticles'] | CuFeS2nanoparticles | PF | PF |  | [300.0] | 300 | Kelvin^(1.0) | [300.0] | [1.1e-05] | 1.1e-05 | Kelvin^(-2.0) Meter^(-1.0) Watt^(1.0) |  |  | (The calculated power factor (σS2) (Fig. 3d) and ZT (Fig. 3e) for CuFeS2nanoparticles increase from 0.011 mW m−1 K−2 and 0.012 at 300 K) FROM: The calculated power factor (σS2) (Fig. 3d) and ZT (Fig. 3e) for CuFeS2nanoparticles increase from 0.011 mW m−1 K−2 and 0.012 at 300 K to 0.230 mW m−1 K−2 and 0.264 at 500 K, respectively. | 10.1039-c2nr31193c.html |  |  |  |  | comma-level | power factor | A facile synthetic approach for copper iron sulfide nanocrystals with enhanced thermoelectric performance | RSC | 2012 | no
19778 | ['AgSbSe2'] | AgSbSe2 | PF | PF |  | [590.0] | 590 | Kelvin^(1.0) | [590.0] | [0.000437] | 0.000437 | Kelvin^(-2.0) Meter^(-1.0) Watt^(1.0) |  |  | (Unannealed AgSbSe2 exhibits the largest power factor, with a peak value of 437 μW m−1 K−2 at 590 K.) FROM: Unannealed AgSbSe2 exhibits the largest power factor, with a peak value of 437 μW m−1 K−2 at 590 K. | 10.1039-c7ra12819c.html |  | Unannealed |  |  | comma-level | power factor | Comparing the role of annealing on the transport properties of polymorphous AgBiSe2 and monophase AgSbSe2 | RSC | 2018 | yes
19779 | ['AgBiSe2'] | AgBiSe2 | PF | PF |  | [480.0] | 480 | Kelvin^(1.0) | [480.0] | [0.000207] | 0.000207 | Kelvin^(-2.0) Meter^(-1.0) Watt^(1.0) |  |  | (Although the power factor of AgBiSe2 increases after annealing in the entire temperature range, the maximum value 207 μW m−1 K−2 at 480 K is still relatively low.) FROM: Although the power factor of AgBiSe2 increases after annealing in the entire temperature range, the maximum value 207 μW m−1 K−2 at 480 K is still relatively low. | 10.1039-c7ra12819c.html |  | annealing |  |  | comma-level | power factor | Comparing the role of annealing on the transport properties of polymorphous AgBiSe2 and monophase AgSbSe2 | RSC | 2018 | yes
19780 | ['doped SnTe0.85Se0.15'] | doped SnTe0.85Se0.15 | PF | PF |  | [295] | 295 | Kelvin^(1.0) |  | [0.00073] | 0.00073 | Kelvin^(-2.0) Meter^(-1.0) Watt^(1.0) |  |  | ({ at room temperature }: the σS2 value for 1.5 mol% In doped SnTe0.85Se0.15 is ∼7.3 μW cm−1 K−2) FROM: Typically, at room temperature, the σS2 value for 1.5 mol% In doped SnTe0.85Se0.15 is ∼7.3 μW cm−1 K−2, which rises almost linearly to ∼19.2 μW cm−1 K−2 at ∼855 K. | 10.1039-c4ta01333f.html |  |  |  |  | comma-level | σS2 | Lead-free thermoelectrics: promising thermoelectric performance in p-type SnTe1−xSex system | RSC | 2014 | no
19781 | ['Cs2BiAgCl6'] | Cs2BiAgCl6 | PF | PF |  | [300.0] | 300 | Kelvin^(1.0) | [300.0] | [0.17698] | 0.17698 | Kelvin^(-2.0) Meter^(-1.0) Watt^(1.0) |  |  | (The power factor of both compounds is high and the values at 300 K are 176.98 mWm-1K-2 and 127.85 mWm-1K-2 for Cs2BiAgCl6 and Cs2BiAgBr6) FROM: The power factor of both compounds is high and the values at 300 K are 176.98 mWm-1K-2 and 127.85 mWm-1K-2 for Cs2BiAgCl6 and Cs2BiAgBr6, respectively. | 10.1016-j.jallcom.2018.03.137.xml |  |  |  |  | comma-level | power factor | Origin of ultra-low lattice thermal conductivity in Cs2BiAgX 6 (X=Cl, Br) and its impact on thermoelectric performance | Elsevier | 2018 | no
19782 | ['Cs2BiAgCl6'] | Cs2BiAgCl6 | PF | PF |  | [300.0] | 300 | Kelvin^(1.0) | [300.0] | [0.17698] | 0.17698 | Kelvin^(-2.0) Meter^(-1.0) Watt^(1.0) |  |  | (The maximum power factors obtained at 300 K are 176.98 mWm-1K-2 and 127.85 mWm-1K-2 for Cs2BiAgCl6 and Cs2BiAgBr6) FROM: The maximum power factors obtained at 300 K are 176.98 mWm-1K-2 and 127.85 mWm-1K-2 for Cs2BiAgCl6 and Cs2BiAgBr6, respectively. | 10.1016-j.jallcom.2018.03.137.xml |  |  |  |  | comma-level | maximum power factors | Origin of ultra-low lattice thermal conductivity in Cs2BiAgX 6 (X=Cl, Br) and its impact on thermoelectric performance | Elsevier | 2018 | no
19783 | ['BiAgSeS0.97Cl0.03'] | BiAgSeS0.97Cl0.03 | PF | PF |  | [823.0] | 823 | Kelvin^(1.0) | [823.0] | [0.0005070000000000001] | 0.000507 | Kelvin^(-2.0) Meter^(-1.0) Watt^(1.0) |  |  | ( among which the highest power factor peaks ∼5.07 μW cm−1 K−2 for the BiAgSeS0.97Cl0.03 sample at 823 K.) FROM: The combination of enhanced electrical conductivity and moderate Seebeck coefficient results in all the power factor (S2σ) values peaking at a high temperature of 823 K as shown in Fig. 2(c), among which the highest power factor peaks ∼5.07 μW cm−1 K−2 for the BiAgSeS0.97Cl0.03 sample at 823 K. | 10.1039-c3ee40879e.html |  |  |  |  | comma-level | highest power factor | High thermoelectric performance in n-type BiAgSeS due to intrinsically low thermal conductivity | RSC | 2013 | no
19784 | ['Cu5FeS4-493'] | Cu5FeS4-493 | PF | PF |  | [690.0] | 690 | Kelvin^(1.0) | [690.0] | [0.00043] | 0.00043 | Kelvin^(-2.0) Meter^(-1.0) Watt^(1.0) |  |  | (The highest power factor is obtained for Cu5FeS4-493, reaching its maximum of 0.43 mW K−2 m−1 at around 690 K, which is about ## % change) FROM: The highest power factor is obtained for Cu5FeS4-493, reaching its maximum of 0.43 mW K−2 m−1 at around 690 K, which is about 70% higher than that of the SS bulk. | 10.1039-c6tc04661d.html |  |  |  |  | comma-level | highest power factor | Large-scale colloidal synthesis of Cu5FeS4 compounds and their application in thermoelectrics | RSC | 2017 | no
19785 | ['Sr0.22Yb0.03Co4Sb12.12'] | Sr0.22Yb0.03Co4Sb12.12 | PF | PF |  | [295] | 295 | Kelvin^(1.0) | [850.0] | [0.0041] | 0.0041 | Kelvin^(-2.0) Meter^(-1.0) Watt^(1.0) |  |  | (The maximum power factor for Sr0.22Yb0.03Co4Sb12.12 reaches 41 μW cm-1 K-2 at room temperature and 57.5 μW cm-1 K-2 at 850 K) FROM: The maximum power factor for Sr0.22Yb0.03Co4Sb12.12 reaches 41 μW cm-1 K-2 at room temperature and 57.5 μW cm-1 K-2 at 850 K, respectively. | 10.1007-s00339-010-5711-3.txt |  |  |  |  | comma-level | maximum power factor | Thermoelectric properties of n-type SrxMyCo4Sb12 (M=Yb, Ba) double-filled skutterudites | Springer | 2010 | no
19786 | ['CNTs'] | CNTs | PF | PF |  | [773.0] | 773 | Kelvin^(1.0) | [773.0] | [0.0019] | 0.0019 | Kelvin^(-2.0) Meter^(-1.0) Watt^(1.0) |  |  | (The combined effect of CNTs on Seebeck coefficient and electrical conductivity leads to an approximately 20% power factor improvement, with the best sample reaching a maximum value of ∼19 μW cm−1 K−2 at 773 K.) FROM: The combined effect of CNTs on Seebeck coefficient and electrical conductivity leads to an approximately 20% power factor improvement, with the best sample reaching a maximum value of ∼19 μW cm−1 K−2 at 773 K. | 10.1039-c5ra12225b.html |  |  |  |  | comma-level | power factor | Enhanced figure of merit in Mg2Si0.877Ge0.1Bi0.023/multi wall carbon nanotube nanocomposites | RSC | 2015 | no
19787 | ['0.5 wt % MWCNT'] | 0.5 wt % MWCNT | PF | PF |  | [673.0] | 673 | Kelvin^(1.0) | [673.0] | [0.0019] | 0.0019 | Kelvin^(-2.0) Meter^(-1.0) Watt^(1.0) |  |  | ({ maximum power factor at 673 K }: with the 0.5 wt% MWCNT sample attaining ∼19 μW cm−1 K−2.) FROM: Except for the pristine sample, which reaches its maximum power factor of roughly 16 μW cm−1 K−2 at around 673 K, all the nanocomposites show their highest value at around 773 K, with the 0.5 wt% MWCNT sample attaining ∼19 μW cm−1 K−2. | 10.1039-c5ra12225b.html |  |  |  |  | comma-level | maximum power factor | Enhanced figure of merit in Mg2Si0.877Ge0.1Bi0.023/multi wall carbon nanotube nanocomposites | RSC | 2015 | no
19788 | ['Ge0.94Bi0.06Te'] | Ge0.94Bi0.06Te | PF | PF |  | [300.0] | 300 | Kelvin^(1.0) | [300.0] | [0.0012000000000000001] | 0.0012 | Kelvin^(-2.0) Meter^(-1.0) Watt^(1.0) |  |  | ( the Ge0.94Bi0.06Te samples show an S2σ value of ∼12 μW cm−1 K−2 at 300 K) FROM: Typically, the Ge0.94Bi0.06Te samples show an S2σ value of ∼12 μW cm−1 K−2 at 300 K, which reaches a maximum of ∼40 μW cm−1 K−2 at 712 K. | 10.1039-c5qi00230c.html |  |  |  |  | comma-level | S2σ | Reduction of thermal conductivity through nanostructuring enhances the thermoelectric figure of merit in Ge1−xBixTe | RSC | 2016 | no
19789 | ['Ce0.25Yb0.75Fe3.5Co0.5Sb12'] | Ce0.25Yb0.75Fe3.5Co0.5Sb12 | PF | PF |  | [823.0] | 823 | Kelvin^(1.0) | [823.0] | [0.0032] | 0.0032 | Kelvin^(-2.0) Meter^(-1.0) Watt^(1.0) |  |  | ( the maximum power factor, PF = 3.2 mW m-1 K-2, was achieved at 823 K for Ce0.25Yb0.75Fe3.5Co0.5Sb12 and the maximum dimensionless figure of merit ZT = 0.87 was achieved at 723 K for Ce0.75Yb0.25Fe3.5Co0.5Sb12.) FROM: The thermoelectric properties of the double-filled skutterudites were improved substantially; the maximum power factor, PF = 3.2 mW m-1 K-2, was achieved at 823 K for Ce0.25Yb0.75Fe3.5Co0.5Sb12 and the maximum dimensionless figure of merit ZT = 0.87 was achieved at 723 K for Ce0.75Yb0.25Fe3.5Co0.5Sb12. | 10.1007-s11664-015-3984-1.txt |  |  |  |  | comma-level | maximum power factor | Synthesis and Thermoelectric Properties of p-Type Double-Filled Ce1-zYbzFe4-xCoxSb12 Skutterudites | Springer | 2016 | no
19790 | ['Cu1.90Sn0.05Se'] | Cu1.90Sn0.05Se | PF | PF |  | [773.0] | 773 | Kelvin^(1.0) | [773.0] | [0.0009300000000000002] | 0.00093 | Kelvin^(-2.0) Meter^(-1.0) Watt^(1.0) |  |  | ( with Cu1.90Sn0.05Se possessing the maximum HT value of PF ≈ 9.3 μW cm−1 K−2 at 773 K.) FROM: In this study, Cu1.98Sn0.01Se and Cu1.90Sn0.05Se show enhanced PF in comparison to the pure sample (Fig. 4), with Cu1.90Sn0.05Se possessing the maximum HT value of PF ≈ 9.3 μW cm−1 K−2 at 773 K. | 10.1039-c6ta06445k.html |  | HT |  |  | comma-level | PF | Enhanced ZT and attempts to chemically stabilize Cu2Se via Sn doping | RSC | 2016 | no
19791 | ['pristine MoS2'] | pristine MoS2 | PF | PF |  | [610.0] | 610 | Kelvin^(1.0) | [610.0] | [2.9999999999999997e-05] | 3e-05 | Kelvin^(-2.0) Meter^(-1.0) Watt^(1.0) |  |  | (that of pristine MoS2, the Seebeck coefficient is too small (only around 10 μV K−1), so the peak power factor is only 30 μW m−1 K−2 at 610 K.) FROM: Even the electrical conductivity of MoO2 is about 5 orders higher than that of pristine MoS2, the Seebeck coefficient is too small (only around 10 μV K−1), so the peak power factor is only 30 μW m−1 K−2 at 610 K. | 10.1039-c6ta10219k.html |  |  |  |  | comma-level | peak power factor | Dramatically enhanced thermoelectric performance of MoS2 by introducing MoO2 nanoinclusions | RSC | 2017 | no
19792 | ['few layer MoS2'] | few layer MoS2 | PF | PF |  | [295] | 295 | Kelvin^(1.0) |  | [0.0085] | 0.0085 | Kelvin^(-2.0) Meter^(-1.0) Watt^(1.0) |  |  | (Experimental observation of very large power factor of 8.5 m W m−1 K−2 at room temperature in exfoliated few layer MoS2 because of the increased DOS and 2D confinement of electrons near the band edge suggests that 2D TMDCs may turn out to be promising thermoelectric materials.) FROM: Experimental observation of very large power factor of 8.5 m W m−1 K−2 at room temperature in exfoliated few layer MoS2 because of the increased DOS and 2D confinement of electrons near the band edge suggests that 2D TMDCs may turn out to be promising thermoelectric materials. | 10.1039-c9ra04470a.html |  |  |  |  | comma-level | power factor | Strain induced valley degeneracy: a route to the enhancement of thermoelectric properties of monolayer WS2 | RSC | 2019 | yes
19793 | ['Mg2(Si0.3Sn0.7)1−yBiy'] | Mg2(Si0.3Sn0.7)1−yBiy | PF | PF |  | [400.0] | 400 | Kelvin^(1.0) | [400.0] | [0.0047] | 0.0047 | Kelvin^(-2.0) Meter^(-1.0) Watt^(1.0) |  |  | (Thus, low values of Ed and Ea, as well as the high Seebeck coefficient due to the conduction band convergence, lead to an outstanding power factor in Mg2(Si0.3Sn0.7)1−yBiy above 400 K, where values as high as 4.7 mW m−1 K−2 have been recorded for carrier concentrations of 2.05 × 1020 ≤ nH ≤ 2.78 × 1020 cm−3, as shown in Fig. 3a.) FROM: Thus, low values of Ed and Ea, as well as the high Seebeck coefficient due to the conduction band convergence, lead to an outstanding power factor in Mg2(Si0.3Sn0.7)1−yBiy above 400 K, where values as high as 4.7 mW m−1 K−2 have been recorded for carrier concentrations of 2.05 × 1020 ≤ nH ≤ 2.78 × 1020 cm−3, as shown in Fig. 3a. | 10.1039-c4cp00641k.html |  |  |  |  | comma-level | power factor | Advanced thermoelectrics governed by a single parabolic band: Mg2Si0.3Sn0.7, a canonical example | RSC | 2014 | no
19794 | ['TiC0.5O0.5'] | TiC0.5O0.5 | PF | PF |  | [973.0] | 973 | Kelvin^(1.0) | [973.0] | [36000.0] | 36000 | Kelvin^(-2.0) Meter^(-1.0) Watt^(1.0) |  |  | ( that of the TiC0.5O0.5 sample, and the largest thermoelectric power factor of the TiC0.5O0.5@TiOy samples achieved by 0-, 5-, 8- and 10-V anodization at 973 K are 0.28 × 10^-4, 3.4 × 10^-4, 3.8 × 10^-4, and 3.6 × 10^-4 W m-1 K-2, respectively.) FROM: Note that the TiC0.5O0.5@TiOy samples exhibit higher power factor values over the entire temperatures range because of the higher Seebeck coefficient compared with that of the TiC0.5O0.5 sample, and the largest thermoelectric power factor of the TiC0.5O0.5@TiOy samples achieved by 0-, 5-, 8- and 10-V anodization at 973 K are 0.28 × 10^-4, 3.4 × 10^-4, 3.8 × 10^-4, and 3.6 × 10^-4 W m-1 K-2, respectively. | 10.1038-am.2015.36.txt |  |  |  |  | comma-level | power factor | High thermoelectric performance of all-oxide heterostructures with carrier double-barrier filtering effect | Springer | 2015 | no
19795 | ['TiC0.5O0.5 @ TiOy-5wt. % TiO2 bulks'] | TiC0.5O0.5 @ TiOy-5wt. % TiO2 bulks | PF | PF |  | [973.0] | 973 | Kelvin^(1.0) | [973.0] | [103400.0] | 103400 | Kelvin^(-2.0) Meter^(-1.0) Watt^(1.0) |  |  | ( achieving the highest power factor of 10.34 × 10^-4 W m-1 K-2 at 973 K for the TiC0.5O0.5@TiOy-5wt.%TiO2 bulks with 8-V anodization) FROM: The mostly positive temperature dependence of the electrical conductivity and the absolute value of the Seebeck coefficient cause the power factor (PF=S2σ) to increase markedlyat high temperature, as displayed in Supplementary Figure S3, achieving the highest power factor of 10.34 × 10^-4 W m-1 K-2 at 973 K for the TiC0.5O0.5@TiOy-5wt.%TiO2 bulks with 8-V anodization, which is larger than that of TiO1.83 and Ti(O,N). | 10.1038-am.2015.36.txt |  |  |  |  | comma-level | highest power factor | High thermoelectric performance of all-oxide heterostructures with carrier double-barrier filtering effect | Springer | 2015 | no
19796 | ['TiC0.1O0.9 @ TiOy-5wt. % TiO2 bulk'] | TiC0.1O0.9 @ TiOy-5wt. % TiO2 bulk | PF | PF |  | [973.0] | 973 | Kelvin^(1.0) | [973.0] | [142300.0] | 142300 | Kelvin^(-2.0) Meter^(-1.0) Watt^(1.0) |  |  | ( and the maximum power factor is 14.23 × 10^-4 W m-1 K-2 at 973 K in the TiC0.1O0.9@TiOy-5wt.%TiO2 bulk.) FROM: Moreover, owing to the increased electrical conductivity and Seebeck coefficient, the calculated power factor values α2σ range from 10.34 × 10^-4 to 14.23 × 10^-4 W m-1 K-2 at 973 K for all the samples are shown in Supplementary Figure S9, and the maximum power factor is 14.23 × 10^-4 W m-1 K-2 at 973 K in the TiC0.1O0.9@TiOy-5wt.%TiO2 bulk. | 10.1038-am.2015.36.txt |  |  |  |  | comma-level | maximum power factor | High thermoelectric performance of all-oxide heterostructures with carrier double-barrier filtering effect | Springer | 2015 | no
19797 | ['TiC0.5O0.5 @ TiOy'] | TiC0.5O0.5 @ TiOy | PF | PF |  | [973.0] | 973 | Kelvin^(1.0) | [973.0] | [38000.0] | 38000 | Kelvin^(-2.0) Meter^(-1.0) Watt^(1.0) |  |  | ({ at 973 K }: The power factor of the TiC0.5O0.5@TiOy heterostructure bulks prepared via 8-V anodization reach up to 3.8 × 10^-4 Wm-1K-2) FROM: The power factor of the TiC0.5O0.5@TiOy heterostructure bulks prepared via 8-V anodization reach up to 3.8 × 10^-4 Wm-1K-2; furthermore, the thermoelectric performance of the TiC0.1O0.9@TiOy-5wt.%TiO2 heterostructured sample with 8-V anodization can be enhanced to a high power factor over 14.23 × 10^-4 W m-1 K-2 and a high dimensionless figure of merit up to 0.84 at 973 K, demonstrating that the heterostructures can increase the Seebeck coefficient while maintaining a relatively high electrical conductivity in addition to reducing phonon thermal conductivity via a possible carrier double-barrier filtering effect at the TiC1-xOx@TiOy-TiO2 heterostructured interface, where low-energy carriers can be scattered more strongly than high-energy carriers by the appropriately engineered interfacial barrier. | 10.1038-am.2015.36.txt |  |  |  |  | comma-level | power factor | High thermoelectric performance of all-oxide heterostructures with carrier double-barrier filtering effect | Springer | 2015 | no
19798 | ['TiC0.1O0.9 @ TiOy-5wt. % TiO2'] | TiC0.1O0.9 @ TiOy-5wt. % TiO2 | PF | PF |  | [973.0] | 973 | Kelvin^(1.0) | [973.0] | [142300.0] | 142300 | Kelvin^(-2.0) Meter^(-1.0) Watt^(1.0) |  |  | ( the thermoelectric performance of the TiC0.1O0.9@TiOy-5wt.%TiO2 heterostructured sample with 8-V anodization can be enhanced to a high power factor over 14.23 × 10^-4 W m-1 K-2 and a high dimensionless figure of merit up to 0.84 at 973 K) FROM: The power factor of the TiC0.5O0.5@TiOy heterostructure bulks prepared via 8-V anodization reach up to 3.8 × 10^-4 Wm-1K-2; furthermore, the thermoelectric performance of the TiC0.1O0.9@TiOy-5wt.%TiO2 heterostructured sample with 8-V anodization can be enhanced to a high power factor over 14.23 × 10^-4 W m-1 K-2 and a high dimensionless figure of merit up to 0.84 at 973 K, demonstrating that the heterostructures can increase the Seebeck coefficient while maintaining a relatively high electrical conductivity in addition to reducing phonon thermal conductivity via a possible carrier double-barrier filtering effect at the TiC1-xOx@TiOy-TiO2 heterostructured interface, where low-energy carriers can be scattered more strongly than high-energy carriers by the appropriately engineered interfacial barrier. | 10.1038-am.2015.36.txt |  |  |  |  | comma-level | power factor | High thermoelectric performance of all-oxide heterostructures with carrier double-barrier filtering effect | Springer | 2015 | no
19799 | ['Mn31Ru1Si56'] | Mn31Ru1Si56 | PF | PF |  | [1000.0] | 1000 | Kelvin^(1.0) | [1000.0] | [0.0031000000000000003] | 0.0031 | Kelvin^(-2.0) Meter^(-1.0) Watt^(1.0) |  |  | ({ power factor }: which is 3.1 mW m−1 K−2 for the Mn31Ru1Si56 structure at 1000 K) FROM: If we consider the best calculated value of the power factor, which is 3.1 mW m−1 K−2 for the Mn31Ru1Si56 structure at 1000 K, and the experimental value for the thermal conductivity at the same temperature (about 2 W m−1 K−1) for pure HMS , we obtain a figure of merit value of 1.55 for the substituted Mn4Si7. | 10.1016-j.jallcom.2013.09.069.xml |  |  |  |  | comma-level | power factor | DFT calculations of electronic and transport properties of substituted Mn4Si7 | Elsevier | 2014 | no
19800 | ['FeSb2 single crystals'] | FeSb2 single crystals | PF | PF |  | [10.0] | 10 | Kelvin^(1.0) | [10.0] | [0.23] | 0.23 | Kelvin^(-2.0) Meter^(-1.0) Watt^(1.0) |  |  | (As a narrow gap, strongly correlated electron semiconductor, FeSb2 single crystals are recently reported to exhibit a huge negative Seebeck coefficient ~-45,000 μV/K and a record high power factor of 2300 μW/K2-cm at about 10 K, which is X times larger) FROM: As a narrow gap, strongly correlated electron semiconductor, FeSb2 single crystals are recently reported to exhibit a huge negative Seebeck coefficient ~-45,000 μV/K and a record high power factor of 2300 μW/K2-cm at about 10 K, which is X times larger than the state-of-the-art Bi2Te3. | 10.1557-jmr.2011.86.txt |  |  |  |  | comma-level | power factor | Tuning the thermoelectric properties of polycrystalline FeSb2 by the in situ formation of Sb/InSb nanoinclusions | Springer | 2011 | no
19801 | ['PbS-0.067 % PbCl2-1.5 % Sb'] | PbS-0.067 % PbCl2-1.5 % Sb | PF | PF |  | [673.0] | 673 | Kelvin^(1.0) | [673.0] | [0.0016] | 0.0016 | Kelvin^(-2.0) Meter^(-1.0) Watt^(1.0) |  |  | ( the PbS-0.067%PbCl2-1.5%Sb sample possesses a high power factor of ~16 μW cm−1 K−2 at 673 K and high ZT of ~1.0 at 823 K and averaged ZT of ~0.62 at 423–823 K.) FROM: As a result, the PbS-0.067%PbCl2-1.5%Sb sample possesses a high power factor of ~16 μW cm−1 K−2 at 673 K and high ZT of ~1.0 at 823 K and averaged ZT of ~0.62 at 423–823 K. | 10.1016-j.nanoen.2020.104826.xml |  |  |  |  | comma-level | power factor | Multiscale structure and band configuration tuning to achieve high thermoelectric properties in n-type PbS bulks | Elsevier | 2020 | no
19802 | ['Na / S'] | Na / S | PF | PF |  | [873.0] | 873 | Kelvin^(1.0) | [873.0] | [0.0007859999999999999] | 0.000786 | Kelvin^(-2.0) Meter^(-1.0) Watt^(1.0) |  |  | (More specifically, a maximum power factor (b) of 1332, 933, 786 μWm−1 K−2 at 873 K, corresponding to an increase of 114%, 55%, 26%, has been achieved in Li/S, Na/S and K/S co-doped samples, respectively.) FROM: More specifically, a maximum power factor (b) of 1332, 933, 786 μWm−1 K−2 at 873 K, corresponding to an increase of 114%, 55%, 26%, has been achieved in Li/S, Na/S and K/S co-doped samples, respectively. | 10.1016-j.nanoen.2019.01.003.xml |  |  |  |  | comma-level | maximum power factor | Reinforced bond covalency and multiscale hierarchical architecture to high performance eco-friendly MnTe-based thermoelectric materials | Elsevier | 2019 | no
19803 | ['Nd2(Cu0.98Ni0.02)O4'] | Nd2(Cu0.98Ni0.02)O4 | PF | PF |  | [320.0] | 320 | Kelvin^(1.0) | [320.0] | [0.00010200000000000001] | 0.000102 | Kelvin^(-2.0) Meter^(-1.0) Watt^(1.0) |  |  | (The power factor of Nd2(Cu0.98Ni0.02)O4 reaches 1.02×10−4 W m−1 K−2 and the figure of merit is 1.35×10−5 K−1 at 320 K.) FROM: The power factor of Nd2(Cu0.98Ni0.02)O4 reaches 1.02×10−4 W m−1 K−2 and the figure of merit is 1.35×10−5 K−1 at 320 K. | 10.1016-S0925-8388(02)00989-1.xml |  |  |  |  | comma-level | power factor | Thermoelectric properties of Ni- and Zn-doped Nd2CuO4 | Elsevier | 2003 | no
19804 | ['Nd2(Cu0.98Ni0.02)O4'] | Nd2(Cu0.98Ni0.02)O4 | PF | PF |  | [320.0] | 320 | Kelvin^(1.0) | [320.0] | [0.00010200000000000001] | 0.000102 | Kelvin^(-2.0) Meter^(-1.0) Watt^(1.0) |  |  | ({ power factor }: and reaches 1.02×10−4 W m−1 K−2 at 320 K for Nd2(Cu0.98Ni0.02)O4.) FROM: By doping Ni and Zn the power factor is enhanced, and reaches 1.02×10−4 W m−1 K−2 at 320 K for Nd2(Cu0.98Ni0.02)O4. | 10.1016-S0925-8388(02)00989-1.xml |  |  |  |  | comma-level | power factor | Thermoelectric properties of Ni- and Zn-doped Nd2CuO4 | Elsevier | 2003 | no
19805 | ['Nd2(Cu0.98Ni0.02)O4'] | Nd2(Cu0.98Ni0.02)O4 | PF | PF |  | [320.0] | 320 | Kelvin^(1.0) | [320.0] | [0.00010200000000000001] | 0.000102 | Kelvin^(-2.0) Meter^(-1.0) Watt^(1.0) |  |  | (The maximum values of the power factor and the figure of merit are 1.02×10−4 W m−1 K−2 and 1.35×10−5 K−1 at 320 K for Nd2(Cu0.98Ni0.02)O4.) FROM: The maximum values of the power factor and the figure of merit are 1.02×10−4 W m−1 K−2 and 1.35×10−5 K−1 at 320 K for Nd2(Cu0.98Ni0.02)O4. | 10.1016-S0925-8388(02)00989-1.xml |  |  |  |  | comma-level | power factor | Thermoelectric properties of Ni- and Zn-doped Nd2CuO4 | Elsevier | 2003 | no
19806 | ['Bi / Te'] | Bi / Te | PF | PF |  | [295] | 295 | Kelvin^(1.0) |  | [0.004216] | 0.004216 | Kelvin^(-2.0) Meter^(-1.0) Watt^(1.0) |  |  | ({ at room temperature }: the power factor of the Bi/Te C/S nanowires (4216 ± 512 μW m−1 K−2 in average) was two-fold larger) FROM: Consequently, the power factor of the Bi/Te C/S nanowires (4216 ± 512 μW m−1 K−2 in average) was two-fold larger than that of pure Bi nanowires (1886 ± 264 μW m−1 K−2 in average) at room temperature, as shown in c, which indicates a large enhancement of the Seebeck coefficient that compromises the decrease in the electrical conductivity. | 10.1016-j.actamat.2017.10.062.xml | 512 |  |  |  | comma-level | power factor | Strain-engineered allotrope-like bismuth nanowires for enhanced thermoelectric performance | Elsevier | 2018 | no
19807 | ['Na(Co0.95Zn0.05)2O4'] | Na(Co0.95Zn0.05)2O4 | PF | PF |  | [1073.0] | 1073 | Kelvin^(1.0) | [1073.0] | [0.0017] | 0.0017 | Kelvin^(-2.0) Meter^(-1.0) Watt^(1.0) |  |  | (The power factor of Na(Co0.95Zn0.05)2O4 showed an outstanding power factor (1.7 × 10−3Wm−1 K−2) at 1073 K.) FROM: The power factor of Na(Co0.95Zn0.05)2O4 showed an outstanding power factor (1.7 × 10−3Wm−1 K−2) at 1073 K. | 10.1016-j.matlet.2007.11.090.xml |  |  |  |  | comma-level | power factor | Enhanced thermoelectric properties of NaCo2O4 by adding ZnO | Elsevier | 2008 | no
19808 | ['Na(Co0.95Zn0.05)2O4'] | Na(Co0.95Zn0.05)2O4 | PF | PF |  | [1073.0] | 1073 | Kelvin^(1.0) | [1073.0] | [0.0017] | 0.0017 | Kelvin^(-2.0) Meter^(-1.0) Watt^(1.0) |  |  | (At 1073 K, the power factor of Na(Co0.95Zn0.05)2O4 (1.7 × 10−3Wm−1 K−2) was above four times larger) FROM: At 1073 K, the power factor of Na(Co0.95Zn0.05)2O4 (1.7 × 10−3Wm−1 K−2) was above four times larger than that of ZnO-free NaCo2O4 (0.4 × 10−3Wm−1 K−2). | 10.1016-j.matlet.2007.11.090.xml |  |  |  |  | comma-level | power factor | Enhanced thermoelectric properties of NaCo2O4 by adding ZnO | Elsevier | 2008 | no
19809 | ['ZnO-free NaCo2O4'] | ZnO-free NaCo2O4 | PF | PF |  | [1073.0] | 1073 | Kelvin^(1.0) | [1073.0] | [0.0004] | 0.0004 | Kelvin^(-2.0) Meter^(-1.0) Watt^(1.0) |  |  | ({ power factor at 1073 K }: that of ZnO-free NaCo2O4 (0.4 × 10−3Wm−1 K−2).) FROM: At 1073 K, the power factor of Na(Co0.95Zn0.05)2O4 (1.7 × 10−3Wm−1 K−2) was above four times larger than that of ZnO-free NaCo2O4 (0.4 × 10−3Wm−1 K−2). | 10.1016-j.matlet.2007.11.090.xml |  |  |  |  | comma-level | power factor | Enhanced thermoelectric properties of NaCo2O4 by adding ZnO | Elsevier | 2008 | no
19810 | ['Na(Co0.95Zn0.05)2O4'] | Na(Co0.95Zn0.05)2O4 | PF | PF |  | [1073.0] | 1073 | Kelvin^(1.0) | [1073.0] | [0.0017] | 0.0017 | Kelvin^(-2.0) Meter^(-1.0) Watt^(1.0) |  |  | (Na(Co0.95Zn0.05)2O4 showed the highest value of power factor (1.7 × 10−3Wm−1 K−2) at 1073 K.) FROM: Na(Co0.95Zn0.05)2O4 showed the highest value of power factor (1.7 × 10−3Wm−1 K−2) at 1073 K. | 10.1016-j.matlet.2007.11.090.xml |  |  |  |  | comma-level | power factor | Enhanced thermoelectric properties of NaCo2O4 by adding ZnO | Elsevier | 2008 | no
19811 | ['Sb-doped NiTiSn materials'] | Sb-doped NiTiSn materials | PF | PF |  | [650.0] | 650 | Kelvin^(1.0) | [650.0] | [0.007] | 0.007 | Kelvin^(-2.0) Meter^(-1.0) Watt^(1.0) |  |  | (For Sb-doped NiTiSn materials, power factors up to 70 μW cm−1 K−2 at 650 K can be reached .) FROM: For Sb-doped NiTiSn materials, power factors up to 70 μW cm−1 K−2 at 650 K can be reached . | 10.1016-j.scriptamat.2010.08.039.xml |  |  |  |  | comma-level | power factors | Phase separation in the quaternary Heusler compound CoTi(1− x )Mn x Sb – A reduction in the thermal conductivity for thermoelectric applications | Elsevier | 2010 | no
19812 | ['n-type Bi2Te3'] | n-type Bi2Te3 | PF | PF |  | [533.0] | 533 | Kelvin^(1.0) | [260.0] | [0.004] | 0.004 | Kelvin^(-2.0) Meter^(-1.0) Watt^(1.0) |  |  | (It was found that the power factor of n-type Bi2Te3 has a maximum value at Ts=260 °C, 4.0×10−3 W/K2 m, which is near that of bulk Bi2Te3 material.) FROM: It was found that the power factor of n-type Bi2Te3 has a maximum value at Ts=260 °C, 4.0×10−3 W/K2 m, which is near that of bulk Bi2Te3 material. | 10.1016-S0040-6090(02)00077-9.xml |  |  |  |  | comma-level | power factor | Peltier effect in a co-evaporated Sb2Te3(P)-Bi2Te3(N) thin film thermocouple | Elsevier | 2002 | no
19813 | ['thiochromate Cu26Cr2Ge6S32'] | thiochromate Cu26Cr2Ge6S32 | PF | PF |  | [700.0] | 700 | Kelvin^(1.0) | [700.0] | [0.0019399999999999999] | 0.00194 | Kelvin^(-2.0) Meter^(-1.0) Watt^(1.0) |  |  | ({ power factors }: with a maximum value of 1.94 mW m-1 K-2 at 700 K observed for the thiochromate Cu26Cr2Ge6S32) FROM: Importantly, it has been shown that, in this series, very high power factors (PF) have been reached, with a maximum value of 1.94 mW m-1 K-2 at 700 K observed for the thiochromate Cu26Cr2Ge6S32, comparable to that of the best of state-of-the-art thermoelectric materials. | 10.1007-s10948-019-05354-8.txt |  |  |  |  | comma-level | power factors | Copper Mixed Valence Concept: “Cu(I)–Cu(II)” in Thermoelectric Copper Sulfides—an Alternative to “Cu(II)–Cu(III)” in Superconducting Cuprates | Springer | 2020 | no
19814 | ['YB41Si1.3 single crystal'] | YB41Si1.3 single crystal | PF | PF |  | [1000.0] | 1000 | Kelvin^(1.0) | [1000.0] | [0.00013800000000000002] | 0.000138 | Kelvin^(-2.0) Meter^(-1.0) Watt^(1.0) |  |  | ({ at 1000 K }: the power factor of YB41Si1.3 single crystal along [510] was 13.8×10−5 W m−1 K−2) FROM: At 1000 K, the power factor of YB41Si1.3 single crystal along [510] was 13.8×10−5 W m−1 K−2, which is 3.6 and X times higher than that along [052] and the arc-melted YB44Si2 sample, respectively. | 10.1016-j.jssc.2015.10.006.xml |  |  |  |  | comma-level | power factor | Crystal growth and anisotropy of high temperature thermoelectric properties of yttrium borosilicide single crystals | Elsevier | 2016 | no
19815 | ['pristine Bi2Te3'] | pristine Bi2Te3 | PF | PF |  | [300.0] | 300 | Kelvin^(1.0) | [300.0] | [0.00254] | 0.00254 | Kelvin^(-2.0) Meter^(-1.0) Watt^(1.0) |  |  | ({ maximum PF at 300 K }: which is about X times improved from the control sample of pristine Bi2Te3 (~25.4 μW cm−1 K−2) and approaches) FROM: The maximum PF is ~37.5 μW cm−1 K−2 at 300 K, which is about X times improved from the control sample of pristine Bi2Te3 (~25.4 μW cm−1 K−2) and approaches to values of highly oriented state-of-the-art n-type Bi2Te3−xSex materials that are prepared by zone melting process (>~40 μW cm−1 K−2) . | 10.1016-j.jssc.2018.10.012.xml |  |  |  |  | comma-level | maximum PF | Unusual n-type thermoelectric properties of Bi2Te3 doped with divalent alkali earth metals | Elsevier | 2019 | no
19816 | ['n-type Bi2Te3−xSex materials'] | n-type Bi2Te3−xSex materials | PF | PF |  | [300.0] | 300 | Kelvin^(1.0) | [300.0] | [0.004] | 0.004 | Kelvin^(-2.0) Meter^(-1.0) Watt^(1.0) |  |  | ({ maximum PF at 300 K }: values of highly oriented state-of-the-art n-type Bi2Te3−xSex materials that are prepared by zone melting process (>~40 μW cm−1 K−2) .) FROM: The maximum PF is ~37.5 μW cm−1 K−2 at 300 K, which is about X times improved from the control sample of pristine Bi2Te3 (~25.4 μW cm−1 K−2) and approaches to values of highly oriented state-of-the-art n-type Bi2Te3−xSex materials that are prepared by zone melting process (>~40 μW cm−1 K−2) . | 10.1016-j.jssc.2018.10.012.xml |  | meltingprocess |  |  | comma-level | maximum PF | Unusual n-type thermoelectric properties of Bi2Te3 doped with divalent alkali earth metals | Elsevier | 2019 | no
19817 | ['Mg0.01Bi1.99Te3'] | Mg0.01Bi1.99Te3 | PF | PF |  | [300.0] | 300 | Kelvin^(1.0) | [300.0] | [0.0037500000000000003] | 0.00375 | Kelvin^(-2.0) Meter^(-1.0) Watt^(1.0) |  |  | (A maximum PF of Mg0.01Bi1.99Te3 is ∼37.5 μW cm−1 K−2 at 300 K) FROM: A maximum PF of Mg0.01Bi1.99Te3 is ∼37.5 μW cm−1 K−2 at 300 K, X times larger than ∼25.4 μW cm−1 K−2 of pristine Bi2Te3. | 10.1016-j.jssc.2018.10.012.xml |  |  |  |  | comma-level | maximum PF | Unusual n-type thermoelectric properties of Bi2Te3 doped with divalent alkali earth metals | Elsevier | 2019 | no
19818 | ['pristine Bi2Te3'] | pristine Bi2Te3 | PF | PF |  | [300.0] | 300 | Kelvin^(1.0) | [300.0] | [0.00254] | 0.00254 | Kelvin^(-2.0) Meter^(-1.0) Watt^(1.0) |  |  | ({ maximum PF at 300 K }: ∼25.4 μW cm−1 K−2 of pristine Bi2Te3.) FROM: A maximum PF of Mg0.01Bi1.99Te3 is ∼37.5 μW cm−1 K−2 at 300 K, X times larger than ∼25.4 μW cm−1 K−2 of pristine Bi2Te3. | 10.1016-j.jssc.2018.10.012.xml |  |  |  |  | comma-level | maximum PF | Unusual n-type thermoelectric properties of Bi2Te3 doped with divalent alkali earth metals | Elsevier | 2019 | no
19819 | ['Mg0.01Bi1.99Te3'] | Mg0.01Bi1.99Te3 | PF | PF |  | [300.0] | 300 | Kelvin^(1.0) | [300.0] | [0.0037500000000000003] | 0.00375 | Kelvin^(-2.0) Meter^(-1.0) Watt^(1.0) |  |  | ( Mg0.01Bi1.99Te3 displays PF of ~37.5 μW cm−1 K−2 at 300 K) FROM: Consequently, Mg0.01Bi1.99Te3 displays PF of ~37.5 μW cm−1 K−2 at 300 K, the highest value among all samples. | 10.1016-j.jssc.2018.10.012.xml |  |  |  |  | comma-level | PF | Unusual n-type thermoelectric properties of Bi2Te3 doped with divalent alkali earth metals | Elsevier | 2019 | no
19820 | ['pristine PEDOT : PSS film'] | pristine PEDOT : PSS film | PF | PF |  | [300.0] | 300 | Kelvin^(1.0) | [300.0] | [5e-09] | 5e-09 | Kelvin^(-2.0) Meter^(-1.0) Watt^(1.0) |  |  | ({ power factors }: that of the pristine PEDOT:PSS film (~0.005 μW m-1 K-2) at 300 K. Chang et al. obtained a power factor of 4.78 μW m-1 K-2 of PEDOT:PSS film prepared by adding DMSO into the PEDOT:PSS aqueous solution.) FROM: As shown in Fig. 4, the power factors of PSVA-treated films were much higher than that of the pristine PEDOT:PSS film (~0.005 μW m-1 K-2) at 300 K. Chang et al. obtained a power factor of 4.78 μW m-1 K-2 of PEDOT:PSS film prepared by adding DMSO into the PEDOT:PSS aqueous solution. | 10.1007-s10854-013-1391-z.txt |  |  |  |  | comma-level | power factors | Improved thermoelectric performance of PEDOT:PSS films prepared by polar-solvent vapor annealing method | Springer | 2013 | no
19821 | ['PEDOT : PSS films'] | PEDOT : PSS films | PF | PF |  | [295] | 295 | Kelvin^(1.0) |  | [9.47e-06] | 9.47e-06 | Kelvin^(-2.0) Meter^(-1.0) Watt^(1.0) |  |  | (The PSVA-treated PEDOT:PSS films exhibited improved thermoelectric performance and the maximum a power factor was up to 9.47 μW m-1 K-2 (treated with DMSO) at room temperature.) FROM: The PSVA-treated PEDOT:PSS films exhibited improved thermoelectric performance and the maximum a power factor was up to 9.47 μW m-1 K-2 (treated with DMSO) at room temperature. | 10.1007-s10854-013-1391-z.txt |  | -treated |  |  | comma-level | power factor | Improved thermoelectric performance of PEDOT:PSS films prepared by polar-solvent vapor annealing method | Springer | 2013 | no
19822 | ['BaSnO3'] | BaSnO3 | PF | PF |  | [1200.0] | 1200 | Kelvin^(1.0) | [1200.0] | [0.0015] | 0.0015 | Kelvin^(-2.0) Meter^(-1.0) Watt^(1.0) |  |  | (The power factor maximum reaches 1.5 × 10−3 W m−1 K−2 at 1200 K with the optimal carrier concentration 1.6 × 1019 cm−3, which suggests the great potential of BaSnO3 as an n-type high temperature thermoelectric material.) FROM: The power factor maximum reaches 1.5 × 10−3 W m−1 K−2 at 1200 K with the optimal carrier concentration 1.6 × 1019 cm−3, which suggests the great potential of BaSnO3 as an n-type high temperature thermoelectric material. | 10.1039-c7ra05193j.html |  | high temperature |  |  | comma-level | power factor maximum | Improved thermoelectric power factor and conversion efficiency of perovskite barium stannate | RSC | 2017 | yes
19823 | ['polystyrene sulfonate'] | polystyrene sulfonate | PF | PF |  | [295] | 295 | Kelvin^(1.0) |  | [0.00045, 0.00045999999999999996] | 0.000455 | Kelvin^(-2.0) Meter^(-1.0) Watt^(1.0) |  |  | ({ highest power factors }: 4-ethylenedioxythiophene) (PEDOT) based conducting polymers doped with either polystyrene sulfonate (PSS) or tosylate (Tos) and the power factor can reach 450–460 μW m−1 K−2 at room temperature.) FROM: Thus far the highest power factors among flexible p-type materials were achieved by poly(3,4-ethylenedioxythiophene) (PEDOT) based conducting polymers doped with either polystyrene sulfonate (PSS) or tosylate (Tos) and the power factor can reach 450–460 μW m−1 K−2 at room temperature. | 10.1039-c6ta08838d.html |  |  |  |  | comma-level | highest power factors | A solution-processed TiS2/organic hybrid superlattice film towards flexible thermoelectric devices | RSC | 2017 | no
19824 | ['HgTe'] | HgTe | PF | PF |  | [300.0] | 300 | Kelvin^(1.0) | [300.0] | [0.0014, 0.0031000000000000003] | 0.00225 | Kelvin^(-2.0) Meter^(-1.0) Watt^(1.0) |  |  | (The experiment reveals that intrinsic HgTe is a high power factor material with PF = 14–31 μW cm-1 K-2 at T = 300 K that is ) FROM: The experiment reveals that intrinsic HgTe is a high power factor material with PF = 14–31 μW cm-1 K-2 at T = 300 K that is comparable to well-known thermoelectric materials such as SnSe (PF≃10 μW cm-1 K-2), PbTe1-xSex (PF≃25 μW cm-1 K-2) and Bi2Te3 (PF≃50 μW cm-1 K-2) at their zT maximum. | 10.1038-s41598-018-28043-3.txt |  |  |  |  | comma-level | power factor | Semi-metals as potential thermoelectric materials | Springer | 2018 | yes
19825 | ['0.5 vol % MWCNT'] | 0.5 vol % MWCNT | PF | PF |  | [523.0, 873.0] | 698 | Kelvin^(1.0) | [523.0, 873.0] | [0.004] | 0.004 | Kelvin^(-2.0) Meter^(-1.0) Watt^(1.0) |  |  | ({ at 523 to 873 K( }: The slight reduction in μH is more than compensated by an increase in α in the 0.5 vol% MWCNT sample, such that the maximum PF exceeds 40 μW cm−1 K−2 ) FROM: The slight reduction in μH is more than compensated by an increase in α in the 0.5 vol% MWCNT sample, such that the maximum PF exceeds 40 μW cm−1 K−2 over a wide temperature range from 523 to 873 K (d). | 10.1016-j.nanoen.2017.10.003.xml |  |  |  |  | comma-level | maximum PF | Realizing high-performance thermoelectric power generation through grain boundary engineering of skutterudite-based nanocomposites | Elsevier | 2017 | no
19826 | ['MnSi1.74'] | MnSi1.74 | PF | PF |  | [740.0] | 740 | Kelvin^(1.0) | [740.0] | [0.0013000000000000002] | 0.0013 | Kelvin^(-2.0) Meter^(-1.0) Watt^(1.0) |  |  | (Maximum power factor PF of 1.3 mW m−1 K−2 at 740 K and 1.4 mW m−1 K−2 at 700 K (c) are found for MR and AM MnSi1.74) FROM: Maximum power factor PF of 1.3 mW m−1 K−2 at 740 K and 1.4 mW m−1 K−2 at 700 K (c) are found for MR and AM MnSi1.74, respectively. | 10.1016-j.jallcom.2019.152577.xml |  |  |  |  | comma-level | power factor | Mesostructure - thermoelectric properties relationships in V x Mn1−x Si1.74 (x = 0, 0.04) higher manganese silicides prepared by magnesiothermy | Elsevier | 2020 | no
19827 | ['Sn0.91Ca0.09In0.03Te'] | Sn0.91Ca0.09In0.03Te | PF | PF |  | [823.0] | 823 | Kelvin^(1.0) | [823.0] | [0.00415] | 0.00415 | Kelvin^(-2.0) Meter^(-1.0) Watt^(1.0) |  |  | (For Sn0.91Ca0.09In0.03Te, a high power factor value of 41.5 μWcm−1K−2 is obtained at 823 K.) FROM: For Sn0.91Ca0.09In0.03Te, a high power factor value of 41.5 μWcm−1K−2 is obtained at 823 K. | 10.1016-j.nanoen.2020.104832.xml |  |  |  |  | comma-level | power factor | Realizing high thermoelectric performance in eco-friendly SnTe via synergistic resonance levels, band convergence and endotaxial nanostructuring with Cu2Te | Elsevier | 2020 | no
19828 | ['Sn0.95Ca0.06In0.02Te(Cu2Te)0.05'] | Sn0.95Ca0.06In0.02Te(Cu2Te)0.05 | PF | PF |  | [823.0] | 823 | Kelvin^(1.0) | [823.0] | [0.004220000000000001] | 0.00422 | Kelvin^(-2.0) Meter^(-1.0) Watt^(1.0) |  |  | (The maximum power factor of 42.2 μWcm−1K−2 is obtained at 823 K for Sn0.95Ca0.06In0.02Te(Cu2Te)0.05.) FROM: The maximum power factor of 42.2 μWcm−1K−2 is obtained at 823 K for Sn0.95Ca0.06In0.02Te(Cu2Te)0.05. | 10.1016-j.nanoen.2020.104832.xml |  |  |  |  | comma-level | maximum power factor | Realizing high thermoelectric performance in eco-friendly SnTe via synergistic resonance levels, band convergence and endotaxial nanostructuring with Cu2Te | Elsevier | 2020 | no
19829 | ['pristine CoSb3'] | pristine CoSb3 | PF | PF |  | [575.0] | 575 | Kelvin^(1.0) | [575.0] | [0.00185] | 0.00185 | Kelvin^(-2.0) Meter^(-1.0) Watt^(1.0) |  |  | (The largest power factor of 18.5 μW cm−1 K−2 is attained at 575 K for the y = 12 wt% composite, which is enlarged over 59-fold the largest power factor obtained for the pristine CoSb3.) FROM: The largest power factor of 18.5 μW cm−1 K−2 is attained at 575 K for the y = 12 wt% composite, which is enlarged over 59-fold the largest power factor obtained for the pristine CoSb3. | 10.1039-c6ta04011j.html |  |  |  |  | comma-level | power factor | Enhancing the thermoelectric performance of nanosized CoSb3via short-range percolation of electrically conductive WTe2 inclusions | RSC | 2016 | no
19830 | ['YPdSb'] | YPdSb | PF | PF |  | [295] | 295 | Kelvin^(1.0) |  | [0.00030000000000000003] | 0.0003 | Kelvin^(-2.0) Meter^(-1.0) Watt^(1.0) |  |  | (The Seebeck coefficient and the maximum power factor are 200 μV/K and 3 μW cm−1 K−2 at room temperature, which makes YPdSb as a good candidate for thermoelectric application .) FROM: The Seebeck coefficient and the maximum power factor are 200 μV/K and 3 μW cm−1 K−2 at room temperature, which makes YPdSb as a good candidate for thermoelectric application . | 10.1016-j.jssc.2012.07.010.xml |  |  |  |  | comma-level | maximum power factor | Thermoelectric and thermodynamic properties of half-Heulser alloy YPdSb from first principles calculations | Elsevier | 2012 | no
19831 | ['SS-MA-0.005'] | SS-MA-0.005 | PF | PF |  | [300.0] | 300 | Kelvin^(1.0) | [300.0] | [0.001] | 0.001 | Kelvin^(-2.0) Meter^(-1.0) Watt^(1.0) |  |  | (The observed drop in the PF of SS-MA-0.005 (1000 μW K−2 m−1 at 300 K) and SS-MA-0.01 (1500 μW K−2 m−1 at 300 K) is consistent with the large reduction in the electrical conductivity (Fig. 4B).) FROM: The observed drop in the PF of SS-MA-0.005 (1000 μW K−2 m−1 at 300 K) and SS-MA-0.01 (1500 μW K−2 m−1 at 300 K) is consistent with the large reduction in the electrical conductivity (Fig. 4B). | 10.1039-c4ta00896k.html |  |  |  |  | comma-level | PF | Nanometer-scale interface engineering boosts the thermoelectric performance of n-type Ti0.4Hf0.6Ni1+zSn0.975Sb0.025 alloys | RSC | 2014 | no
19832 | ['SS-MA-0.03'] | SS-MA-0.03 | PF | PF |  | [300.0] | 300 | Kelvin^(1.0) | [300.0] | [0.0015] | 0.0015 | Kelvin^(-2.0) Meter^(-1.0) Watt^(1.0) |  |  | (For the SS-MA-0.03 sample, the drop in the electrical conductivity is partially compensated by an increase in the thermopower leading to a marginal drop in the PF (1500 μW K−2 m−1 at 300 K and 2800 μW K−2 m−1 at 775 K).) FROM: For the SS-MA-0.03 sample, the drop in the electrical conductivity is partially compensated by an increase in the thermopower leading to a marginal drop in the PF (1500 μW K−2 m−1 at 300 K and 2800 μW K−2 m−1 at 775 K). | 10.1039-c4ta00896k.html |  |  |  |  | comma-level | PF | Nanometer-scale interface engineering boosts the thermoelectric performance of n-type Ti0.4Hf0.6Ni1+zSn0.975Sb0.025 alloys | RSC | 2014 | no
19833 | ['Bi2Sr2Co1.9Ir0.1Oy'] | Bi2Sr2Co1.9Ir0.1Oy | PF | PF |  | [300.0] | 300 | Kelvin^(1.0) | [300.0] | [0.0001164] | 0.0001164 | Kelvin^(-2.0) Meter^(-1.0) Watt^(1.0) |  |  | ( the in-plane power factor Pab (=Sab2/ρab) of Bi2Sr2Co1.9Ir0.1Oy would reach a maximum value of 116.4 μWm-1K-2 at 300 K and shows a significant improvement of about 20 % ) FROM: Therefore, among all samples, the in-plane power factor Pab (=Sab2/ρab) of Bi2Sr2Co1.9Ir0.1Oy would reach a maximum value of 116.4 μWm-1K-2 at 300 K and shows a significant improvement of about 20 % compared to that of the parent sample. | 10.1007-s10853-014-8166-7.txt |  |  |  |  | comma-level | power factor | Enhancement of thermoelectric power in layered Bi2Sr2Co2-xIrxOy single crystals | Springer | 2014 | no
19834 | ['pure GeTe'] | pure GeTe | PF | PF |  | [773.0] | 773 | Kelvin^(1.0) | [773.0] | [0.00315] | 0.00315 | Kelvin^(-2.0) Meter^(-1.0) Watt^(1.0) |  |  | ({ at 773 K }: PF increased from 31.5 μWcm−1 K−2 in pure GeTe) FROM: PF increased from 31.5 μWcm−1 K−2 in pure GeTe to 39.5 μWcm−1 K−2 in Ge0.97In0.03Te at 773 K originating from the resonant states while In-doped GeTe has a higher carrier concentration. | 10.1016-j.jmrt.2020.02.037.xml |  |  |  |  | comma-level | PF | Enhanced thermoelectric performance of In and Se co-doped GeTe compounds | Elsevier | 2020 | yes
19835 | ['Ge0.97In0.03Te'] | Ge0.97In0.03Te | PF | PF |  | [773.0] | 773 | Kelvin^(1.0) | [773.0] | [0.00395] | 0.00395 | Kelvin^(-2.0) Meter^(-1.0) Watt^(1.0) |  |  | ({ PF }: 39.5 μWcm−1 K−2 in Ge0.97In0.03Te at 773 K originating from the resonant states while In-doped GeTe has a higher carrier concentration.) FROM: PF increased from 31.5 μWcm−1 K−2 in pure GeTe to 39.5 μWcm−1 K−2 in Ge0.97In0.03Te at 773 K originating from the resonant states while In-doped GeTe has a higher carrier concentration. | 10.1016-j.jmrt.2020.02.037.xml |  |  |  |  | comma-level | PF | Enhanced thermoelectric performance of In and Se co-doped GeTe compounds | Elsevier | 2020 | yes
19836 | ['Cu3SbSe4 thin film'] | Cu3SbSe4 thin film | PF | PF |  | [300.0] | 300 | Kelvin^(1.0) | [300.0] | [0.000321] | 0.000321 | Kelvin^(-2.0) Meter^(-1.0) Watt^(1.0) |  |  | (The power factor of Cu3SbSe4 thin film was calculated to be 3.21 μW cm−1 K−2 at 300 K and for instance the highest power factor was observed to be 19.18 μW cm−1 K−2 at 500 K.) FROM: The power factor of Cu3SbSe4 thin film was calculated to be 3.21 μW cm−1 K−2 at 300 K and for instance the highest power factor was observed to be 19.18 μW cm−1 K−2 at 500 K. | 10.1039-c5nj00686d.html |  |  |  |  | comma-level | power factor | Thermoelectric properties of nanocrystalline Cu3SbSe4 thin films deposited by a self-organized arrested precipitation technique | RSC | 2015 | no
19837 | ['Bi0.875Ba0.125Cu0.85Ni0.15SeO'] | Bi0.875Ba0.125Cu0.85Ni0.15SeO | PF | PF |  | [923.0] | 923 | Kelvin^(1.0) | [923.0] | [5.7e-06] | 5.7e-06 | Kelvin^(-2.0) Meter^(-1.0) Watt^(1.0) |  |  | (A maximum PF of 5.7 μW m−1 K−2 was achieved for Bi0.875Ba0.125Cu0.85Ni0.15SeO at 923 K) FROM: A maximum PF of 5.7 μW m−1 K−2 was achieved for Bi0.875Ba0.125Cu0.85Ni0.15SeO at 923 K, which is about X times bigger than that of pristine BiCuSeO (2.3 μW m−1 K−2). | 10.1039-c7ta03659k.html |  |  |  |  | comma-level | maximum PF | Enhanced thermoelectric performance of BiCuSeO by increasing Seebeck coefficient through magnetic ion incorporation | RSC | 2017 | no
19838 | ['pristine BiCuSeO'] | pristine BiCuSeO | PF | PF |  | [923.0] | 923 | Kelvin^(1.0) | [923.0] | [2.2999999999999996e-06] | 2.3e-06 | Kelvin^(-2.0) Meter^(-1.0) Watt^(1.0) |  |  | ({ maximum PF at 923 K }: that of pristine BiCuSeO (2.3 μW m−1 K−2).) FROM: A maximum PF of 5.7 μW m−1 K−2 was achieved for Bi0.875Ba0.125Cu0.85Ni0.15SeO at 923 K, which is about X times bigger than that of pristine BiCuSeO (2.3 μW m−1 K−2). | 10.1039-c7ta03659k.html |  |  |  |  | comma-level | maximum PF | Enhanced thermoelectric performance of BiCuSeO by increasing Seebeck coefficient through magnetic ion incorporation | RSC | 2017 | no
19839 | ['Ca2.725Bi0.075Dy0.2Co4O9'] | Ca2.725Bi0.075Dy0.2Co4O9 | PF | PF |  | [1073.0] | 1073 | Kelvin^(1.0) | [800.0] | [0.000218] | 0.000218 | Kelvin^(-2.0) Meter^(-1.0) Watt^(1.0) |  |  | (The largest power factor (2.18 × 10−4 W m−1 K−2 at 800 °C) was obtained for the twice-sintered Ca2.725Bi0.075Dy0.2Co4O9.) FROM: The largest power factor (2.18 × 10−4 W m−1 K−2 at 800 °C) was obtained for the twice-sintered Ca2.725Bi0.075Dy0.2Co4O9. | 10.1016-j.ceramint.2017.08.191.xml |  | -sintered |  |  | comma-level | power factor | Sol-gel synthesis, microstructure, and thermoelectric properties of Ca2.8-x Bi x Dy0.2Co4O9+δ | Elsevier | 2017 | no
19840 | ['Ca2.725Bi0.075Dy0.2Co4O9'] | Ca2.725Bi0.075Dy0.2Co4O9 | PF | PF |  | [1073.0] | 1073 | Kelvin^(1.0) | [800.0] | [0.000218] | 0.000218 | Kelvin^(-2.0) Meter^(-1.0) Watt^(1.0) |  |  | (The largest power factor (2.18 × 10−4 W m−1 K−2 at 800 °C) is obtained for Ca2.725Bi0.075Dy0.2Co4O9 fabricated via the TS process) FROM: The largest power factor (2.18 × 10−4 W m−1 K−2 at 800 °C) is obtained for Ca2.725Bi0.075Dy0.2Co4O9 fabricated via the TS process; this value is more than X times greater than that of the Bi-free Ca2.8Dy0.2Co4O9 fabricated with the TS process (1.89 × 10−5 W m−1 K−2 at 800 °C). | 10.1016-j.ceramint.2017.08.191.xml |  | fabricated |  |  | comma-level | power factor | Sol-gel synthesis, microstructure, and thermoelectric properties of Ca2.8-x Bi x Dy0.2Co4O9+δ | Elsevier | 2017 | no
19841 | ['Ca2.8Dy0.2Co4O9'] | Ca2.8Dy0.2Co4O9 | PF | PF |  | [1073.0] | 1073 | Kelvin^(1.0) | [800.0] | [1.8900000000000002e-05] | 1.89e-05 | Kelvin^(-2.0) Meter^(-1.0) Watt^(1.0) |  |  | ({ power factor }: this value is more than X times greater than that of the Bi-free Ca2.8Dy0.2Co4O9 fabricated with the TS process (1.89 × 10−5 W m−1 K−2 at 800 °C).) FROM: The largest power factor (2.18 × 10−4 W m−1 K−2 at 800 °C) is obtained for Ca2.725Bi0.075Dy0.2Co4O9 fabricated via the TS process; this value is more than X times greater than that of the Bi-free Ca2.8Dy0.2Co4O9 fabricated with the TS process (1.89 × 10−5 W m−1 K−2 at 800 °C). | 10.1016-j.ceramint.2017.08.191.xml |  | fabricated |  |  | comma-level | power factor | Sol-gel synthesis, microstructure, and thermoelectric properties of Ca2.8-x Bi x Dy0.2Co4O9+δ | Elsevier | 2017 | no
19842 | ['Ca2.725Bi0.075Dy0.2Co4O9'] | Ca2.725Bi0.075Dy0.2Co4O9 | PF | PF |  | [1073.0] | 1073 | Kelvin^(1.0) | [800.0] | [0.00018] | 0.00018 | Kelvin^(-2.0) Meter^(-1.0) Watt^(1.0) |  |  | (The power factors at 800 °C for the Ca2.725Bi0.075Dy0.2Co4O9 samples fabricated via the SS, TS, and CS processes are 1.80 × 10−4 Wm−1K−2, 2.18 × 10−4 Wm−1K−2, and 2.12 × 10−4 W m−1 K−2, respectively.) FROM: The power factors at 800 °C for the Ca2.725Bi0.075Dy0.2Co4O9 samples fabricated via the SS, TS, and CS processes are 1.80 × 10−4 Wm−1K−2, 2.18 × 10−4 Wm−1K−2, and 2.12 × 10−4 W m−1 K−2, respectively. | 10.1016-j.ceramint.2017.08.191.xml |  | fabricated |  |  | comma-level | power factors | Sol-gel synthesis, microstructure, and thermoelectric properties of Ca2.8-x Bi x Dy0.2Co4O9+δ | Elsevier | 2017 | no
19843 | ['Ca2SrCo4O9+δ'] | Ca2SrCo4O9+δ | PF | PF |  | [973.0] | 973 | Kelvin^(1.0) | [700.0] | [0.000121] | 0.000121 | Kelvin^(-2.0) Meter^(-1.0) Watt^(1.0) |  |  | (The Ca2SrCo4O9+δ showed the largest power factor (1.21 × 10−4 W m−1 K−2) at 700 °C.) FROM: The Ca2SrCo4O9+δ showed the largest power factor (1.21 × 10−4 W m−1 K−2) at 700 °C. | 10.1016-j.ceramint.2017.08.191.xml |  |  |  |  | comma-level | power factor | Sol-gel synthesis, microstructure, and thermoelectric properties of Ca2.8-x Bi x Dy0.2Co4O9+δ | Elsevier | 2017 | no
19844 | ['Ca2.9La0.1Co3.8Cu0.2O9'] | Ca2.9La0.1Co3.8Cu0.2O9 | PF | PF |  | [873.0] | 873 | Kelvin^(1.0) | [600.0] | [0.00038300000000000004] | 0.000383 | Kelvin^(-2.0) Meter^(-1.0) Watt^(1.0) |  |  | (The Ca2.9La0.1Co3.8Cu0.2O9 showed the highest power factor (3.83 × 10−4 W m−1 K−2) at 600 °C.) FROM: The Ca2.9La0.1Co3.8Cu0.2O9 showed the highest power factor (3.83 × 10−4 W m−1 K−2) at 600 °C. | 10.1016-j.ceramint.2017.08.191.xml |  |  |  |  | comma-level | highest power factor | Sol-gel synthesis, microstructure, and thermoelectric properties of Ca2.8-x Bi x Dy0.2Co4O9+δ | Elsevier | 2017 | no
19845 | ['Ca2.7Y0.3Co4O9+δ'] | Ca2.7Y0.3Co4O9+δ | PF | PF |  | [1073.0] | 1073 | Kelvin^(1.0) | [800.0] | [0.00038] | 0.00038 | Kelvin^(-2.0) Meter^(-1.0) Watt^(1.0) |  |  | (The largest power factor (~ 3.8 × 10−4 W m−1 K−2) was obtained for the Ca2.7Y0.3Co4O9+δ at 800 °C.) FROM: The largest power factor (~ 3.8 × 10−4 W m−1 K−2) was obtained for the Ca2.7Y0.3Co4O9+δ at 800 °C. | 10.1016-j.ceramint.2017.08.191.xml |  |  |  |  | comma-level | power factor | Sol-gel synthesis, microstructure, and thermoelectric properties of Ca2.8-x Bi x Dy0.2Co4O9+δ | Elsevier | 2017 | no
19846 | ['Ca2.725Bi0.075Dy0.2Co4O9'] | Ca2.725Bi0.075Dy0.2Co4O9 | PF | PF |  | [1073.0] | 1073 | Kelvin^(1.0) | [800.0] | [0.000218] | 0.000218 | Kelvin^(-2.0) Meter^(-1.0) Watt^(1.0) |  |  | (The maximal power factor (2.18 × 10−4 W m−1 K−2 at 800 °C) was obtained for the Ca2.725Bi0.075Dy0.2Co4O9 fabricated by the TS process) FROM: The maximal power factor (2.18 × 10−4 W m−1 K−2 at 800 °C) was obtained for the Ca2.725Bi0.075Dy0.2Co4O9 fabricated by the TS process; this value was more than X times greater than that of the Bi-free Ca2.8Dy0.2Co4O9 fabricated via the TS process (1.89 × 10−5 W m−1 K−2 at 800 °C). | 10.1016-j.ceramint.2017.08.191.xml |  | fabricated |  |  | comma-level | maximal power factor | Sol-gel synthesis, microstructure, and thermoelectric properties of Ca2.8-x Bi x Dy0.2Co4O9+δ | Elsevier | 2017 | no
19847 | ['Ca2.8Dy0.2Co4O9'] | Ca2.8Dy0.2Co4O9 | PF | PF |  | [1073.0] | 1073 | Kelvin^(1.0) | [800.0] | [1.8900000000000002e-05] | 1.89e-05 | Kelvin^(-2.0) Meter^(-1.0) Watt^(1.0) |  |  | ({ maximal power factor }: this value was more than X times greater than that of the Bi-free Ca2.8Dy0.2Co4O9 fabricated via the TS process (1.89 × 10−5 W m−1 K−2 at 800 °C).) FROM: The maximal power factor (2.18 × 10−4 W m−1 K−2 at 800 °C) was obtained for the Ca2.725Bi0.075Dy0.2Co4O9 fabricated by the TS process; this value was more than X times greater than that of the Bi-free Ca2.8Dy0.2Co4O9 fabricated via the TS process (1.89 × 10−5 W m−1 K−2 at 800 °C). | 10.1016-j.ceramint.2017.08.191.xml |  | fabricated |  |  | comma-level | maximal power factor | Sol-gel synthesis, microstructure, and thermoelectric properties of Ca2.8-x Bi x Dy0.2Co4O9+δ | Elsevier | 2017 | no
19848 | ['La0.9Fe3.5Ni0.5Sb12'] | La0.9Fe3.5Ni0.5Sb12 | PF | PF |  | [723.0] | 723 | Kelvin^(1.0) | [723.0] | [0.0028] | 0.0028 | Kelvin^(-2.0) Meter^(-1.0) Watt^(1.0) |  |  | (La0.9Fe3.5Ni0.5Sb12 achieved a maximum dimensionless figure of merit, ZT of 0.82 at 723 K on the basis of the high power factor (2.8 mWm-1K-2) and the low thermal conductivity (2.4 Wm-1K-1).) FROM: La0.9Fe3.5Ni0.5Sb12 achieved a maximum dimensionless figure of merit, ZT of 0.82 at 723 K on the basis of the high power factor (2.8 mWm-1K-2) and the low thermal conductivity (2.4 Wm-1K-1). | 10.3938-jkps.66.240.txt |  |  |  |  | comma-level | power factor | Thermoelectric properties of LazFe4-xNixSb12 skutterudites | Springer | 2015 | no
19849 | ['NiOx thin film'] | NiOx thin film | PF | PF |  | [473.0] | 473 | Kelvin^(1.0) | [473.0] | [1.1099999999999999e-05] | 1.11e-05 | Kelvin^(-2.0) Meter^(-1.0) Watt^(1.0) |  |  | ({ at 473 K( }: The power factor of as-grown NiOx thin film (n-type) is about 11.1 μW m-1 K-2 and found) FROM: The power factor of as-grown NiOx thin film (n-type) is about 11.1 μW m-1 K-2 and found to decrease from 11.1 to 2.1 μW m-1 K-2 with increase in the postdeposition annealing temperature from as-grown to 473 K (p-type). | 10.1557-jmr.2012.443.txt |  |  |  |  | comma-level | power factor | Postdeposition annealing of NiOx thin films: A transition from n-type to p-type conductivity for short wave length optoelectronic devices | Springer | 2013 | no
19850 | ['CSA'] | CSA | PF | PF |  | [353.0] | 353 | Kelvin^(1.0) | [80.0] | [4.26e-06] | 4.26e-06 | Kelvin^(-2.0) Meter^(-1.0) Watt^(1.0) |  |  | (The highest σ reaches 145.7 S cm−1 after DMSO&CSA mixture solution at 80 °C for 10 min, and the power factor is optimized to reach the maximum value of 4.26 μW m−1 K−2, which is higher) FROM: The highest σ reaches 145.7 S cm−1 after DMSO&CSA mixture solution at 80 °C for 10 min, and the power factor is optimized to reach the maximum value of 4.26 μW m−1 K−2, which is higher than these of treated by DMSO and CSA aqueous solution. | 10.1016-j.synthmet.2020.116546.xml |  |  |  |  | comma-level | power factor | In situ fabricated PEDOT:PSS:PANI with enhanced thermoelectric performance by organic solvent and CSA treatment | Elsevier | 2020 | no
19851 | ['Co3.922Ni0.078Sb12'] | Co3.922Ni0.078Sb12 | PF | PF |  | [475.0] | 475 | Kelvin^(1.0) | [475.0] | [0.0013650000000000001] | 0.001365 | Kelvin^(-2.0) Meter^(-1.0) Watt^(1.0) |  |  | (Ahmad et al. reported largest power factor value of 13.65 µW/cm-K2 for Co3.922Ni0.078Sb12 at 475 K) FROM: Ahmad et al. reported largest power factor value of 13.65 µW/cm-K2 for Co3.922Ni0.078Sb12 at 475 K, X times improvement over the non-doped CoSb3. | 10.1007-s10854-019-00892-2.txt |  |  |  |  | comma-level | power factor | Thermoelectric performance of skutterudite NixCo4-xSb12 rapidly synthesized by microwave heating | Springer | 2019 | no
19852 | ['La0.02Sr0.98TiO3'] | La0.02Sr0.98TiO3 | PF | PF |  | [300.0] | 300 | Kelvin^(1.0) | [300.0] | [3.6] | 3.6 | Kelvin^(-2.0) Meter^(-1.0) Watt^(1.0) |  |  | ( demonstrating power factor values of 36 mW cm−1K−2 at 300 K for a bulk single crystal of composition La0.02Sr0.98TiO3.) FROM: La–Sr titanates have shown promising thermo-electric properties, demonstrating power factor values of 36 mW cm−1K−2 at 300 K for a bulk single crystal of composition La0.02Sr0.98TiO3. | 10.1039-c1cs15178a.html |  |  |  |  | comma-level | power factor | Inorganic thin-film combinatorial studies for rapidly optimising functional properties | RSC | 2012 | no
19853 | ['Fe3O4 / SiO2'] | Fe3O4 / SiO2 | PF | PF |  | [260.0] | 260 | Kelvin^(1.0) | [260.0] | [0.025500000000000002] | 0.0255 | Kelvin^(-2.0) Meter^(-1.0) Watt^(1.0) |  |  | (On the other hand, Viskadourakis et al. reported a high S2σ of 25.5 mW/K2m at 260 K, and similar temperature-dependent electrical resistivity in a 200 nm Fe3O4/SiO2/p-Si(100).) FROM: On the other hand, Viskadourakis et al. reported a high S2σ of 25.5 mW/K2m at 260 K, and similar temperature-dependent electrical resistivity in a 200 nm Fe3O4/SiO2/p-Si(100). | 10.1016-j.physb.2017.05.025.xml |  |  |  |  | comma-level | S2σ | Formation of Fe2SiO4 thin films on Si substrates and influence of substrate to its thermoelectric transport properties | Elsevier | 2018 | no
19854 | ['Nd : YAG'] | Nd : YAG | PF | PF |  | [295] | 295 | Kelvin^(1.0) |  | [4.8e-05] | 4.8e-05 | Kelvin^(-2.0) Meter^(-1.0) Watt^(1.0) |  |  | ({ PF at room temperature }: the obtained for samples grown with a Nd:YAG (λ = 1.06 μm) powered LFZ system (∼0.048 mW/K2m) due to the different radiation-matter interaction) FROM: When considering PF values at around 50 °C (∼room temperature), it can be clearly seen that samples grown without applied current have values around 0.055 mW/K2 m, slightly higher than the obtained for samples grown with a Nd:YAG (λ = 1.06 μm) powered LFZ system (∼0.048 mW/K2m) due to the different radiation-matter interaction, which is in agreement with previous results obtained in superconducting ceramics . | 10.1016-j.matlet.2012.05.131.xml |  |  |  |  | comma-level | PF | New method to improve the grain alignment and performance of thermoelectric ceramics | Elsevier | 2012 | no
19855 | ['(LuNiSb)0.5(LuNiSn)0.5'] | (LuNiSb)0.5(LuNiSn)0.5 | PF | PF |  | [1000.0] | 1000 | Kelvin^(1.0) | [1000.0] | [0.001] | 0.001 | Kelvin^(-2.0) Meter^(-1.0) Watt^(1.0) |  |  | (In turn, for the composite alloy (LuNiSb)0.5(LuNiSn)0.5, PF is a linear function of temperature and reaches 0.08 Ã— 10-3 Wm-1 K-2 at 1000 K. Karol Synoradzki et al./ Materials Today: Proceedings 8 (2019) 567â€“572 571 Fig. 3.) FROM: In turn, for the composite alloy (LuNiSb)0.5(LuNiSn)0.5, PF is a linear function of temperature and reaches 0.08 Ã— 10-3 Wm-1 K-2 at 1000 K. Karol Synoradzki et al./ Materials Today: Proceedings 8 (2019) 567â€“572 571 Fig. 3. | 10.1016-j.matpr.2019.02.055.xml |  | alloy |  |  | comma-level | PF | Effect of secondary LuNiSn phase on thermoelectric properties of half-Heusler alloy LuNiSb | Elsevier | 2019 | no
19856 | ['Bi0.96Ag0.04CuSeO'] | Bi0.96Ag0.04CuSeO | PF | PF |  | [873.0] | 873 | Kelvin^(1.0) | [873.0] | [0.00031999999999999997] | 0.00032 | Kelvin^(-2.0) Meter^(-1.0) Watt^(1.0) |  |  | ({ power factor }: both resulting in 320 μW m−1 K−2 at 873 K for the Bi0.96Ag0.04CuSeO and Bi0.94Ag0.06CuSeO.) FROM: The enhanced electrical conductivity and the positive temperature dependence of the Seebeck coefficient cause the power factor to be increased especially at higher temperature, both resulting in 320 μW m−1 K−2 at 873 K for the Bi0.96Ag0.04CuSeO and Bi0.94Ag0.06CuSeO. | 10.1016-j.jeurceramsoc.2014.09.015.xml |  |  |  |  | comma-level | power factor | Influence of Ag doping on thermoelectric properties of BiCuSeO | Elsevier | 2015 | no
19858 | ['PbTe-based materials'] | PbTe-based materials | PF | PF |  | [900.0] | 900 | Kelvin^(1.0) | [900.0] | [0.0024000000000000002] | 0.0024 | Kelvin^(-2.0) Meter^(-1.0) Watt^(1.0) |  |  | ({ power factor at 900 K }: ∼24 μW cm−1 K−2, which rivals that of high performance PbTe-based materials.) FROM: Accordingly, the power factor at 900 K was also improved from ∼16.8 μW cm−1 K−2 to ∼24 μW cm−1 K−2, which rivals that of high performance PbTe-based materials. | 10.1039-c5ee02423d.html |  |  |  |  | comma-level | power factor | Synergistically optimized electrical and thermal transport properties of SnTe via alloying high-solubility MnTe | RSC | 2015 | no
19859 | ['BiCu0.95SO'] | BiCu0.95SO | PF | PF |  | [295] | 295 | Kelvin^(1.0) |  | [2.5000000000000004e-07] | 2.5e-07 | Kelvin^(-2.0) Meter^(-1.0) Watt^(1.0) |  |  | ({ highest power factor at room temperature }: that of BiCu0.95SO (∼2.5 × 10−3μWcm−1 K−2) [] and match to that of BiCuSeO (∼1.0 μWcm−1 K−2) [].) FROM: The highest power factor ∼1.8 μWcm−1 K−2 was obtained for the sample with x = 2.5% at room temperature, which is much higher than that of BiCu0.95SO (∼2.5 × 10−3μWcm−1 K−2) [] and match to that of BiCuSeO (∼1.0 μWcm−1 K−2) []. | 10.1016-j.ssc.2018.04.013.xml |  |  |  |  | comma-level | highest power factor | Thermoelectric properties of BiCuSO doped with Pb | Elsevier | 2018 | no
19860 | ['n-type PbTe materials'] | n-type PbTe materials | PF | PF |  | [773.0] | 773 | Kelvin^(1.0) | [773.0] | [0.0021] | 0.0021 | Kelvin^(-2.0) Meter^(-1.0) Watt^(1.0) |  |  | (As shown in Fig. 5c, the samples containing more than 1% Sb have very high power factors of about 2100 μW m−1 K−2 at 773 K, which is the highest value ever reported among n-type PbTe materials at such temperature.) FROM: As shown in Fig. 5c, the samples containing more than 1% Sb have very high power factors of about 2100 μW m−1 K−2 at 773 K, which is the highest value ever reported among n-type PbTe materials at such temperature. | 10.1039-c7ee01871a.html |  |  |  |  | comma-level | power factors | Large enhancement of thermoelectric properties in n-type PbTe via dual-site point defects | RSC | 2017 | no
19861 | ['Ca0.8Dy0.2MnO3'] | Ca0.8Dy0.2MnO3 | PF | PF |  | [1073.0] | 1073 | Kelvin^(1.0) | [800.0] | [370000.0] | 370000 | Kelvin^(-2.0) Meter^(-1.0) Watt^(1.0) |  |  | (The highest power factor (3.7 × 10^-5 Wm-1 K-2 at 800°C) was obtained for Ca0.8Dy0.2MnO3 sintered at 1) FROM: The highest power factor (3.7 × 10^-5 Wm-1 K-2 at 800°C) was obtained for Ca0.8Dy0.2MnO3 sintered at 1,250°C. | 10.1186-1556-276X-6-548.txt |  | sintered |  |  | comma-level | highest power factor | Thermoelectric properties of Ca0.8Dy0.2MnO3 synthesized by solution combustion process | Springer | 2011 | no
19862 | ['Ca0.8Dy0.2MnO3'] | Ca0.8Dy0.2MnO3 | PF | PF |  | [1073.0] | 1073 | Kelvin^(1.0) | [800.0] | [370000.0] | 370000 | Kelvin^(-2.0) Meter^(-1.0) Watt^(1.0) |  |  | (The highest power factor (3.7 × 10^-5 Wm-1 K-2 at 800°C) is obtained for the Ca0.8Dy0.2MnO3 sintered at 1250°C.) FROM: The highest power factor (3.7 × 10^-5 Wm-1 K-2 at 800°C) is obtained for the Ca0.8Dy0.2MnO3 sintered at 1250°C. | 10.1186-1556-276X-6-548.txt |  | sintered at 1250 °C |  |  | comma-level | highest power factor | Thermoelectric properties of Ca0.8Dy0.2MnO3 synthesized by solution combustion process | Springer | 2011 | no
19864 | ['Bi2Te3 / Pt multilayer'] | Bi2Te3 / Pt multilayer | PF | PF |  | [303.0] | 303 | Kelvin^(1.0) | [303.0] | [0.0046500000000000005] | 0.00465 | Kelvin^(-2.0) Meter^(-1.0) Watt^(1.0) |  |  | (The power factor of the annealed Bi2Te3/Pt multilayer reaches 46.5 μW cm-1 K-2 at 303 K) FROM: The power factor of the annealed Bi2Te3/Pt multilayer reaches 46.5 μW cm-1 K-2 at 303 K, which corresponds to more than a 350% enhancement when compared to pristine Bi2Te3. | 10.1186-s40580-020-0218-x.txt |  | annealed |  |  | comma-level | power factor | Ultrathin MEMS thermoelectric generator with Bi2Te3/(Pt, Au) multilayers and Sb2Te3 legs | Springer | 2020 | yes
19865 | ['Bi2Te3 / Pt multilayers'] | Bi2Te3 / Pt multilayers | PF | PF |  | [303.0] | 303 | Kelvin^(1.0) | [303.0] | [0.0046500000000000005] | 0.00465 | Kelvin^(-2.0) Meter^(-1.0) Watt^(1.0) |  |  | ( a high-power factor of 46.5 μW cm-1 K-2 is obtained at 303 K by annealing the Bi2Te3/Pt multilayers to force the Pt layer to embed nano-inclusions into the Bi2Te3 matrix.) FROM: Therefore, a high-power factor of 46.5 μW cm-1 K-2 is obtained at 303 K by annealing the Bi2Te3/Pt multilayers to force the Pt layer to embed nano-inclusions into the Bi2Te3 matrix. | 10.1186-s40580-020-0218-x.txt |  | annealing |  |  | comma-level | power factor | Ultrathin MEMS thermoelectric generator with Bi2Te3/(Pt, Au) multilayers and Sb2Te3 legs | Springer | 2020 | yes
19866 | ['Pb doped polycrystalline β-Zn4Sb3'] | Pb doped polycrystalline β-Zn4Sb3 | PF | PF |  | [550.0] | 550 | Kelvin^(1.0) | [550.0] | [0.00135] | 0.00135 | Kelvin^(-2.0) Meter^(-1.0) Watt^(1.0) |  |  | ({ power factor }: that of Pb doped polycrystalline β-Zn4Sb3 (1.35 × 10−3 W m−1 K−2 at 550 K) .) FROM: The sample with x = 0.6 possesses higher values of power factor in the temperature range from 390 K to 550 K and obtains the minimum power factor of 1.69 × 10−3 W m−1 K−2 at 390 K, which is higher than that of Pb doped polycrystalline β-Zn4Sb3 (1.35 × 10−3 W m−1 K−2 at 550 K) . | 10.1016-j.physb.2017.05.036.xml |  |  |  |  | comma-level | power factor | Effect of Pb doped on thermal stability and electrical transport properties of single crystalline β-Zn4Sb3 | Elsevier | 2017 | no
19867 | ['Ca3Co4O9+δ'] | Ca3Co4O9+δ | PF | PF |  | [973.0] | 973 | Kelvin^(1.0) | [700.0] | [0.00012] | 0.00012 | Kelvin^(-2.0) Meter^(-1.0) Watt^(1.0) |  |  | (The power factor of Ca3Co4O9+δ increases with increasing temperature in the measured temperature range, and the value reaches 1.2×10−4 W K−2m−1 at 700°C.) FROM: The power factor of Ca3Co4O9+δ increases with increasing temperature in the measured temperature range, and the value reaches 1.2×10−4 W K−2m−1 at 700°C. | 10.1016-S0272-8842(00)00083-3.xml |  |  |  |  | comma-level | power factor | Synthesis and thermoelectric properties of the new oxide ceramics Ca3−x Sr x Co4O9+δ (x=0.0–1.0) | Elsevier | 2001 | no
19868 | ['BiSb(Se0.94Br0.06)3'] | BiSb(Se0.94Br0.06)3 | PF | PF |  | [700.0] | 700 | Kelvin^(1.0) | [700.0] | [0.0006000000000000001] | 0.0006 | Kelvin^(-2.0) Meter^(-1.0) Watt^(1.0) |  |  | ( the power factor is improved to ∼ 6.0 μWcm−1K−2 and a maximum ZT of ∼1.0 is obtained in BiSb(Se0.94Br0.06)3–4C matrix at 700 K.) FROM: Finally, by introducing 40% microscale grains in nanostructured BiSb(Se0.94Br0.06)3 matrix, the power factor is improved to ∼ 6.0 μWcm−1K−2 and a maximum ZT of ∼1.0 is obtained in BiSb(Se0.94Br0.06)3–4C matrix at 700 K. | 10.1016-j.jallcom.2020.155473.xml |  |  |  |  | comma-level | power factor | Enhancing thermoelectric performance of BiSbSe3 through improving carrier mobility via percolating carrier transports | Elsevier | 2020 | no
19869 | ['BiSb(Se0.94Br0.06)3-0C'] | BiSb(Se0.94Br0.06)3-0C | PF | PF |  | [700.0] | 700 | Kelvin^(1.0) | [700.0] | [0.00045999999999999996] | 0.00046 | Kelvin^(-2.0) Meter^(-1.0) Watt^(1.0) |  |  | ({ power factors }: and the maximal power factor increases from ∼4.6 μWcm−1K−2 in BiSb(Se0.94Br0.06)3-0C sample to ∼ 6.0 μWcm−1K−2 at 700 K in BiSb(Se0.94Br0.06)3–4C sample.) FROM: The power factors in all composite samples are obviously improved owing to the enhanced electrical conductivity, and the maximal power factor increases from ∼4.6 μWcm−1K−2 in BiSb(Se0.94Br0.06)3-0C sample to ∼ 6.0 μWcm−1K−2 at 700 K in BiSb(Se0.94Br0.06)3–4C sample. | 10.1016-j.jallcom.2020.155473.xml |  |  |  |  | comma-level | power factors | Enhancing thermoelectric performance of BiSbSe3 through improving carrier mobility via percolating carrier transports | Elsevier | 2020 | no
19870 | ['MgAg0.963Cu0.007Sb0.99'] | MgAg0.963Cu0.007Sb0.99 | PF | PF |  | [295] | 295 | Kelvin^(1.0) | [275.0] | [0.0022] | 0.0022 | Kelvin^(-2.0) Meter^(-1.0) Watt^(1.0) |  |  | (Especially, for MgAg0.963Cu0.007Sb0.99, the power factor is ∼22 μW cm−1 K−2 at room temperature, then decreases to ∼20 μW cm−1 K−2 before increasing to ∼23 μW cm−1 K−2 at 275 °C, which is higher) FROM: Especially, for MgAg0.963Cu0.007Sb0.99, the power factor is ∼22 μW cm−1 K−2 at room temperature, then decreases to ∼20 μW cm−1 K−2 before increasing to ∼23 μW cm−1 K−2 at 275 °C, which is higher than that of MgAg0.97Sb0.99 in the entire temperature range. | 10.1016-j.actamat.2015.01.018.xml |  |  |  |  | comma-level | power factor | Effect of Cu concentration on thermoelectric properties of nanostructured p-type MgAg0.97− x Cu x Sb0.99 | Elsevier | 2015 | no
19871 | ['Ba0.7K0.3Cu2Se2'] | Ba0.7K0.3Cu2Se2 | PF | PF |  | [800.0] | 800 | Kelvin^(1.0) | [800.0] | [0.00076] | 0.00076 | Kelvin^(-2.0) Meter^(-1.0) Watt^(1.0) |  |  | (The maximum power factor (PF) reaches 0.76 mW m−1 K−2 at 800 K in Ba0.7K0.3Cu2Se2) FROM: The maximum power factor (PF) reaches 0.76 mW m−1 K−2 at 800 K in Ba0.7K0.3Cu2Se2, which is even larger than that of BiCuSeO (0.633 mW m−1 K−2) . | 10.1016-j.matlet.2015.03.098.xml |  |  |  |  | comma-level | maximum power factor | Enhancement of the thermoelectric properties of BaCu2Se2 by potassium doping | Elsevier | 2015 | no
19872 | ['BiCuSeO'] | BiCuSeO | PF | PF |  | [800.0] | 800 | Kelvin^(1.0) | [800.0] | [0.000633] | 0.000633 | Kelvin^(-2.0) Meter^(-1.0) Watt^(1.0) |  |  | ({ maximum power factor at 800 K }: that of BiCuSeO (0.633 mW m−1 K−2) .) FROM: The maximum power factor (PF) reaches 0.76 mW m−1 K−2 at 800 K in Ba0.7K0.3Cu2Se2, which is even larger than that of BiCuSeO (0.633 mW m−1 K−2) . | 10.1016-j.matlet.2015.03.098.xml |  |  |  |  | comma-level | maximum power factor | Enhancement of the thermoelectric properties of BaCu2Se2 by potassium doping | Elsevier | 2015 | no
19873 | ['1 vol % Cu @ Ag / Bi2Te3 nanocomposite bulk'] | 1 vol % Cu @ Ag / Bi2Te3 nanocomposite bulk | PF | PF |  | [450.0] | 450 | Kelvin^(1.0) | [450.0] | [0.0014] | 0.0014 | Kelvin^(-2.0) Meter^(-1.0) Watt^(1.0) |  |  | (A maximum power factor, 14 μW K−2 cm-1, was obtained at 450 K for 1 vol% Cu@Ag/Bi2Te3 nanocomposite bulk as a result of the relatively high electrical conductivity and the high absolute Seebeck coefficient, as shown in d.) FROM: A maximum power factor, 14 μW K−2 cm-1, was obtained at 450 K for 1 vol% Cu@Ag/Bi2Te3 nanocomposite bulk as a result of the relatively high electrical conductivity and the high absolute Seebeck coefficient, as shown in d. | 10.1016-j.cclet.2019.07.034.xml |  |  |  |  | comma-level | maximum power factor | Enhanced TE properties of Cu@Ag/Bi2Te3 nanocomposites by decoupling electrical and thermal properties | Elsevier | 2020 | no
19874 | ['p-type SnS'] | p-type SnS | PF | PF |  | [923.0] | 923 | Kelvin^(1.0) | [923.0] | [0.00025] | 0.00025 | Kelvin^(-2.0) Meter^(-1.0) Watt^(1.0) |  |  | ({ at 923 K }: Power factor of p-type SnS was improved from 2.5 μWcm−1K−2) FROM: Power factor of p-type SnS was improved from 2.5 μWcm−1K−2 to 4.8 μWcm−1K−2 at 923 K through Na doping. | 10.1016-j.jallcom.2019.03.031.xml |  |  |  |  | comma-level | Power factor | Realizing high thermoelectric performance of polycrystalline SnS through optimizing carrier concentration and modifying band structure | Elsevier | 2019 | no
19875 | ['p-type SnS'] | p-type SnS | PF | PF |  | [873.0] | 873 | Kelvin^(1.0) | [873.0] | [0.00048] | 0.00048 | Kelvin^(-2.0) Meter^(-1.0) Watt^(1.0) |  |  | ({ at 873 K }: Power factor of p-type SnS was improved from 4.8 μWcm−1K−2) FROM: Power factor of p-type SnS was improved from 4.8 μWcm−1K−2 to 6.0 μWcm−1K−2 at 873 K through Se alloying. | 10.1016-j.jallcom.2019.03.031.xml |  |  |  |  | comma-level | Power factor | Realizing high thermoelectric performance of polycrystalline SnS through optimizing carrier concentration and modifying band structure | Elsevier | 2019 | no
19876 | ['undoped SnS'] | undoped SnS | PF | PF |  | [923.0] | 923 | Kelvin^(1.0) | [923.0] | [0.00025] | 0.00025 | Kelvin^(-2.0) Meter^(-1.0) Watt^(1.0) |  |  | ( the power factor at 923 K was increased from 2.5 μWcm−1K−2 for undoped SnS) FROM: Results show that the electrical transport properties of SnS were improved by increasing the hole carrier concentration, the power factor at 923 K was increased from 2.5 μWcm−1K−2 for undoped SnS to 4.8 μWcm−1K−2for Sn0.97Na0.03S sample, which was further enhanced to 6.0 μWcm−1K−2 through alloying Se via modifying electronic band structures, resulting in one record high ZT value ∼0.70 at 873 K in polycrystalline Sn0.97Na0.03S0.96Se0.04. | 10.1016-j.jallcom.2019.03.031.xml |  |  |  |  | comma-level | power factor | Realizing high thermoelectric performance of polycrystalline SnS through optimizing carrier concentration and modifying band structure | Elsevier | 2019 | no
19877 | ['Sn0.97Na0.03S'] | Sn0.97Na0.03S | PF | PF |  | [923.0] | 923 | Kelvin^(1.0) | [923.0] | [0.00048] | 0.00048 | Kelvin^(-2.0) Meter^(-1.0) Watt^(1.0) |  |  | (The power factor in Sn0.97Na0.03S is about 4.8 μWcm−1K−2 at 923 K) FROM: The power factor in Sn0.97Na0.03S is about 4.8 μWcm−1K−2 at 923 K, which is higher than the power factors achieved in Na- and Ag- doped polycrystalline SnS [,]. | 10.1016-j.jallcom.2019.03.031.xml |  |  |  |  | comma-level | power factor | Realizing high thermoelectric performance of polycrystalline SnS through optimizing carrier concentration and modifying band structure | Elsevier | 2019 | no
19878 | ['Sr0.97Ti0.8Nb0.17W0.03O3'] | Sr0.97Ti0.8Nb0.17W0.03O3 | PF | PF |  | [1000.0, 1273.0] | 1136.5 | Kelvin^(1.0) | [1000.0, 1273.0] | [0.0005] | 0.0005 | Kelvin^(-2.0) Meter^(-1.0) Watt^(1.0) |  |  | ( the small substitution concentration surprisingly improved power factor of ∼0.5 mW m−1 K−2 at 1000–1273 K and the ZT value of 0.28 at 1270 K was reached for Sr0.97Ti0.8Nb0.17W0.03O3±δ.) FROM: Instead, the small substitution concentration surprisingly improved power factor of ∼0.5 mW m−1 K−2 at 1000–1273 K and the ZT value of 0.28 at 1270 K was reached for Sr0.97Ti0.8Nb0.17W0.03O3±δ. | 10.1016-j.rser.2018.10.006.xml |  |  |  |  | comma-level | power factor | Nanoarchitectured titanium complexes for thermal mitigation in thermoelectric materials | Elsevier | 2019 | no
19879 | ['TiS2 single crystal'] | TiS2 single crystal | PF | PF |  | [300.0] | 300 | Kelvin^(1.0) | [300.0] | [0.00371] | 0.00371 | Kelvin^(-2.0) Meter^(-1.0) Watt^(1.0) |  |  | ( and thermoelectric properties of TiS2 single crystal with nearly stoichiometric composition by Imai and his group revealed that TiS2 is known to possess a large power factor (S2/σ) of ~37.10 μW K−2 cm−1 with resistivity (ρ) of 1.7 mΩ cm and thermopower (S) of −251 μV/K at 300 K) FROM: The investigation of electrical, thermal transport, and thermoelectric properties of TiS2 single crystal with nearly stoichiometric composition by Imai and his group revealed that TiS2 is known to possess a large power factor (S2/σ) of ~37.10 μW K−2 cm−1 with resistivity (ρ) of 1.7 mΩ cm and thermopower (S) of −251 μV/K at 300 K, that is comparable to that of the best thermoelectric material, Bi2Te3. | 10.1016-j.rser.2018.10.006.xml |  |  |  |  | comma-level | power factor | Nanoarchitectured titanium complexes for thermal mitigation in thermoelectric materials | Elsevier | 2019 | no
19880 | ['Sb2Te3 thin film'] | Sb2Te3 thin film | PF | PF |  | [295] | 295 | Kelvin^(1.0) |  | [0.00035] | 0.00035 | Kelvin^(-2.0) Meter^(-1.0) Watt^(1.0) |  |  | (The power factor of Sb2Te3 thin film deposited at 1.0 Pa is less than 3.5 μW cm−1 K−2 in room temperature.) FROM: The power factor of Sb2Te3 thin film deposited at 1.0 Pa is less than 3.5 μW cm−1 K−2 in room temperature. | 10.1016-j.apsusc.2017.04.074.xml |  | deposited |  |  | comma-level | power factor | Enhancing thermoelectric properties of Sb2Te3 flexible thin film through microstructure control and crystal preferential orientation engineering | Elsevier | 2017 | no
19881 | ['S ∼ 150 μVK-1'] | S ∼ 150 μVK-1 | PF | PF |  | [300.0] | 300 | Kelvin^(1.0) | [300.0] | [0.0001] | 0.0001 | Kelvin^(-2.0) Meter^(-1.0) Watt^(1.0) |  |  | (A typical polycrystalline [Ca2(Co0.65Cu0.35)2O4]0.62CoO2 sample is known to exhibit S∼150μVK-1 and ρ∼15mΩcm at 300 K, yielding the TE power factor of 1.5×10-4WK-2m-1.) FROM: A typical polycrystalline [Ca2(Co0.65Cu0.35)2O4]0.62CoO2 sample is known to exhibit S∼150μVK-1 and ρ∼15mΩcm at 300 K, yielding the TE power factor of 1.5×10-4WK-2m-1. | 10.1016-j.jssc.2005.06.042.xml |  |  |  |  | comma-level | power factor | Compounds and subsolidus phase relations in the CaO – Co 3 O 4 – CuO system | Elsevier | 2005 | no
19882 | ['n-type SiSb'] | n-type SiSb | PF | PF |  | [700.0] | 700 | Kelvin^(1.0) | [700.0] | [0.025] | 0.025 | Kelvin^(-2.0) Meter^(-1.0) Watt^(1.0) |  |  | ( the n-type SiSb is found to have the largest PF among these structures considered and the maximum value of PF is about 25 mW m−1 K−2 at 700 K with electronic concentration of 9 × 1013 cm−2.) FROM: Finally, the n-type SiSb is found to have the largest PF among these structures considered and the maximum value of PF is about 25 mW m−1 K−2 at 700 K with electronic concentration of 9 × 1013 cm−2. | 10.1039-c9tc02876e.html |  |  |  |  | comma-level | PF | The thermal and thermoelectric transport properties of SiSb, GeSb and SnSb monolayers | RSC | 2019 | no
19883 | ['GeTe'] | GeTe | PF | PF |  | [720.0] | 720 | Kelvin^(1.0) | [720.0] | [0.004200000000000001] | 0.0042 | Kelvin^(-2.0) Meter^(-1.0) Watt^(1.0) |  |  | (It was reported in Ref. and then confirmed in Ref. that the power factor, PF = S2/ρ, of GeTe at 720 K, 42 μWcm−1 K−2, is one of the highest among thermoelectric materials due to a relatively high Seebeck coefficient, S, and low electrical resistivity, ρ.) FROM: It was reported in Ref. and then confirmed in Ref. that the power factor, PF = S2/ρ, of GeTe at 720 K, 42 μWcm−1 K−2, is one of the highest among thermoelectric materials due to a relatively high Seebeck coefficient, S, and low electrical resistivity, ρ. | 10.1016-j.matchemphys.2017.01.038.xml |  |  |  |  | comma-level | power factor | Crystal structure, magnetization, 125Te NMR, and Seebeck coefficient of Ge49Te50R1 (R = La, Pr, Gd, Dy, and Yb) | Elsevier | 2017 | no
19884 | ['Sr0.8Na0.2Pd3O4'] | Sr0.8Na0.2Pd3O4 | PF | PF |  | [295] | 295 | Kelvin^(1.0) |  | [5e-05] | 5e-05 | Kelvin^(-2.0) Meter^(-1.0) Watt^(1.0) |  |  | (The highest power factor obtained among these doped samples is 0.5 μW/K2 cm at room temperature for Sr0.8Na0.2Pd3O4.) FROM: The highest power factor obtained among these doped samples is 0.5 μW/K2 cm at room temperature for Sr0.8Na0.2Pd3O4. | 10.1016-j.jallcom.2007.03.137.xml |  |  |  |  | comma-level | highest power factor | Synthesis and characterization of electron and hole doped ternary palladium oxide: Sr1−x A x Pd3O4 (A=Na, Bi) | Elsevier | 2008 | no
19885 | ['Sr0.8Na0.2Pd3O4'] | Sr0.8Na0.2Pd3O4 | PF | PF |  | [295] | 295 | Kelvin^(1.0) |  | [5e-05] | 5e-05 | Kelvin^(-2.0) Meter^(-1.0) Watt^(1.0) |  |  | (The highest power factor observed in our experiment is 0.5 μW/K2 cm at room temperature for the sample with the highest dopant concentration, Sr0.8Na0.2Pd3O4.) FROM: The highest power factor observed in our experiment is 0.5 μW/K2 cm at room temperature for the sample with the highest dopant concentration, Sr0.8Na0.2Pd3O4. | 10.1016-j.jallcom.2007.03.137.xml |  |  |  |  | comma-level | highest power factor | Synthesis and characterization of electron and hole doped ternary palladium oxide: Sr1−x A x Pd3O4 (A=Na, Bi) | Elsevier | 2008 | no
19886 | ['palladium oxide'] | palladium oxide | PF | PF |  | [295] | 295 | Kelvin^(1.0) |  | [1.2000000000000002e-06] | 1.2e-06 | Kelvin^(-2.0) Meter^(-1.0) Watt^(1.0) |  |  | ( another palladium oxide with metallic conductivity like PbPdO2, whose power factor is 0.012 μW/K2 cm at room temperature .) FROM: This value is quite high compared with another palladium oxide with metallic conductivity like PbPdO2, whose power factor is 0.012 μW/K2 cm at room temperature . | 10.1016-j.jallcom.2007.03.137.xml |  |  |  |  | comma-level | power factor | Synthesis and characterization of electron and hole doped ternary palladium oxide: Sr1−x A x Pd3O4 (A=Na, Bi) | Elsevier | 2008 | no
19887 | ['SnSe'] | SnSe | PF | PF |  | [300.0] | 300 | Kelvin^(1.0) | [300.0] | [0.004] | 0.004 | Kelvin^(-2.0) Meter^(-1.0) Watt^(1.0) |  |  | (In a subsequent study, the authors showed that the performance of SnSe at low temperatures could be dramatically improved by heavily doping the material with Na (p-type), which yielded an ultrahigh power factor of approximately 40 μW cm−1 K-2 at 300 K, which rivals commercial Bi2-xSbxTe3 [].) FROM: In a subsequent study, the authors showed that the performance of SnSe at low temperatures could be dramatically improved by heavily doping the material with Na (p-type), which yielded an ultrahigh power factor of approximately 40 μW cm−1 K-2 at 300 K, which rivals commercial Bi2-xSbxTe3 []. | 10.1016-j.mser.2018.09.001.xml |  | low temperatures |  |  | comma-level | power factor | Thermoelectrics: From history, a window to the future | Elsevier | 2019 | no
19888 | ['Si0.99Ge0.01 pellets'] | Si0.99Ge0.01 pellets | PF | PF |  | [1073.0] | 1073 | Kelvin^(1.0) | [1073.0] | [0.0044] | 0.0044 | Kelvin^(-2.0) Meter^(-1.0) Watt^(1.0) |  |  | (High PF (≈ 4.4 mW m−1 K-2 at 1073 K) was also reported in Si and Si0.99Ge0.01 pellets by Yusufu et al. [] upon precipitation of a phosphorus-rich second phase structurally (semi)coherent with the embedding microcrystalline silicon.) FROM: High PF (≈ 4.4 mW m−1 K-2 at 1073 K) was also reported in Si and Si0.99Ge0.01 pellets by Yusufu et al. [] upon precipitation of a phosphorus-rich second phase structurally (semi)coherent with the embedding microcrystalline silicon. | 10.1016-j.mser.2018.09.001.xml |  |  |  |  | comma-level | PF | Thermoelectrics: From history, a window to the future | Elsevier | 2019 | no
19889 | ['p-type Fe2V0.97Al1.03'] | p-type Fe2V0.97Al1.03 | PF | PF |  | [600.0] | 600 | Kelvin^(1.0) | [600.0] | [0.0043] | 0.0043 | Kelvin^(-2.0) Meter^(-1.0) Watt^(1.0) |  |  | ({ at 600 K }: and the maximum power factor is 4.3 × 10−3 Wm- 1 K-2 for p-type Fe2V0.97Al1.03 and 6.8 × 10-3 Wm-1 K- 2 for n-type Fe2V1.05Al0.95) FROM: For the latter alloys, the peak temperature of the Seebeck coefficient increases up to 600 K, and the maximum power factor is 4.3 × 10−3 Wm- 1 K-2 for p-type Fe2V0.97Al1.03 and 6.8 × 10-3 Wm-1 K- 2 for n-type Fe2V1.05Al0.95, both of which are higher than those of the half-Heusler compound ZrNiSn and Mg2Si compound []. | 10.1016-j.mser.2018.09.001.xml |  |  |  |  | comma-level | maximum power factor | Thermoelectrics: From history, a window to the future | Elsevier | 2019 | no
19890 | ['ZnO'] | ZnO | PF | PF |  | [295] | 295 | Kelvin^(1.0) |  | [7.999999999999999e-05] | 8e-05 | Kelvin^(-2.0) Meter^(-1.0) Watt^(1.0) |  |  | (The abundance (and costs) of Zn and O as well as its very high power factor at room temperature (≈ 80 μWm−1 K-2) make ZnO one of the most promising n-type oxide thermoelectrics.) FROM: The abundance (and costs) of Zn and O as well as its very high power factor at room temperature (≈ 80 μWm−1 K-2) make ZnO one of the most promising n-type oxide thermoelectrics. | 10.1016-j.mser.2018.09.001.xml |  |  |  |  | comma-level | power factor | Thermoelectrics: From history, a window to the future | Elsevier | 2019 | no
19891 | ['Cu3SbSe4'] | Cu3SbSe4 | PF | PF |  | [673.0] | 673 | Kelvin^(1.0) | [673.0] | [41800.0] | 41800 | Kelvin^(-2.0) Meter^(-1.0) Watt^(1.0) |  |  | ({ PF at 673 K }: that (4.18 × 10^-4 Wm-1 K-2) of Cu3SbSe4) FROM: Specially, PF reaches 5.68 × 10^-4 Wm-1 K-2, 6.75 × 10^-4 Wm-1 K-2 and 6.75 × 10^-4 Wm-1 K-2 for x = 0.01, 0.02 and 0.03 at 673 K which is 36%, 61% and 61% larger than that (4.18 × 10^-4 Wm-1 K-2) of Cu3SbSe4, respectively. | 10.1007-s13391-020-00198-0.txt |  |  |  |  | comma-level | PF | Enhanced Thermoelectric Performance of Cu3SbSe4 Doped with Alkali-Ion (Na and K) | Springer | 2020 | no
19892 | ['Cu3SbSe4'] | Cu3SbSe4 | PF | PF |  | [673.0] | 673 | Kelvin^(1.0) | [673.0] | [42000.0] | 42000 | Kelvin^(-2.0) Meter^(-1.0) Watt^(1.0) |  |  | ({ maximum PF at 673 K }: that (4.2 × 10^-4 Wm-1K-2) of Cu3SbSe4.) FROM: Specially, the maximum PF reaches 6.7 × 10^-4 Wm-1K-2, 5.7 × 10^-4 Wm-1K-2 and 5.5 × 10^-4 Wm-1K-2 for x = 0.01, 0.02 and 0.03 at 673 K, respectively, which is 59%, 36% and 31% larger than that (4.2 × 10^-4 Wm-1K-2) of Cu3SbSe4. | 10.1007-s13391-020-00198-0.txt |  |  |  |  | comma-level | maximum PF | Enhanced Thermoelectric Performance of Cu3SbSe4 Doped with Alkali-Ion (Na and K) | Springer | 2020 | no
19893 | ['undoped Mg3Sb2'] | undoped Mg3Sb2 | PF | PF |  | [773.0] | 773 | Kelvin^(1.0) | [773.0] | [0.0002] | 0.0002 | Kelvin^(-2.0) Meter^(-1.0) Watt^(1.0) |  |  | ( the maximum power factor (PF = σS2) increased dramatically from ~ 2 μW cm-1 K-2 at about 773 K for undoped Mg3Sb2) FROM: However, with the increased electrical conductivity, the maximum power factor (PF = σS2) increased dramatically from ~ 2 μW cm-1 K-2 at about 773 K for undoped Mg3Sb2 to ~ 6 μW cm-1 K-2 at about 773 K for Mg2.975Li0.025Sb2 (Fig. 2c), higher than those of Ag-doped Mg3Sb2 (~ 5 μW cm-1 K-2) and Pb-doped Mg3Sb2 (~ 3 μW cm-1 K-2). | 10.1007-s10853-018-2555-2.txt |  |  |  |  | comma-level | maximum power factor | Enhanced thermoelectric performance of p-type Mg3Sb2 by lithium doping and its tunability in an anionic framework | Springer | 2018 | no
19894 | ['Mg2.975Li0.025Sb2'] | Mg2.975Li0.025Sb2 | PF | PF |  | [773.0] | 773 | Kelvin^(1.0) | [773.0] | [0.0006000000000000001] | 0.0006 | Kelvin^(-2.0) Meter^(-1.0) Watt^(1.0) |  |  | ({ maximum power factor }: ~ 6 μW cm-1 K-2 at about 773 K for Mg2.975Li0.025Sb2 (Fig. 2c)) FROM: However, with the increased electrical conductivity, the maximum power factor (PF = σS2) increased dramatically from ~ 2 μW cm-1 K-2 at about 773 K for undoped Mg3Sb2 to ~ 6 μW cm-1 K-2 at about 773 K for Mg2.975Li0.025Sb2 (Fig. 2c), higher than those of Ag-doped Mg3Sb2 (~ 5 μW cm-1 K-2) and Pb-doped Mg3Sb2 (~ 3 μW cm-1 K-2). | 10.1007-s10853-018-2555-2.txt |  |  |  |  | comma-level | maximum power factor | Enhanced thermoelectric performance of p-type Mg3Sb2 by lithium doping and its tunability in an anionic framework | Springer | 2018 | no
19895 | ['Ag-doped Mg3Sb2'] | Ag-doped Mg3Sb2 | PF | PF |  | [773.0] | 773 | Kelvin^(1.0) | [773.0] | [0.0005] | 0.0005 | Kelvin^(-2.0) Meter^(-1.0) Watt^(1.0) |  |  | ({ maximum power factor at 773 K }: those of Ag-doped Mg3Sb2 (~ 5 μW cm-1 K-2) and Pb-doped Mg3Sb2 (~ 3 μW cm-1 K-2).) FROM: However, with the increased electrical conductivity, the maximum power factor (PF = σS2) increased dramatically from ~ 2 μW cm-1 K-2 at about 773 K for undoped Mg3Sb2 to ~ 6 μW cm-1 K-2 at about 773 K for Mg2.975Li0.025Sb2 (Fig. 2c), higher than those of Ag-doped Mg3Sb2 (~ 5 μW cm-1 K-2) and Pb-doped Mg3Sb2 (~ 3 μW cm-1 K-2). | 10.1007-s10853-018-2555-2.txt |  |  |  |  | comma-level | maximum power factor | Enhanced thermoelectric performance of p-type Mg3Sb2 by lithium doping and its tunability in an anionic framework | Springer | 2018 | no
19896 | ['Pr0.50Eu0.50BaCo2O5.69'] | Pr0.50Eu0.50BaCo2O5.69 | PF | PF |  | [125.0] | 125 | Kelvin^(1.0) | [125.0] | [1.54e-05] | 1.54e-05 | Kelvin^(-2.0) Meter^(-1.0) Watt^(1.0) |  |  | (As a result the highest power factor is displayed by the Pr0.50Eu0.50BaCo2O5.69 sample at ∼125 K, PFmax ∼0.154 μW K−2 cm−1, value that is two orders of magnitude higher) FROM: As a result the highest power factor is displayed by the Pr0.50Eu0.50BaCo2O5.69 sample at ∼125 K, PFmax ∼0.154 μW K−2 cm−1, value that is two orders of magnitude higher than that shown by the starting PrBaCo2O5.76 sample at the same temperature. | 10.1016-j.jallcom.2011.11.146.xml |  |  |  |  | comma-level | highest power factor | Synthesis, characterization and transport properties of Pr0.50Ln0.50BaCo2O5+δ (Ln: Pr, Nd, Sm, Eu, Gd, Tb and Dy) | Elsevier | 2012 | no
19897 | ['PrBaCo2O5.76'] | PrBaCo2O5.76 | PF | PF |  | [125.0] | 125 | Kelvin^(1.0) | [125.0] | [5.000000000000001e-07] | 5e-07 | Kelvin^(-2.0) Meter^(-1.0) Watt^(1.0) |  |  | ( that shown by the starting PrBaCo2O5.76 sample (PF ∼0.005 μW K−2 cm−1 at ∼125 K) result from an increased Seebeck coefficient at low and intermediate temperatures that overcomes the higher resistivity displayed by these samples.) FROM: The relative high values displayed by PrEu, PrGd, PrTb and PrDy at low temperatures (PFmax ∼0.154 μW K−2 cm−1 at ∼125 K for Pr0.50Eu0.50BaCo2O5.69) as compared to that shown by the starting PrBaCo2O5.76 sample (PF ∼0.005 μW K−2 cm−1 at ∼125 K) result from an increased Seebeck coefficient at low and intermediate temperatures that overcomes the higher resistivity displayed by these samples. | 10.1016-j.jallcom.2011.11.146.xml |  |  |  |  | comma-level | PF | Synthesis, characterization and transport properties of Pr0.50Ln0.50BaCo2O5+δ (Ln: Pr, Nd, Sm, Eu, Gd, Tb and Dy) | Elsevier | 2012 | no
19898 | ['Pr0.50Eu0.50BaCo2O5.69'] | Pr0.50Eu0.50BaCo2O5.69 | PF | PF |  | [125.0] | 125 | Kelvin^(1.0) | [125.0] | [1.54e-05] | 1.54e-05 | Kelvin^(-2.0) Meter^(-1.0) Watt^(1.0) |  |  | (As a result, the maximum power factor is shown by Pr0.50Eu0.50BaCo2O5.69 at ∼125 K, PFmax ∼0.154 μW K−2 cm−1, value that is two orders of magnitude higher) FROM: As a result, the maximum power factor is shown by Pr0.50Eu0.50BaCo2O5.69 at ∼125 K, PFmax ∼0.154 μW K−2 cm−1, value that is two orders of magnitude higher than that obtained for the starting PrBaCo2O5.76 compound. | 10.1016-j.jallcom.2011.11.146.xml |  |  |  |  | comma-level | maximum power factor | Synthesis, characterization and transport properties of Pr0.50Ln0.50BaCo2O5+δ (Ln: Pr, Nd, Sm, Eu, Gd, Tb and Dy) | Elsevier | 2012 | no
19899 | ['Co0.93Ni0.07SbS'] | Co0.93Ni0.07SbS | PF | PF |  | [850.0] | 850 | Kelvin^(1.0) | [850.0] | [0.00193] | 0.00193 | Kelvin^(-2.0) Meter^(-1.0) Watt^(1.0) |  |  | (The Co0.93Ni0.07SbS composition exhibits the highest power factor of ∼19.3 μW cm−1 K−2 at 850 K) FROM: The Co0.93Ni0.07SbS composition exhibits the highest power factor of ∼19.3 μW cm−1 K−2 at 850 K, about 188% higher than un-doped CoSbS (∼6.7 μW cm−1 K−2). | 10.1039-c8ta05572f.html |  |  |  |  | comma-level | highest power factor | Ni and Se co-doping increases the power factor and thermoelectric performance of CoSbS | RSC | 2018 | no
19900 | ['un-doped CoSbS'] | un-doped CoSbS | PF | PF |  | [850.0] | 850 | Kelvin^(1.0) | [850.0] | [0.00067] | 0.00067 | Kelvin^(-2.0) Meter^(-1.0) Watt^(1.0) |  |  | ({ highest power factor at 850 K }: un-doped CoSbS (∼6.7 μW cm−1 K−2).) FROM: The Co0.93Ni0.07SbS composition exhibits the highest power factor of ∼19.3 μW cm−1 K−2 at 850 K, about 188% higher than un-doped CoSbS (∼6.7 μW cm−1 K−2). | 10.1039-c8ta05572f.html |  |  |  |  | comma-level | highest power factor | Ni and Se co-doping increases the power factor and thermoelectric performance of CoSbS | RSC | 2018 | no
19901 | ['undoped CoSbS'] | undoped CoSbS | PF | PF |  | [850.0] | 850 | Kelvin^(1.0) | [850.0] | [0.00067] | 0.00067 | Kelvin^(-2.0) Meter^(-1.0) Watt^(1.0) |  |  | ({ power factor at 850 K }: undoped CoSbS (∼6.7 μW cm−1 K−2).) FROM: This leads to an enhanced power factor reaching a maximum value of ∼19.3 μW cm−1 K−2 at 850 K, about 188% higher than undoped CoSbS (∼6.7 μW cm−1 K−2). | 10.1039-c8ta05572f.html |  |  |  |  | comma-level | power factor | Ni and Se co-doping increases the power factor and thermoelectric performance of CoSbS | RSC | 2018 | no
19902 | ['La0.1Dy0.1SrxTiO3'] | La0.1Dy0.1SrxTiO3 | PF | PF |  | [473.0] | 473 | Kelvin^(1.0) | [200.0] | [0.000997] | 0.000997 | Kelvin^(-2.0) Meter^(-1.0) Watt^(1.0) |  |  | (La0.1Dy0.1SrxTiO3 ceramics with x=0.75 show the highest power factor of ~997μW m−1 K−2 at 200 °C) FROM: La0.1Dy0.1SrxTiO3 ceramics with x=0.75 show the highest power factor of ~997μW m−1 K−2 at 200 °C, which enhances by about three orders of magnitude than that of the samples with x=0.80. | 10.1016-j.ceramint.2017.01.083.xml |  |  |  |  | comma-level | highest power factor | Microstructure and thermoelectric properties of La0.1Dy0.1SrxTiO3 ceramics | Elsevier | 2017 | no
19903 | ['Fe1.98Ag0.02O3'] | Fe1.98Ag0.02O3 | PF | PF |  | [453.0] | 453 | Kelvin^(1.0) | [180.0] | [6.4000000000000006e-06] | 6.4e-06 | Kelvin^(-2.0) Meter^(-1.0) Watt^(1.0) |  |  | (The Fe1.98Ag0.02O3 fabricated by utilizing Fe1.98Ag0.02O3 powders synthesized at 180 °C showed the largest power factor (0.64 ×10−5 Wm−1 K−2) and dimensionless figure-of-merit (0.0036) at 800 °C.) FROM: The Fe1.98Ag0.02O3 fabricated by utilizing Fe1.98Ag0.02O3 powders synthesized at 180 °C showed the largest power factor (0.64 ×10−5 Wm−1 K−2) and dimensionless figure-of-merit (0.0036) at 800 °C. | 10.1016-j.ceramint.2018.05.132.xml |  | fabricated |  |  | comma-level | power factor | Structural and thermoelectric properties of hydrothermal-processed Ag-doped Fe2O3 | Elsevier | 2018 | no
19904 | ['Fe1.98Ag0.02O3'] | Fe1.98Ag0.02O3 | PF | PF |  | [453.0] | 453 | Kelvin^(1.0) | [180.0] | [6.4000000000000006e-06] | 6.4e-06 | Kelvin^(-2.0) Meter^(-1.0) Watt^(1.0) |  |  | (The Fe1.98Ag0.02O3 fabricated by utilizing the powders synthesized at 180 °C shows the largest power factor (0.64 × 10−5 Wm−1 K−2) at 800 °C.) FROM: The Fe1.98Ag0.02O3 fabricated by utilizing the powders synthesized at 180 °C shows the largest power factor (0.64 × 10−5 Wm−1 K−2) at 800 °C. | 10.1016-j.ceramint.2018.05.132.xml |  | fabricated |  |  | comma-level | power factor | Structural and thermoelectric properties of hydrothermal-processed Ag-doped Fe2O3 | Elsevier | 2018 | no
19905 | ['Ag-free Fe2O3'] | Ag-free Fe2O3 | PF | PF |  | [1073.0] | 1073 | Kelvin^(1.0) | [800.0] | [1.4000000000000001e-06] | 1.4e-06 | Kelvin^(-2.0) Meter^(-1.0) Watt^(1.0) |  |  | ({ power factor at 800 °C }: that for the Ag-free Fe2O3 (0.14 × 10−5 Wm−1 K−2).) FROM: The power factor measured at 800 °C for the Fe1.98Ag0.02O3 fabricated with the powders synthesized at 180 °C is 457% higher than that for the Ag-free Fe2O3 (0.14 × 10−5 Wm−1 K−2). | 10.1016-j.ceramint.2018.05.132.xml |  |  |  |  | comma-level | power factor | Structural and thermoelectric properties of hydrothermal-processed Ag-doped Fe2O3 | Elsevier | 2018 | no
19906 | ['Ca3Co4O9 thin films'] | Ca3Co4O9 thin films | PF | PF |  | [573.0] | 573 | Kelvin^(1.0) | [300.0] | [0.000118] | 0.000118 | Kelvin^(-2.0) Meter^(-1.0) Watt^(1.0) |  |  | (Paul et al. obtained the power factor (1.18 × 10−4 Wm−1 K−2 at 300 °C) from Ca3Co4O9 thin films prepared through two-step sputtering/annealing.) FROM: Paul et al. obtained the power factor (1.18 × 10−4 Wm−1 K−2 at 300 °C) from Ca3Co4O9 thin films prepared through two-step sputtering/annealing. | 10.1016-j.ceramint.2018.05.132.xml |  | annealing |  |  | comma-level | power factor | Structural and thermoelectric properties of hydrothermal-processed Ag-doped Fe2O3 | Elsevier | 2018 | no
19907 | ['Fe1.98Ag0.02O3'] | Fe1.98Ag0.02O3 | PF | PF |  | [1073.0] | 1073 | Kelvin^(1.0) | [800.0] | [6.4000000000000006e-06] | 6.4e-06 | Kelvin^(-2.0) Meter^(-1.0) Watt^(1.0) |  |  | (The largest power factor (0.64 ×10−5 Wm−1 K−2 at 800 °C) was obtained for the Fe1.98Ag0.02O3 fabricated by utilizing the powders synthesized at 180 °C for 6 h.) FROM: The largest power factor (0.64 ×10−5 Wm−1 K−2 at 800 °C) was obtained for the Fe1.98Ag0.02O3 fabricated by utilizing the powders synthesized at 180 °C for 6 h. | 10.1016-j.ceramint.2018.05.132.xml |  | fabricated |  |  | comma-level | power factor | Structural and thermoelectric properties of hydrothermal-processed Ag-doped Fe2O3 | Elsevier | 2018 | no
19908 | ['Zn0.98Al0.02O'] | Zn0.98Al0.02O | PF | PF |  | [750.0] | 750 | Kelvin^(1.0) | [750.0] | [0.00053] | 0.00053 | Kelvin^(-2.0) Meter^(-1.0) Watt^(1.0) |  |  | (S. Yang et al. obtained a power factor of 5.3 × 10−4 W m−1 K−2 at 750 K for Zn0.98Al0.02O ceramics .) FROM: S. Yang et al. obtained a power factor of 5.3 × 10−4 W m−1 K−2 at 750 K for Zn0.98Al0.02O ceramics . | 10.1016-j.ceramint.2018.06.259.xml |  |  |  |  | comma-level | power factor | Phase, microstructural investigation and thermoelectric properties of Ga-doped zinc oxide-based ceramics sintered under an argon atmosphere | Elsevier | 2018 | no
19909 | ['TiNiSn'] | TiNiSn | PF | PF |  | [830.0] | 830 | Kelvin^(1.0) | [830.0] | [0.0011200000000000001] | 0.00112 | Kelvin^(-2.0) Meter^(-1.0) Watt^(1.0) |  |  | ( a maximum power factor of 1.12 mWm−1K−2 and 2.57 mWm−1K−2 at 830 K were observed for TiNiSn and Ti0.95Ta0.05NiSn sintered at 1173 K) FROM: Due to the simultaneous improvement in electrical conductivity and Thermopower, a maximum power factor of 1.12 mWm−1K−2 and 2.57 mWm−1K−2 at 830 K were observed for TiNiSn and Ti0.95Ta0.05NiSn sintered at 1173 K, respectively. | 10.1016-j.mtla.2019.100410.xml |  | sintered at 1173 K |  |  | comma-level | maximum power factor | Simultaneous increase in thermopower and electrical conductivity through Ta-doping and nanostructuring in half-Heusler TiNiSn alloys | Elsevier | 2019 | no
19910 | ['TiNiSn'] | TiNiSn | PF | PF |  | [830.0] | 830 | Kelvin^(1.0) | [830.0] | [0.0011200000000000001] | 0.00112 | Kelvin^(-2.0) Meter^(-1.0) Watt^(1.0) |  |  | (TiNiSn showed a maximum power factor of 1.12 mWm−1K−2 at 830 K.) FROM: TiNiSn showed a maximum power factor of 1.12 mWm−1K−2 at 830 K. | 10.1016-j.mtla.2019.100410.xml |  |  |  |  | comma-level | maximum power factor | Simultaneous increase in thermopower and electrical conductivity through Ta-doping and nanostructuring in half-Heusler TiNiSn alloys | Elsevier | 2019 | no
19911 | ['Ti0.95Ta0.05NiSn'] | Ti0.95Ta0.05NiSn | PF | PF |  | [830.0] | 830 | Kelvin^(1.0) | [830.0] | [0.00257] | 0.00257 | Kelvin^(-2.0) Meter^(-1.0) Watt^(1.0) |  |  | ( Ti0.95Ta0.05NiSn showed the maximum power factor of 2.57 mWm−1K−2 at 830 K.) FROM: Amongst the Ta-doped samples, Ti0.95Ta0.05NiSn showed the maximum power factor of 2.57 mWm−1K−2 at 830 K. | 10.1016-j.mtla.2019.100410.xml |  |  |  |  | comma-level | maximum power factor | Simultaneous increase in thermopower and electrical conductivity through Ta-doping and nanostructuring in half-Heusler TiNiSn alloys | Elsevier | 2019 | no
19912 | ['undoped TiNiSn'] | undoped TiNiSn | PF | PF |  | [830.0] | 830 | Kelvin^(1.0) | [830.0] | [0.0011250000000000001] | 0.001125 | Kelvin^(-2.0) Meter^(-1.0) Watt^(1.0) |  |  | (The combined improvement in both Thermopower as well as electrical conductivity yields a maximum power factor of 1.125 mWm−1K−2 at 830 K in undoped TiNiSn synthesized by MA-SPS route.) FROM: The combined improvement in both Thermopower as well as electrical conductivity yields a maximum power factor of 1.125 mWm−1K−2 at 830 K in undoped TiNiSn synthesized by MA-SPS route. | 10.1016-j.mtla.2019.100410.xml |  | SPS |  |  | comma-level | maximum power factor | Simultaneous increase in thermopower and electrical conductivity through Ta-doping and nanostructuring in half-Heusler TiNiSn alloys | Elsevier | 2019 | no
19913 | ['microcrystalline TiNiSn'] | microcrystalline TiNiSn | PF | PF |  | [800.0] | 800 | Kelvin^(1.0) | [800.0] | [0.0021000000000000003] | 0.0021 | Kelvin^(-2.0) Meter^(-1.0) Watt^(1.0) |  |  | ({ power factor }: that reported for microcrystalline TiNiSn (2.1 mWm−1K−2 at 800 K) .) FROM: The power factor is, however, lower than that reported for microcrystalline TiNiSn (2.1 mWm−1K−2 at 800 K) . | 10.1016-j.mtla.2019.100410.xml |  |  |  |  | comma-level | power factor | Simultaneous increase in thermopower and electrical conductivity through Ta-doping and nanostructuring in half-Heusler TiNiSn alloys | Elsevier | 2019 | no
19914 | ['boron-implanted Si0.864Ge0.108Sn0.028 thin film'] | boron-implanted Si0.864Ge0.108Sn0.028 thin film | PF | PF |  | [295] | 295 | Kelvin^(1.0) |  | [0.0011300000000000001] | 0.00113 | Kelvin^(-2.0) Meter^(-1.0) Watt^(1.0) |  |  | (Significant improvement of the ambient-temperature TE performance has been achieved in a boron-implanted Si0.864Ge0.108Sn0.028 thin film after a short time RTA *process* for 15 seconds, the power factor achieves to 11.3 μWcm-1 K-2 at room temperature.) FROM: Significant improvement of the ambient-temperature TE performance has been achieved in a boron-implanted Si0.864Ge0.108Sn0.028 thin film after a short time RTA process at 1100 °C for 15 seconds, the power factor achieves to 11.3 μWcm-1 K-2 at room temperature. | 10.1038-s41598-019-50754-4.txt |  | process at 1100 °C |  |  | comma-level | power factor | Realizing High Thermoelectric Performance at Ambient Temperature by Ternary Alloying in Polycrystalline Si1-x-yGexSny Thin Films with Boron Ion Implantation | Springer | 2019 | yes
19915 | ['Si0.864Ge0.108Sn0.028 thin films'] | Si0.864Ge0.108Sn0.028 thin films | PF | PF |  | [295] | 295 | Kelvin^(1.0) | [1100.0] | [0.0011300000000000001] | 0.00113 | Kelvin^(-2.0) Meter^(-1.0) Watt^(1.0) |  |  | (Significant improvement of the TE performance has been realized in B-implanted Si0.864Ge0.108Sn0.028 thin films after a short time RTA at 1100 °C for 15 seconds, the power factor is 11.3 μWcm-1 K-2 at room temperature.) FROM: Significant improvement of the TE performance has been realized in B-implanted Si0.864Ge0.108Sn0.028 thin films after a short time RTA at 1100 °C for 15 seconds, the power factor is 11.3 μWcm-1 K-2 at room temperature. | 10.1038-s41598-019-50754-4.txt |  |  |  |  | comma-level | power factor | Realizing High Thermoelectric Performance at Ambient Temperature by Ternary Alloying in Polycrystalline Si1-x-yGexSny Thin Films with Boron Ion Implantation | Springer | 2019 | yes
19916 | ['nanoporous p-type Ca3Co4O9 thin films'] | nanoporous p-type Ca3Co4O9 thin films | PF | PF |  | [295] | 295 | Kelvin^(1.0) |  | [0.00022999999999999998] | 0.00023 | Kelvin^(-2.0) Meter^(-1.0) Watt^(1.0) |  |  | ( Paul et al. prepared nanoporous p-type Ca3Co4O9 thin films with a power factor of 2.3 μWcm-1 K-2 at room temperature) FROM: In stark contrast to our results, Paul et al. prepared nanoporous p-type Ca3Co4O9 thin films with a power factor of 2.3 μWcm-1 K-2 at room temperature, Zhou et al. reported a p-type copper telluride nanowires with a power factor of 0.23 μWcm-1 K-2 at RT, Park et al. prepared a p-type RTCVD graphene/PEDOT:PSS (RCG/P) hybrid film which power factor is 0.58 μWcm-1 K-2 at ~300 K. | 10.1038-s41598-019-50754-4.txt |  |  |  |  | comma-level | power factor | Realizing High Thermoelectric Performance at Ambient Temperature by Ternary Alloying in Polycrystalline Si1-x-yGexSny Thin Films with Boron Ion Implantation | Springer | 2019 | yes
19917 | ['p-type copper telluride nanowires'] | p-type copper telluride nanowires | PF | PF |  | [295] | 295 | Kelvin^(1.0) |  | [2.3000000000000003e-05] | 2.3e-05 | Kelvin^(-2.0) Meter^(-1.0) Watt^(1.0) |  |  | ( Zhou et al. reported a p-type copper telluride nanowires with a power factor of 0.23 μWcm-1 K-2 at RT) FROM: In stark contrast to our results, Paul et al. prepared nanoporous p-type Ca3Co4O9 thin films with a power factor of 2.3 μWcm-1 K-2 at room temperature, Zhou et al. reported a p-type copper telluride nanowires with a power factor of 0.23 μWcm-1 K-2 at RT, Park et al. prepared a p-type RTCVD graphene/PEDOT:PSS (RCG/P) hybrid film which power factor is 0.58 μWcm-1 K-2 at ~300 K. | 10.1038-s41598-019-50754-4.txt |  |  |  |  | comma-level | power factor | Realizing High Thermoelectric Performance at Ambient Temperature by Ternary Alloying in Polycrystalline Si1-x-yGexSny Thin Films with Boron Ion Implantation | Springer | 2019 | yes
19918 | ['graphene / PEDOT : PSS'] | graphene / PEDOT : PSS | PF | PF |  | [300.0] | 300 | Kelvin^(1.0) | [300.0] | [5.8e-05] | 5.8e-05 | Kelvin^(-2.0) Meter^(-1.0) Watt^(1.0) |  |  | ( Park et al. prepared a p-type RTCVD graphene/PEDOT:PSS (RCG/P) hybrid film which power factor is 0.58 μWcm-1 K-2 at ~300 K.) FROM: In stark contrast to our results, Paul et al. prepared nanoporous p-type Ca3Co4O9 thin films with a power factor of 2.3 μWcm-1 K-2 at room temperature, Zhou et al. reported a p-type copper telluride nanowires with a power factor of 0.23 μWcm-1 K-2 at RT, Park et al. prepared a p-type RTCVD graphene/PEDOT:PSS (RCG/P) hybrid film which power factor is 0.58 μWcm-1 K-2 at ~300 K. | 10.1038-s41598-019-50754-4.txt |  |  |  |  | comma-level | power factor | Realizing High Thermoelectric Performance at Ambient Temperature by Ternary Alloying in Polycrystalline Si1-x-yGexSny Thin Films with Boron Ion Implantation | Springer | 2019 | yes
19919 | ['La0.75Pr0.25Fe4Sb12'] | La0.75Pr0.25Fe4Sb12 | PF | PF |  | [823.0] | 823 | Kelvin^(1.0) | [823.0] | [0.0031000000000000003] | 0.0031 | Kelvin^(-2.0) Meter^(-1.0) Watt^(1.0) |  |  | (The maximum power factor (PF) was 3.1 m Wm-1 K-2, at 823 K and 723 K for La0.75Pr0.25Fe4Sb12 and La0.75Pr0.25 Fe3.75Co0.25Sb12, respectively.) FROM: The maximum power factor (PF) was 3.1 m Wm-1 K-2, at 823 K and 723 K for La0.75Pr0.25Fe4Sb12 and La0.75Pr0.25 Fe3.75Co0.25Sb12, respectively. | 10.1007-s11664-015-3952-9.txt |  |  |  |  | comma-level | maximum power factor | Thermoelectric Properties of p-Type La1-zPrzFe4-xCoxSb12 Skutterudites | Springer | 2016 | no
19920 | ['PEDOT : PSS films'] | PEDOT : PSS films | PF | PF |  | [470.0] | 470 | Kelvin^(1.0) | [197.0] | [1.49e-05] | 1.49e-05 | Kelvin^(-2.0) Meter^(-1.0) Watt^(1.0) |  |  | (Due to the synergistic effect of high polar solvent and thermal treatment, the maximum electrical conductivity of PEDOT:PSS films was up to 520 S cm-1 by EG post-treatment at its boiling point (197 °C), resulting in a power factor of 14.9 μW m-1 K-2, which was four orders of magnitude higher) FROM: Due to the synergistic effect of high polar solvent and thermal treatment, the maximum electrical conductivity of PEDOT:PSS films was up to 520 S cm-1 by EG post-treatment at its boiling point (197 °C), resulting in a power factor of 14.9 μW m-1 K-2, which was four orders of magnitude higher than pure PEDOT:PSS film (~0.005 μW m-1 K-2). | 10.1007-s10965-015-0883-3.txt |  | treatment |  |  | comma-level | power factor | Enhanced thermoelectric performance of PEDOT:PSS films by solvent thermal treatment | Springer | 2015 | no
19921 | ['pure PEDOT : PSS film'] | pure PEDOT : PSS film | PF | PF |  | [470.0] | 470 | Kelvin^(1.0) | [197.0] | [5e-09] | 5e-09 | Kelvin^(-2.0) Meter^(-1.0) Watt^(1.0) |  |  | ({ power factor at 197 °C) }: pure PEDOT:PSS film (~0.005 μW m-1 K-2).) FROM: Due to the synergistic effect of high polar solvent and thermal treatment, the maximum electrical conductivity of PEDOT:PSS films was up to 520 S cm-1 by EG post-treatment at its boiling point (197 °C), resulting in a power factor of 14.9 μW m-1 K-2, which was four orders of magnitude higher than pure PEDOT:PSS film (~0.005 μW m-1 K-2). | 10.1007-s10965-015-0883-3.txt |  |  |  |  | comma-level | power factor | Enhanced thermoelectric performance of PEDOT:PSS films by solvent thermal treatment | Springer | 2015 | no
19922 | ['PEDOT : PSS films'] | PEDOT : PSS films | PF | PF |  | [300.0] | 300 | Kelvin^(1.0) | [300.0] | [5e-09] | 5e-09 | Kelvin^(-2.0) Meter^(-1.0) Watt^(1.0) |  |  | ({ at 300 K }: the power factor of untreated free-standing PEDOT:PSS films was ~0.005 μW m-1 K-2) FROM: At 300 K, the power factor of untreated free-standing PEDOT:PSS films was ~0.005 μW m-1 K-2, and that of all samples in our work was three orders of magnitude higher than the former at least. | 10.1007-s10965-015-0883-3.txt |  | untreated |  |  | comma-level | power factor | Enhanced thermoelectric performance of PEDOT:PSS films by solvent thermal treatment | Springer | 2015 | no
19923 | ['La0.02Sr0.98TiO3'] | La0.02Sr0.98TiO3 | PF | PF |  | [300.0] | 300 | Kelvin^(1.0) | [300.0] | [0.0036000000000000003] | 0.0036 | Kelvin^(-2.0) Meter^(-1.0) Watt^(1.0) |  |  | ( relatively large PF values are reported to be 36 μW/K2 cm at 300 K and 5 μW/K2 cm at 900 K for La0.02Sr0.98TiO3 and SrTi0.98Nb0.02O3 bulk single crystals) FROM: Due to large effective mass in addition to above-mentioned advantage, relatively large PF values are reported to be 36 μW/K2 cm at 300 K and 5 μW/K2 cm at 900 K for La0.02Sr0.98TiO3 and SrTi0.98Nb0.02O3 bulk single crystals, respectively. | 10.1016-j.apsusc.2007.04.089.xml |  |  |  |  | comma-level | PF | Parallel syntheses and thermoelectric properties of Ce-doped SrTiO3 thin films | Elsevier | 2007 | no
19924 | ['Ce0.2Sr0.8TiO3 film'] | Ce0.2Sr0.8TiO3 film | PF | PF |  | [900.0] | 900 | Kelvin^(1.0) | [900.0] | [0.0007] | 0.0007 | Kelvin^(-2.0) Meter^(-1.0) Watt^(1.0) |  |  | (We further grew a single-composition Ce0.2Sr0.8TiO3 film, in which the PF was as large as 7 μW/K2cm and 14 μW/K2 cm at 300 and 900 K, respectively.) FROM: We further grew a single-composition Ce0.2Sr0.8TiO3 film, in which the PF was as large as 7 μW/K2cm and 14 μW/K2 cm at 300 and 900 K, respectively. | 10.1016-j.apsusc.2007.04.089.xml |  |  |  |  | comma-level | PF | Parallel syntheses and thermoelectric properties of Ce-doped SrTiO3 thin films | Elsevier | 2007 | no
19925 | ['Bi0.4Sb1.6Te3.4'] | Bi0.4Sb1.6Te3.4 | PF | PF |  | [417.0] | 417 | Kelvin^(1.0) | [417.0] | [0.00263] | 0.00263 | Kelvin^(-2.0) Meter^(-1.0) Watt^(1.0) |  |  | ( the highest ZT of 1.41 at 417 K was obtained for the nominal Bi0.4Sb1.6Te3.4 sample along the vertical direction due to a relatively higher PF of 2.63 mW m−1 K−2 and a lower κlat of 0.42 W m−1 K−1) FROM: Consequently, the highest ZT of 1.41 at 417 K was obtained for the nominal Bi0.4Sb1.6Te3.4 sample along the vertical direction due to a relatively higher PF of 2.63 mW m−1 K−2 and a lower κlat of 0.42 W m−1 K−1, compared to the pristine sample (ZTHo = 1.08 at 367 K). | 10.1016-j.actamat.2017.06.036.xml |  |  | vertical direction |  | comma-level | PF | Enhancement of thermoelectric properties in liquid-phase sintered Te-excess bismuth antimony tellurides prepared by hot-press sintering | Elsevier | 2017 | no
19926 | ['ZrNiSn0.98Sb0.02'] | ZrNiSn0.98Sb0.02 | PF | PF |  | [500.0] | 500 | Kelvin^(1.0) | [500.0] | [0.006999999999999999] | 0.007 | Kelvin^(-2.0) Meter^(-1.0) Watt^(1.0) |  |  | ({ power factor }: and ZrNiSn0.98Sb0.02 with a milling time of 3 h shows a maximum value of 7000 μW m−1 K−2 at about 500 K.) FROM: The power factor also increases by the mechanical milling, and ZrNiSn0.98Sb0.02 with a milling time of 3 h shows a maximum value of 7000 μW m−1 K−2 at about 500 K. | 10.1016-j.mseb.2009.10.021.xml |  | milling |  |  | comma-level | power factor | Effect of mechanical milling on thermoelectric properties of half-Heusler ZrNiSn0.98Sb0.02 intermetallic compound | Elsevier | 2010 | no
19927 | ['Cu2Sn1-2xZnxFexS3'] | Cu2Sn1-2xZnxFexS3 | PF | PF |  | [773.0] | 773 | Kelvin^(1.0) | [773.0] | [0.0012000000000000001] | 0.0012 | Kelvin^(-2.0) Meter^(-1.0) Watt^(1.0) |  |  | (With the increasing x in Cu2Sn1-2xZnxFexS3, the σ values increase effectively as a result of acceptor doping, while with a relatively high S due to the enhanced m* by virtue of the contribution of the unfilled Fe-3d orbitals in the valence band, leading to an optimal power factor of ~ 12 μWcm-1 K-2 at 773 K.) FROM: With the increasing x in Cu2Sn1-2xZnxFexS3, the σ values increase effectively as a result of acceptor doping, while with a relatively high S due to the enhanced m* by virtue of the contribution of the unfilled Fe-3d orbitals in the valence band, leading to an optimal power factor of ~ 12 μWcm-1 K-2 at 773 K. | 10.1007-s10854-020-03732-w.txt |  |  |  |  | comma-level | optimal power factor | Thermoelectric properties and magnetoelectric coupling in dually doped Cu2Sn1-2xZnxFexS3 | Springer | 2020 | no
19928 | ['Bi-doped Mg2Si'] | Bi-doped Mg2Si | PF | PF |  | [600.0] | 600 | Kelvin^(1.0) | [600.0] | [0.003] | 0.003 | Kelvin^(-2.0) Meter^(-1.0) Watt^(1.0) |  |  | ({ power factor }: 600 K (with a peak value above 3000 µWm-1 K-2), a relatively high value for Bi-doped Mg2Si samples,.) FROM: For Mg2Si0.985Bi0.015, the power factor is larger than 2600 µWm-1 K-2 at temperature higher than 600 K (with a peak value above 3000 µWm-1 K-2), a relatively high value for Bi-doped Mg2Si samples,. | 10.1007-s10853-018-2185-8.txt |  |  |  |  | comma-level | power factor | Enhanced thermoelectric performance of bismuth-doped magnesium silicide synthesized under high pressure | Springer | 2018 | no
19929 | ['Fe2VAl'] | Fe2VAl | PF | PF |  | [309.0] | 309 | Kelvin^(1.0) | [309.0] | [9.96e-05] | 9.96e-05 | Kelvin^(-2.0) Meter^(-1.0) Watt^(1.0) |  |  | ( he maximum values of the power factor and the dimensionless figure of merit for the STCSed Fe2VAl were 99.6 μW m−1 K−2 and 2.19 × 10−3 at 309 K) FROM: As a result, he maximum values of the power factor and the dimensionless figure of merit for the STCSed Fe2VAl were 99.6 μW m−1 K−2 and 2.19 × 10−3 at 309 K, respectively. | 10.1016-j.jallcom.2014.05.137.xml |  |  |  |  | comma-level | power factor | Single thermite-type combustion synthesis of Fe2VAl for thermoelectric applications from Fe, V2O5 and Al powders | Elsevier | 2014 | no
19930 | ['La-doped Mg3Sb2'] | La-doped Mg3Sb2 | PF | PF |  | [620.0] | 620 | Kelvin^(1.0) | [620.0] | [0.00136] | 0.00136 | Kelvin^(-2.0) Meter^(-1.0) Watt^(1.0) |  |  | (The maximum thermoelectric power factor for the La-doped Mg3Sb2 (P = 13.6 μW cm-1 K-2 at 620 K) was ) FROM: The maximum thermoelectric power factor for the La-doped Mg3Sb2 (P = 13.6 μW cm-1 K-2 at 620 K) was comparable to that for the Sc-doped Mg3Sb2 (P = 13.3 μW cm-1 K-2 at 470 K). | 10.1007-s10854-020-03308-8.txt |  |  |  |  | comma-level | power factor | Thermoelectric properties of La- and Sc-doped Mg3Sb2 synthesized via pulsed electric current sintering | Springer | 2020 | no
19931 | ['Sc-doped Mg3Sb2'] | Sc-doped Mg3Sb2 | PF | PF |  | [470.0] | 470 | Kelvin^(1.0) | [470.0] | [0.0013300000000000002] | 0.00133 | Kelvin^(-2.0) Meter^(-1.0) Watt^(1.0) |  |  | ({ power factor }: that for the Sc-doped Mg3Sb2 (P = 13.3 μW cm-1 K-2 at 470 K).) FROM: The maximum thermoelectric power factor for the La-doped Mg3Sb2 (P = 13.6 μW cm-1 K-2 at 620 K) was comparable to that for the Sc-doped Mg3Sb2 (P = 13.3 μW cm-1 K-2 at 470 K). | 10.1007-s10854-020-03308-8.txt |  |  |  |  | comma-level | power factor | Thermoelectric properties of La- and Sc-doped Mg3Sb2 synthesized via pulsed electric current sintering | Springer | 2020 | no
19932 | ['β-Zn4Sb3'] | β-Zn4Sb3 | PF | PF |  | [680.0] | 680 | Kelvin^(1.0) | [680.0] | [1.06] | 1.06 | Kelvin^(-2.0) Meter^(-1.0) Watt^(1.0) |  |  | (The PF obtained here for β-Zn4Sb3 at 680 K is around 1.06 W m−1 K−2) FROM: The PF obtained here for β-Zn4Sb3 at 680 K is around 1.06 W m−1 K−2, which is in good agreement with that reported by Ueno et al. . | 10.1016-j.intermet.2011.07.002.xml |  |  |  |  | comma-level | PF | Effects of Te doping on the transport and thermoelectric properties of Zn4Sb3 | Elsevier | 2011 | no
19933 | ['Zn4(Sb0.995Te0.005)3'] | Zn4(Sb0.995Te0.005)3 | PF | PF |  | [464.0] | 464 | Kelvin^(1.0) | [464.0] | [0.00148] | 0.00148 | Kelvin^(-2.0) Meter^(-1.0) Watt^(1.0) |  |  | (that of Zn4(Sb0.995Te0.005)3 with an exception at around 464 K for the first measurement ((c)), where the PF for the heavier substituted compound reaching a value of 1.48 × 10−3Wm−1K−2.) FROM: On the other hand, the PF of the Zn4(Sb0.98Te0.02)3 compound with higher Te content is larger than that of β-Zn4Sb3, while smaller than that of Zn4(Sb0.995Te0.005)3 with an exception at around 464 K for the first measurement ((c)), where the PF for the heavier substituted compound reaching a value of 1.48 × 10−3Wm−1K−2. | 10.1016-j.intermet.2011.07.002.xml |  |  |  |  | comma-level | PF | Effects of Te doping on the transport and thermoelectric properties of Zn4Sb3 | Elsevier | 2011 | no
19934 | ['single-crystal YbAl3'] | single-crystal YbAl3 | PF | PF |  | [100.0] | 100 | Kelvin^(1.0) | [100.0] | [0.033999999999999996] | 0.034 | Kelvin^(-2.0) Meter^(-1.0) Watt^(1.0) |  |  | ( the power factor of single-crystal YbAl3 reaches 3.4 × 104 μW m−1 K−2 at 100 K) FROM: As a result, the power factor of single-crystal YbAl3 reaches 3.4 × 104 μW m−1 K−2 at 100 K, which is nearly 4–X times larger than that of optimized Bi2Te3-based alloys . | 10.1016-j.jallcom.2014.02.112.xml |  |  |  |  | comma-level | power factor | Influence of Sn substitution on the thermoelectric properties in YbAl3 | Elsevier | 2014 | no
19935 | ['pure YbAl3'] | pure YbAl3 | PF | PF |  | [295] | 295 | Kelvin^(1.0) | [673.0] | [0.0115] | 0.0115 | Kelvin^(-2.0) Meter^(-1.0) Watt^(1.0) |  |  | (The power factor for the pure YbAl3 prepared by SPS in this work, from 1.15 × 104 μW m−1 K−2 at room temperature to 0.25 × 104 μW m−1 K−2 at 673 K, is ) FROM: The power factor for the pure YbAl3 prepared by SPS in this work, from 1.15 × 104 μW m−1 K−2 at room temperature to 0.25 × 104 μW m−1 K−2 at 673 K, is comparable with that prepared by hot pressing reported in Ref. , from 1.01 × 104 μW m−1 K−2 at room temperature to 0.31 × 104 μW m−1 K−2 at 673 K. | 10.1016-j.jallcom.2014.02.112.xml |  | SPS |  |  | comma-level | power factor | Influence of Sn substitution on the thermoelectric properties in YbAl3 | Elsevier | 2014 | no
19936 | ['YbAl2.9Sn0.10'] | YbAl2.9Sn0.10 | PF | PF |  | [295] | 295 | Kelvin^(1.0) | [673.0] | [0.0133] | 0.0133 | Kelvin^(-2.0) Meter^(-1.0) Watt^(1.0) |  |  | (The power factor of the sample YbAl2.9Sn0.10 reaches 1.33 × 104 μW m−1 K−2 at room temperature and 4.41 × 103 μW m−1 K−2 at 673 K) FROM: The power factor of the sample YbAl2.9Sn0.10 reaches 1.33 × 104 μW m−1 K−2 at room temperature and 4.41 × 103 μW m−1 K−2 at 673 K, which is much higher than those of the pure YbAl3. | 10.1016-j.jallcom.2014.02.112.xml |  |  |  |  | comma-level | power factor | Influence of Sn substitution on the thermoelectric properties in YbAl3 | Elsevier | 2014 | no
19937 | ['Cu2Se film'] | Cu2Se film | PF | PF |  | [295] | 295 | Kelvin^(1.0) |  | [0.0011] | 0.0011 | Kelvin^(-2.0) Meter^(-1.0) Watt^(1.0) |  |  | ( Perez-Taborda et al. [] further tuned the composition of as-prepared inorganic Cu2Se film and boosted the room-temperature S2σ to ∼11 μW cm−1 K-2 at the nominal Cu/Se ratio of ∼2 [].) FROM: By employing pulsed hybrid reactive magnetron sputtering method, Perez-Taborda et al. [] further tuned the composition of as-prepared inorganic Cu2Se film and boosted the room-temperature S2σ to ∼11 μW cm−1 K-2 at the nominal Cu/Se ratio of ∼2 []. | 10.1016-j.nantod.2020.100938.xml |  |  |  |  | comma-level | S2σ | Cu2Se thermoelectrics: property, methodology, and device | Elsevier | 2020 | no
19938 | ['CuGa0.99Mn0.01Te2'] | CuGa0.99Mn0.01Te2 | PF | PF |  | [718.0] | 718 | Kelvin^(1.0) | [718.0] | [0.0015500000000000002] | 0.00155 | Kelvin^(-2.0) Meter^(-1.0) Watt^(1.0) |  |  | ( the power factor of CuGa0.99Mn0.01Te2 reaches 1.55 mW K−2 m−1 at 718 K.) FROM: As a result, the power factor of CuGa0.99Mn0.01Te2 reaches 1.55 mW K−2 m−1 at 718 K. | 10.1039-c6ta11120c.html |  |  |  |  | comma-level | power factor | Thermoelectric properties of CuGa1−xMnxTe2: power factor enhancement by incorporation of magnetic ions | RSC | 2017 | no
19939 | ['Zr0.5Hf0.5NiSn0.985Sb0.015'] | Zr0.5Hf0.5NiSn0.985Sb0.015 | PF | PF |  | [300.0] | 300 | Kelvin^(1.0) | [300.0] | [0.00262] | 0.00262 | Kelvin^(-2.0) Meter^(-1.0) Watt^(1.0) |  |  | (The power factor of Zr0.5Hf0.5NiSn0.985Sb0.015 at 300 K is 26.2 μW cm−1 K−2) FROM: The power factor of Zr0.5Hf0.5NiSn0.985Sb0.015 at 300 K is 26.2 μW cm−1 K−2, and the power factor of Zr0.5Hf0.5CoSb0.8Sn0.2 is 19.1 μW cm−1 K−2. | 10.1039-c9ee02228g.html |  |  |  |  | comma-level | power factor | High-efficiency half-Heusler thermoelectric modules enabled by self-propagating synthesis and topologic structure optimization | RSC | 2019 | no
19940 | ['Zr0.5Hf0.5CoSb0.8Sn0.2'] | Zr0.5Hf0.5CoSb0.8Sn0.2 | PF | PF |  | [300.0] | 300 | Kelvin^(1.0) | [300.0] | [0.0019100000000000002] | 0.00191 | Kelvin^(-2.0) Meter^(-1.0) Watt^(1.0) |  |  | ({ at 300 K }: and the power factor of Zr0.5Hf0.5CoSb0.8Sn0.2 is 19.1 μW cm−1 K−2.) FROM: The power factor of Zr0.5Hf0.5NiSn0.985Sb0.015 at 300 K is 26.2 μW cm−1 K−2, and the power factor of Zr0.5Hf0.5CoSb0.8Sn0.2 is 19.1 μW cm−1 K−2. | 10.1039-c9ee02228g.html |  |  |  |  | comma-level | power factor | High-efficiency half-Heusler thermoelectric modules enabled by self-propagating synthesis and topologic structure optimization | RSC | 2019 | no
19941 | ['α-HgS'] | α-HgS | PF | PF |  | [300.0] | 300 | Kelvin^(1.0) | [300.0] | [0.00045000000000000004] | 0.00045 | Kelvin^(-2.0) Meter^(-1.0) Watt^(1.0) |  |  | (0.45 mWm-1 K-2 when the T is between 300 K and 600 K, while the S2σ for α-HgS at n~1.6×1019 cm-3 range from 0.93 m Wm-1 K-2) FROM: The S2σ of α-HgO at n~2.9×1020 cm-3 varies from 0.36 m Wm-1 K-2 to 0.45 mWm-1 K-2 when the T is between 300 K and 600 K, while the S2σ for α-HgS at n~1.6×1019 cm-3 range from 0.93 m Wm-1 K-2 to 1.25 m Wm-1 K-2 at T from 300 K to 600 K. | 10.1016-j.commatsci.2020.109960.xml |  |  |  |  | comma-level | S2σ | Low thermal conductivity and good thermoelectric performance in mercury chalcogenides | Elsevier | 2020 | no
19942 | ['CCO'] | CCO | PF | PF |  | [873.0] | 873 | Kelvin^(1.0) | [600.0] | [0.00016999999999999999] | 0.00017 | Kelvin^(-2.0) Meter^(-1.0) Watt^(1.0) |  |  | (CCO ceramics exhibit a high power factor 170 μW/(K2m) at 600 °C.) FROM: CCO ceramics exhibit a high power factor 170 μW/(K2m) at 600 °C. | 10.1016-j.jallcom.2015.11.001.xml |  |  |  |  | comma-level | power factor | Thermoelectric properties of Ca3Co4O9 ceramics prepared by an alternative pressure-less sintering/annealing method | Elsevier | 2016 | no
19945 | ['TiS2'] | TiS2 | PF | PF |  | [295] | 295 | Kelvin^(1.0) |  | [0.21] | 0.21 | Kelvin^(-2.0) Meter^(-1.0) Watt^(1.0) |  |  | (Tian et al. [] fabricated a TiS2/organic hybrid superlattice film with a power factor of 210 mWm−1K−2 achieved at room temperature) FROM: Tian et al. [] fabricated a TiS2/organic hybrid superlattice film with a power factor of 210 mWm−1K−2 achieved at room temperature, and the flexible thermoelectric device generated a high power density of 2.5 Wm−2. | 10.1016-j.cap.2019.01.019.xml |  | fabricated |  |  | comma-level | power factor | Enhanced thermoelectric performance of P-type Sb2Te3 thin films through organic-inorganic hybridization on flexible substrate | Elsevier | 2019 | no
19946 | ['In0.4Ba0.1Co4Sb12'] | In0.4Ba0.1Co4Sb12 | PF | PF |  | [623.0] | 623 | Kelvin^(1.0) | [623.0] | [0.00297] | 0.00297 | Kelvin^(-2.0) Meter^(-1.0) Watt^(1.0) |  |  | (The PF value of sample In0.4Ba0.1Co4Sb12 gradually increases with increasing temperature and shows its maximum value (29.7 μWcm−1K−2) at about 623 K) FROM: The PF value of sample In0.4Ba0.1Co4Sb12 gradually increases with increasing temperature and shows its maximum value (29.7 μWcm−1K−2) at about 623 K, and then it begin to decrease. | 10.1016-j.jallcom.2017.04.130.xml |  |  |  |  | comma-level | PF | Structure and thermoelectric properties of InxBayCo4Sb12 samples prepared by HPHT | Elsevier | 2017 | no
19947 | ['La10Nb10'] | La10Nb10 | PF | PF |  | [600.0] | 600 | Kelvin^(1.0) | [600.0] | [0.00132] | 0.00132 | Kelvin^(-2.0) Meter^(-1.0) Watt^(1.0) |  |  | ( with the La10Nb10 sample showing a maximum power factor as high as PF ∼ 1.32 mW m−1 K−2 at 600 K.) FROM: It is noted that the PF exhibits peak values above 1 mW m−1 K−2 in the temperature range of 450 to 650 K for several samples, with the La10Nb10 sample showing a maximum power factor as high as PF ∼ 1.32 mW m−1 K−2 at 600 K. | 10.1039-c8ta10079a.html |  |  |  |  | comma-level | maximum power factor | First-principles calculations and high thermoelectric performance of La–Nb doped SrTiO3 ceramics | RSC | 2019 | no
19948 | ['Ca2.8Ag0.2Co3.95Fe0.05O9+δ'] | Ca2.8Ag0.2Co3.95Fe0.05O9+δ | PF | PF |  | [150.0] | 150 | Kelvin^(1.0) | [150.0] | [0.000266] | 0.000266 | Kelvin^(-2.0) Meter^(-1.0) Watt^(1.0) |  |  | (The highest power factor (2.66 μW cm-1 K-2 at 150 K) is reached for the Ca2.8Ag0.2Co3.95Fe0.05O9+δ) FROM: The highest power factor (2.66 μW cm-1 K-2 at 150 K) is reached for the Ca2.8Ag0.2Co3.95Fe0.05O9+δ, representing an improvement of about 16 % compared to the undoped sample. | 10.1007-s11664-013-2922-3.txt |  |  |  |  | comma-level | highest power factor | Thermoelectric Properties of Ca3-xAgxCo3.95Fe0.05O9+δ (0 ≤ x ≤ 0.3) | Springer | 2014 | no
19949 | ['Sn0.98Pb0.01Zn0.01Se'] | Sn0.98Pb0.01Zn0.01Se | PF | PF |  | [873.0] | 873 | Kelvin^(1.0) | [873.0] | [0.000543] | 0.000543 | Kelvin^(-2.0) Meter^(-1.0) Watt^(1.0) |  |  | (The PF in Sn0.98Pb0.01Zn0.01Se reaches the maximum value of 5.43 μW cm−1 K−2 at 873 K) FROM: The PF in Sn0.98Pb0.01Zn0.01Se reaches the maximum value of 5.43 μW cm−1 K−2 at 873 K, which is about 30% magnitude larger than that of single Pb doped Sn0.99Pb0.01Se (4.24 μW cm−1 K−2) . | 10.1016-j.nanoen.2018.09.025.xml |  |  |  |  | comma-level | PF | Achieving high thermoelectric performance with Pb and Zn codoped polycrystalline SnSe via phase separation and nanostructuring strategies | Elsevier | 2018 | no
19950 | ['Pb doped Sn0.99Pb0.01Se'] | Pb doped Sn0.99Pb0.01Se | PF | PF |  | [873.0] | 873 | Kelvin^(1.0) | [873.0] | [0.00042400000000000006] | 0.000424 | Kelvin^(-2.0) Meter^(-1.0) Watt^(1.0) |  |  | ({ PF at 873 K }: that of single Pb doped Sn0.99Pb0.01Se (4.24 μW cm−1 K−2) .) FROM: The PF in Sn0.98Pb0.01Zn0.01Se reaches the maximum value of 5.43 μW cm−1 K−2 at 873 K, which is about 30% magnitude larger than that of single Pb doped Sn0.99Pb0.01Se (4.24 μW cm−1 K−2) . | 10.1016-j.nanoen.2018.09.025.xml |  |  |  |  | comma-level | PF | Achieving high thermoelectric performance with Pb and Zn codoped polycrystalline SnSe via phase separation and nanostructuring strategies | Elsevier | 2018 | no
19951 | ['bulk Ca33.3Mg33.3Si33.3'] | bulk Ca33.3Mg33.3Si33.3 | PF | PF |  | [433.0] | 433 | Kelvin^(1.0) | [433.0] | [0.00042] | 0.00042 | Kelvin^(-2.0) Meter^(-1.0) Watt^(1.0) |  |  | ({ power factor }: in the bulk Ca33.3Mg33.3Si33.3 sample showed 0.42 mW m−1 K−2 at 433 K.) FROM: As a result, the maximum value of the power factor, P, in the bulk Ca33.3Mg33.3Si33.3 sample showed 0.42 mW m−1 K−2 at 433 K. | 10.1016-j.jallcom.2016.08.227.xml |  |  |  |  | comma-level | power factor | Thermoelectric property of bulk CaMgSi intermetallic compound | Elsevier | 2017 | no
19952 | ['SSR'] | SSR | PF | PF |  | [600.0] | 600 | Kelvin^(1.0) | [600.0] | [0.00518] | 0.00518 | Kelvin^(-2.0) Meter^(-1.0) Watt^(1.0) |  |  | (As a consequence, the carrier mobility and electrical conductivity is much enhanced, leading to a record power factor of 5.18 × 10−3 W m−1 K−2 at 600 K, a ## % change over the SSR–PAS sample, and a high figure of merit ZT ≈ 1.30 at 750 K.) FROM: As a consequence, the carrier mobility and electrical conductivity is much enhanced, leading to a record power factor of 5.18 × 10−3 W m−1 K−2 at 600 K, a 15% improvement over the SSR–PAS sample, and a high figure of merit ZT ≈ 1.30 at 750 K. | 10.1016-j.scriptamat.2014.09.009.xml |  |  |  |  | comma-level | power factor | Enhanced power factor of Mg2Si0.3Sn0.7 synthesized by a non-equilibrium rapid solidification method | Elsevier | 2015 | no
19953 | ['polycrystalline Na0.03Sn0.97Se'] | polycrystalline Na0.03Sn0.97Se | PF | PF |  | [295] | 295 | Kelvin^(1.0) | [300.0, 830.0] | [0.000573] | 0.000573 | Kelvin^(-2.0) Meter^(-1.0) Watt^(1.0) |  |  | (Here, we report a novel liquid-phase hot deformation technique to enhance the texturing degree of polycrystalline Na0.03Sn0.97Se, leading to a significantly boosted carrier mobility of 30.1 cm2 V-1 s-1 at room temperature and a remarkable average power factor of 5.73 µW cm-1 K-2 between 300 and 830 K.) FROM: Here, we report a novel liquid-phase hot deformation technique to enhance the texturing degree of polycrystalline Na0.03Sn0.97Se, leading to a significantly boosted carrier mobility of 30.1 cm2 V-1 s-1 at room temperature and a remarkable average power factor of 5.73 µW cm-1 K-2 between 300 and 830 K. | 10.1039-d0ma00405g.html |  | hotdeformation |  |  | comma-level | average power factor | Boosted carrier mobility and enhanced thermoelectric properties of polycrystalline Na0.03Sn0.97Se by liquid-phase hot deformation | RSC | 2020 | yes
19954 | ['K0.001Sn0.999Se'] | K0.001Sn0.999Se | PF | PF |  | [823.0] | 823 | Kelvin^(1.0) | [823.0] | [0.00047] | 0.00047 | Kelvin^(-2.0) Meter^(-1.0) Watt^(1.0) |  |  | (Here we report a high zT value of 1.11 at 823 K in the K0.001Sn0.999Se sample mainly due to the combined effect of a moderate power factor of 0.47 mW m−1 K−2 and an extremely low κ value of 0.35 W m−1 K−1 by strong phonon scattering via prevalent Se-rich precipitates in the SnSe matrix.) FROM: Here we report a high zT value of 1.11 at 823 K in the K0.001Sn0.999Se sample mainly due to the combined effect of a moderate power factor of 0.47 mW m−1 K−2 and an extremely low κ value of 0.35 W m−1 K−1 by strong phonon scattering via prevalent Se-rich precipitates in the SnSe matrix. | 10.1016-j.cap.2018.09.011.xml |  |  |  |  | comma-level | power factor | High thermoelectric performance and low thermal conductivity in K-doped SnSe polycrystalline compounds | Elsevier | 2018 | no
19955 | ['SnSe'] | SnSe | PF | PF |  | [823.0] | 823 | Kelvin^(1.0) | [823.0] | [0.0005300000000000001] | 0.00053 | Kelvin^(-2.0) Meter^(-1.0) Watt^(1.0) |  |  | ( resulting in a significantly enhanced PF of 0.53 mW m−1 K−2 at 823 K for the SnSe sample) FROM: The σ of SnSe is rapidly increased with increasing temperature above 523 K, resulting in a significantly enhanced PF of 0.53 mW m−1 K−2 at 823 K for the SnSe sample, which is 10% higher than that of Na0.02Sn0.98Se (0.48 mW m−1 K−2), 23 and 83% higher than that of the pristine SnSe (0.29 mW m−1 K−2) reported by Chen et al. []. | 10.1016-j.cap.2018.09.011.xml |  |  |  |  | comma-level | PF | High thermoelectric performance and low thermal conductivity in K-doped SnSe polycrystalline compounds | Elsevier | 2018 | no
19956 | ['Na0.02Sn0.98Se'] | Na0.02Sn0.98Se | PF | PF |  | [523.0] | 523 | Kelvin^(1.0) | [523.0] | [0.00048] | 0.00048 | Kelvin^(-2.0) Meter^(-1.0) Watt^(1.0) |  |  | ({ PF at 523 K }: that of Na0.02Sn0.98Se (0.48 mW m−1 K−2)) FROM: The σ of SnSe is rapidly increased with increasing temperature above 523 K, resulting in a significantly enhanced PF of 0.53 mW m−1 K−2 at 823 K for the SnSe sample, which is 10% higher than that of Na0.02Sn0.98Se (0.48 mW m−1 K−2), 23 and 83% higher than that of the pristine SnSe (0.29 mW m−1 K−2) reported by Chen et al. []. | 10.1016-j.cap.2018.09.011.xml |  |  |  |  | comma-level | PF | High thermoelectric performance and low thermal conductivity in K-doped SnSe polycrystalline compounds | Elsevier | 2018 | no
19957 | ['pristine SnSe'] | pristine SnSe | PF | PF |  | [523.0] | 523 | Kelvin^(1.0) | [523.0] | [0.00029] | 0.00029 | Kelvin^(-2.0) Meter^(-1.0) Watt^(1.0) |  |  | ({ PF at 523 K }: that of the pristine SnSe (0.29 mW m−1 K−2) reported by Chen et al. [].) FROM: The σ of SnSe is rapidly increased with increasing temperature above 523 K, resulting in a significantly enhanced PF of 0.53 mW m−1 K−2 at 823 K for the SnSe sample, which is 10% higher than that of Na0.02Sn0.98Se (0.48 mW m−1 K−2), 23 and 83% higher than that of the pristine SnSe (0.29 mW m−1 K−2) reported by Chen et al. []. | 10.1016-j.cap.2018.09.011.xml |  |  |  |  | comma-level | PF | High thermoelectric performance and low thermal conductivity in K-doped SnSe polycrystalline compounds | Elsevier | 2018 | no
19958 | ['SWCNT / FeCl3-doped poly(3-hexylthiophene)'] | SWCNT / FeCl3-doped poly(3-hexylthiophene) | PF | PF |  | [295] | 295 | Kelvin^(1.0) |  | [9.499999999999999e-05] | 9.5e-05 | Kelvin^(-2.0) Meter^(-1.0) Watt^(1.0) |  |  | (Bounioux et al. reported that SWCNT/FeCl3-doped poly(3-hexylthiophene) (P3HT) hybrid films exhibited power factors of 95 ± 12 µW m−1 K−2 at room temperature.) FROM: Bounioux et al. reported that SWCNT/FeCl3-doped poly(3-hexylthiophene) (P3HT) hybrid films exhibited power factors of 95 ± 12 µW m−1 K−2 at room temperature. | 10.1039-c5ta02443a.html | 12 |  |  |  | comma-level | power factors | Effective doping by spin-coating and enhanced thermoelectric power factors in SWCNT/P3HT hybrid films | RSC | 2015 | no
19959 | ['SWCNT / PEDOT : PSS / polyvinyl acetate'] | SWCNT / PEDOT : PSS / polyvinyl acetate | PF | PF |  | [295] | 295 | Kelvin^(1.0) |  | [0.00015999999999999999] | 0.00016 | Kelvin^(-2.0) Meter^(-1.0) Watt^(1.0) |  |  | (Yu et al. reported that SWCNT/PEDOT:PSS/polyvinyl acetate (PVAc) hybrid films exhibited power factors up to 160 µW m−1 K−2 at room temperature.) FROM: Yu et al. reported that SWCNT/PEDOT:PSS/polyvinyl acetate (PVAc) hybrid films exhibited power factors up to 160 µW m−1 K−2 at room temperature. | 10.1039-c5ta02443a.html |  |  |  |  | comma-level | power factors | Effective doping by spin-coating and enhanced thermoelectric power factors in SWCNT/P3HT hybrid films | RSC | 2015 | no
19960 | ['SWCNT / camphorsulfonic acid (CSA)-doped polyaniline'] | SWCNT / camphorsulfonic acid (CSA)-doped polyaniline | PF | PF |  | [295] | 295 | Kelvin^(1.0) |  | [0.000176] | 0.000176 | Kelvin^(-2.0) Meter^(-1.0) Watt^(1.0) |  |  | (Yao et al. reported that SWCNT/camphorsulfonic acid (CSA)-doped polyaniline hybrid films exhibited power factors up to 176 µW m−1 K−2 at room temperature.) FROM: Yao et al. reported that SWCNT/camphorsulfonic acid (CSA)-doped polyaniline hybrid films exhibited power factors up to 176 µW m−1 K−2 at room temperature. | 10.1039-c5ta02443a.html |  |  |  |  | comma-level | power factors | Effective doping by spin-coating and enhanced thermoelectric power factors in SWCNT/P3HT hybrid films | RSC | 2015 | no
19961 | ['SWCNT'] | SWCNT | PF | PF |  | [295] | 295 | Kelvin^(1.0) |  | [0.001] | 0.001 | Kelvin^(-2.0) Meter^(-1.0) Watt^(1.0) |  |  | (Although these SWCNT/doped conjugated polymer hybrid films showed enhanced thermoelectric power factors, the performance still needs further improvement to reach the power factor of bismuth telluride (Bi2Te3) at room temperature, which is approximately 1000 µW m−1 K−2.) FROM: Although these SWCNT/doped conjugated polymer hybrid films showed enhanced thermoelectric power factors, the performance still needs further improvement to reach the power factor of bismuth telluride (Bi2Te3) at room temperature, which is approximately 1000 µW m−1 K−2. | 10.1039-c5ta02443a.html |  |  |  |  | comma-level | power factors | Effective doping by spin-coating and enhanced thermoelectric power factors in SWCNT/P3HT hybrid films | RSC | 2015 | no
19962 | ['p-type SnPb0.02Te'] | p-type SnPb0.02Te | PF | PF |  | [823.0] | 823 | Kelvin^(1.0) | [823.0] | [0.00305] | 0.00305 | Kelvin^(-2.0) Meter^(-1.0) Watt^(1.0) |  |  | ({ power factors }: and a maximum value of 30.5 μW cm−1 K−2 at 823 K has been reached in p-type SnPb0.02Te) FROM: Through this method, SnPbxTe samples show larger power factors than those prepared by other methods, and a maximum value of 30.5 μW cm−1 K−2 at 823 K has been reached in p-type SnPb0.02Te, which is the highest value reported so far. | 10.1039-c5ra08542j.html |  |  |  |  | comma-level | power factors | Enhanced power factor in the promising thermoelectric material SnPbxTe prepared via zone-melting | RSC | 2015 | no
19963 | ['SnTe alloys'] | SnTe alloys | PF | PF |  | [823.0] | 823 | Kelvin^(1.0) | [823.0] | [0.00305] | 0.00305 | Kelvin^(-2.0) Meter^(-1.0) Watt^(1.0) |  |  | (The obtained samples show enhanced power factors (S2σ) with a maximum value of 30.5 μW cm−1 K−2 at 823 K, which is the highest reported value in the SnTe alloys so far.) FROM: The obtained samples show enhanced power factors (S2σ) with a maximum value of 30.5 μW cm−1 K−2 at 823 K, which is the highest reported value in the SnTe alloys so far. | 10.1039-c5ra08542j.html |  |  |  |  | comma-level | power factors | Enhanced power factor in the promising thermoelectric material SnPbxTe prepared via zone-melting | RSC | 2015 | no
19964 | ['pristine SnTe'] | pristine SnTe | PF | PF |  | [823.0] | 823 | Kelvin^(1.0) | [823.0] | [0.0026000000000000003] | 0.0026 | Kelvin^(-2.0) Meter^(-1.0) Watt^(1.0) |  |  | (The pristine SnTe reaches a high power factor of ∼26 μW cm−1 K−2 at 823 K) FROM: The pristine SnTe reaches a high power factor of ∼26 μW cm−1 K−2 at 823 K, which benefits from large electrical conductivity (∼1900 S cm−1), resulting from the higher density and less other impurities of the middle region of the samples after zone-melting. | 10.1039-c5ra08542j.html |  |  |  |  | comma-level | power factor | Enhanced power factor in the promising thermoelectric material SnPbxTe prepared via zone-melting | RSC | 2015 | no
19965 | ['SnTe alloys'] | SnTe alloys | PF | PF |  | [823.0] | 823 | Kelvin^(1.0) | [823.0] | [0.00305] | 0.00305 | Kelvin^(-2.0) Meter^(-1.0) Watt^(1.0) |  |  | (A maximum power factor value of ∼30.5 μW cm−1 K−2 is obtained at 823 K in the sample with x = 0.06, which is the highest value in the SnTe alloys reported so far (see Table 3), and could be higher with further increasing the temperature.) FROM: A maximum power factor value of ∼30.5 μW cm−1 K−2 is obtained at 823 K in the sample with x = 0.06, which is the highest value in the SnTe alloys reported so far (see Table 3), and could be higher with further increasing the temperature. | 10.1039-c5ra08542j.html |  |  |  |  | comma-level | maximum power factor | Enhanced power factor in the promising thermoelectric material SnPbxTe prepared via zone-melting | RSC | 2015 | no
19966 | ['pristine SnTe'] | pristine SnTe | PF | PF |  | [823.0] | 823 | Kelvin^(1.0) | [823.0] | [0.00265] | 0.00265 | Kelvin^(-2.0) Meter^(-1.0) Watt^(1.0) |  |  | ( leading to an improved power factor value of ∼26.5 μW cm−1 K−2 at 823 K for the pristine SnTe.) FROM: The zone-melting method enhances the electrical properties, leading to an improved power factor value of ∼26.5 μW cm−1 K−2 at 823 K for the pristine SnTe. | 10.1039-c5ra08542j.html |  |  |  |  | comma-level | power factor | Enhanced power factor in the promising thermoelectric material SnPbxTe prepared via zone-melting | RSC | 2015 | no
19967 | ['Pb0.995Sb0.005Te'] | Pb0.995Sb0.005Te | PF | PF |  | [627.0] | 627 | Kelvin^(1.0) | [627.0] | [0.0022500000000000003] | 0.00225 | Kelvin^(-2.0) Meter^(-1.0) Watt^(1.0) |  |  | (A higher power factor of 22.5 μW K−2 cm−1 has been obtained for a Pb0.995Sb0.005Te sample at 627 K.) FROM: A higher power factor of 22.5 μW K−2 cm−1 has been obtained for a Pb0.995Sb0.005Te sample at 627 K. | 10.1039-c9tc06124j.html |  |  |  |  | comma-level | power factor | The high thermoelectric performance of slightly Sb doped PbTe alloys | RSC | 2020 | no
19968 | ['Pb0.995Sb0.005Te'] | Pb0.995Sb0.005Te | PF | PF |  | [627.0] | 627 | Kelvin^(1.0) | [627.0] | [0.0022500000000000003] | 0.00225 | Kelvin^(-2.0) Meter^(-1.0) Watt^(1.0) |  |  | (So the power factor of 22.5 μW K−2 cm−1 at 627 K for Pb0.995Sb0.005Te sample is the maximum value over all samples due to the lower electrical resistivity and the higher Seebeck coefficient) FROM: So the power factor of 22.5 μW K−2 cm−1 at 627 K for Pb0.995Sb0.005Te sample is the maximum value over all samples due to the lower electrical resistivity and the higher Seebeck coefficient, and this is one of the highest values reported for Sb single doped PbTe materials. | 10.1039-c9tc06124j.html |  |  |  |  | comma-level | power factor | The high thermoelectric performance of slightly Sb doped PbTe alloys | RSC | 2020 | no
19969 | ['Pb0.995Sb0.005Te'] | Pb0.995Sb0.005Te | PF | PF |  | [627.0] | 627 | Kelvin^(1.0) | [627.0] | [0.0022500000000000003] | 0.00225 | Kelvin^(-2.0) Meter^(-1.0) Watt^(1.0) |  |  | (A maximum power factor of about 22.5 μW K−2 cm−1 has been achieved at 627 K for the Pb0.995Sb0.005Te sample.) FROM: A maximum power factor of about 22.5 μW K−2 cm−1 has been achieved at 627 K for the Pb0.995Sb0.005Te sample. | 10.1039-c9tc06124j.html |  |  |  |  | comma-level | maximum power factor | The high thermoelectric performance of slightly Sb doped PbTe alloys | RSC | 2020 | no
19970 | ['PANI / SWCNT'] | PANI / SWCNT | PF | PF |  | [295] | 295 | Kelvin^(1.0) |  | [0.000176] | 0.000176 | Kelvin^(-2.0) Meter^(-1.0) Watt^(1.0) |  |  | (Yao et al. reported PANI/SWCNT hybrid films with a maximum TE power factor of 176 μW m−1K−2 at room temperature (RT).) FROM: Yao et al. reported PANI/SWCNT hybrid films with a maximum TE power factor of 176 μW m−1K−2 at room temperature (RT). | 10.1016-j.synthmet.2016.11.031.xml |  |  |  |  | comma-level | power factor | Thermoelectric properties of the PEDOT/SWCNT composite films prepared by a vapor phase polymerization | Elsevier | 2017 | no
19971 | ['PEDOT-Tos-PPP / SWCNT ( 35 wt % ) composite film'] | PEDOT-Tos-PPP / SWCNT ( 35 wt % ) composite film | PF | PF |  | [295] | 295 | Kelvin^(1.0) |  | [3.78e-05] | 3.78e-05 | Kelvin^(-2.0) Meter^(-1.0) Watt^(1.0) |  |  | (A maximum power factor of 37.8 μWm−1K−2 is obtained at RT for the PEDOT-Tos-PPP/SWCNT (35 wt%) composite film.) FROM: A maximum power factor of 37.8 μWm−1K−2 is obtained at RT for the PEDOT-Tos-PPP/SWCNT (35 wt%) composite film. | 10.1016-j.synthmet.2016.11.031.xml |  |  |  |  | comma-level | maximum power factor | Thermoelectric properties of the PEDOT/SWCNT composite films prepared by a vapor phase polymerization | Elsevier | 2017 | no
19972 | ['SWCNTs'] | SWCNTs | PF | PF |  | [295] | 295 | Kelvin^(1.0) |  | [2.358e-06] | 2.358e-06 | Kelvin^(-2.0) Meter^(-1.0) Watt^(1.0) |  |  | (Although the SWCNTs with poor TE properties (σ = 11 S/cm, α = 46.3 μV/K, PF ∼2.358 μW m−1K−2 at RT) have been used, the PEDOT-Tos-PPP/SWCNT (35 wt%) composite film has obviously enhanced TE properties (power factor ∼70% increased ) FROM: Although the SWCNTs with poor TE properties (σ = 11 S/cm, α = 46.3 μV/K, PF ∼2.358 μW m−1K−2 at RT) have been used, the PEDOT-Tos-PPP/SWCNT (35 wt%) composite film has obviously enhanced TE properties (power factor ∼70% increased compared with that of the PEDOT-Tos-PPP film, see ), and the composite film after NaBH4/DMSO treatment has further enhanced TE properties (power factor ∼100% increased compared with that of the PEDOT-Tos-PPP film, see ). | 10.1016-j.synthmet.2016.11.031.xml |  |  |  |  | comma-level | PF | Thermoelectric properties of the PEDOT/SWCNT composite films prepared by a vapor phase polymerization | Elsevier | 2017 | no
19973 | ['0.04 % NaBH4 / DMSO treated PEDOT-Tos-PPP'] | 0.04 % NaBH4 / DMSO treated PEDOT-Tos-PPP | PF | PF |  | [294.0] | 294 | Kelvin^(1.0) | [294.0] | [4.41e-05] | 4.41e-05 | Kelvin^(-2.0) Meter^(-1.0) Watt^(1.0) |  |  | (The power factor at 294 K of the 0.04% NaBH4/DMSO treated PEDOT-Tos-PPP/SWCNT composite film is 44.1 μW m−1 K−2.) FROM: The power factor at 294 K of the 0.04% NaBH4/DMSO treated PEDOT-Tos-PPP/SWCNT composite film is 44.1 μW m−1 K−2. | 10.1016-j.synthmet.2016.11.031.xml |  |  |  |  | comma-level | power factor | Thermoelectric properties of the PEDOT/SWCNT composite films prepared by a vapor phase polymerization | Elsevier | 2017 | no
19974 | ['SnSe0.7S0.3'] | SnSe0.7S0.3 | PF | PF |  | [820.0] | 820 | Kelvin^(1.0) | [820.0] | [0.0007700000000000001] | 0.00077 | Kelvin^(-2.0) Meter^(-1.0) Watt^(1.0) |  |  | ( the higher power factor peak value of 0.77 mW m−1 K−2 is obtained at 820 K for SnSe0.7S0.3 as shown in Fig. 4f due to the two transport bands being held by extending the low-temperature phase.) FROM: Compared to SnSe, the higher power factor peak value of 0.77 mW m−1 K−2 is obtained at 820 K for SnSe0.7S0.3 as shown in Fig. 4f due to the two transport bands being held by extending the low-temperature phase. | 10.1039-d0tc01318h.html |  | low - temperature |  |  | comma-level | power factor | The unique evolution of transport bands and thermoelectric performance enhancement by extending low-symmetry phase to high temperature in tin selenide | RSC | 2020 | no
19975 | ['AgCrSe2'] | AgCrSe2 | PF | PF |  | [773.0] | 773 | Kelvin^(1.0) | [773.0] | [0.0008800000000000001] | 0.00088 | Kelvin^(-2.0) Meter^(-1.0) Watt^(1.0) |  |  | ({ power factors at 773 K) }: AgCrSe2 and (AgCrSe2)0.5(CuCrSe2)0.5 samples are 8.8 μW cm−1 K−2) FROM: The power factors (at 773 K) calculated for the pure CuCrSe2, AgCrSe2 and (AgCrSe2)0.5(CuCrSe2)0.5 samples are 8.8 μW cm−1 K−2, 4.2 μW cm−1 K−2 and 4.1 μW cm−1 K−2, respectively. | 10.1039-c4ta04056b.html |  |  |  |  | comma-level | power factors | High thermoelectric performance of (AgCrSe2)0.5(CuCrSe2)0.5 nano-composites having all-scale natural hierarchical architectures | RSC | 2014 | no
19976 | ['pure Cu3SbSe4 film'] | pure Cu3SbSe4 film | PF | PF |  | [400.0] | 400 | Kelvin^(1.0) | [400.0] | [0.0019920000000000003] | 0.001992 | Kelvin^(-2.0) Meter^(-1.0) Watt^(1.0) |  |  | (The maximum power factor for pure Cu3SbSe4 film is obtained to be 19.92 μW cm−1 K−2 at 400 K.) FROM: The maximum power factor for pure Cu3SbSe4 film is obtained to be 19.92 μW cm−1 K−2 at 400 K. | 10.1039-c4ra07609e.html |  |  |  |  | comma-level | maximum power factor | Microwave assisted synthesis, characterization and thermoelectric properties of nanocrystalline copper antimony selenide thin films | RSC | 2014 | no
19978 | ['Sn-doped ZrCoBi'] | Sn-doped ZrCoBi | PF | PF |  | [295] | 295 | Kelvin^(1.0) | [973.0] | [0.01] | 0.01 | Kelvin^(-2.0) Meter^(-1.0) Watt^(1.0) |  |  | ( such as a high ZT of ~1.42 at 973 K in Sn-doped ZrCoBi [] or an ultrahigh room-temperature power factor of ~100 μW cm−1 K−2 in the Nb0.95M0.05FeSb (M = Ti) FROM: Specifically, quite superior performance of p-type half-Heuslers has been achieved simply via doping [], such as a high ZT of ~1.42 at 973 K in Sn-doped ZrCoBi [] or an ultrahigh room-temperature power factor of ~100 μW cm−1 K−2 in the Nb0.95M0.05FeSb (M = Ti, Zr, Hf) system [,]. | 10.1016-j.mtphys.2020.100250.xml |  |  |  |  | comma-level | power factor | Intermediate-level doping strategy to simultaneously optimize power factor and phonon thermal conductivity for improving thermoelectric figure of merit | Elsevier | 2020 | no
19980 | ['Pb0.01Cu1.79S'] | Pb0.01Cu1.79S | PF | PF |  | [773.0] | 773 | Kelvin^(1.0) | [773.0] | [0.00086] | 0.00086 | Kelvin^(-2.0) Meter^(-1.0) Watt^(1.0) |  |  | (The Pb0.01Cu1.79S sample showed a PF value of 860 μWm−1K−2 at 773 K) FROM: The Pb0.01Cu1.79S sample showed a PF value of 860 μWm−1K−2 at 773 K, which was 30% lower than that of pure Cu1.8S of 1200 μWm−1K−2 owing to the clear reduction of electrical conductivity. | 10.1016-j.solidstatesciences.2019.105953.xml |  |  |  |  | comma-level | PF | Enhanced thermoelectric properties of Pb-doped Cu1.8S polycrystalline materials | Elsevier | 2019 | no
19981 | ['pure Cu1.8S'] | pure Cu1.8S | PF | PF |  | [773.0] | 773 | Kelvin^(1.0) | [773.0] | [0.0012] | 0.0012 | Kelvin^(-2.0) Meter^(-1.0) Watt^(1.0) |  |  | ({ PF at 773 K }: that of pure Cu1.8S of 1200 μWm−1K−2 owing to the clear reduction of electrical conductivity.) FROM: The Pb0.01Cu1.79S sample showed a PF value of 860 μWm−1K−2 at 773 K, which was 30% lower than that of pure Cu1.8S of 1200 μWm−1K−2 owing to the clear reduction of electrical conductivity. | 10.1016-j.solidstatesciences.2019.105953.xml |  |  |  |  | comma-level | PF | Enhanced thermoelectric properties of Pb-doped Cu1.8S polycrystalline materials | Elsevier | 2019 | no
19982 | ['monolayer MoS2'] | monolayer MoS2 | PF | PF |  | [295] | 295 | Kelvin^(1.0) |  | [28000.0] | 28000 | Kelvin^(-2.0) Meter^(-1.0) Watt^(1.0) |  |  | ( Babaei et al. [] identified that the suspended monolayer MoS2 at room temperature possesses a higher power factor [] (∼2.8×104Wm−1K−2)) FROM: Alternatively, Babaei et al. [] identified that the suspended monolayer MoS2 at room temperature possesses a higher power factor [] (∼2.8×104Wm−1K−2) than the other thermoelectric materials [,]. | 10.1016-j.jallcom.2020.154875.xml |  |  |  |  | comma-level | power factor | Influence of atomic-scale defect on thermal conductivity of single-layer MoS2 sheet | Elsevier | 2020 | no
19983 | ['Cu2CdSn0.9In0.1Se4'] | Cu2CdSn0.9In0.1Se4 | PF | PF |  | [723.0] | 723 | Kelvin^(1.0) | [723.0] | [0.0004] | 0.0004 | Kelvin^(-2.0) Meter^(-1.0) Watt^(1.0) |  |  | (The combined effect of the Seebeck coefficient and electrical resistivity resulted in the maximum power factor value 0.4 mW/m-K2 at 723 K for Cu2CdSn0.9In0.1Se4.) FROM: The combined effect of the Seebeck coefficient and electrical resistivity resulted in the maximum power factor value 0.4 mW/m-K2 at 723 K for Cu2CdSn0.9In0.1Se4. | 10.1016-j.intermet.2016.01.004.xml |  |  |  |  | comma-level | maximum power factor | Thermoelectric properties of indium doped Cu2CdSnSe4 | Elsevier | 2016 | no
19984 | ['pure Cu1.8S'] | pure Cu1.8S | PF | PF |  | [723.0] | 723 | Kelvin^(1.0) | [723.0] | [0.00099] | 0.00099 | Kelvin^(-2.0) Meter^(-1.0) Watt^(1.0) |  |  | (The power factor of 990 μWm−1K−2 was obtained for pure Cu1.8S at 723 K) FROM: The power factor of 990 μWm−1K−2 was obtained for pure Cu1.8S at 723 K, which is a little bit higher than that of the Cu1.8S bulk samples with Bi2S3 and Bi2S3@Bi. | 10.1016-j.jallcom.2017.08.224.xml |  |  |  |  | comma-level | power factor | Enhanced thermoelectric properties of Cu1.8S via introducing Bi2S3 and Bi2S3@Bi core-shell nanorods | Elsevier | 2017 | no
19986 | ['Bi2S3-added Cu1.8S'] | Bi2S3-added Cu1.8S | PF | PF |  | [723.0] | 723 | Kelvin^(1.0) | [723.0] | [0.000977] | 0.000977 | Kelvin^(-2.0) Meter^(-1.0) Watt^(1.0) |  |  | ( the power factor for the core-shell structural Bi2S3-added Cu1.8S sample is 977 μWm−1K−2 at 723 K which is ) FROM: Owing to the high α, the power factor for the core-shell structural Bi2S3-added Cu1.8S sample is 977 μWm−1K−2 at 723 K which is comparative to the pure Cu1.8S sample of 990 μW m−1K−2at 773 K, But the power factor of the sample with 3 wt% Bi2S3@Bi core-shell nanorods is much higher than that of pristine samples due to the significantly enhanced Seebeck coefficient. | 10.1016-j.jallcom.2017.08.224.xml |  |  |  |  | comma-level | power factor | Enhanced thermoelectric properties of Cu1.8S via introducing Bi2S3 and Bi2S3@Bi core-shell nanorods | Elsevier | 2017 | no
19987 | ['AgP2'] | AgP2 | PF | PF |  | [1100.0] | 1100 | Kelvin^(1.0) | [1100.0] | [0.0034] | 0.0034 | Kelvin^(-2.0) Meter^(-1.0) Watt^(1.0) |  |  | (Whereas the two hole pockets of AgP2 are dispersive near the center of the Brillouin zone increasing the electronic performance (PF = 3.40 mW m−1 K−2 at 1100 K and 1020 cm−3)) FROM: Whereas the two hole pockets of AgP2 are dispersive near the center of the Brillouin zone increasing the electronic performance (PF = 3.40 mW m−1 K−2 at 1100 K and 1020 cm−3), the four hole pockets of IrP2 are dispersive in-plane enhancing the electronic performance due to a higher degeneracy (PF = 5.23 mW m−1 K−2 at 1100 K and 1020 cm−3). | 10.1039-c7tc03948d.html |  |  |  |  | comma-level | PF | Metal phosphides as potential thermoelectric materials | RSC | 2017 | no
19988 | ['IrP2'] | IrP2 | PF | PF |  | [1100.0] | 1100 | Kelvin^(1.0) | [1100.0] | [0.00523] | 0.00523 | Kelvin^(-2.0) Meter^(-1.0) Watt^(1.0) |  |  | ( the four hole pockets of IrP2 are dispersive in-plane enhancing the electronic performance due to a higher degeneracy (PF = 5.23 mW m−1 K−2 at 1100 K and 1020 cm−3).) FROM: Whereas the two hole pockets of AgP2 are dispersive near the center of the Brillouin zone increasing the electronic performance (PF = 3.40 mW m−1 K−2 at 1100 K and 1020 cm−3), the four hole pockets of IrP2 are dispersive in-plane enhancing the electronic performance due to a higher degeneracy (PF = 5.23 mW m−1 K−2 at 1100 K and 1020 cm−3). | 10.1039-c7tc03948d.html |  |  |  |  | comma-level | PF | Metal phosphides as potential thermoelectric materials | RSC | 2017 | no
19989 | ['Cu12Sb4S13'] | Cu12Sb4S13 | PF | PF |  | [623.0] | 623 | Kelvin^(1.0) | [623.0] | [0.00162] | 0.00162 | Kelvin^(-2.0) Meter^(-1.0) Watt^(1.0) |  |  | (The undoped tetrahedrite Cu12Sb4S13 exhibits a high power factor, PF = 16.2 μW/cm-K2 at T = 623 K, which is ) FROM: The undoped tetrahedrite Cu12Sb4S13 exhibits a high power factor, PF = 16.2 μW/cm-K2 at T = 623 K, which is comparable with the literature value of 17 μW/cm-K2 at the same temperature . | 10.1016-j.intermet.2016.08.003.xml |  |  |  |  | comma-level | power factor | Thermoelectric properties of Cd doped tetrahedrite: Cu12−xCdxSb4S13 | Elsevier | 2016 | no
19990 | ['1 % Mo-doped PbSe'] | 1 % Mo-doped PbSe | PF | PF |  | [295] | 295 | Kelvin^(1.0) |  | [0.0033] | 0.0033 | Kelvin^(-2.0) Meter^(-1.0) Watt^(1.0) |  |  | ({ at room temperature }: The highest room temperature power factor is 3300 μW/m/K2 in 1% Mo-doped PbSe) FROM: The highest room temperature power factor is 3300 μW/m/K2 in 1% Mo-doped PbSe, which is 130% higher than that of the Cl-doped sample []. | 10.1016-j.mtadv.2019.100029.xml |  |  |  |  | comma-level | power factor | Recent advances of n-type low-cost PbSe-based thermoelectric materials | Elsevier | 2019 | yes
19991 | ['Ga co-doped ZnO'] | Ga co-doped ZnO | PF | PF |  | [965.2] | 965.2 | Kelvin^(1.0) | [692.2] | [0.0007208999999999999] | 0.0007209 | Kelvin^(-2.0) Meter^(-1.0) Watt^(1.0) |  |  | ({ at 692.2 °C }: Ga co-doped ZnO has higher power factor (S2σ) of the order 720.9 µW K- 2 m- 1 and lower electrical resistivity (ρ) of 5.803 mΩ cm for the nominal formula (Zn1- x-yAlxGay)O) FROM: The air sintered Al, Ga co-doped ZnO has higher power factor (S2σ) of the order 720.9 µW K- 2 m- 1 and lower electrical resistivity (ρ) of 5.803 mΩ cm for the nominal formula (Zn1- x-yAlxGay)O, with x = 0.03, y = 0.01 as compared to the power factor 543.6 µW K- 2 m- 1 and electrical resistivity of the order 1.550 mΩ cm at 692.2 °C sintered in the argon atmosphere at the same temperature i.e. 1450 °C. | 10.1007-s10854-018-8990-7.txt |  |  |  |  | comma-level | power factor | Effects of sintering atmospheres on thermoelectric properties, phase, microstructure and lattice parameters c/a ratio of Al, Ga dual doped ZnO ceramics sintered at high temperature | Springer | 2018 | no
19992 | ['CeO2 and Dy2O3 dual doped ZnO'] | CeO2 and Dy2O3 dual doped ZnO | PF | PF |  | [1073.0] | 1073 | Kelvin^(1.0) | [800.0] | [44600.0] | 44600 | Kelvin^(-2.0) Meter^(-1.0) Watt^(1.0) |  |  | (Park et al. studied CeO2 and Dy2O3 dual doped ZnO and achieved a power factor 4.46 × 10^-4 W K-2 m-1 at 800 °C.) FROM: Park et al. studied CeO2 and Dy2O3 dual doped ZnO and achieved a power factor 4.46 × 10^-4 W K-2 m-1 at 800 °C. | 10.1007-s10854-018-8990-7.txt |  |  |  |  | comma-level | power factor | Effects of sintering atmospheres on thermoelectric properties, phase, microstructure and lattice parameters c/a ratio of Al, Ga dual doped ZnO ceramics sintered at high temperature | Springer | 2018 | no
19993 | ['textured Al / Ni-doped ZnO'] | textured Al / Ni-doped ZnO | PF | PF |  | [673.0] | 673 | Kelvin^(1.0) | [673.0] | [61600.0] | 61600 | Kelvin^(-2.0) Meter^(-1.0) Watt^(1.0) |  |  | (In 2016 Zhang et al. achieved a power factor 6.16 × 10^-4 W m-1 K-2 at 673 K for textured Al/Ni-doped ZnO.) FROM: In 2016 Zhang et al. achieved a power factor 6.16 × 10^-4 W m-1 K-2 at 673 K for textured Al/Ni-doped ZnO. | 10.1007-s10854-018-8990-7.txt |  |  |  |  | comma-level | power factor | Effects of sintering atmospheres on thermoelectric properties, phase, microstructure and lattice parameters c/a ratio of Al, Ga dual doped ZnO ceramics sintered at high temperature | Springer | 2018 | no
19994 | ['Ge0.99Na0.01'] | Ge0.99Na0.01 | PF | PF |  | [723.0] | 723 | Kelvin^(1.0) | [723.0] | [0.0025] | 0.0025 | Kelvin^(-2.0) Meter^(-1.0) Watt^(1.0) |  |  | ({ at 723 K }: Ge0.99Na0.01 Te & Ge0.98Na0.02Te has power factor about 25 µWcm-1K−2.) FROM: Our data show that at 723 K, Ge0.99Na0.01 Te & Ge0.98Na0.02Te has power factor about 25 µWcm-1K−2. | 10.1016-j.matpr.2020.07.454.xml |  |  |  |  | comma-level | power factor | Influence Na in GeTe for thermoelectric applications | Elsevier | 2020 | no
19995 | ['GeTe'] | GeTe | PF | PF |  | [323.0] | 323 | Kelvin^(1.0) | [323.0] | [0.0028] | 0.0028 | Kelvin^(-2.0) Meter^(-1.0) Watt^(1.0) |  |  | (Characteristically GeTe having a very high electrical conductivity makes its S2σ value of 5μWcm−1K−2at 323 K rises to 28 μW cm−1 K−2 at 673 K) FROM: Characteristically GeTe having a very high electrical conductivity makes its S2σ value of 5μWcm−1K−2at 323 K rises to 28 μW cm−1 K−2 at 673 K, whereas Ge rich Ge1-xNaxTe (x = 0.01, 0.02, &0.03) samples exhibits the S2σ value of 8 µWcm−1 K−2at 323 K and reaches the maximum value of 25 µWcm−1 K−2 at 675 K. | 10.1016-j.matpr.2020.07.454.xml |  |  |  |  | comma-level | S2σ | Influence Na in GeTe for thermoelectric applications | Elsevier | 2020 | no
19996 | ['Ge0.99Na0.01'] | Ge0.99Na0.01 | PF | PF |  | [723.0] | 723 | Kelvin^(1.0) | [723.0] | [0.0025] | 0.0025 | Kelvin^(-2.0) Meter^(-1.0) Watt^(1.0) |  |  | ({ at 723 K }: Ge0.99Na0.01 Te & Ge0.98Na0.02Te has power factor about 25 µWcm−1K−2.) FROM: Our data show that at 723 K, Ge0.99Na0.01 Te & Ge0.98Na0.02Te has power factor about 25 µWcm−1K−2. | 10.1016-j.matpr.2020.07.454.xml |  |  |  |  | comma-level | power factor | Influence Na in GeTe for thermoelectric applications | Elsevier | 2020 | no
19997 | ['N-type Bi2Te3 film'] | N-type Bi2Te3 film | PF | PF |  | [673.0] | 673 | Kelvin^(1.0) | [400.0] | [0.000821] | 0.000821 | Kelvin^(-2.0) Meter^(-1.0) Watt^(1.0) |  |  | ({ at 400 °C }: When the annealing temperature is 400 °C, the stoichiometric N-type Bi2Te3 film is achieved, which has a maximum thermoelectric power factor of 0.821 × 10−3 W m−1 K−2.) FROM: When the annealing temperature is 400 °C, the stoichiometric N-type Bi2Te3 film is achieved, which has a maximum thermoelectric power factor of 0.821 × 10−3 W m−1 K−2. | 10.1016-j.apsusc.2013.04.138.xml |  | annealing |  |  | comma-level | power factor | Thermoelectric properties and micro-structure characteristics of annealed N-type bismuth telluride thin film | Elsevier | 2013 | no
19998 | ['Sm0.6Co4Sb12'] | Sm0.6Co4Sb12 | PF | PF |  | [295] | 295 | Kelvin^(1.0) |  | [0.0038] | 0.0038 | Kelvin^(-2.0) Meter^(-1.0) Watt^(1.0) |  |  | (For the optimal Sm0.6Co4Sb12 sample, a rather constant PF as high as 3800 μWm−1K−2 is achieved (3440 μWm−1K−2 at room temperature, ), which is a much enhanced value ) FROM: For the optimal Sm0.6Co4Sb12 sample, a rather constant PF as high as 3800 μWm−1K−2 is achieved (3440 μWm−1K−2 at room temperature, ), which is a much enhanced value compared with other rare-earth elemental filled CoSb3 at a similar carrier concentration level . | 10.1016-j.matlet.2014.12.019.xml |  |  |  |  | comma-level | PF | Structural and thermoelectric characterizations of samarium filled CoSb3 skutterudites | Elsevier | 2015 | no
19999 | ['Sr0.9La0.05Dy0.05Ti1-xNbxO3'] | Sr0.9La0.05Dy0.05Ti1-xNbxO3 | PF | PF |  | [550.0] | 550 | Kelvin^(1.0) | [550.0] | [0.00125] | 0.00125 | Kelvin^(-2.0) Meter^(-1.0) Watt^(1.0) |  |  | (Owing to the high electrical conductivity at low temperature and high Seebeck coefficient at high temperature, the power factor for all the samples shows a parabola-like curve, and the maximum values for the designed Sr0.9La0.05Dy0.05Ti1-xNbxO3 (x = 0, 0.05, 0.10, 0.15, and 0.20) are 1.25 mW m−1 K−2 at 550 K, 1.10 mW m−1 K−2 at 600 K, 0.87 mW m−1 K−2 at 600 K, 0.88 mW m−1 K−2 at 750 K, and 1.00 mW m−1 K−2 at 750 K, respectively.) FROM: Owing to the high electrical conductivity at low temperature and high Seebeck coefficient at high temperature, the power factor for all the samples shows a parabola-like curve, and the maximum values for the designed Sr0.9La0.05Dy0.05Ti1-xNbxO3 (x = 0, 0.05, 0.10, 0.15, and 0.20) are 1.25 mW m−1 K−2 at 550 K, 1.10 mW m−1 K−2 at 600 K, 0.87 mW m−1 K−2 at 600 K, 0.88 mW m−1 K−2 at 750 K, and 1.00 mW m−1 K−2 at 750 K, respectively. | 10.1016-j.jmst.2020.02.065.xml |  | low temperature |  | ['x = 0 , 0.05 , 0.10 , 0.15 , and 0.20'] | comma-level | power factor | Ultrahigh electrical conductivities and low lattice thermal conductivities of La, Dy, and Nb Co-doped SrTiO3 thermoelectric materials with complex structures | Elsevier | 2020 | no
20000 | ['Ca0.9Pr0.1MnO3'] | Ca0.9Pr0.1MnO3 | PF | PF |  | [1132.0] | 1132 | Kelvin^(1.0) | [1132.0] | [0.00034199999999999996] | 0.000342 | Kelvin^(-2.0) Meter^(-1.0) Watt^(1.0) |  |  | (Maximum power factor of 400 and 342 μW m−1 K−2 at 1132 K [,] for Ca0.9Pr0.1MnO3.) FROM: Maximum power factor of 400 and 342 μW m−1 K−2 at 1132 K [,] for Ca0.9Pr0.1MnO3. | 10.1016-j.jallcom.2020.154466.xml |  |  |  |  | comma-level | power factor | Laser processing as a tool for designing donor-substituted calcium manganite-based thermoelectrics | Elsevier | 2020 | no
20002 | ['Cu0.88Ag0.12FeS2'] | Cu0.88Ag0.12FeS2 | PF | PF |  | [723.0] | 723 | Kelvin^(1.0) | [723.0] | [0.00076] | 0.00076 | Kelvin^(-2.0) Meter^(-1.0) Watt^(1.0) |  |  | ( a higher PF (0.76 × 10−3 Wm−1K−2) can be obtained and a peak ZT value of 0.45 is achieved at 723 K in Cu0.88Ag0.12FeS2 sample.) FROM: Due to the elevated μH, a higher PF (0.76 × 10−3 Wm−1K−2) can be obtained and a peak ZT value of 0.45 is achieved at 723 K in Cu0.88Ag0.12FeS2 sample. | 10.1016-j.jallcom.2019.151717.xml |  |  |  |  | comma-level | PF | Enhanced thermoelectric performance of N-type eco-friendly material Cu1-xAgxFeS2 (x=0–0.14) via bandgap tuning | Elsevier | 2019 | no
20003 | ['Cu0.88Ag0.12FeS2'] | Cu0.88Ag0.12FeS2 | PF | PF |  | [723.0] | 723 | Kelvin^(1.0) | [723.0] | [0.00076] | 0.00076 | Kelvin^(-2.0) Meter^(-1.0) Watt^(1.0) |  |  | ( a higher PF (0.76 × 10−3 Wm−1K−2) for Cu0.88Ag0.12FeS2 is achieved and the peak ZT is as high as 0.45 at 723 K.) FROM: Thus, a higher PF (0.76 × 10−3 Wm−1K−2) for Cu0.88Ag0.12FeS2 is achieved and the peak ZT is as high as 0.45 at 723 K. | 10.1016-j.jallcom.2019.151717.xml |  |  |  |  | comma-level | PF | Enhanced thermoelectric performance of N-type eco-friendly material Cu1-xAgxFeS2 (x=0–0.14) via bandgap tuning | Elsevier | 2019 | no
20004 | ['Zn0.9975Bi0.0025O'] | Zn0.9975Bi0.0025O | PF | PF |  | [1073.0] | 1073 | Kelvin^(1.0) | [800.0] | [0.000306] | 0.000306 | Kelvin^(-2.0) Meter^(-1.0) Watt^(1.0) |  |  | (The highest power factor (3.06 × 10−4 Wm−1 K−2) was obtained for Zn0.9975Bi0.0025O at 800 °C.) FROM: The highest power factor (3.06 × 10−4 Wm−1 K−2) was obtained for Zn0.9975Bi0.0025O at 800 °C. | 10.1016-j.jallcom.2009.06.021.xml |  |  |  |  | comma-level | highest power factor | Zn1−x Bi x O (0≤ x ≤0.02) for thermoelectric power generations | Elsevier | 2009 | no
20005 | ['Zn0.9975Bi0.0025O'] | Zn0.9975Bi0.0025O | PF | PF |  | [1073.0] | 1073 | Kelvin^(1.0) | [800.0] | [0.000306] | 0.000306 | Kelvin^(-2.0) Meter^(-1.0) Watt^(1.0) |  |  | (The highest thermoelectric power factor (3.06 × 10−4 Wm−1 K−2) was obtained at 800 °C for the Zn0.9975Bi0.0025O sample because of a significantly large absolute value of the Seebeck coefficient.) FROM: The highest thermoelectric power factor (3.06 × 10−4 Wm−1 K−2) was obtained at 800 °C for the Zn0.9975Bi0.0025O sample because of a significantly large absolute value of the Seebeck coefficient. | 10.1016-j.jallcom.2009.06.021.xml |  |  |  |  | comma-level | power factor | Zn1−x Bi x O (0≤ x ≤0.02) for thermoelectric power generations | Elsevier | 2009 | no
20006 | ['Zn0.9975Bi0.0025O'] | Zn0.9975Bi0.0025O | PF | PF |  | [1073.0] | 1073 | Kelvin^(1.0) | [800.0] | [0.000306] | 0.000306 | Kelvin^(-2.0) Meter^(-1.0) Watt^(1.0) |  |  | (The thermoelectric power factor for Zn0.9975Bi0.0025O at 800 °C was 3.06 × 10−4 Wm−1 K−2.) FROM: The thermoelectric power factor for Zn0.9975Bi0.0025O at 800 °C was 3.06 × 10−4 Wm−1 K−2. | 10.1016-j.jallcom.2009.06.021.xml |  |  |  |  | comma-level | power factor | Zn1−x Bi x O (0≤ x ≤0.02) for thermoelectric power generations | Elsevier | 2009 | no
20007 | ['La0.08Sr0.92TiO3'] | La0.08Sr0.92TiO3 | PF | PF |  | [679.0] | 679 | Kelvin^(1.0) | [679.0] | [2.95e-06] | 2.95e-06 | Kelvin^(-2.0) Meter^(-1.0) Watt^(1.0) |  |  | ( whose corresponding La0.08Sr0.92TiO3 sample showed the maximum power factor of 2.95 μWm−1K−2 at 679 K.) FROM: The optimal La doping content (x) was 0.08, whose corresponding La0.08Sr0.92TiO3 sample showed the maximum power factor of 2.95 μWm−1K−2 at 679 K. | 10.1016-j.solidstatesciences.2010.05.005.xml |  |  |  |  | comma-level | maximum power factor | Effect of sintering temperature on thermoelectric properties of La-doped SrTiO3 ceramics prepared by sol–gel process and spark plasma sintering | Elsevier | 2010 | no
20008 | ['SiGe'] | SiGe | PF | PF |  | [873.0] | 873 | Kelvin^(1.0) | [873.0] | [0.0022] | 0.0022 | Kelvin^(-2.0) Meter^(-1.0) Watt^(1.0) |  |  | (The PF is improved from 2.2 mW m-1 K-2 for SiGe at 873 K) FROM: The PF is improved from 2.2 mW m-1 K-2 for SiGe at 873 K to 2.9 mW m-1 K-2 for SiGe–20%SiMo at 1073 K. | 10.1007-s10854-019-01245-9.txt |  |  |  |  | comma-level | PF | Enhancing thermoelectric properties of p-type SiGe by SiMo addition | Springer | 2019 | no
20009 | ['SiGe–20 % SiMo'] | SiGe–20 % SiMo | PF | PF |  | [1073.0] | 1073 | Kelvin^(1.0) | [1073.0] | [0.0029] | 0.0029 | Kelvin^(-2.0) Meter^(-1.0) Watt^(1.0) |  |  | ({ PF }: 2.9 mW m-1 K-2 for SiGe–20%SiMo at 1073 K.) FROM: The PF is improved from 2.2 mW m-1 K-2 for SiGe at 873 K to 2.9 mW m-1 K-2 for SiGe–20%SiMo at 1073 K. | 10.1007-s10854-019-01245-9.txt |  |  |  |  | comma-level | PF | Enhancing thermoelectric properties of p-type SiGe by SiMo addition | Springer | 2019 | no
20010 | ['Cu3Sb0.96Sn0.04Se4'] | Cu3Sb0.96Sn0.04Se4 | PF | PF |  | [300.0, 700.0] | 500 | Kelvin^(1.0) | [300.0, 700.0] | [0.0009470000000000001] | 0.000947 | Kelvin^(-2.0) Meter^(-1.0) Watt^(1.0) |  |  | ({ at 300 to 700 K }: PF for Cu3Sb0.96Sn0.04Se4/x wt%AgSb0.98Sn0.02Se2 (x = 3 and 5) increases from 9.47 × 10−4 W/m/K2) FROM: Typically, PF for Cu3Sb0.96Sn0.04Se4/x wt%AgSb0.98Sn0.02Se2 (x = 3 and 5) increases from 9.47 × 10−4 W/m/K2, 9.39 × 10−4 W/m/K2 to 1.4 × 10−3 W/m/K2, 1.35 × 10−3 W/m/K2 with increasing temperature from 300 K to 700 K, which is about 10–30% larger than that of Cu3Sb0.96Sn0.04Se4 in the whole temperature range investigated. | 10.1016-j.mtener.2020.100491.xml |  |  |  |  | comma-level | PF | Synergetic modulation of power factor and thermal conductivity for Cu3SbSe4-based system | Elsevier | 2020 | no
20011 | ['Bi2O2-2xTe2xSe'] | Bi2O2-2xTe2xSe | PF | PF |  | [773.0] | 773 | Kelvin^(1.0) | [773.0] | [0.0005] | 0.0005 | Kelvin^(-2.0) Meter^(-1.0) Watt^(1.0) | Te substitution |  | ({ at ~ 773 K( }: Te substitution enhance S2σ of Bi2O2-2xTe2xSe from ~5 μW cm−1 K−2) FROM: The simultaneously enhanced σ and S due to Te substitution enhance S2σ of Bi2O2-2xTe2xSe from ~5 μW cm−1 K−2 to ~7 μW cm−1 K−2 at ~773 K (f). | 10.1016-j.nanoen.2019.104394.xml |  |  |  |  | comma-level | S2σ | Synergistic effect approaching record-high figure of merit in the shear exfoliated n-type Bi2O2-2xTe2xSe | Elsevier | 2020 | no
20012 | ['pristine Mg1.96Al0.04Si0.97Bi0.03'] | pristine Mg1.96Al0.04Si0.97Bi0.03 | PF | PF |  | [873.0] | 873 | Kelvin^(1.0) | [873.0] | [0.00182, 0.00209] | 0.001955 | Kelvin^(-2.0) Meter^(-1.0) Watt^(1.0) |  |  | ({ PF }: those of the metal-NP-embedded nanocomposites (1.82–2.09 mW m−1 K−2 at 873 K) and pristine Mg1.96Al0.04Si0.97Bi0.03 (2.89 mW m−1 K−2 at 873 K).) FROM: As a result, the PF values of the nanocomposites with dual nanoinclusions (1.02–1.25 mW m−1 K−2 at 873 K) were much lower than those of the metal-NP-embedded nanocomposites (1.82–2.09 mW m−1 K−2 at 873 K) and pristine Mg1.96Al0.04Si0.97Bi0.03 (2.89 mW m−1 K−2 at 873 K). | 10.1016-j.jallcom.2019.06.075.xml |  |  |  |  | comma-level | PF | Mg2Si-based thermoelectric compounds with enhanced fracture toughness by introduction of dual nanoinclusions | Elsevier | 2019 | no
20013 | ['Bi2Te3 nanowires'] | Bi2Te3 nanowires | PF | PF |  | [295] | 295 | Kelvin^(1.0) |  | [0.000163] | 0.000163 | Kelvin^(-2.0) Meter^(-1.0) Watt^(1.0) |  |  | (A power factor of 163 μW m−1K−2 was achieved using inkjet-printed network of Bi2Te3 nanowires at room temperature [].) FROM: A power factor of 163 μW m−1K−2 was achieved using inkjet-printed network of Bi2Te3 nanowires at room temperature []. | 10.1016-j.nanoen.2020.104991.xml |  | -printed |  |  | comma-level | power factor | 1D semiconductor nanowires for energy conversion, harvesting and storage applications | Elsevier | 2020 | no
20014 | ['PEDOT : PSS with 29.6 wt % Ge'] | PEDOT : PSS with 29.6 wt % Ge | PF | PF |  | [295] | 295 | Kelvin^(1.0) |  | [0.000165] | 0.000165 | Kelvin^(-2.0) Meter^(-1.0) Watt^(1.0) |  |  | (Gyeong et al. reported that the hybrid of PEDOT:PSS with 29.6 wt% Ge offers an optimized power factor of 165 μW m−1 K−2 at room temperature.) FROM: Gyeong et al. reported that the hybrid of PEDOT:PSS with 29.6 wt% Ge offers an optimized power factor of 165 μW m−1 K−2 at room temperature. | 10.1016-j.jallcom.2017.11.013.xml |  |  |  |  | comma-level | power factor | High performance of PEDOT:PSS/SiC-NWs hybrid thermoelectric thin film for energy harvesting | Elsevier | 2018 | no
20015 | ['PEDOT : PSS'] | PEDOT : PSS | PF | PF |  | [295] | 295 | Kelvin^(1.0) |  | [0.0001283] | 0.0001283 | Kelvin^(-2.0) Meter^(-1.0) Watt^(1.0) |  |  | ( an enhanced TE power factor (∼128.3 μW m−1 K−2) was achieved and the maximum ZT value was evaluated to be 0.17 for PEDOT:PSS/p-SiC-NWs3 hybrid thin film post-treated via H2SO4 at room temperature.) FROM: Finally, an enhanced TE power factor (∼128.3 μW m−1 K−2) was achieved and the maximum ZT value was evaluated to be 0.17 for PEDOT:PSS/p-SiC-NWs3 hybrid thin film post-treated via H2SO4 at room temperature. | 10.1016-j.jallcom.2017.11.013.xml |  | post-treated |  |  | comma-level | power factor | High performance of PEDOT:PSS/SiC-NWs hybrid thermoelectric thin film for energy harvesting | Elsevier | 2018 | no
20016 | ['PEDOT : PSS'] | PEDOT : PSS | PF | PF |  | [295] | 295 | Kelvin^(1.0) |  | [0.0001283] | 0.0001283 | Kelvin^(-2.0) Meter^(-1.0) Watt^(1.0) |  |  | (The optimized TE power factor and ZT value of the PEDOT:PSS/p-SiC-NWs3 hybrid thin film post-treated by H2SO4 were achieved to be 128.3 μW m−1 K−2 and 0.17 at room temperature.) FROM: The optimized TE power factor and ZT value of the PEDOT:PSS/p-SiC-NWs3 hybrid thin film post-treated by H2SO4 were achieved to be 128.3 μW m−1 K−2 and 0.17 at room temperature. | 10.1016-j.jallcom.2017.11.013.xml |  | post-treated |  |  | comma-level | power factor | High performance of PEDOT:PSS/SiC-NWs hybrid thermoelectric thin film for energy harvesting | Elsevier | 2018 | no
20017 | ['doped MnSi1.7 film'] | doped MnSi1.7 film | PF | PF |  | [783.0] | 783 | Kelvin^(1.0) | [783.0] | [0.000558] | 0.000558 | Kelvin^(-2.0) Meter^(-1.0) Watt^(1.0) |  |  | (The power factor of sample P2M reaches 558 × 10−6 W m−1 K−2 at 783 K, which is close to our previous report on the Si-added and modulation-doped MnSi1.7 film .) FROM: The power factor of sample P2M reaches 558 × 10−6 W m−1 K−2 at 783 K, which is close to our previous report on the Si-added and modulation-doped MnSi1.7 film . | 10.1016-j.matchemphys.2014.03.035.xml |  |  |  |  | comma-level | power factor | Layer-by-layer deposition of MnSi1.7 film with high Seebeck coefficient and low electrical resistivity | Elsevier | 2014 | no
20018 | ['Ba0.3Ni0.15Co3.85Sb12'] | Ba0.3Ni0.15Co3.85Sb12 | PF | PF |  | [295] | 295 | Kelvin^(1.0) |  | [0.00117] | 0.00117 | Kelvin^(-2.0) Meter^(-1.0) Watt^(1.0) |  |  | ( yielding an optimized power factor of 11.7 × 10−4 Wm−1K−2 in the Ba0.3Ni0.15Co3.85Sb12 sample prepared at 3 GPa at room temperature) FROM: Remarkably, pressure tuning led to the increase of the Seebeck coefficient and electrical resistivity, yielding an optimized power factor of 11.7 × 10−4 Wm−1K−2 in the Ba0.3Ni0.15Co3.85Sb12 sample prepared at 3 GPa at room temperature, which yielded a 10-fold improvement in power factor and showed distinct reduction of thermal conductivity compared with pure CoSb3 sample. | 10.1016-j.jallcom.2017.11.030.xml |  | at 3 GPa |  |  | comma-level | power factor | N-type Ba0.3Ni0.15Co3.85Sb12 skutterudite: High pressure processing technique and thermoelectric properties | Elsevier | 2018 | no
20019 | ['Ba0.3Ni0.15Co3.85Sb12'] | Ba0.3Ni0.15Co3.85Sb12 | PF | PF |  | [295] | 295 | Kelvin^(1.0) |  | [0.00117] | 0.00117 | Kelvin^(-2.0) Meter^(-1.0) Watt^(1.0) |  |  | (The power factor of Ba0.3Ni0.15Co3.85Sb12 shows the maximum value of 11.7 × 10−4 Wm−1K−2 at 3 GPa and room temperature.) FROM: The power factor of Ba0.3Ni0.15Co3.85Sb12 shows the maximum value of 11.7 × 10−4 Wm−1K−2 at 3 GPa and room temperature. | 10.1016-j.jallcom.2017.11.030.xml |  | at 3 GPa |  |  | comma-level | power factor | N-type Ba0.3Ni0.15Co3.85Sb12 skutterudite: High pressure processing technique and thermoelectric properties | Elsevier | 2018 | no
20020 | ['CoSb3'] | CoSb3 | PF | PF |  | [600.0] | 600 | Kelvin^(1.0) | [600.0] | [0.00254] | 0.00254 | Kelvin^(-2.0) Meter^(-1.0) Watt^(1.0) |  |  | ({ PF }: those of CoSb3 at 3 GPa, reaching the maximum value of 25.4 × 10−4 Wm−1K−2 at 600 K.) FROM: The PF values of Ba0.3Ni0.15Co3.85Sb12 sample are obviously higher than those of CoSb3 at 3 GPa, reaching the maximum value of 25.4 × 10−4 Wm−1K−2 at 600 K. | 10.1016-j.jallcom.2017.11.030.xml |  | at 3 GPa |  |  | comma-level | PF | N-type Ba0.3Ni0.15Co3.85Sb12 skutterudite: High pressure processing technique and thermoelectric properties | Elsevier | 2018 | no
20021 | ['Zn-doped tetrahedrite'] | Zn-doped tetrahedrite | PF | PF |  | [500.0] | 500 | Kelvin^(1.0) | [500.0] | [0.00045999999999999996] | 0.00046 | Kelvin^(-2.0) Meter^(-1.0) Watt^(1.0) |  |  | ({ power factor }: which is on par with that of tetrahedrite samples (∼460 μW m−1 K−2 at 500 K) and Zn-doped tetrahedrite samples (∼300 μW m−1 K−2 at 500 K) fabricated by a modified polyol process.) FROM: The power factor of the samples is found to dramatically increase with temperature, attaining the highest value of 380 μW m−1 K−2 for Sample 2 and 300 μW m−1 K−2 for Sample 1 at 500 K, which is on par with that of tetrahedrite samples (∼460 μW m−1 K−2 at 500 K) and Zn-doped tetrahedrite samples (∼300 μW m−1 K−2 at 500 K) fabricated by a modified polyol process. | 10.1039-c7cp06465a.html |  | fabricated |  |  | comma-level | power factor | Enhanced thermoelectric performance of Cu3SbS4 flower-like hierarchical architectures composed of Cl doped nanoflakes via an in situ generated CuS template | RSC | 2018 | no
20022 | ['chlorine (Cl−)-doped Cu3SbS4'] | chlorine (Cl−)-doped Cu3SbS4 | PF | PF |  | [500.0] | 500 | Kelvin^(1.0) | [500.0] | [0.00037999999999999997] | 0.00038 | Kelvin^(-2.0) Meter^(-1.0) Watt^(1.0) |  |  | ({ at 500 K }: An approximately eightfold improvement in the power factor (380 μW m−1 K−2) is observed for chlorine (Cl−)-doped Cu3SbS4 as ) FROM: An approximately eightfold improvement in the power factor (380 μW m−1 K−2) is observed for chlorine (Cl−)-doped Cu3SbS4 as compared to Cu3SbS4 without Cl doping at 500 K. | 10.1039-c7cp06465a.html |  |  |  |  | comma-level | power factor | Enhanced thermoelectric performance of Cu3SbS4 flower-like hierarchical architectures composed of Cl doped nanoflakes via an in situ generated CuS template | RSC | 2018 | no
20023 | ['MgAg0.9Sb0.95'] | MgAg0.9Sb0.95 | PF | PF |  | [473.0] | 473 | Kelvin^(1.0) | [473.0] | [0.0010869999999999999] | 0.001087 | Kelvin^(-2.0) Meter^(-1.0) Watt^(1.0) |  |  | ({ at 473 K }: the power factor was improved from 1087 μW m−1 K−2 for MgAg0.9Sb0.95) FROM: As a result, the power factor was improved from 1087 μW m−1 K−2 for MgAg0.9Sb0.95 to 1394 μW m−1 K−2 for Mg0.97Zn0.03Ag0.9Sb0.95 at 473 K, and the ZT reached ∼0.7 at 473 K. | 10.1039-c8ra06765a.html |  |  |  |  | comma-level | power factor | Cost effective synthesis of p-type Zn-doped MgAgSb by planetary ball-milling with enhanced thermoelectric properties | RSC | 2018 | yes
20024 | ['Mg0.97Zn0.03Ag0.9Sb0.95'] | Mg0.97Zn0.03Ag0.9Sb0.95 | PF | PF |  | [473.0] | 473 | Kelvin^(1.0) | [473.0] | [0.0013939999999999998] | 0.001394 | Kelvin^(-2.0) Meter^(-1.0) Watt^(1.0) |  |  | ({ power factor }: 1394 μW m−1 K−2 for Mg0.97Zn0.03Ag0.9Sb0.95 at 473 K) FROM: As a result, the power factor was improved from 1087 μW m−1 K−2 for MgAg0.9Sb0.95 to 1394 μW m−1 K−2 for Mg0.97Zn0.03Ag0.9Sb0.95 at 473 K, and the ZT reached ∼0.7 at 473 K. | 10.1039-c8ra06765a.html |  |  |  |  | comma-level | power factor | Cost effective synthesis of p-type Zn-doped MgAgSb by planetary ball-milling with enhanced thermoelectric properties | RSC | 2018 | yes
20025 | ['MgAg0.9Sb0.95'] | MgAg0.9Sb0.95 | PF | PF |  | [523.0] | 523 | Kelvin^(1.0) | [523.0] | [0.0015] | 0.0015 | Kelvin^(-2.0) Meter^(-1.0) Watt^(1.0) |  |  | ({ PF }: that of the MgAg0.9Sb0.95 sample and the peak value reaches up to 1500 μW m−1 K−2 for Mg0.97Zn0.03Ag0.9Sb0.95 at 523 K.) FROM: PF values for Zn doped Mg1−xZnxAg0.9Sb0.95 (x = 2–3%) samples are significantly higher than that of the MgAg0.9Sb0.95 sample and the peak value reaches up to 1500 μW m−1 K−2 for Mg0.97Zn0.03Ag0.9Sb0.95 at 523 K. | 10.1039-c8ra06765a.html |  |  |  |  | comma-level | PF | Cost effective synthesis of p-type Zn-doped MgAgSb by planetary ball-milling with enhanced thermoelectric properties | RSC | 2018 | yes
20026 | ['Bi2Te3'] | Bi2Te3 | PF | PF |  | [673.0] | 673 | Kelvin^(1.0) | [673.0] | [0.004] | 0.004 | Kelvin^(-2.0) Meter^(-1.0) Watt^(1.0) |  |  | ({ at 673 K) }: Although the power factors of these materials are moderate in comparison to that of Bi2Te3 (∼40 μW cm−1 K−2)) FROM: Although the power factors of these materials are moderate in comparison to that of Bi2Te3 (∼40 μW cm−1 K−2), their magnitude is similar to those of other thermoelectric materials such as Zn4Sb3 (∼13 μW cm−1 K−2 at 673 K). | 10.1039-c3ta12753b.html |  |  |  |  | comma-level | power factors | Synthesis, structural characterisation and thermoelectric properties of Bi1−xPbxOCuSe | RSC | 2013 | no
20027 | ['Zn4Sb3'] | Zn4Sb3 | PF | PF |  | [673.0] | 673 | Kelvin^(1.0) | [673.0] | [0.0013000000000000002] | 0.0013 | Kelvin^(-2.0) Meter^(-1.0) Watt^(1.0) |  |  | ({ power factors }: their magnitude is similar to those of other thermoelectric materials such as Zn4Sb3 (∼13 μW cm−1 K−2 at 673 K).) FROM: Although the power factors of these materials are moderate in comparison to that of Bi2Te3 (∼40 μW cm−1 K−2), their magnitude is similar to those of other thermoelectric materials such as Zn4Sb3 (∼13 μW cm−1 K−2 at 673 K). | 10.1039-c3ta12753b.html |  |  |  |  | comma-level | power factors | Synthesis, structural characterisation and thermoelectric properties of Bi1−xPbxOCuSe | RSC | 2013 | no
20028 | ['Ba0.08La0.05Yb0.04Co4Sb12'] | Ba0.08La0.05Yb0.04Co4Sb12 | PF | PF |  | [823.0] | 823 | Kelvin^(1.0) | [823.0] | [0.0055] | 0.0055 | Kelvin^(-2.0) Meter^(-1.0) Watt^(1.0) |  |  | ({ highest power factor }: e.g. Ba0.08La0.05Yb0.04Co4Sb12 which has a power factor of ∼5.5 mW m−1 K−2 at 823 K (see also ).) FROM: The highest power factor is observed for R = Sr with 6.0 mW m−1 K−2 at 823 K, topping most of the best values of single-, double- and multifilled skutterudites , e.g. Ba0.08La0.05Yb0.04Co4Sb12 which has a power factor of ∼5.5 mW m−1 K−2 at 823 K (see also ). | 10.1016-j.actamat.2013.09.039.xml |  |  |  |  | comma-level | highest power factor | n-Type skutterudites (R,Ba,Yb) y Co4Sb12 (R=Sr, La, Mm, DD, SrMm, SrDD) approaching ZT≈2.0 | Elsevier | 2014 | no
20029 | ['single-walled CNTs'] | single-walled CNTs | PF | PF |  | [295] | 295 | Kelvin^(1.0) |  | [0.0007] | 0.0007 | Kelvin^(-2.0) Meter^(-1.0) Watt^(1.0) |  |  | ({ at room temperature }: MacLeod et al. demonstrated semiconducting single-walled CNTs (SWCNTs) with a peak PF of 700 μW m-1 K-2 (ref. )) FROM: For example, MacLeod et al. demonstrated semiconducting single-walled CNTs (SWCNTs) with a peak PF of 700 μW m-1 K-2 (ref. ), Cho et al. synthesized a p-type flexible polyaniline (PANI)/graphene-poly(3,4-ethylenedioxythiophene):poly(styrenesulfonate) (PEDOT:PSS)/PANI/double-walled nanotube-PEDOT:PSS multilayer structure with a PF of ~2,710 μW m-1 K-2 at room temperature, Wang et al. reported a maximum ZT value of 0.5 at 300 K for an n-type CNT/PEDOT/tetrakis(dimethylamino) ethylene flexible thermoelectric composite, and Zhao et al. have prepared a CNT–Ag2Te hybrid and obtained a ZT value of 0.44 at 525 K (ref. ). | 10.1038-s41563-018-0217-z.txt |  |  |  |  | comma-level | peak PF | Flexible layer-structured Bi2Te3 thermoelectric on a carbon nanotube scaffold | Springer | 2019 | no
20030 | ['Cu2.1Cd0.9GeSe4'] | Cu2.1Cd0.9GeSe4 | PF | PF |  | [723.0] | 723 | Kelvin^(1.0) | [723.0] | [0.000373] | 0.000373 | Kelvin^(-2.0) Meter^(-1.0) Watt^(1.0) |  |  | (The maximum S2σ = 3.73 μW/cm-K2 at 723 K was obtained for the compound Cu2.1Cd0.9GeSe4.) FROM: The maximum S2σ = 3.73 μW/cm-K2 at 723 K was obtained for the compound Cu2.1Cd0.9GeSe4. | 10.1016-j.intermet.2014.10.015.xml |  |  |  |  | comma-level | maximum S2σ | The effect of Cu addition on the thermoelectric properties of Cu2CdGeSe4 | Elsevier | 2015 | no
20031 | ['Cu2.125Cd0.875Se4'] | Cu2.125Cd0.875Se4 | PF | PF |  | [710.0] | 710 | Kelvin^(1.0) | [710.0] | [0.00011399999999999999] | 0.000114 | Kelvin^(-2.0) Meter^(-1.0) Watt^(1.0) |  |  | (The power factor of excess Cu added sample Cu2.125Cd0.875Se4 is decreased drastically to a value of 1.14 μW/cm-K2 at 710 K and this is mainly influenced by the increase of carrier concentration leads to dropping of Seebeck coefficient.) FROM: The power factor of excess Cu added sample Cu2.125Cd0.875Se4 is decreased drastically to a value of 1.14 μW/cm-K2 at 710 K and this is mainly influenced by the increase of carrier concentration leads to dropping of Seebeck coefficient. | 10.1016-j.intermet.2014.10.015.xml |  |  |  |  | comma-level | power factor | The effect of Cu addition on the thermoelectric properties of Cu2CdGeSe4 | Elsevier | 2015 | no
20032 | ['Pb0.833Na0.017(Zn0.85Al0.15)0.15Te-Te'] | Pb0.833Na0.017(Zn0.85Al0.15)0.15Te-Te | PF | PF |  | [400.0] | 400 | Kelvin^(1.0) | [400.0] | [0.00177] | 0.00177 | Kelvin^(-2.0) Meter^(-1.0) Watt^(1.0) |  |  | (For Pb0.833Na0.017(Zn0.85Al0.15)0.15Te-Te the P.F. ~ 17.7 μWcm-1K-2 peaks at 400 K) FROM: For Pb0.833Na0.017(Zn0.85Al0.15)0.15Te-Te the P.F. ~ 17.7 μWcm-1K-2 peaks at 400 K; for Pb0.89(Zn0.85Al0.15)0.11Te-Te, P.F. ~ 13 μWcm-1K-2 peaks at 600 K. | 10.1016-j.ceramint.2020.04.182.xml |  |  |  |  | comma-level | P.F. | Thermoelectric properties of Pb0.833Na0.017(Zn0.85Al0.15)0. 1 5Te-Te composite | Elsevier | 2020 | no
20033 | ['Pb0.89(Zn0.85Al0.15)0.11Te-Te'] | Pb0.89(Zn0.85Al0.15)0.11Te-Te | PF | PF |  | [600.0] | 600 | Kelvin^(1.0) | [600.0] | [0.0013000000000000002] | 0.0013 | Kelvin^(-2.0) Meter^(-1.0) Watt^(1.0) |  |  | ( for Pb0.89(Zn0.85Al0.15)0.11Te-Te, P.F. ~ 13 μWcm-1K-2 peaks at 600 K.) FROM: For Pb0.833Na0.017(Zn0.85Al0.15)0.15Te-Te the P.F. ~ 17.7 μWcm-1K-2 peaks at 400 K; for Pb0.89(Zn0.85Al0.15)0.11Te-Te, P.F. ~ 13 μWcm-1K-2 peaks at 600 K. | 10.1016-j.ceramint.2020.04.182.xml |  |  |  |  | comma-level | P.F. | Thermoelectric properties of Pb0.833Na0.017(Zn0.85Al0.15)0. 1 5Te-Te composite | Elsevier | 2020 | no
20034 | ['Pb0.833Na0.017(Zn0.85Al0.15)0.15Te-Te'] | Pb0.833Na0.017(Zn0.85Al0.15)0.15Te-Te | PF | PF |  | [600.0] | 600 | Kelvin^(1.0) | [600.0] | [0.00151] | 0.00151 | Kelvin^(-2.0) Meter^(-1.0) Watt^(1.0) |  |  | (For Pb0.833Na0.017(Zn0.85Al0.15)0.15Te-Te and Pb0.89(Zn0.85Al0.15)0.11Te-Te at 300 K/600 K, P.F. ~ 8.4 μWcm-1K-2/15.1 μWcm-1K-2 and 5.1 μWcm-1K-2/13.1 μWcm-1K-2, respectively.) FROM: For Pb0.833Na0.017(Zn0.85Al0.15)0.15Te-Te and Pb0.89(Zn0.85Al0.15)0.11Te-Te at 300 K/600 K, P.F. ~ 8.4 μWcm-1K-2/15.1 μWcm-1K-2 and 5.1 μWcm-1K-2/13.1 μWcm-1K-2, respectively. | 10.1016-j.ceramint.2020.04.182.xml |  |  |  |  | comma-level | P.F. | Thermoelectric properties of Pb0.833Na0.017(Zn0.85Al0.15)0. 1 5Te-Te composite | Elsevier | 2020 | no
20035 | ['Pb1-xNaxTe'] | Pb1-xNaxTe | PF | PF |  | [530.0] | 530 | Kelvin^(1.0) | [530.0] | [0.0026000000000000003] | 0.0026 | Kelvin^(-2.0) Meter^(-1.0) Watt^(1.0) |  |  | (In Pb1-xNaxTe, the reported P.F. at 530 K is 26 μWcm-1K-2.) FROM: In Pb1-xNaxTe, the reported P.F. at 530 K is 26 μWcm-1K-2. | 10.1016-j.ceramint.2020.04.182.xml |  |  |  |  | comma-level | P.F. | Thermoelectric properties of Pb0.833Na0.017(Zn0.85Al0.15)0. 1 5Te-Te composite | Elsevier | 2020 | no
20036 | ['Cu11.9Zn0.1Sb3.9Bi0.1S13'] | Cu11.9Zn0.1Sb3.9Bi0.1S13 | PF | PF |  | [723.0] | 723 | Kelvin^(1.0) | [723.0] | [0.00083] | 0.00083 | Kelvin^(-2.0) Meter^(-1.0) Watt^(1.0) |  |  | (Consequently, the dimensionless figure of merit, ZT = 0.77, was obtained for Cu11.9Zn0.1Sb3.9Bi0.1S13 at 723 K, which was attributed to a relatively high power factor (0.83 mWm-1 K-2) and low thermal conductivity (0.76 Wm-1 K-1).) FROM: Consequently, the dimensionless figure of merit, ZT = 0.77, was obtained for Cu11.9Zn0.1Sb3.9Bi0.1S13 at 723 K, which was attributed to a relatively high power factor (0.83 mWm-1 K-2) and low thermal conductivity (0.76 Wm-1 K-1). | 10.1007-s11664-019-07717-2.txt |  |  |  |  | comma-level | power factor | Effects of Zn/Bi Double Doping on the Charge Transport and Thermoelectric Properties of Tetrahedrites Cu12-xZnxSb4-yBiyS13 | Springer | 2020 | no
20037 | ['CNTs'] | CNTs | PF | PF |  | [295] | 295 | Kelvin^(1.0) |  | [0.000157] | 0.000157 | Kelvin^(-2.0) Meter^(-1.0) Watt^(1.0) |  |  | (The improved interfacial interaction between PEDOT and CNTs as well as the conducting network of PEDOT/CNT composite nanotubes contributed to a high power factor up to ∼157 μW m−1 K−2 at room temperature which is ∼X times larger) FROM: The improved interfacial interaction between PEDOT and CNTs as well as the conducting network of PEDOT/CNT composite nanotubes contributed to a high power factor up to ∼157 μW m−1 K−2 at room temperature which is ∼X times larger than that of the neat PEDOT nanowire based films (∼23 μW m−1 K−2) []. | 10.1016-j.carbon.2019.03.088.xml |  |  |  |  | comma-level | power factor | Fabrication of core-shell structured poly(3,4-ethylenedioxythiophene)/carbon nanotube hybrids with enhanced thermoelectric power factors | Elsevier | 2019 | no
20038 | ['PEDOT / CNT composite films with 67 wt % CNTs'] | PEDOT / CNT composite films with 67 wt % CNTs | PF | PF |  | [295] | 295 | Kelvin^(1.0) |  | [0.000157] | 0.000157 | Kelvin^(-2.0) Meter^(-1.0) Watt^(1.0) |  |  | ( a high power factor of 157 μW m−1 K−2 was obtained for PEDOT/CNT composite films with 67 wt% CNTs at room temperature) FROM: As a result, a high power factor of 157 μW m−1 K−2 was obtained for PEDOT/CNT composite films with 67 wt% CNTs at room temperature, which was ∼X times higher than that of neat PEDOT films []. | 10.1016-j.carbon.2019.03.088.xml |  |  |  |  | comma-level | power factor | Fabrication of core-shell structured poly(3,4-ethylenedioxythiophene)/carbon nanotube hybrids with enhanced thermoelectric power factors | Elsevier | 2019 | no
20039 | ['Ba3Cu15.3S7.5Te3.5'] | Ba3Cu15.3S7.5Te3.5 | PF | PF |  | [700.0] | 700 | Kelvin^(1.0) | [700.0] | [0.00045999999999999996] | 0.00046 | Kelvin^(-2.0) Meter^(-1.0) Watt^(1.0) |  |  | ({ at 700 K }: Hot-pressed Ba3Cu15.3S7.5Te3.5 has the highest power factor, 4.6 μW cm−1 K−2, which is almost ## % change) FROM: Hot-pressed Ba3Cu15.3S7.5Te3.5 has the highest power factor, 4.6 μW cm−1 K−2, which is almost 50% higher than that of the best cold-pressed sample, Ba3Cu16S9Te2 with 2.4 μW cm−1 K−2 at 700 K. | 10.1039-c8tc05038d.html |  | -pressed |  |  | comma-level | highest power factor | High thermoelectric performance of Ba3Cu16−x(S,Te)11 | RSC | 2018 | no
20040 | ['Ba3Cu16S9Te2'] | Ba3Cu16S9Te2 | PF | PF |  | [700.0] | 700 | Kelvin^(1.0) | [700.0] | [0.00024] | 0.00024 | Kelvin^(-2.0) Meter^(-1.0) Watt^(1.0) |  |  | ({ highest power factor }: Ba3Cu16S9Te2 with 2.4 μW cm−1 K−2 at 700 K.) FROM: Hot-pressed Ba3Cu15.3S7.5Te3.5 has the highest power factor, 4.6 μW cm−1 K−2, which is almost 50% higher than that of the best cold-pressed sample, Ba3Cu16S9Te2 with 2.4 μW cm−1 K−2 at 700 K. | 10.1039-c8tc05038d.html |  |  |  |  | comma-level | highest power factor | High thermoelectric performance of Ba3Cu16−x(S,Te)11 | RSC | 2018 | no
20041 | ['Ba3Cu15.3S7.5Te3.5'] | Ba3Cu15.3S7.5Te3.5 | PF | PF |  | [690.0] | 690 | Kelvin^(1.0) | [690.0] | [0.00045999999999999996] | 0.00046 | Kelvin^(-2.0) Meter^(-1.0) Watt^(1.0) |  |  | (The PF of 4.6 μW cm−1 K−2 for Ba3Cu15.3S7.5Te3.5 at 690 K is a product of the σ value of 131 Ω−1 cm−1 and the α value of 188 μV K−1 at that temperature (Fig. 4).) FROM: The PF of 4.6 μW cm−1 K−2 for Ba3Cu15.3S7.5Te3.5 at 690 K is a product of the σ value of 131 Ω−1 cm−1 and the α value of 188 μV K−1 at that temperature (Fig. 4). | 10.1039-c8tc05038d.html |  |  |  |  | comma-level | PF | High thermoelectric performance of Ba3Cu16−x(S,Te)11 | RSC | 2018 | no
20042 | ['Ba3Cu16S9Te2'] | Ba3Cu16S9Te2 | PF | PF |  | [700.0] | 700 | Kelvin^(1.0) | [700.0] | [0.00024] | 0.00024 | Kelvin^(-2.0) Meter^(-1.0) Watt^(1.0) |  |  | (The highest calculated PF of 2.4 μW cm−1 K−2 at 700 K for the cold-pressed Ba3Cu16S9Te2 is almost ## % change) FROM: The highest calculated PF of 2.4 μW cm−1 K−2 at 700 K for the cold-pressed Ba3Cu16S9Te2 is almost 50% lower than the PF of the hot-pressed Ba3Cu15.3S7.5Te3.5. | 10.1039-c8tc05038d.html |  | cold-pressed |  |  | comma-level | PF | High thermoelectric performance of Ba3Cu16−x(S,Te)11 | RSC | 2018 | no
20043 | ['pure CaMnO3'] | pure CaMnO3 | PF | PF |  | [295] | 295 | Kelvin^(1.0) |  | [2.8e-06] | 2.8e-06 | Kelvin^(-2.0) Meter^(-1.0) Watt^(1.0) |  |  | ({ power factor at room temperature }: for pure CaMnO3 (2.8 μW K−2 m−1).) FROM: Yielding a power factor of 21.5 μW K−2 m−1 near room temperature, nearly eight times higher than for pure CaMnO3 (2.8 μW K−2 m−1). | 10.1039-c9ra10007e.html |  |  |  |  | comma-level | power factor | The effects of microstructure, Nb content and secondary Ruddlesden–Popper phase on thermoelectric properties in perovskite CaMn1−xNbxO3 (x = 0–0.10) thin films | RSC | 2020 | yes
20044 | ['CaMn1−xNbxO3'] | CaMn1−xNbxO3 | PF | PF |  | [295] | 295 | Kelvin^(1.0) |  | [2.16e-05] | 2.16e-05 | Kelvin^(-2.0) Meter^(-1.0) Watt^(1.0) |  |  | ({ at room temperature }: The highest room temperature power factor value is 21.6 μW K−2 m−1, obtained from the CaMn1−xNbxO3 (x = 0.05) film, which is X times higher) FROM: The highest room temperature power factor value is 21.6 μW K−2 m−1, obtained from the CaMn1−xNbxO3 (x = 0.05) film, which is X times higher than the pure CaMnO3 thin film with a 2.7 μW K−2 m−1 power factor. | 10.1039-c9ra10007e.html |  |  |  | ['x = 0.05'] | comma-level | power factor | The effects of microstructure, Nb content and secondary Ruddlesden–Popper phase on thermoelectric properties in perovskite CaMn1−xNbxO3 (x = 0–0.10) thin films | RSC | 2020 | yes
20045 | ['pure CaMnO3 thin film'] | pure CaMnO3 thin film | PF | PF |  | [295] | 295 | Kelvin^(1.0) |  | [2.7e-06] | 2.7e-06 | Kelvin^(-2.0) Meter^(-1.0) Watt^(1.0) |  |  | ({ at room temperature }: the pure CaMnO3 thin film with a 2.7 μW K−2 m−1 power factor.) FROM: The highest room temperature power factor value is 21.6 μW K−2 m−1, obtained from the CaMn1−xNbxO3 (x = 0.05) film, which is X times higher than the pure CaMnO3 thin film with a 2.7 μW K−2 m−1 power factor. | 10.1039-c9ra10007e.html |  |  |  |  | comma-level | power factor | The effects of microstructure, Nb content and secondary Ruddlesden–Popper phase on thermoelectric properties in perovskite CaMn1−xNbxO3 (x = 0–0.10) thin films | RSC | 2020 | yes
20047 | ['Bi0.94Pb0.06Cu0.99Fe0.01SeO'] | Bi0.94Pb0.06Cu0.99Fe0.01SeO | PF | PF |  | [295] | 295 | Kelvin^(1.0) | [873.0] | [0.0009000000000000001] | 0.0009 | Kelvin^(-2.0) Meter^(-1.0) Watt^(1.0) |  |  | ( the PF of Bi0.94Pb0.06Cu0.99Fe0.01SeO is above 0.9 mW m−1 K−2 from RT to 873 K) FROM: Typically, the PF of Bi0.94Pb0.06Cu0.99Fe0.01SeO is above 0.9 mW m−1 K−2 from RT to 873 K, which is a record-high value in BiCuSeO-based materials. | 10.1039-c8ta03521k.html |  |  |  |  | comma-level | PF | Realization of n-type and enhanced thermoelectric performance of p-type BiCuSeO by controlled iron incorporation | RSC | 2018 | no
20048 | ['Cu2Se'] | Cu2Se | PF | PF |  | [875.0] | 875 | Kelvin^(1.0) | [875.0] | [0.0009000000000000001] | 0.0009 | Kelvin^(-2.0) Meter^(-1.0) Watt^(1.0) |  |  | (At 875 K, PF values as high as 9 μW cm−1 K−2 were obtained for the samples with x = 0.005 and 0.03, whereas the x = 0.01 sample showed the highest PF of ∼12 μW cm−1 K−2 (Fig. 5A) The large increase in the PF of various (1 − x)CS/(x)CIS composites, while maintaining the low total thermal conductivity of Cu2Se, resulted in large improvements of the figure of merits at all temperatures.) FROM: At 875 K, PF values as high as 9 μW cm−1 K−2 were obtained for the samples with x = 0.005 and 0.03, whereas the x = 0.01 sample showed the highest PF of ∼12 μW cm−1 K−2 (Fig. 5A) The large increase in the PF of various (1 − x)CS/(x)CIS composites, while maintaining the low total thermal conductivity of Cu2Se, resulted in large improvements of the figure of merits at all temperatures. | 10.1039-c7ee01193h.html |  |  |  |  | comma-level | PF | Partial indium solubility induces chemical stability and colossal thermoelectric figure of merit in Cu2Se | RSC | 2017 | no
20049 | ['Ti0.5Zr0.25Hf0.25NiCu0.025Sn'] | Ti0.5Zr0.25Hf0.25NiCu0.025Sn | PF | PF |  | [773.0] | 773 | Kelvin^(1.0) | [773.0] | [0.0036000000000000003] | 0.0036 | Kelvin^(-2.0) Meter^(-1.0) Watt^(1.0) |  |  | ({ power factor }: of 3.6 mW m−1 K−2 and maximum ZT of 0.8 at 773 K were observed for a Ti0.5Zr0.25Hf0.25NiCu0.025Sn composition) FROM: A best electronic power factor, S2/ρ, of 3.6 mW m−1 K−2 and maximum ZT of 0.8 at 773 K were observed for a Ti0.5Zr0.25Hf0.25NiCu0.025Sn composition, enabling promising device power densities of ∼6 W cm−2 and ∼8% conversion efficiency from a 450 K gradient. | 10.1039-c9ta10128d.html |  |  |  |  | comma-level | power factor | Suppression of thermal conductivity without impeding electron mobility in n-type XNiSn half-Heusler thermoelectrics | RSC | 2019 | yes
20050 | ['NbSe2'] | NbSe2 | PF | PF |  | [295] | 295 | Kelvin^(1.0) |  | [2.6e-05, 3.4e-05] | 3e-05 | Kelvin^(-2.0) Meter^(-1.0) Watt^(1.0) |  |  | ({ at room temperature }: The power factors of WS2 (n-type) and NbSe2 (p-type) NS films were evaluated to be 5–7 μ K−2 m−1 μWK−2m−1 and 26–34 μW K−2 m−1) FROM: The power factors of WS2 (n-type) and NbSe2 (p-type) NS films were evaluated to be 5–7 μ K−2 m−1 μWK−2m−1 and 26–34 μW K−2 m−1, respectively, near room temperature. | 10.1039-c5ee03813h.html |  |  |  |  | comma-level | power factors | Chemically exfoliated transition metal dichalcogenide nanosheet-based wearable thermoelectric generators | RSC | 2016 | no
20051 | ['Ir0.35Si0.63Fe0.02'] | Ir0.35Si0.63Fe0.02 | PF | PF |  | [1200.0] | 1200 | Kelvin^(1.0) | [1200.0] | [0.0008500000000000001] | 0.00085 | Kelvin^(-2.0) Meter^(-1.0) Watt^(1.0) |  |  | (A maximum thermoelectric power factor of 8.5 μW/(K2 cm) at 1200 K was observed for evaporated layers with thechemical composition Ir0.35Si0.63Fe0.02.) FROM: A maximum thermoelectric power factor of 8.5 μW/(K2 cm) at 1200 K was observed for evaporated layers with thechemical composition Ir0.35Si0.63Fe0.02. | 10.1557-JMR.2000.0111.txt |  |  |  |  | comma-level | power factor | Structure and thermoelectric properties of binary and Fe-doped iridium silicide thin films | Springer | 2000 | no
20052 | ['Ag0.65Sb1.35Te2.35'] | Ag0.65Sb1.35Te2.35 | PF | PF |  | [600.0] | 600 | Kelvin^(1.0) | [600.0] | [0.0017] | 0.0017 | Kelvin^(-2.0) Meter^(-1.0) Watt^(1.0) |  |  | (A maximum PF value in this system is about 1.70 × 10−3 W m−1 K−2 at 600 K for Ag0.65Sb1.35Te2.35.) FROM: A maximum PF value in this system is about 1.70 × 10−3 W m−1 K−2 at 600 K for Ag0.65Sb1.35Te2.35. | 10.1016-j.actamat.2010.04.007.xml |  |  |  |  | comma-level | maximum PF | Phase compositions, nanoscale microstructures and thermoelectric properties in Ag2− y Sb y Te1+ y alloys with precipitated Sb2Te3 plates | Elsevier | 2010 | no
20053 | ['Cu1.75Te nanowires'] | Cu1.75Te nanowires | PF | PF |  | [295] | 295 | Kelvin^(1.0) |  | [2.3e-05] | 2.3e-05 | Kelvin^(-2.0) Meter^(-1.0) Watt^(1.0) |  |  | (Zhou et al. prepared a freestanding flexible Cu1.75Te nanowires/PVDF composite thin films, which showed an electrical conductivity of 2490 S/cm, Seebeck coefficient of 9.6 μV/K, and power factor of 23 μW m−1 K−2 at RT.) FROM: Zhou et al. prepared a freestanding flexible Cu1.75Te nanowires/PVDF composite thin films, which showed an electrical conductivity of 2490 S/cm, Seebeck coefficient of 9.6 μV/K, and power factor of 23 μW m−1 K−2 at RT. | 10.1016-j.apmt.2018.07.004.xml |  |  |  |  | comma-level | power factor | Flexible thermoelectric materials and devices | Elsevier | 2018 | yes
20054 | ['camphorsulfonic acid (CSA)-doped-PANi-coated SnSe0.8S0.2 nanosheet'] | camphorsulfonic acid (CSA)-doped-PANi-coated SnSe0.8S0.2 nanosheet | PF | PF |  | [400.0] | 400 | Kelvin^(1.0) | [400.0] | [0.000118] | 0.000118 | Kelvin^(-2.0) Meter^(-1.0) Watt^(1.0) |  |  | (Another example is that Ju et al. reported a power factor of 118 μW m−1 K−2 at 400 K for camphorsulfonic acid (CSA)-doped-PANi-coated SnSe0.8S0.2 nanosheet/PVDF composite film) FROM: Another example is that Ju et al. reported a power factor of 118 μW m−1 K−2 at 400 K for camphorsulfonic acid (CSA)-doped-PANi-coated SnSe0.8S0.2 nanosheet/PVDF composite film, and after an appropriate amount of CNT was added, the power factor of the CSA-doped-PANi-coated SnSe0.8S0.2 nanosheet/PVD/CNT composite film was enhanced to 297 μW m−1 K−2 at 400 K. | 10.1016-j.apmt.2018.07.004.xml |  |  |  |  | comma-level | power factor | Flexible thermoelectric materials and devices | Elsevier | 2018 | yes
20055 | ['CSA-doped-PANi-coated SnSe0.8S0.2 nanosheet'] | CSA-doped-PANi-coated SnSe0.8S0.2 nanosheet | PF | PF |  | [400.0] | 400 | Kelvin^(1.0) | [400.0] | [0.000297] | 0.000297 | Kelvin^(-2.0) Meter^(-1.0) Watt^(1.0) |  |  | ( the power factor of the CSA-doped-PANi-coated SnSe0.8S0.2 nanosheet/PVD/CNT composite film was enhanced to 297 μW m−1 K−2 at 400 K.) FROM: Another example is that Ju et al. reported a power factor of 118 μW m−1 K−2 at 400 K for camphorsulfonic acid (CSA)-doped-PANi-coated SnSe0.8S0.2 nanosheet/PVDF composite film, and after an appropriate amount of CNT was added, the power factor of the CSA-doped-PANi-coated SnSe0.8S0.2 nanosheet/PVD/CNT composite film was enhanced to 297 μW m−1 K−2 at 400 K. | 10.1016-j.apmt.2018.07.004.xml |  |  |  |  | comma-level | power factor | Flexible thermoelectric materials and devices | Elsevier | 2018 | yes
20056 | ['nanoporous Ca3Co4O9 thin films'] | nanoporous Ca3Co4O9 thin films | PF | PF |  | [295] | 295 | Kelvin^(1.0) |  | [0.000232] | 0.000232 | Kelvin^(-2.0) Meter^(-1.0) Watt^(1.0) |  |  | ( Paul et al. also prepared nanoporous Ca3Co4O9 thin films with a power factor of 232 μW m−1 K−2 at room temperature.) FROM: Most recently, Paul et al. also prepared nanoporous Ca3Co4O9 thin films with a power factor of 232 μW m−1 K−2 at room temperature. | 10.1016-j.apmt.2018.07.004.xml |  |  |  |  | comma-level | power factor | Flexible thermoelectric materials and devices | Elsevier | 2018 | yes
20057 | ['MoS2 films'] | MoS2 films | PF | PF |  | [295] | 295 | Kelvin^(1.0) |  | [7.309999999999999e-05] | 7.31e-05 | Kelvin^(-2.0) Meter^(-1.0) Watt^(1.0) |  |  | (Exfoliated layers of 1T phase MoS2 films exhibited a power factor of 73.1 μW m−1 K−2 at RT .) FROM: Exfoliated layers of 1T phase MoS2 films exhibited a power factor of 73.1 μW m−1 K−2 at RT . | 10.1016-j.apmt.2018.07.004.xml |  |  |  |  | comma-level | power factor | Flexible thermoelectric materials and devices | Elsevier | 2018 | yes
20058 | ['Mo2TiC2Tx'] | Mo2TiC2Tx | PF | PF |  | [295] | 295 | Kelvin^(1.0) | [800.0] | [0.00030000000000000003] | 0.0003 | Kelvin^(-2.0) Meter^(-1.0) Watt^(1.0) |  |  | ({ at room temperature }: For the Mo2TiC2Tx, relatively high power factors of 1–3 × 10−4 W m−1 K−2 were reached, although the stability to thermal cycling was an issue when cycled between room temperature and 800 K.) FROM: For the Mo2TiC2Tx, relatively high power factors of 1–3 × 10−4 W m−1 K−2 were reached, although the stability to thermal cycling was an issue when cycled between room temperature and 800 K. | 10.1016-j.apmt.2018.07.004.xml |  |  |  |  | comma-level | power factors | Flexible thermoelectric materials and devices | Elsevier | 2018 | yes
20059 | ['SWNT'] | SWNT | PF | PF |  | [295] | 295 | Kelvin^(1.0) |  | [0.0015] | 0.0015 | Kelvin^(-2.0) Meter^(-1.0) Watt^(1.0) |  |  | (A high power factor of n-type (1500 μW m−1 K−2 at RT) single-walled carbon nanotube (SWNT) doped by polyethyleneimine (PEI) was reposted.) FROM: A high power factor of n-type (1500 μW m−1 K−2 at RT) single-walled carbon nanotube (SWNT) doped by polyethyleneimine (PEI) was reposted. | 10.1016-j.apmt.2018.07.004.xml |  |  |  |  | comma-level | power factor | Flexible thermoelectric materials and devices | Elsevier | 2018 | yes
20060 | ['Ca2.8Yb0.2Co4O9'] | Ca2.8Yb0.2Co4O9 | PF | PF |  | [950.0] | 950 | Kelvin^(1.0) | [950.0] | [0.0005819999999999999] | 0.000582 | Kelvin^(-2.0) Meter^(-1.0) Watt^(1.0) |  |  | (The tuning of electrical transport properties through Ca3-xLnxCo4O9 and Ag-metallic bi-phasic formation resulted high power factor of 582 μW m−1 K−2 for Ca2.8Ln0.2Co4O9/0.05Ag and 548 μW m−1 K−2 for Ca2.8Yb0.2Co4O9/0.05Ag at 950 K highlighting its potential application on small scale energy harvesting to power sensor and wireless sensor network where requirement of power is in the milliwatt range.) FROM: The tuning of electrical transport properties through Ca3-xLnxCo4O9 and Ag-metallic bi-phasic formation resulted high power factor of 582 μW m−1 K−2 for Ca2.8Ln0.2Co4O9/0.05Ag and 548 μW m−1 K−2 for Ca2.8Yb0.2Co4O9/0.05Ag at 950 K highlighting its potential application on small scale energy harvesting to power sensor and wireless sensor network where requirement of power is in the milliwatt range. | 10.1016-j.ceramint.2019.10.024.xml |  | milliwatt |  |  | comma-level | power factor | Transport properties of p-type Ca3-xLnxCo4O9-Ag (Ln = Lu, Yb; 0.1≤x≤0.2) oxides | Elsevier | 2020 | no
20061 | ['ZnO'] | ZnO | PF | PF |  | [1273.0] | 1273 | Kelvin^(1.0) | [1000.0] | [0.0004] | 0.0004 | Kelvin^(-2.0) Meter^(-1.0) Watt^(1.0) |  |  | ( Tsubota et al. [] reported that the power factor of ZnO at 1000 °C is about 4 × 10−4 Wm−1 K−2) FROM: In 1997, Tsubota et al. [] reported that the power factor of ZnO at 1000 °C is about 4 × 10−4 Wm−1 K−2, less than that of Zn0.95Al0.05O, which is about 13 × 10−4 Wm−1 K−2. | 10.1016-j.apsusc.2019.02.255.xml |  |  |  |  | comma-level | power factor | The study of structural, morphological and optical properties of (Al, Ga)-doped ZnO: DFT and experimental approaches | Elsevier | 2019 | no
20062 | ['Te-doped CoSb3'] | Te-doped CoSb3 | PF | PF |  | [573.0] | 573 | Kelvin^(1.0) | [573.0] | [0.00384] | 0.00384 | Kelvin^(-2.0) Meter^(-1.0) Watt^(1.0) |  |  | (The In-filled and Te-doped CoSb3 sample with longer time annealing before hot pressing had much better electrical transport properties with the highest power factor of 38.4 μWcm-1 K-2 around 573 K.) FROM: The In-filled and Te-doped CoSb3 sample with longer time annealing before hot pressing had much better electrical transport properties with the highest power factor of 38.4 μWcm-1 K-2 around 573 K. | 10.1007-s10854-013-1373-1.txt |  | annealing |  |  | comma-level | highest power factor | Preparation and electrical transport properties of In filled and Te-doped CoSb3 skutterudite | Springer | 2013 | no
20063 | ['pure PbS'] | pure PbS | PF | PF |  | [298.0] | 298 | Kelvin^(1.0) | [298.0] | [0.00059] | 0.00059 | Kelvin^(-2.0) Meter^(-1.0) Watt^(1.0) |  |  | (The PF of pure PbS sample is about 5.90 μW cm-1 K-2 at 298 K and then decreases to 4.63 μW cm-1 K-2 when the temperature increases to 773 K.) FROM: The PF of pure PbS sample is about 5.90 μW cm-1 K-2 at 298 K and then decreases to 4.63 μW cm-1 K-2 when the temperature increases to 773 K. | 10.1007-s10854-020-03214-z.txt |  |  |  |  | comma-level | PF | Raising the thermoelectric performance of PbS with low-content polyparaphenylene | Springer | 2020 | no
20064 | ['Ba0.4Sr0.6PbO3'] | Ba0.4Sr0.6PbO3 | PF | PF |  | [773.0] | 773 | Kelvin^(1.0) | [773.0] | [0.00043] | 0.00043 | Kelvin^(-2.0) Meter^(-1.0) Watt^(1.0) |  |  | (It was reported that the S2σ and Z values were maximized to 4.3 × 10−4 W m−1 K−2 at 773 K and 2.0 × 10−4 K−1 at 673 K, respectively, for the Ba0.4Sr0.6PbO3 ceramic .) FROM: It was reported that the S2σ and Z values were maximized to 4.3 × 10−4 W m−1 K−2 at 773 K and 2.0 × 10−4 K−1 at 673 K, respectively, for the Ba0.4Sr0.6PbO3 ceramic . | 10.1016-j.jallcom.2006.03.098.xml |  |  |  |  | comma-level | S2σ | Preparation of dense BaPbO3-based ceramics by a coprecipitation and their thermoelectric properties | Elsevier | 2006 | no
20065 | ['MgAg0.97Sb0.995'] | MgAg0.97Sb0.995 | PF | PF |  | [300.0] | 300 | Kelvin^(1.0) | [300.0] | [0.00222] | 0.00222 | Kelvin^(-2.0) Meter^(-1.0) Watt^(1.0) |  |  | ( the power factor for MgAg0.97Sb0.995 sample are 22.2 μWcm−1K−2 and 24.2 μW cm−1 K−2 at 300 K and 548 K) FROM: For example, the power factor for MgAg0.97Sb0.995 sample are 22.2 μWcm−1K−2 and 24.2 μW cm−1 K−2 at 300 K and 548 K, respectively, about 20% higher than those of MgAg0.97Sb0.99 sample. | 10.1016-j.actamat.2015.09.033.xml |  |  |  |  | comma-level | power factor | Effects of antimony content in MgAg0.97Sbx on output power and energy conversion efficiency | Elsevier | 2016 | no
20066 | ['Cu12Sb4S13'] | Cu12Sb4S13 | PF | PF |  | [295] | 295 | Kelvin^(1.0) |  | [0.00039999999999999996] | 0.0004 | Kelvin^(-2.0) Meter^(-1.0) Watt^(1.0) |  |  | (The characterization of electrical transport properties (electrical resistivity and Seebeck coefficient) indicate a behavior similar to that obtained by other methods on Cu12Sb4S13, with a maximum power factor of ∼400 μW/K2m at room temperature.) FROM: The characterization of electrical transport properties (electrical resistivity and Seebeck coefficient) indicate a behavior similar to that obtained by other methods on Cu12Sb4S13, with a maximum power factor of ∼400 μW/K2m at room temperature. | 10.1016-j.jallcom.2015.12.213.xml |  |  |  |  | comma-level | maximum power factor | Fast and scalable preparation of tetrahedrite for thermoelectrics via glass crystallization | Elsevier | 2016 | no
20067 | ['undoped GeTe'] | undoped GeTe | PF | PF |  | [658.0] | 658 | Kelvin^(1.0) | [385.0] | [4200.0] | 4200 | Kelvin^(-2.0) Meter^(-1.0) Watt^(1.0) |  |  | (The maximum PF in the x=0.02 sample is 4.2 × 10^-3 W m-1 K-2 at 385 °C, which is close to the largest value obtained for the cubic phase undoped GeTe.) FROM: The maximum PF in the x=0.02 sample is 4.2 × 10^-3 W m-1 K-2 at 385 °C, which is close to the largest value obtained for the cubic phase undoped GeTe. | 10.1038-am.2016.203.txt |  |  |  |  | comma-level | maximum PF | Resonant level-induced high thermoelectric response in indium-doped GeTe | Springer | 2017 | yes
20069 | ['ZnSb-InSb'] | ZnSb-InSb | PF | PF |  | [623.0] | 623 | Kelvin^(1.0) | [623.0] | [0.0007] | 0.0007 | Kelvin^(-2.0) Meter^(-1.0) Watt^(1.0) |  |  | (The thermoelectric power factor of ZnSb-InSb systems reaches a maximum of 0.7 mWm-1K-2 at 623 K in ZnSb-10 mol.) FROM: The thermoelectric power factor of ZnSb-InSb systems reaches a maximum of 0.7 mWm-1K-2 at 623 K in ZnSb-10 mol. | 10.3365-eml.2010.12.193.txt |  |  |  |  | comma-level | power factor | Thermoelectric properties of (ZnSb)1-x-(MSb)x binary systems | Springer | 2010 | no
20070 | ['n-type Ag2Se film'] | n-type Ag2Se film | PF | PF |  | [300.0] | 300 | Kelvin^(1.0) | [300.0] | [0.0009874] | 0.0009874 | Kelvin^(-2.0) Meter^(-1.0) Watt^(1.0) |  |  | (An n-type Ag2Se film on a flexible nylon membrane with a relatively high power factor of 987.4 ± 104.1 μW m−1 K−2 at 300 K has very recently been reported.) FROM: An n-type Ag2Se film on a flexible nylon membrane with a relatively high power factor of 987.4 ± 104.1 μW m−1 K−2 at 300 K has very recently been reported. | 10.1039-d0dt00872a.html | 104.1 |  |  |  | comma-level | power factor | Coordination polymers for n-type thermoelectric applications | RSC | 2020 | no
20071 | ['Bi2Se3 films'] | Bi2Se3 films | PF | PF |  | [295] | 295 | Kelvin^(1.0) |  | [0.00058] | 0.00058 | Kelvin^(-2.0) Meter^(-1.0) Watt^(1.0) |  |  | ({ at room - temperature }: the PF ≈ 5.8 μW cm−1 K−2 of Bi2Se3 films grown by metal organic-chemical vapor deposition ) FROM: Nevertheless, our result is comparable to the PF ≈ 5.8 μW cm−1 K−2 of Bi2Se3 films grown by metal organic-chemical vapor deposition , but remains approximately three times lower than the room-temperature PF of Bi2Se3 single crystals . | 10.1016-j.apsusc.2013.08.107.xml |  | deposition |  |  | comma-level | PF | Thermoelectric properties of bismuth-selenide films with controlled morphology and texture grown using pulsed laser deposition | Elsevier | 2013 | no
20072 | ['CuInTe2'] | CuInTe2 | PF | PF |  | [850.0] | 850 | Kelvin^(1.0) | [850.0] | [0.0013000000000000002] | 0.0013 | Kelvin^(-2.0) Meter^(-1.0) Watt^(1.0) |  |  | ( Liu et al. reported that a novel compound CuInTe2 [] with chalcopyrite structure exhibits high power factor (1.3 mW m−1K-2 at 850 K) and low lattice thermal conductivity (1.0 W.m−1K-1 at 850 K) and can be regarded as a potential p-type TE material [].) FROM: Most recently, Liu et al. reported that a novel compound CuInTe2 [] with chalcopyrite structure exhibits high power factor (1.3 mW m−1K-2 at 850 K) and low lattice thermal conductivity (1.0 W.m−1K-1 at 850 K) and can be regarded as a potential p-type TE material []. | 10.1016-j.materresbull.2018.01.029.xml |  |  |  |  | comma-level | power factor | Substitution defect enhancing thermoelectric properties in CuInTe2 | Elsevier | 2018 | no
20073 | ['Ca2.95Bi0.05Co3.85Fe0.15O9+δ'] | Ca2.95Bi0.05Co3.85Fe0.15O9+δ | PF | PF |  | [104.0] | 104 | Kelvin^(1.0) | [104.0] | [0.00033800000000000003] | 0.000338 | Kelvin^(-2.0) Meter^(-1.0) Watt^(1.0) |  |  | (The highest power factor (3.38 μW cm−1 K−2 at 104 K) is obtained for the Ca2.95Bi0.05Co3.85Fe0.15O9+δ sample.) FROM: The highest power factor (3.38 μW cm−1 K−2 at 104 K) is obtained for the Ca2.95Bi0.05Co3.85Fe0.15O9+δ sample. | 10.1016-j.enconman.2013.07.009.xml |  |  |  |  | comma-level | highest power factor | Thermoelectric properties of Ca2.95Bi0.05Co4− x Fe x O9+ δ (0⩽ x ⩽0.15) | Elsevier | 2013 | no
20074 | ['Ca3Co4O9+δ'] | Ca3Co4O9+δ | PF | PF |  | [300.0] | 300 | Kelvin^(1.0) | [300.0] | [0.00018] | 0.00018 | Kelvin^(-2.0) Meter^(-1.0) Watt^(1.0) |  |  | (Kenfaui et al. have prepared Ca3Co4O9+δ ceramics by *process* and reported a power factor of ∼1.8 μW cm−1 K−2 at 300 K) FROM: Kenfaui et al. have prepared Ca3Co4O9+δ ceramics by SPS at 900 °C and reported a power factor of ∼1.8 μW cm−1 K−2 at 300 K, which is lower than that of our sample at the same temperature. | 10.1016-j.enconman.2013.07.009.xml |  | SPS at 900 °C |  |  | comma-level | power factor | Thermoelectric properties of Ca2.95Bi0.05Co4− x Fe x O9+ δ (0⩽ x ⩽0.15) | Elsevier | 2013 | no
20075 | ['Ca2.95Bi0.05Co3.90Fe0.10O9+δ'] | Ca2.95Bi0.05Co3.90Fe0.10O9+δ | PF | PF |  | [300.0] | 300 | Kelvin^(1.0) | [300.0] | [0.00020600000000000002] | 0.000206 | Kelvin^(-2.0) Meter^(-1.0) Watt^(1.0) |  |  | (Ca2.95Bi0.05Co3.90Fe0.10O9+δ shows a higher power factor of 2.06 μW cm−1 K−2 at 300 K) FROM: Ca2.95Bi0.05Co3.90Fe0.10O9+δ shows a higher power factor of 2.06 μW cm−1 K−2 at 300 K than that reported by Wang et al. because our sample exhibits a lower resistivity value of 9.8 mΩ cm and lower thermopower value of 142 μV/K. | 10.1016-j.enconman.2013.07.009.xml |  |  |  |  | comma-level | power factor | Thermoelectric properties of Ca2.95Bi0.05Co4− x Fe x O9+ δ (0⩽ x ⩽0.15) | Elsevier | 2013 | no
20076 | ['Ca3Co3.90Fe0.10O9+δ'] | Ca3Co3.90Fe0.10O9+δ | PF | PF |  | [300.0] | 300 | Kelvin^(1.0) | [300.0] | [0.00019] | 0.00019 | Kelvin^(-2.0) Meter^(-1.0) Watt^(1.0) |  |  | (Wang et al. have reported that the highest power factor of 1.9 μW cm−1 K−2 at 300 K for the Ca3Co3.90Fe0.10O9+δ with ρ = 16.2 mΩ-cm and S = 176 μV/K.) FROM: Wang et al. have reported that the highest power factor of 1.9 μW cm−1 K−2 at 300 K for the Ca3Co3.90Fe0.10O9+δ with ρ = 16.2 mΩ-cm and S = 176 μV/K. | 10.1016-j.enconman.2013.07.009.xml |  |  |  |  | comma-level | highest power factor | Thermoelectric properties of Ca2.95Bi0.05Co4− x Fe x O9+ δ (0⩽ x ⩽0.15) | Elsevier | 2013 | no
20077 | ['Ca2.7Bi0.3Co4O9'] | Ca2.7Bi0.3Co4O9 | PF | PF |  | [400.0] | 400 | Kelvin^(1.0) | [400.0] | [0.00015000000000000001] | 0.00015 | Kelvin^(-2.0) Meter^(-1.0) Watt^(1.0) |  |  | (Hao et al. have reported a power factor of ∼1.5 μW cm−1 K−2 at 400 K for the Ca2.7Bi0.3Co4O9; this value is lower) FROM: Hao et al. have reported a power factor of ∼1.5 μW cm−1 K−2 at 400 K for the Ca2.7Bi0.3Co4O9; this value is lower than that of our sample. | 10.1016-j.enconman.2013.07.009.xml |  |  |  |  | comma-level | power factor | Thermoelectric properties of Ca2.95Bi0.05Co4− x Fe x O9+ δ (0⩽ x ⩽0.15) | Elsevier | 2013 | no
20078 | ['Ca2.95Bi0.05Co3.85Fe0.15O9+δ'] | Ca2.95Bi0.05Co3.85Fe0.15O9+δ | PF | PF |  | [104.0] | 104 | Kelvin^(1.0) | [104.0] | [0.00033800000000000003] | 0.000338 | Kelvin^(-2.0) Meter^(-1.0) Watt^(1.0) |  |  | (The highest power factor (3.38 μW cm−1 K−2 at 104 K) is obtained for the Ca2.95Bi0.05Co3.85Fe0.15O9+δ among the samples) FROM: The highest power factor (3.38 μW cm−1 K−2 at 104 K) is obtained for the Ca2.95Bi0.05Co3.85Fe0.15O9+δ among the samples, which is about 23% higher than that of the undoped sample. | 10.1016-j.enconman.2013.07.009.xml |  |  |  |  | comma-level | highest power factor | Thermoelectric properties of Ca2.95Bi0.05Co4− x Fe x O9+ δ (0⩽ x ⩽0.15) | Elsevier | 2013 | no
20079 | ['1 wt % MWNTs / Mn0.7Zn0.3Fe2O4 composites'] | 1 wt % MWNTs / Mn0.7Zn0.3Fe2O4 composites | PF | PF |  | [973.0] | 973 | Kelvin^(1.0) | [973.0] | [4.06e-05] | 4.06e-05 | Kelvin^(-2.0) Meter^(-1.0) Watt^(1.0) |  |  | (Because of the largest Seebeck coefficient, the maximum value of PF, 40.6 μW m−1K−2, is obtained at 973 K from the 1 wt% MWNTs/Mn0.7Zn0.3Fe2O4 composites.) FROM: Because of the largest Seebeck coefficient, the maximum value of PF, 40.6 μW m−1K−2, is obtained at 973 K from the 1 wt% MWNTs/Mn0.7Zn0.3Fe2O4 composites. | 10.1016-j.solidstatesciences.2017.08.021.xml |  |  |  |  | comma-level | PF | Effect of multiwalled carbon nanotubes on the thermoelectric properties of Mn-Zn ferrites | Elsevier | 2017 | no
20080 | ['Ca3Co4O9+δ'] | Ca3Co4O9+δ | PF | PF |  | [750.0] | 750 | Kelvin^(1.0) | [750.0] | [0.000283] | 0.000283 | Kelvin^(-2.0) Meter^(-1.0) Watt^(1.0) |  |  | ({ at 750 K }: the PF is 2.83 μWcm-1K-2 and 1.77 μW cm-1 K-2 for the x = 0.10 sample and Ca3Co4O9+δ) FROM: At 750 K, the PF is 2.83 μWcm-1K-2 and 1.77 μW cm-1 K-2 for the x = 0.10 sample and Ca3Co4O9+δ, respectively. | 10.1007-s10854-013-1488-4.txt |  |  |  |  | comma-level | PF | High-temperature thermoelectric properties of Ca3-xPrxCo3.95Ga0.05O9+δ | Springer | 2013 | no
20081 | ['Ca2.9Pr0.1Co3.95Ga0.05O9+δ'] | Ca2.9Pr0.1Co3.95Ga0.05O9+δ | PF | PF |  | [750.0] | 750 | Kelvin^(1.0) | [750.0] | [0.000283] | 0.000283 | Kelvin^(-2.0) Meter^(-1.0) Watt^(1.0) |  |  | (A maximum PF of 2.83 μW cm-1 K-2 is reached at 750 K for the Ca2.9Pr0.1Co3.95Ga0.05O9+δ) FROM: A maximum PF of 2.83 μW cm-1 K-2 is reached at 750 K for the Ca2.9Pr0.1Co3.95Ga0.05O9+δ, representing an improvement of about 60.5 % compared to undoped sample. | 10.1007-s10854-013-1488-4.txt |  |  |  |  | comma-level | maximum PF | High-temperature thermoelectric properties of Ca3-xPrxCo3.95Ga0.05O9+δ | Springer | 2013 | no
20082 | ['doped PbSe'] | doped PbSe | PF | PF |  | [295] | 295 | Kelvin^(1.0) | [873.0] | [0.0033] | 0.0033 | Kelvin^(-2.0) Meter^(-1.0) Watt^(1.0) |  |  | ({ power factor }: and W-doped PbSe (shown in the blue box) decreased with increasing temperature from ∼3.3 × 10−3 W m−1 K−2 at room temperature to ∼ 0.7 × 10−3 W m−1 K−2 at 873 K ((c)).) FROM: Combined the electrical conductivity with the Seebeck coefficient, the power factor of V-, Cr- , Mo- , and W-doped PbSe (shown in the blue box) decreased with increasing temperature from ∼3.3 × 10−3 W m−1 K−2 at room temperature to ∼ 0.7 × 10−3 W m−1 K−2 at 873 K ((c)). | 10.1016-j.mtphys.2018.06.004.xml |  |  |  |  | comma-level | power factor | Thermoelectric properties of n-type transition metal-doped PbSe | Elsevier | 2018 | no
20083 | ['YbAl3'] | YbAl3 | PF | PF |  | [295] | 295 | Kelvin^(1.0) |  | [0.015] | 0.015 | Kelvin^(-2.0) Meter^(-1.0) Watt^(1.0) |  |  | ({ at room temperature }: the room temperature power factor of YbAl3 reaches 1.5 × 10−2 Wm−1K−2) FROM: As a result, the room temperature power factor of YbAl3 reaches 1.5 × 10−2 Wm−1K−2, which is much higher than those of Bi2Te3-based thermoelectric materials . | 10.1016-j.intermet.2017.03.024.xml |  |  |  |  | comma-level | power factor | First-principles study of the thermoelectric properties of intermetallic compound YbAl3 | Elsevier | 2017 | no
20084 | ['YBaCo4O7'] | YBaCo4O7 | PF | PF |  | [1000.0] | 1000 | Kelvin^(1.0) | [1000.0] | [4.9000000000000005e-05] | 4.9e-05 | Kelvin^(-2.0) Meter^(-1.0) Watt^(1.0) |  |  | (The power factors (S2/ρ) increase with the increase of temperature and the maximum value of YBaCo4O7 at 1000 K is 4.9×10−5 W m−1 K−2 that is ) FROM: The power factors (S2/ρ) increase with the increase of temperature and the maximum value of YBaCo4O7 at 1000 K is 4.9×10−5 W m−1 K−2 that is comparable to that of Ca3Co4O9. | 10.1016-j.physb.2006.03.089.xml |  |  |  |  | comma-level | power factors | Electronic transport and thermoelectric properties of RBaCo4O7 (R=Dy, Ho, Y, Er) | Elsevier | 2007 | no
20085 | ['YBaCo4O7'] | YBaCo4O7 | PF | PF |  | [1000.0] | 1000 | Kelvin^(1.0) | [1000.0] | [4.9000000000000005e-05] | 4.9e-05 | Kelvin^(-2.0) Meter^(-1.0) Watt^(1.0) |  |  | (The power factors increase with the increase of temperature and can reach 4.9×10−5 W m−1 K−2 at 1000 K for YBaCo4O7.) FROM: The power factors increase with the increase of temperature and can reach 4.9×10−5 W m−1 K−2 at 1000 K for YBaCo4O7. | 10.1016-j.physb.2006.03.089.xml |  |  |  |  | comma-level | power factors | Electronic transport and thermoelectric properties of RBaCo4O7 (R=Dy, Ho, Y, Er) | Elsevier | 2007 | no
20086 | ['CoCp2 @ SWNT film'] | CoCp2 @ SWNT film | PF | PF |  | [320.0] | 320 | Kelvin^(1.0) | [320.0] | [7.54e-05] | 7.54e-05 | Kelvin^(-2.0) Meter^(-1.0) Watt^(1.0) |  |  | (The CoCp2@SWNT film was found to show a high electrical conductivity (43,200 S m-1 at 320 K) and large power factor (75.4 μW m-1 K-2) and the performance was remarkably stable under atmospheric conditions over a wide range of temperatures.) FROM: The CoCp2@SWNT film was found to show a high electrical conductivity (43,200 S m-1 at 320 K) and large power factor (75.4 μW m-1 K-2) and the performance was remarkably stable under atmospheric conditions over a wide range of temperatures. | 10.1038-srep07951.txt |  |  |  |  | comma-level | power factor | Development of n-type cobaltocene-encapsulated carbon nanotubes with remarkable thermoelectric property | Springer | 2015 | no
20087 | ['CoCp2 @ SWNT film'] | CoCp2 @ SWNT film | PF | PF |  | [320.0] | 320 | Kelvin^(1.0) | [320.0] | [7.54e-05] | 7.54e-05 | Kelvin^(-2.0) Meter^(-1.0) Watt^(1.0) |  |  | (The power factor of the CoCp2@SWNT film (75.4 μW m-1 K-2 at 320 K) is much larger) FROM: The power factor of the CoCp2@SWNT film (75.4 μW m-1 K-2 at 320 K) is much larger than that of the SWNT film due to its higher electrical conductivity than that of the empty SWNT film (Fig. 3f) and the value was larger than any other reported n-type SWNT-based materials as shown in Table 1. | 10.1038-srep07951.txt |  |  |  |  | comma-level | power factor | Development of n-type cobaltocene-encapsulated carbon nanotubes with remarkable thermoelectric property | Springer | 2015 | no
20088 | ['SWNTs'] | SWNTs | PF | PF |  | [320.0] | 320 | Kelvin^(1.0) | [320.0] | [9.1e-06] | 9.1e-06 | Kelvin^(-2.0) Meter^(-1.0) Watt^(1.0) |  |  | ({ power factor }: that of the films of empty-SWNTs (9.1 μW m-1 K-2) at 320 K.) FROM: Due to their high electrical conductivity, the power factor of the material was much larger (75.4 μW m-1 K-2) than that of the films of empty-SWNTs (9.1 μW m-1 K-2) at 320 K. | 10.1038-srep07951.txt |  |  |  |  | comma-level | power factor | Development of n-type cobaltocene-encapsulated carbon nanotubes with remarkable thermoelectric property | Springer | 2015 | no
20089 | ['Bi0.5Sb1.5Te3'] | Bi0.5Sb1.5Te3 | PF | PF |  | [295] | 295 | Kelvin^(1.0) |  | [0.004] | 0.004 | Kelvin^(-2.0) Meter^(-1.0) Watt^(1.0) |  |  | (In another case, researchers reported that an anticipated Bi0.5Sb1.5Te3 thermoelectric material, which had engineered grain boundaries made of an excessive amount of Te, had a high power factor of 4.0 mW m−1 K−2 with a very low lattice thermal conductivity of 0.3 W m−1 K−1 at room temperature [].) FROM: In another case, researchers reported that an anticipated Bi0.5Sb1.5Te3 thermoelectric material, which had engineered grain boundaries made of an excessive amount of Te, had a high power factor of 4.0 mW m−1 K−2 with a very low lattice thermal conductivity of 0.3 W m−1 K−1 at room temperature []. | 10.1016-j.energy.2017.12.063.xml |  |  |  |  | comma-level | power factor | Ternary Bi2Te3 In2Te3 Ga2Te3 (n-type) thermoelectric film on a flexible PET substrate for use in wearables | Elsevier | 2018 | no
20090 | ['In1.92Nd0.04Zn0.04O3'] | In1.92Nd0.04Zn0.04O3 | PF | PF |  | [973.0] | 973 | Kelvin^(1.0) | [973.0] | [53000.0] | 53000 | Kelvin^(-2.0) Meter^(-1.0) Watt^(1.0) |  |  | (The maximum power factor (PF) reaches 5.3 × 10^-4 W m-1 K-2 at 973 K in the In1.92Nd0.04Zn0.04O3 sample) FROM: The maximum power factor (PF) reaches 5.3 × 10^-4 W m-1 K-2 at 973 K in the In1.92Nd0.04Zn0.04O3 sample, with a highest ZT of ~0.25. | 10.1007-s11664-011-1546-8.txt |  |  |  |  | comma-level | maximum power factor | Thermoelectric Performance of Zn and Nd Co-doped In2O3 Ceramics | Springer | 2011 | no
20091 | ['CuAl0.9Ca0.1O2'] | CuAl0.9Ca0.1O2 | PF | PF |  | [1140.0] | 1140 | Kelvin^(1.0) | [1140.0] | [7.82e-05] | 7.82e-05 | Kelvin^(-2.0) Meter^(-1.0) Watt^(1.0) |  |  | (The highest value of power factor (7.82 × 10−5 Wm−1 K−2) was attained for CuAl0.9Ca0.1O2 at 1140 K.) FROM: The highest value of power factor (7.82 × 10−5 Wm−1 K−2) was attained for CuAl0.9Ca0.1O2 at 1140 K. | 10.1016-j.mseb.2005.10.035.xml |  |  |  |  | comma-level | power factor | Effect of partial substitution of Ca for Al on the microstructure and high-temperature thermoelectric properties of CuAlO2 | Elsevier | 2006 | no
20093 | ['CuAl0.9Ca0.1O2'] | CuAl0.9Ca0.1O2 | PF | PF |  | [1140.0] | 1140 | Kelvin^(1.0) | [1140.0] | [7.82e-05] | 7.82e-05 | Kelvin^(-2.0) Meter^(-1.0) Watt^(1.0) |  |  | ( and the highest value of power factor (7.82 × 10−5 Wm−1 K−2) was attained for CuAl0.9Ca0.1O2 at 1140 K.) FROM: The power factor increased with an increase in temperature, and the highest value of power factor (7.82 × 10−5 Wm−1 K−2) was attained for CuAl0.9Ca0.1O2 at 1140 K. | 10.1016-j.mseb.2005.10.035.xml |  |  |  |  | comma-level | power factor | Effect of partial substitution of Ca for Al on the microstructure and high-temperature thermoelectric properties of CuAlO2 | Elsevier | 2006 | no
20094 | ['Bi0.84Li0.08Ca0.08CuSeO'] | Bi0.84Li0.08Ca0.08CuSeO | PF | PF |  | [295] | 295 | Kelvin^(1.0) |  | [0.0008039999999999999] | 0.000804 | Kelvin^(-2.0) Meter^(-1.0) Watt^(1.0) |  |  | ( the electrical conductivity increases to 288 Scm−1 and the power factor reaches as high as 804 μW m−1K−2 at room temperature in Bi0.84Li0.08Ca0.08CuSeO) FROM: As a result, the electrical conductivity increases to 288 Scm−1 and the power factor reaches as high as 804 μW m−1K−2 at room temperature in Bi0.84Li0.08Ca0.08CuSeO, which is about 288 and 53 folds as compared with pristine BiCuSeO, respectively. | 10.1016-j.jallcom.2020.154755.xml |  |  |  |  | comma-level | power factor | Boosting thermoelectric performance of BiCuSeO by improving carrier mobility through light element doping and introducing nanostructures | Elsevier | 2020 | no
20095 | ['Bi0.86Li0.08Ca0.08CuSeO'] | Bi0.86Li0.08Ca0.08CuSeO | PF | PF |  | [295] | 295 | Kelvin^(1.0) |  | [0.0008039999999999999] | 0.000804 | Kelvin^(-2.0) Meter^(-1.0) Watt^(1.0) |  |  | (The power factor of Bi0.86Li0.08Ca0.08CuSeO reaches the maximum value of 804 μW m−1K−2 at room temperature) FROM: The power factor of Bi0.86Li0.08Ca0.08CuSeO reaches the maximum value of 804 μW m−1K−2 at room temperature, which is about 53 multiples compared with that of pristine BiCuSeO (15.6 μW m−1K−2). | 10.1016-j.jallcom.2020.154755.xml |  |  |  |  | comma-level | power factor | Boosting thermoelectric performance of BiCuSeO by improving carrier mobility through light element doping and introducing nanostructures | Elsevier | 2020 | no
20096 | ['pristine BiCuSeO'] | pristine BiCuSeO | PF | PF |  | [295] | 295 | Kelvin^(1.0) |  | [1.56e-05] | 1.56e-05 | Kelvin^(-2.0) Meter^(-1.0) Watt^(1.0) |  |  | ({ power factor at room temperature }: that of pristine BiCuSeO (15.6 μW m−1K−2).) FROM: The power factor of Bi0.86Li0.08Ca0.08CuSeO reaches the maximum value of 804 μW m−1K−2 at room temperature, which is about 53 multiples compared with that of pristine BiCuSeO (15.6 μW m−1K−2). | 10.1016-j.jallcom.2020.154755.xml |  |  |  |  | comma-level | power factor | Boosting thermoelectric performance of BiCuSeO by improving carrier mobility through light element doping and introducing nanostructures | Elsevier | 2020 | no
20097 | ['Bi0.88Li0.06Ca0.06CuSeO'] | Bi0.88Li0.06Ca0.06CuSeO | PF | PF |  | [873.0] | 873 | Kelvin^(1.0) | [873.0] | [0.000603] | 0.000603 | Kelvin^(-2.0) Meter^(-1.0) Watt^(1.0) |  |  | (Bi0.88Li0.06Ca0.06CuSeO sample exhibits the highest power factor (603 μW m−1K−2) at 873 K) FROM: Bi0.88Li0.06Ca0.06CuSeO sample exhibits the highest power factor (603 μW m−1K−2) at 873 K, which is about 30% higher than the single Ca-doped BiCuSeO (474 μW m−1K−2 at 923 K) and about 2 folds higher than single Li-doped BiCuSeO (300 μW m−1K−2 at 873 K). | 10.1016-j.jallcom.2020.154755.xml |  |  |  |  | comma-level | highest power factor | Boosting thermoelectric performance of BiCuSeO by improving carrier mobility through light element doping and introducing nanostructures | Elsevier | 2020 | no
20098 | ['Ca-doped BiCuSeO'] | Ca-doped BiCuSeO | PF | PF |  | [923.0] | 923 | Kelvin^(1.0) | [923.0] | [0.000474] | 0.000474 | Kelvin^(-2.0) Meter^(-1.0) Watt^(1.0) |  |  | ({ highest power factor }: the single Ca-doped BiCuSeO (474 μW m−1K−2 at 923 K) and about 2 folds higher) FROM: Bi0.88Li0.06Ca0.06CuSeO sample exhibits the highest power factor (603 μW m−1K−2) at 873 K, which is about 30% higher than the single Ca-doped BiCuSeO (474 μW m−1K−2 at 923 K) and about 2 folds higher than single Li-doped BiCuSeO (300 μW m−1K−2 at 873 K). | 10.1016-j.jallcom.2020.154755.xml |  |  |  |  | comma-level | highest power factor | Boosting thermoelectric performance of BiCuSeO by improving carrier mobility through light element doping and introducing nanostructures | Elsevier | 2020 | no
20099 | ['Li-doped BiCuSeO'] | Li-doped BiCuSeO | PF | PF |  | [873.0] | 873 | Kelvin^(1.0) | [873.0] | [0.0003] | 0.0003 | Kelvin^(-2.0) Meter^(-1.0) Watt^(1.0) |  |  | ({ highest power factor }: single Li-doped BiCuSeO (300 μW m−1K−2 at 873 K).) FROM: Bi0.88Li0.06Ca0.06CuSeO sample exhibits the highest power factor (603 μW m−1K−2) at 873 K, which is about 30% higher than the single Ca-doped BiCuSeO (474 μW m−1K−2 at 923 K) and about 2 folds higher than single Li-doped BiCuSeO (300 μW m−1K−2 at 873 K). | 10.1016-j.jallcom.2020.154755.xml |  |  |  |  | comma-level | highest power factor | Boosting thermoelectric performance of BiCuSeO by improving carrier mobility through light element doping and introducing nanostructures | Elsevier | 2020 | no
20100 | ['Bi0.88Li0.06Ca0.06CuSeO'] | Bi0.88Li0.06Ca0.06CuSeO | PF | PF |  | [300.0] | 300 | Kelvin^(1.0) | [300.0] | [0.0008039999999999999] | 0.000804 | Kelvin^(-2.0) Meter^(-1.0) Watt^(1.0) |  |  | ( a high electrical conductivity of 288 Scm−1 at 300 K and a high power factor value of 804 μW m−1K−2 at 300 K were obtained in Bi0.88Li0.06Ca0.06CuSeO) FROM: As a result, a high electrical conductivity of 288 Scm−1 at 300 K and a high power factor value of 804 μW m−1K−2 at 300 K were obtained in Bi0.88Li0.06Ca0.06CuSeO, which is about 288 and 53 fold compared with pristine BiCuSeO, respectively. | 10.1016-j.jallcom.2020.154755.xml |  |  |  |  | comma-level | power factor | Boosting thermoelectric performance of BiCuSeO by improving carrier mobility through light element doping and introducing nanostructures | Elsevier | 2020 | no
20101 | ['CuAlO2'] | CuAlO2 | PF | PF |  | [1073.0] | 1073 | Kelvin^(1.0) | [1073.0] | [0.00010400000000000001] | 0.000104 | Kelvin^(-2.0) Meter^(-1.0) Watt^(1.0) |  |  | (Koumoto et al. first reported delafossite CuAlO2 with a power factor ~1.04×10−4 W m−1 K−2 for single crystal and a power factor ~2.0×10−5 W m−1 K−2 for polycrystalline at 1073 K .) FROM: Koumoto et al. first reported delafossite CuAlO2 with a power factor ~1.04×10−4 W m−1 K−2 for single crystal and a power factor ~2.0×10−5 W m−1 K−2 for polycrystalline at 1073 K . | 10.1016-j.ceramint.2015.01.157.xml |  |  |  |  | comma-level | power factor | Effects of Ti addition on properties of Sr2Nb2O7 thermoelectric ceramics | Elsevier | 2015 | no
20102 | ['CuAlO2'] | CuAlO2 | PF | PF |  | [1140.0] | 1140 | Kelvin^(1.0) | [1140.0] | [6.620000000000001e-05] | 6.62e-05 | Kelvin^(-2.0) Meter^(-1.0) Watt^(1.0) |  |  | (Park et al. obtained power factors 6.62×10−5 W m−1 K−2 at 1140 K for CuAlO2 ceramics *process* .) FROM: Park et al. obtained power factors 6.62×10−5 W m−1 K−2 at 1140 K for CuAlO2 ceramics sintered at 1473 K . | 10.1016-j.ceramint.2015.01.157.xml |  | sintered at 1473 K |  |  | comma-level | power factors | Effects of Ti addition on properties of Sr2Nb2O7 thermoelectric ceramics | Elsevier | 2015 | no
20103 | ['TiS2'] | TiS2 | PF | PF |  | [373.0] | 373 | Kelvin^(1.0) | [373.0] | [0.00171] | 0.00171 | Kelvin^(-2.0) Meter^(-1.0) Watt^(1.0) |  |  | ( a maximum power factor of 1.71 mW/m-K2 at 373 K was obtained in TiS2:Sn0.05.) FROM: Hence, a maximum power factor of 1.71 mW/m-K2 at 373 K was obtained in TiS2:Sn0.05. | 10.1007-s11664-017-5913-y.txt |  |  |  |  | comma-level | maximum power factor | Enhancement in Thermoelectric Properties of TiS2 by Sn Addition | Springer | 2018 | no
20104 | ['BaZn2Sb2'] | BaZn2Sb2 | PF | PF |  | [500.0] | 500 | Kelvin^(1.0) | [500.0] | [0.001067] | 0.001067 | Kelvin^(-2.0) Meter^(-1.0) Watt^(1.0) |  |  | (The maximum power factor is about 10.67 μW cm-1 K-2 for the Ba1-xSrxZn2Sb2 (x = 0.5) sample at 500 K, which is about five times as high as that of the BaZn2Sb2 prepared under the same condition.) FROM: The maximum power factor is about 10.67 μW cm-1 K-2 for the Ba1-xSrxZn2Sb2 (x = 0.5) sample at 500 K, which is about five times as high as that of the BaZn2Sb2 prepared under the same condition. | 10.1007-s10854-013-1618-z.txt |  |  |  |  | comma-level | maximum power factor | The effect of Sr addition on the electrical properties of BaZn2Sb2 Zintl compounds | Springer | 2014 | no
20105 | ['Bi2S3-1 % SbCl3'] | Bi2S3-1 % SbCl3 | PF | PF |  | [773.0] | 773 | Kelvin^(1.0) | [773.0] | [0.00039] | 0.00039 | Kelvin^(-2.0) Meter^(-1.0) Watt^(1.0) |  |  | ( a maximum power factor value of 3.9 μWcm−1 K-2 at 773 K is achieved for Bi2S3-1%SbCl3 sample due to the significant increment in the electron concentration) FROM: Namely, a maximum power factor value of 3.9 μWcm−1 K-2 at 773 K is achieved for Bi2S3-1%SbCl3 sample due to the significant increment in the electron concentration, which is almost four-times higher as that of pristine Bi2S3. | 10.1016-j.jeurceramsoc.2018.11.053.xml |  |  |  |  | comma-level | maximum power factor | Improved thermoelectric properties of n-type Bi2S3 via grain boundaries and in-situ nanoprecipitates | Elsevier | 2019 | no
20106 | ['Sn0.90Mn0.07Bi0.03Te'] | Sn0.90Mn0.07Bi0.03Te | PF | PF |  | [850.0] | 850 | Kelvin^(1.0) | [850.0] | [0.00205] | 0.00205 | Kelvin^(-2.0) Meter^(-1.0) Watt^(1.0) |  |  | (With a high S2σ of 20.5 μW cm−1 K−2 and a lowest κph of 0.67 W m−1 K−1 at 850 K, the Sn0.90Mn0.07Bi0.03Te sample exhibits a ZTmax of 1.3, which is much higher) FROM: With a high S2σ of 20.5 μW cm−1 K−2 and a lowest κph of 0.67 W m−1 K−1 at 850 K, the Sn0.90Mn0.07Bi0.03Te sample exhibits a ZTmax of 1.3, which is much higher than that of pristine SnTe and also higher than those of Mn- and Bi-doped samples at the same temperature []. | 10.1016-j.cej.2020.127795.xml |  |  |  |  | comma-level | S2σ | Improvement of thermoelectric properties of SnTe by MnBi codoping | Elsevier | 2020 | no
20107 | ['SnCd0.12Te'] | SnCd0.12Te | PF | PF |  | [820.0] | 820 | Kelvin^(1.0) | [820.0] | [0.0025] | 0.0025 | Kelvin^(-2.0) Meter^(-1.0) Watt^(1.0) |  |  | (The highest power factor was found to be ∼25 μW cm−1 K−2 at 820 K in SnCd0.12Te) FROM: The highest power factor was found to be ∼25 μW cm−1 K−2 at 820 K in SnCd0.12Te, which is larger than that (∼20 μW cm−1 K−2) of the reported Cd-doped SnTe and rivals those of high performance PbTe-based materials. | 10.1039-c6ra02658c.html |  |  |  |  | comma-level | highest power factor | Enhanced thermopower in rock-salt SnTe–CdTe from band convergence | RSC | 2016 | no
20108 | ['Cd-doped SnTe'] | Cd-doped SnTe | PF | PF |  | [820.0] | 820 | Kelvin^(1.0) | [820.0] | [0.002] | 0.002 | Kelvin^(-2.0) Meter^(-1.0) Watt^(1.0) |  |  | ({ highest power factor at 820 K }: that (∼20 μW cm−1 K−2) of the reported Cd-doped SnTe and rivals those of high performance PbTe-based materials.) FROM: The highest power factor was found to be ∼25 μW cm−1 K−2 at 820 K in SnCd0.12Te, which is larger than that (∼20 μW cm−1 K−2) of the reported Cd-doped SnTe and rivals those of high performance PbTe-based materials. | 10.1039-c6ra02658c.html |  |  |  |  | comma-level | highest power factor | Enhanced thermopower in rock-salt SnTe–CdTe from band convergence | RSC | 2016 | no
20109 | ['ZnSb-Sb'] | ZnSb-Sb | PF | PF |  | [600.0] | 600 | Kelvin^(1.0) | [600.0] | [0.00144] | 0.00144 | Kelvin^(-2.0) Meter^(-1.0) Watt^(1.0) |  |  | (The maximum power factor of 14.4 μW/cm-K2 is attained at 600 K for the 4 wt.% Sb ZnSb-Sb) FROM: The maximum power factor of 14.4 μW/cm-K2 is attained at 600 K for the 4 wt.% Sb ZnSb-Sb, which is 148% enhancement as compared to 5.8 μW/cm-K2 at 600 K for the host ZnSb. | 10.1016-j.jeurceramsoc.2019.06.033.xml |  |  |  |  | comma-level | maximum power factor | Suppression of bipolar transport and enhanced zT values of porous ZnSb by addition of hydrothermally synthesized Sb | Elsevier | 2019 | no
20110 | ['ZnSb'] | ZnSb | PF | PF |  | [600.0] | 600 | Kelvin^(1.0) | [600.0] | [0.00058] | 0.00058 | Kelvin^(-2.0) Meter^(-1.0) Watt^(1.0) |  |  | ({ maximum power factor }: 5.8 μW/cm-K2 at 600 K for the host ZnSb.) FROM: The maximum power factor of 14.4 μW/cm-K2 is attained at 600 K for the 4 wt.% Sb ZnSb-Sb, which is 148% enhancement as compared to 5.8 μW/cm-K2 at 600 K for the host ZnSb. | 10.1016-j.jeurceramsoc.2019.06.033.xml |  |  |  |  | comma-level | maximum power factor | Suppression of bipolar transport and enhanced zT values of porous ZnSb by addition of hydrothermally synthesized Sb | Elsevier | 2019 | no
20111 | ['FeVSb based'] | FeVSb based | PF | PF |  | [300.0] | 300 | Kelvin^(1.0) | [300.0] | [0.0045000000000000005] | 0.0045 | Kelvin^(-2.0) Meter^(-1.0) Watt^(1.0) |  |  | (FeVSb based HH compounds with abundantly available constituent elements, despite the high power factor α2σ (∼4.5 × 10−3 W m−1 K−2 at 300 K), have been paid less attention due to their high lattice thermal conductivity (∼10 W m−1 K−1 at 300 K) and low zT (∼0.3 for n-type).) FROM: FeVSb based HH compounds with abundantly available constituent elements, despite the high power factor α2σ (∼4.5 × 10−3 W m−1 K−2 at 300 K), have been paid less attention due to their high lattice thermal conductivity (∼10 W m−1 K−1 at 300 K) and low zT (∼0.3 for n-type). | 10.1039-c4ee03042g.html |  |  |  |  | comma-level | power factor | Band engineering of high performance p-type FeNbSb based half-Heusler thermoelectric materials for figure of merit zT > 1 | RSC | 2015 | no
20112 | ['p-type FeNb0.8Ti0.2Sb'] | p-type FeNb0.8Ti0.2Sb | PF | PF |  | [1100.0] | 1100 | Kelvin^(1.0) | [1100.0] | [0.0045000000000000005] | 0.0045 | Kelvin^(-2.0) Meter^(-1.0) Watt^(1.0) |  |  | ({ power factors }: and the PF of p-type FeNb0.8Ti0.2Sb is about 4.5 × 10−3 W m−1 K−2 at 1100 K) FROM: All the FeNb1−xTixSb samples have high power factors (PFs) (Fig. S3, ESI), and the PF of p-type FeNb0.8Ti0.2Sb is about 4.5 × 10−3 W m−1 K−2 at 1100 K, comparable with that of the optimized n-type (Hf, Zr)NiSn based HH compounds, and about twice as high as that of the most widely used p-type SiGe alloys for high temperature power generation. | 10.1039-c4ee03042g.html |  |  |  |  | comma-level | power factors | Band engineering of high performance p-type FeNbSb based half-Heusler thermoelectric materials for figure of merit zT > 1 | RSC | 2015 | no
20113 | ['Ca2.93Sr0.07Co4O9+δ'] | Ca2.93Sr0.07Co4O9+δ | PF | PF |  | [1073.0] | 1073 | Kelvin^(1.0) | [1073.0] | [0.00030000000000000003] | 0.0003 | Kelvin^(-2.0) Meter^(-1.0) Watt^(1.0) |  |  | (The highest power factor (3.0 × 10−4 W m−1 K−2) was obtained for Ca2.93Sr0.07Co4O9+δ at 1073 K) FROM: The highest power factor (3.0 × 10−4 W m−1 K−2) was obtained for Ca2.93Sr0.07Co4O9+δ at 1073 K, which was ∼50 % higher than that for undoped Ca3Co4O9. | 10.1016-j.jmst.2020.02.034.xml |  |  |  |  | comma-level | highest power factor | Enhanced thermoelectric performance of spark plasma sintered p-type Ca3− x Y x Co4O9+ δ systems | Elsevier | 2020 | no
20114 | ['Ca2.7Y0.3Co4O9+δ'] | Ca2.7Y0.3Co4O9+δ | PF | PF |  | [1073.0] | 1073 | Kelvin^(1.0) | [1073.0] | [0.000305] | 0.000305 | Kelvin^(-2.0) Meter^(-1.0) Watt^(1.0) |  |  | ( Ca2.7Y0.3Co4O9+δ shows the largest power factor (3.05 × 10−4 W m−1 K−2) at 1073 K because of the largest Seebeck coefficient.) FROM: Among the studied samples, Ca2.7Y0.3Co4O9+δ shows the largest power factor (3.05 × 10−4 W m−1 K−2) at 1073 K because of the largest Seebeck coefficient. | 10.1016-j.jmst.2020.02.034.xml |  |  |  |  | comma-level | power factor | Enhanced thermoelectric performance of spark plasma sintered p-type Ca3− x Y x Co4O9+ δ systems | Elsevier | 2020 | no
20115 | ['undoped SnSe'] | undoped SnSe | PF | PF |  | [798.0] | 798 | Kelvin^(1.0) | [798.0] | [0.00029] | 0.00029 | Kelvin^(-2.0) Meter^(-1.0) Watt^(1.0) |  |  | (The power factor of undoped SnSe is very small at low temperature and elevates to 290 μWm−1K−2 at 798 K.) FROM: The power factor of undoped SnSe is very small at low temperature and elevates to 290 μWm−1K−2 at 798 K. | 10.1016-j.jallcom.2017.08.223.xml |  | low temperature |  |  | comma-level | power factor | Sodium doped polycrystalline SnSe: High pressure synthesis and thermoelectric properties | Elsevier | 2017 | no
20116 | ['Na0.02Sn0.98Se'] | Na0.02Sn0.98Se | PF | PF |  | [798.0] | 798 | Kelvin^(1.0) | [798.0] | [0.00047] | 0.00047 | Kelvin^(-2.0) Meter^(-1.0) Watt^(1.0) |  |  | (The highest power factor of about 470 μWm−1K−2 is achieved in Na0.02Sn0.98Se at 798 K) FROM: The highest power factor of about 470 μWm−1K−2 is achieved in Na0.02Sn0.98Se at 798 K, comparable to the best values achieved in p-doped polycrystalline SnSe synthesized under ambient pressure . | 10.1016-j.jallcom.2017.08.223.xml |  |  |  |  | comma-level | highest power factor | Sodium doped polycrystalline SnSe: High pressure synthesis and thermoelectric properties | Elsevier | 2017 | no
20117 | ['Na0.02Sn0.98Se'] | Na0.02Sn0.98Se | PF | PF |  | [500.0] | 500 | Kelvin^(1.0) | [500.0] | [0.0003] | 0.0003 | Kelvin^(-2.0) Meter^(-1.0) Watt^(1.0) |  |  | ({ at 500 K }: the power factor of our high pressure synthesized Na0.02Sn0.98Se maintains a relatively high value (>300 μWm−1K−2) when temperature is higher) FROM: In addition, the power factor of our high pressure synthesized Na0.02Sn0.98Se maintains a relatively high value (>300 μWm−1K−2) when temperature is higher than 500 K, which is beneficial to the overall thermoelectric performance of SnSe. | 10.1016-j.jallcom.2017.08.223.xml |  | high pressure |  |  | comma-level | power factor | Sodium doped polycrystalline SnSe: High pressure synthesis and thermoelectric properties | Elsevier | 2017 | no
20118 | ['Cu0.98Co0.02FeS1.98'] | Cu0.98Co0.02FeS1.98 | PF | PF |  | [623.0] | 623 | Kelvin^(1.0) | [623.0] | [0.0007] | 0.0007 | Kelvin^(-2.0) Meter^(-1.0) Watt^(1.0) |  |  | (Of all the sulfur deficient samples, the ρ of Cu0.98Co0.02FeS1.98 was found to be the lowest one, while the manganese doped Cu0.97Mn0.03FeS2 showed the highest S values, with respective power factor values of 6 and 7 × 10−4 W m−1 K−2 at 623 K.) FROM: Of all the sulfur deficient samples, the ρ of Cu0.98Co0.02FeS1.98 was found to be the lowest one, while the manganese doped Cu0.97Mn0.03FeS2 showed the highest S values, with respective power factor values of 6 and 7 × 10−4 W m−1 K−2 at 623 K. | 10.1039-c6ra10046e.html |  |  |  |  | comma-level | power factor | Thermoelectric properties of the chalcopyrite Cu1−xMxFeS2−y series (M = Mn, Co, Ni) | RSC | 2016 | no
20119 | ['undoped CaMnO3'] | undoped CaMnO3 | PF | PF |  | [1073.0] | 1073 | Kelvin^(1.0) | [800.0] | [0.00039000000000000005] | 0.00039 | Kelvin^(-2.0) Meter^(-1.0) Watt^(1.0) |  |  | (Exceptionally high PF (0.39 mW/K2m at 800 °C) was obtained for undoped CaMnO3 samples grown at 10 mm/h.) FROM: Exceptionally high PF (0.39 mW/K2m at 800 °C) was obtained for undoped CaMnO3 samples grown at 10 mm/h. | 10.1016-j.jeurceramsoc.2019.06.011.xml |  |  |  |  | comma-level | PF | Growth rate effects on the thermoelectric performance of CaMnO3-based ceramics | Elsevier | 2019 | no
20120 | ['CrO0.09(3)N0.90(7)'] | CrO0.09(3)N0.90(7) | PF | PF |  | [590.0] | 590 | Kelvin^(1.0) | [590.0] | [0.00017] | 0.00017 | Kelvin^(-2.0) Meter^(-1.0) Watt^(1.0) |  |  | ( the power factor of ∼1.7 × 10−4 W K−2 m−1 at T = 590 K and the lowering of the thermal conductivity above TN shows that CrO0.09(3)N0.90(7) could be a good candidate material for the n-type leg of a thermoelectric converter) FROM: Nevertheless, the power factor of ∼1.7 × 10−4 W K−2 m−1 at T = 590 K and the lowering of the thermal conductivity above TN shows that CrO0.09(3)N0.90(7) could be a good candidate material for the n-type leg of a thermoelectric converter, but more work has to be done to improve the rather low ZT values. | 10.1016-j.actamat.2010.10.046.xml |  |  |  |  | comma-level | power factor | Magnetic influence on thermoelectric properties of CrO0.1N0.9 | Elsevier | 2011 | no
20121 | ['Cu12Sb4S12Se'] | Cu12Sb4S12Se | PF | PF |  | [300.0] | 300 | Kelvin^(1.0) | [300.0] | [0.00045999999999999996] | 0.00046 | Kelvin^(-2.0) Meter^(-1.0) Watt^(1.0) |  |  | ({ at 300 K }: The power factor of Cu12Sb4S12Se is greatly enhanced to 4.6 μW cm−1 K−2) FROM: The power factor of Cu12Sb4S12Se is greatly enhanced to 4.6 μW cm−1 K−2, roughly a 60% enhancement compared to 2.9 μW cm−1 K−2 of Cu12Sb4S13 at 300 K. | 10.1039-c6ta07015a.html |  |  |  |  | comma-level | power factor | Band structure engineering in highly degenerate tetrahedrites through isovalent doping | RSC | 2016 | no
20122 | ['Cu12Sb4S13'] | Cu12Sb4S13 | PF | PF |  | [300.0] | 300 | Kelvin^(1.0) | [300.0] | [0.00029] | 0.00029 | Kelvin^(-2.0) Meter^(-1.0) Watt^(1.0) |  |  | ({ power factor }: 2.9 μW cm−1 K−2 of Cu12Sb4S13 at 300 K.) FROM: The power factor of Cu12Sb4S12Se is greatly enhanced to 4.6 μW cm−1 K−2, roughly a 60% enhancement compared to 2.9 μW cm−1 K−2 of Cu12Sb4S13 at 300 K. | 10.1039-c6ta07015a.html |  |  |  |  | comma-level | power factor | Band structure engineering in highly degenerate tetrahedrites through isovalent doping | RSC | 2016 | no
20123 | ['AgBi3S5'] | AgBi3S5 | PF | PF |  | [628.0] | 628 | Kelvin^(1.0) | [628.0] | [0.000244] | 0.000244 | Kelvin^(-2.0) Meter^(-1.0) Watt^(1.0) |  |  | (The nickel element and AgBi3S5 second phase introduced in the nickel plating process directly affect the electronic conductivity and Seebeck coefficient of the nickel plating sample, resulting in the relatively high power factor of 244 μW m−1 K−2 at 628 K.) FROM: The nickel element and AgBi3S5 second phase introduced in the nickel plating process directly affect the electronic conductivity and Seebeck coefficient of the nickel plating sample, resulting in the relatively high power factor of 244 μW m−1 K−2 at 628 K. | 10.1039-c9ra04653d.html |  | process |  |  | comma-level | power factor | Enhanced thermoelectric properties of Bi2S3 polycrystals through an electroless nickel plating process | RSC | 2019 | yes
20124 | ['Bi2Te3 / CdTe pellet'] | Bi2Te3 / CdTe pellet | PF | PF |  | [295] | 295 | Kelvin^(1.0) |  | [0.00011000000000000002] | 0.00011 | Kelvin^(-2.0) Meter^(-1.0) Watt^(1.0) |  |  | ( the power factor (σS2) of Bi2Te3/CdTe pellet is calculated to be 1.1 μW cm−1 K−2 at room temperature.) FROM: Correspondingly, the power factor (σS2) of Bi2Te3/CdTe pellet is calculated to be 1.1 μW cm−1 K−2 at room temperature. | 10.1039-c0cp00079e.html |  |  |  |  | comma-level | power factor | Self-reorganization of CdTe nanoparticles into two-dimensional Bi2Te3/CdTe nanosheets and their thermoelectrical properties | RSC | 2010 | no
20125 | ['In0.98Cd0.02Te'] | In0.98Cd0.02Te | PF | PF |  | [623.0] | 623 | Kelvin^(1.0) | [623.0] | [0.00042] | 0.00042 | Kelvin^(-2.0) Meter^(-1.0) Watt^(1.0) |  |  | (A maximum PF of 4.2 μW cm−1 K−2 at 623 K is achieved for In0.98Cd0.02Te sample) FROM: A maximum PF of 4.2 μW cm−1 K−2 at 623 K is achieved for In0.98Cd0.02Te sample, which is comparable to the value of 4.9 μW cm−1 K−2 at 623 K for the In0.997Te []. | 10.1016-j.jallcom.2019.152210.xml |  |  |  |  | comma-level | maximum PF | Enhancement of the thermoelectric performance of InTe via introducing Cd dopant and regulating the annealing time | Elsevier | 2020 | no
20126 | ['In0.997Te'] | In0.997Te | PF | PF |  | [623.0] | 623 | Kelvin^(1.0) | [623.0] | [0.0004900000000000001] | 0.00049 | Kelvin^(-2.0) Meter^(-1.0) Watt^(1.0) |  |  | ({ maximum PF }: the value of 4.9 μW cm−1 K−2 at 623 K for the In0.997Te [].) FROM: A maximum PF of 4.2 μW cm−1 K−2 at 623 K is achieved for In0.98Cd0.02Te sample, which is comparable to the value of 4.9 μW cm−1 K−2 at 623 K for the In0.997Te []. | 10.1016-j.jallcom.2019.152210.xml |  |  |  |  | comma-level | maximum PF | Enhancement of the thermoelectric performance of InTe via introducing Cd dopant and regulating the annealing time | Elsevier | 2020 | no
20127 | ['Bi0.3Sb1.7Te3 composite'] | Bi0.3Sb1.7Te3 composite | PF | PF |  | [295] | 295 | Kelvin^(1.0) |  | [411000.0] | 411000 | Kelvin^(-2.0) Meter^(-1.0) Watt^(1.0) |  |  | ({ at room temperature }: Bi0.3Sb1.7Te3 composite exhibited the highest power factor of 41.1 × 10^-4 W m-1 K-2 and Bi0.3Sb1.7Te3–0.2 wt% GO composite exhibited the lowest power factor of 26.9 × 10^-4 W m-1 K-2.) FROM: At room temperature, Bi0.3Sb1.7Te3 composite exhibited the highest power factor of 41.1 × 10^-4 W m-1 K-2 and Bi0.3Sb1.7Te3–0.2 wt% GO composite exhibited the lowest power factor of 26.9 × 10^-4 W m-1 K-2. | 10.1007-s13391-019-00118-x.txt |  |  |  |  | comma-level | highest power factor | Thermoelectric Transport Properties of Interface-Controlled p-type Bismuth Antimony Telluride Composites by Reduced Graphene Oxide | Springer | 2019 | no
20128 | ['PEDOT : PSS'] | PEDOT : PSS | PF | PF |  | [300.0] | 300 | Kelvin^(1.0) | [300.0] | [1.57e-06] | 1.57e-06 | Kelvin^(-2.0) Meter^(-1.0) Watt^(1.0) |  |  | ({ at 300 K }: PEDOT:PSS/PTh nanofilms exhibited a power factor of 1.57 μW m−1 K−2) FROM: At 300 K, PEDOT:PSS/PTh nanofilms exhibited a power factor of 1.57 μW m−1 K−2, whereas those of PEDOT:PSS/P3MeT and PEDOT:PSS/P3HT were 4.43 and 5.79 μW m−1 K−2, respectively. | 10.1039-c4ee03297g.html |  |  |  |  | comma-level | power factor | Solution processed organic thermoelectrics: towards flexible thermoelectric modules | RSC | 2015 | no
20129 | ['PEDOT : PSS / P3MeT'] | PEDOT : PSS / P3MeT | PF | PF |  | [300.0] | 300 | Kelvin^(1.0) | [300.0] | [5.79e-06] | 5.79e-06 | Kelvin^(-2.0) Meter^(-1.0) Watt^(1.0) |  |  | ({ power factor at 300 K }: whereas those of PEDOT:PSS/P3MeT and PEDOT:PSS/P3HT were 4.43 and 5.79 μW m−1 K−2) FROM: At 300 K, PEDOT:PSS/PTh nanofilms exhibited a power factor of 1.57 μW m−1 K−2, whereas those of PEDOT:PSS/P3MeT and PEDOT:PSS/P3HT were 4.43 and 5.79 μW m−1 K−2, respectively. | 10.1039-c4ee03297g.html |  |  |  |  | comma-level | power factor | Solution processed organic thermoelectrics: towards flexible thermoelectric modules | RSC | 2015 | no
20130 | ['PbTe–PbSnS2'] | PbTe–PbSnS2 | PF | PF |  | [295] | 295 | Kelvin^(1.0) |  | [0.0018000000000000002, 0.002] | 0.0019 | Kelvin^(-2.0) Meter^(-1.0) Watt^(1.0) |  |  | ({ at room temperature }: The PbTe–PbSnS2 3 and 6% samples exhibit optimal properties, with a room temperature power factor of 18–20 μW cm−1 K−2, Fig. 6c.) FROM: The PbTe–PbSnS2 3 and 6% samples exhibit optimal properties, with a room temperature power factor of 18–20 μW cm−1 K−2, Fig. 6c. | 10.1039-c2ee22495j.html |  |  |  |  | comma-level | power factor | PbTe–PbSnS2 thermoelectric composites: low lattice thermal conductivity from large microstructures | RSC | 2012 | no
20131 | ['Bi2Te3'] | Bi2Te3 | PF | PF |  | [300.0] | 300 | Kelvin^(1.0) | [300.0] | [0.00132] | 0.00132 | Kelvin^(-2.0) Meter^(-1.0) Watt^(1.0) |  |  | (The optimized Bi2Te3 cores possess a power factor of 1.32 mW m−1 K−2 and a ZT of 0.76 at 300 K.) FROM: The optimized Bi2Te3 cores possess a power factor of 1.32 mW m−1 K−2 and a ZT of 0.76 at 300 K. | 10.1016-j.jmat.2020.02.004.xml |  |  |  |  | comma-level | power factor | Tailoring microstructure and electrical transportation through tensile stress in Bi2Te3 thermoelectric fibers | Elsevier | 2020 | yes
20132 | ['89-μm-diameter Bi2Te3'] | 89-μm-diameter Bi2Te3 | PF | PF |  | [300.0] | 300 | Kelvin^(1.0) | [300.0] | [0.00132] | 0.00132 | Kelvin^(-2.0) Meter^(-1.0) Watt^(1.0) |  |  | (Moreover, the annealed BF core has a power factor of 1.32 mW m−1 K−2 and a ZT value of ∼0.76 at 300 K, when the thermal conductivity of the core is estimated being ∼0.52 W m−1 K−1 from our previous 89-μm-diameter Bi2Te3 fiber core [].) FROM: Moreover, the annealed BF core has a power factor of 1.32 mW m−1 K−2 and a ZT value of ∼0.76 at 300 K, when the thermal conductivity of the core is estimated being ∼0.52 W m−1 K−1 from our previous 89-μm-diameter Bi2Te3 fiber core []. | 10.1016-j.jmat.2020.02.004.xml |  | annealed |  |  | comma-level | power factor | Tailoring microstructure and electrical transportation through tensile stress in Bi2Te3 thermoelectric fibers | Elsevier | 2020 | yes
20133 | ['undoped Bi2Te3'] | undoped Bi2Te3 | PF | PF |  | [300.0] | 300 | Kelvin^(1.0) | [300.0] | [0.00132] | 0.00132 | Kelvin^(-2.0) Meter^(-1.0) Watt^(1.0) |  |  | (The resulting undoped Bi2Te3 cores exhibit a power factor of 1.32 mW m−1 K−2 and a ZT of ∼0.76 at 300 K.) FROM: The resulting undoped Bi2Te3 cores exhibit a power factor of 1.32 mW m−1 K−2 and a ZT of ∼0.76 at 300 K. | 10.1016-j.jmat.2020.02.004.xml |  |  |  |  | comma-level | power factor | Tailoring microstructure and electrical transportation through tensile stress in Bi2Te3 thermoelectric fibers | Elsevier | 2020 | yes
20134 | ['Sb-doped TiNiSn'] | Sb-doped TiNiSn | PF | PF |  | [650.0] | 650 | Kelvin^(1.0) | [650.0] | [0.007] | 0.007 | Kelvin^(-2.0) Meter^(-1.0) Watt^(1.0) |  |  | (Despite the high power factor of up to 70 μWcm−1 K−2 at 650 K for Sb-doped TiNiSn) FROM: Despite the high power factor of up to 70 μWcm−1 K−2 at 650 K for Sb-doped TiNiSn, a ZT value of only 0.45 at 650 K was reached due to the relatively high thermal conductivity . | 10.1016-j.progsolidstchem.2011.02.001.xml |  |  |  |  | comma-level | power factor | Simple rules for the understanding of Heusler compounds | Elsevier | 2011 | no
20135 | ['Zn0.99Sb0.01O'] | Zn0.99Sb0.01O | PF | PF |  | [1073.0] | 1073 | Kelvin^(1.0) | [1073.0] | [0.000388] | 0.000388 | Kelvin^(-2.0) Meter^(-1.0) Watt^(1.0) |  |  | (The highest power factor value (3.88 × 10−4 Wm−1 K−2) was attained for Zn0.99Sb0.01O at 1073 K.) FROM: The highest power factor value (3.88 × 10−4 Wm−1 K−2) was attained for Zn0.99Sb0.01O at 1073 K. | 10.1016-j.jallcom.2007.01.080.xml |  |  |  |  | comma-level | highest power factor | Improvement of thermoelectric properties with the addition of Sb to ZnO | Elsevier | 2008 | no
20136 | ['Ba0.4Sr0.6PbO3'] | Ba0.4Sr0.6PbO3 | PF | PF |  | [773.0] | 773 | Kelvin^(1.0) | [773.0] | [0.00043] | 0.00043 | Kelvin^(-2.0) Meter^(-1.0) Watt^(1.0) |  |  | (The highest power factor (∼4.3 × 10−4 Wm−1 K−2) was attained for Ba0.4Sr0.6PbO3 at 773 K.) FROM: The highest power factor (∼4.3 × 10−4 Wm−1 K−2) was attained for Ba0.4Sr0.6PbO3 at 773 K. | 10.1016-j.jallcom.2007.01.080.xml |  |  |  |  | comma-level | highest power factor | Improvement of thermoelectric properties with the addition of Sb to ZnO | Elsevier | 2008 | no
20137 | ['Zn0.99Sb0.01O'] | Zn0.99Sb0.01O | PF | PF |  | [1073.0] | 1073 | Kelvin^(1.0) | [1073.0] | [0.000388] | 0.000388 | Kelvin^(-2.0) Meter^(-1.0) Watt^(1.0) |  |  | (The sample Zn0.99Sb0.01O had the largest power factor with a value of 3.88 × 10−4 Wm−1 K−2 at 1073 K) FROM: The sample Zn0.99Sb0.01O had the largest power factor with a value of 3.88 × 10−4 Wm−1 K−2 at 1073 K, which is greater than five times higher than that of the Sb2O3-free ZnO (7.0 × 10−5 Wm−1 K−2). | 10.1016-j.jallcom.2007.01.080.xml |  |  |  |  | comma-level | power factor | Improvement of thermoelectric properties with the addition of Sb to ZnO | Elsevier | 2008 | no
20138 | ['Sb2O3-free ZnO'] | Sb2O3-free ZnO | PF | PF |  | [1073.0] | 1073 | Kelvin^(1.0) | [1073.0] | [7.000000000000001e-05] | 7e-05 | Kelvin^(-2.0) Meter^(-1.0) Watt^(1.0) |  |  | ({ power factor at 1073 K }: that of the Sb2O3-free ZnO (7.0 × 10−5 Wm−1 K−2).) FROM: The sample Zn0.99Sb0.01O had the largest power factor with a value of 3.88 × 10−4 Wm−1 K−2 at 1073 K, which is greater than five times higher than that of the Sb2O3-free ZnO (7.0 × 10−5 Wm−1 K−2). | 10.1016-j.jallcom.2007.01.080.xml |  |  |  |  | comma-level | power factor | Improvement of thermoelectric properties with the addition of Sb to ZnO | Elsevier | 2008 | no
20139 | ['Zn0.99Sb0.01O'] | Zn0.99Sb0.01O | PF | PF |  | [1073.0] | 1073 | Kelvin^(1.0) | [1073.0] | [0.000388] | 0.000388 | Kelvin^(-2.0) Meter^(-1.0) Watt^(1.0) |  |  | (The maximum value of the power factor was 3.88 × 10−4 Wm−1 K−2 for the Zn0.99Sb0.01O at 1073 K.) FROM: The maximum value of the power factor was 3.88 × 10−4 Wm−1 K−2 for the Zn0.99Sb0.01O at 1073 K. | 10.1016-j.jallcom.2007.01.080.xml |  |  |  |  | comma-level | power factor | Improvement of thermoelectric properties with the addition of Sb to ZnO | Elsevier | 2008 | no
20140 | ['Sb2Te3 nanosheets'] | Sb2Te3 nanosheets | PF | PF |  | [300.0, 450.0] | 375 | Kelvin^(1.0) | [300.0, 450.0] | [0.0001] | 0.0001 | Kelvin^(-2.0) Meter^(-1.0) Watt^(1.0) |  |  | ({ at 300 to 450 K }: The power factor (S2σ) of Sb2Te3 nanosheets ((0.55–1.91) × 10−4 Wm−1 K−2) are higher) FROM: The power factor (S2σ) of Sb2Te3 nanosheets ((0.55–1.91) × 10−4 Wm−1 K−2) are higher than those of Sb2Te3 nanobelts ((0.49–1.13) × 10−4 Wm−1 K−2) at the temperatures ranging from 300 to 450 K. | 10.1016-j.jallcom.2012.09.061.xml |  |  |  |  | comma-level | power factor | Sb2Te3 nanobelts and nanosheets: Hydrothermal synthesis, morphology evolution and thermoelectric properties | Elsevier | 2013 | no
20141 | ['Sb2Te3 nanobelts'] | Sb2Te3 nanobelts | PF | PF |  | [300.0, 450.0] | 375 | Kelvin^(1.0) | [300.0, 450.0] | [0.0001] | 0.0001 | Kelvin^(-2.0) Meter^(-1.0) Watt^(1.0) |  |  | ({ power factor }: those of Sb2Te3 nanobelts ((0.49–1.13) × 10−4 Wm−1 K−2) at the temperatures ranging from 300 to 450 K.) FROM: The power factor (S2σ) of Sb2Te3 nanosheets ((0.55–1.91) × 10−4 Wm−1 K−2) are higher than those of Sb2Te3 nanobelts ((0.49–1.13) × 10−4 Wm−1 K−2) at the temperatures ranging from 300 to 450 K. | 10.1016-j.jallcom.2012.09.061.xml |  |  |  |  | comma-level | power factor | Sb2Te3 nanobelts and nanosheets: Hydrothermal synthesis, morphology evolution and thermoelectric properties | Elsevier | 2013 | no
20142 | ['Cu11Zn1Sb4S12.75Se0.25'] | Cu11Zn1Sb4S12.75Se0.25 | PF | PF |  | [673.0] | 673 | Kelvin^(1.0) | [673.0] | [0.0009000000000000001] | 0.0009 | Kelvin^(-2.0) Meter^(-1.0) Watt^(1.0) |  |  | (A maximum thermoelectric figure of merit (zT) of 0.86 at 673 K was exhibited by the Cu11Zn1Sb4S12.75Se0.25 sample due to its relatively high power factor among the samples (0.9 mW m−1 K−2 at 673 K) coupled with very low total thermal conductivity (0.67 W m−1 K−1 at 673 K).) FROM: A maximum thermoelectric figure of merit (zT) of 0.86 at 673 K was exhibited by the Cu11Zn1Sb4S12.75Se0.25 sample due to its relatively high power factor among the samples (0.9 mW m−1 K−2 at 673 K) coupled with very low total thermal conductivity (0.67 W m−1 K−1 at 673 K). | 10.1039-c8cp05479g.html |  |  |  |  | comma-level | power factor | Electronic and thermoelectric properties of Zn and Se double substituted tetrahedrite | RSC | 2018 | no
20143 | ['Cu11Zn1Sb4S13'] | Cu11Zn1Sb4S13 | PF | PF |  | [670.0] | 670 | Kelvin^(1.0) | [670.0] | [0.00084] | 0.00084 | Kelvin^(-2.0) Meter^(-1.0) Watt^(1.0) |  |  | (The lowest power factor of 0.84 mW m−1 K−2 at 670 K was shown by Zn (only) substituted sample Cu11Zn1Sb4S13 due to high electrical resistivity.) FROM: The lowest power factor of 0.84 mW m−1 K−2 at 670 K was shown by Zn (only) substituted sample Cu11Zn1Sb4S13 due to high electrical resistivity. | 10.1039-c8cp05479g.html |  |  |  |  | comma-level | power factor | Electronic and thermoelectric properties of Zn and Se double substituted tetrahedrite | RSC | 2018 | no
20144 | ['Cu11Zn1Sb4S12.75Se0.25'] | Cu11Zn1Sb4S12.75Se0.25 | PF | PF |  | [673.0] | 673 | Kelvin^(1.0) | [673.0] | [0.0009000000000000001] | 0.0009 | Kelvin^(-2.0) Meter^(-1.0) Watt^(1.0) |  |  | (The maximum zT of 0.86 at 673 K was shown by Cu11Zn1Sb4S12.75Se0.25 due to the relatively high power factor among the samples (0.9 mW m−1 K−2 at 673 K) coupled with a very low total thermal conductivity (0.67 W m−1 K−1 at 673 K).) FROM: The maximum zT of 0.86 at 673 K was shown by Cu11Zn1Sb4S12.75Se0.25 due to the relatively high power factor among the samples (0.9 mW m−1 K−2 at 673 K) coupled with a very low total thermal conductivity (0.67 W m−1 K−1 at 673 K). | 10.1039-c8cp05479g.html |  |  |  |  | comma-level | power factor | Electronic and thermoelectric properties of Zn and Se double substituted tetrahedrite | RSC | 2018 | no
20145 | ['porous Bi2Te3 nanotube'] | porous Bi2Te3 nanotube | PF | PF |  | [464.0] | 464 | Kelvin^(1.0) | [464.0] | [0.00103] | 0.00103 | Kelvin^(-2.0) Meter^(-1.0) Watt^(1.0) |  |  | ({ at 464 K }: At 464 K, the porous Bi2Te3 nanotube achieved a thermal conductivity of ~ 0.62 W m-1 K-1, a power factor of 10.3 μW cm-1 K-2, and a ZT value of 0.77.) FROM: At 464 K, the porous Bi2Te3 nanotube achieved a thermal conductivity of ~ 0.62 W m-1 K-1, a power factor of 10.3 μW cm-1 K-2, and a ZT value of 0.77. | 10.1007-s10853-020-04949-0.txt |  |  |  |  | comma-level | power factor | Review of current high-ZT thermoelectric materials | Springer | 2020 | no
20146 | ['Bi2Te3 films'] | Bi2Te3 films | PF | PF |  | [353.0] | 353 | Kelvin^(1.0) | [353.0] | [0.0058] | 0.0058 | Kelvin^(-2.0) Meter^(-1.0) Watt^(1.0) |  |  | (The power factor of Bi2Te3 films was 5.8 × 10–3 W m-1 K-2 at 353 K.) FROM: The power factor of Bi2Te3 films was 5.8 × 10–3 W m-1 K-2 at 353 K. | 10.1007-s10853-020-04949-0.txt |  |  |  |  | comma-level | power factor | Review of current high-ZT thermoelectric materials | Springer | 2020 | no
20147 | ['Bi0.5Sb1.5Te3 thin film'] | Bi0.5Sb1.5Te3 thin film | PF | PF |  | [300.0] | 300 | Kelvin^(1.0) | [300.0] | [0.00232] | 0.00232 | Kelvin^(-2.0) Meter^(-1.0) Watt^(1.0) |  |  | ({ at 300 K }: The power factor and thermal conductivity values in Bi0.5Sb1.5Te3 thin film were ~ 23.2 μW cm-1 K-2 and ~ 0.8 W m-1 K-1) FROM: The power factor and thermal conductivity values in Bi0.5Sb1.5Te3 thin film were ~ 23.2 μW cm-1 K-2 and ~ 0.8 W m-1 K-1, respectively, at 300 K. | 10.1007-s10853-020-04949-0.txt |  |  |  |  | comma-level | power factor | Review of current high-ZT thermoelectric materials | Springer | 2020 | no
20149 | ['Bi2Te3 films'] | Bi2Te3 films | PF | PF |  | [473.0] | 473 | Kelvin^(1.0) | [473.0] | [0.0025] | 0.0025 | Kelvin^(-2.0) Meter^(-1.0) Watt^(1.0) | Pb doping |  | ({ at 473 K }: the power factors of 2.50 mWm-1K-2 and 2.15 mW m-1 K-2 were obtained for the as-deposited and annealed Bi2Te3 films with the Pb doping concentration of 0.38 at.%) FROM: At 473 K, the power factors of 2.50 mWm-1K-2 and 2.15 mW m-1 K-2 were obtained for the as-deposited and annealed Bi2Te3 films with the Pb doping concentration of 0.38 at.%, respectively. | 10.1007-s10853-020-04949-0.txt |  | as-deposited and annealed |  |  | comma-level | power factors | Review of current high-ZT thermoelectric materials | Springer | 2020 | no
20150 | ['Bi2Te3'] | Bi2Te3 | PF | PF |  | [300.0, 473.0] | 386.5 | Kelvin^(1.0) | [300.0, 473.0] | [0.00025, 0.000375] | 0.0003125 | Kelvin^(-2.0) Meter^(-1.0) Watt^(1.0) |  |  | (The Bi2Te3/cellulose fiber mixtures produced power factors of ~ 250–375 μW m-1 K-2 at 300–473 K and a ZT value of ~ 0.38 at 473 K.) FROM: The Bi2Te3/cellulose fiber mixtures produced power factors of ~ 250–375 μW m-1 K-2 at 300–473 K and a ZT value of ~ 0.38 at 473 K. | 10.1007-s10853-020-04949-0.txt |  |  |  |  | comma-level | power factors | Review of current high-ZT thermoelectric materials | Springer | 2020 | no
20151 | ['Bi2Te3 film'] | Bi2Te3 film | PF | PF |  | [673.0] | 673 | Kelvin^(1.0) | [400.0] | [0.0032879999999999997] | 0.003288 | Kelvin^(-2.0) Meter^(-1.0) Watt^(1.0) |  |  | (The Bi2Te3 film (annealed at 400 °C) had a power factor of 3.288 × 10–3 W m-1 K-2 at the applied temperature of 275 °C.) FROM: The Bi2Te3 film (annealed at 400 °C) had a power factor of 3.288 × 10–3 W m-1 K-2 at the applied temperature of 275 °C. | 10.1007-s10853-020-04949-0.txt |  | annealed |  |  | comma-level | power factor | Review of current high-ZT thermoelectric materials | Springer | 2020 | no
20153 | ['Bi2Te3'] | Bi2Te3 | PF | PF |  | [500.0] | 500 | Kelvin^(1.0) | [500.0] | [0.001] | 0.001 | Kelvin^(-2.0) Meter^(-1.0) Watt^(1.0) |  |  | (The power factor obtained at 500 K was 1 mW m-1 K-2 for the 3-h milled Bi2Te3 sample sintered at 573 K.) FROM: The power factor obtained at 500 K was 1 mW m-1 K-2 for the 3-h milled Bi2Te3 sample sintered at 573 K. | 10.1007-s10853-020-04949-0.txt |  | milled |  |  | comma-level | power factor | Review of current high-ZT thermoelectric materials | Springer | 2020 | no
20154 | ['undoped CuBr'] | undoped CuBr | PF | PF |  | [298.0] | 298 | Kelvin^(1.0) | [298.0] | [0.00657] | 0.00657 | Kelvin^(-2.0) Meter^(-1.0) Watt^(1.0) |  |  | ({ at 298 K }: a power factor of 6.57 × 10–3 W m-1 K-2 and a ZT value of 1.04 were obtained in the undoped CuBr sample) FROM: At 298 K, a power factor of 6.57 × 10–3 W m-1 K-2 and a ZT value of 1.04 were obtained in the undoped CuBr sample; a ZT value of 0.91 was obtained in the doped CuBr sample, but its ZT values were less stable than the undoped sample. | 10.1007-s10853-020-04949-0.txt |  |  |  |  | comma-level | power factor | Review of current high-ZT thermoelectric materials | Springer | 2020 | no
20155 | ['Bi1.95Ge0.05Te3'] | Bi1.95Ge0.05Te3 | PF | PF |  | [300.0] | 300 | Kelvin^(1.0) | [300.0] | [0.00252] | 0.00252 | Kelvin^(-2.0) Meter^(-1.0) Watt^(1.0) |  |  | (For the Bi1.95Ge0.05Te3 sample, the power factor was 2.52 × 10–3 W m-1 K-2, and the ZT value was ~ 0.95 at 300 K.) FROM: For the Bi1.95Ge0.05Te3 sample, the power factor was 2.52 × 10–3 W m-1 K-2, and the ZT value was ~ 0.95 at 300 K. | 10.1007-s10853-020-04949-0.txt |  |  |  |  | comma-level | power factor | Review of current high-ZT thermoelectric materials | Springer | 2020 | no
20156 | ['SnSe0.95-3 % PbBr2'] | SnSe0.95-3 % PbBr2 | PF | PF |  | [793.0] | 793 | Kelvin^(1.0) | [793.0] | [0.48] | 0.48 | Kelvin^(-2.0) Meter^(-1.0) Watt^(1.0) |  |  | ({ at 793 K }: a power factor of 4.8 mW cm-1 K-2 and a ZT value of 0.54 were obtained in the SnSe0.95-3% PbBr2 sample.) FROM: At 793 K, a power factor of 4.8 mW cm-1 K-2 and a ZT value of 0.54 were obtained in the SnSe0.95-3% PbBr2 sample. | 10.1007-s10853-020-04949-0.txt |  |  |  |  | comma-level | power factor | Review of current high-ZT thermoelectric materials | Springer | 2020 | no
20157 | ['doped PEDOT : PSS'] | doped PEDOT : PSS | PF | PF |  | [300.0] | 300 | Kelvin^(1.0) | [300.0] | [0.0007002] | 0.0007002 | Kelvin^(-2.0) Meter^(-1.0) Watt^(1.0) |  |  | (The power factor of 700.2 μW m-1 K-2 and a ZT value of 0.25 were obtained in the doped PEDOT:PSS at 300 K by controlling the electrostatic interaction between the conductive polymer and the dopant.) FROM: The power factor of 700.2 μW m-1 K-2 and a ZT value of 0.25 were obtained in the doped PEDOT:PSS at 300 K by controlling the electrostatic interaction between the conductive polymer and the dopant. | 10.1007-s10853-020-04949-0.txt |  | controlling |  |  | comma-level | power factor | Review of current high-ZT thermoelectric materials | Springer | 2020 | no
20158 | ['PANI'] | PANI | PF | PF |  | [300.0] | 300 | Kelvin^(1.0) | [300.0] | [0.00010499999999999999] | 0.000105 | Kelvin^(-2.0) Meter^(-1.0) Watt^(1.0) |  |  | (The power factor of PANI/70 wt%Te film was 105 µW m-1 K-2 at 300 K and increased to 146 µW m-1 K-2 at 463 K.) FROM: The power factor of PANI/70 wt%Te film was 105 µW m-1 K-2 at 300 K and increased to 146 µW m-1 K-2 at 463 K. | 10.1007-s10853-020-04949-0.txt |  |  |  |  | comma-level | power factor | Review of current high-ZT thermoelectric materials | Springer | 2020 | no
20159 | ['CNTF'] | CNTF | PF | PF |  | [414.0] | 414 | Kelvin^(1.0) | [414.0] | [5.65e-05] | 5.65e-05 | Kelvin^(-2.0) Meter^(-1.0) Watt^(1.0) |  |  | (The VA-CNTF-doped sample had a Seebeck coefficient of 46 µV K-1 and a power factor of 56.5 µW m-1 K-2 at 414 K.) FROM: The VA-CNTF-doped sample had a Seebeck coefficient of 46 µV K-1 and a power factor of 56.5 µW m-1 K-2 at 414 K. | 10.1007-s10853-020-04949-0.txt |  |  |  |  | comma-level | power factor | Review of current high-ZT thermoelectric materials | Springer | 2020 | no
20160 | ['PEDOT : PSS'] | PEDOT : PSS | PF | PF |  | [295] | 295 | Kelvin^(1.0) |  | [0.000165] | 0.000165 | Kelvin^(-2.0) Meter^(-1.0) Watt^(1.0) |  |  | ({ at room temperature }: The power factor of PEDOT:PSS/29.6 wt% Ge sample was 165 μW m-1 K-2) FROM: The power factor of PEDOT:PSS/29.6 wt% Ge sample was 165 μW m-1 K-2, and the ZT value was ~ 0.1 at room temperature. | 10.1007-s10853-020-04949-0.txt |  |  |  |  | comma-level | power factor | Review of current high-ZT thermoelectric materials | Springer | 2020 | no
20161 | ['graphene oxide'] | graphene oxide | PF | PF |  | [300.0] | 300 | Kelvin^(1.0) | [300.0] | [4.7399999999999993e-05] | 4.74e-05 | Kelvin^(-2.0) Meter^(-1.0) Watt^(1.0) |  |  | (When graphene oxide and hydrazine were together, the power factor became 47.4 µW m-1 K-2, and the estimated ZT value was 0.084 at 300 K.) FROM: When graphene oxide and hydrazine were together, the power factor became 47.4 µW m-1 K-2, and the estimated ZT value was 0.084 at 300 K. | 10.1007-s10853-020-04949-0.txt |  |  |  |  | comma-level | power factor | Review of current high-ZT thermoelectric materials | Springer | 2020 | no
20162 | ['p-type Nb0.8Ti0.2FeSb'] | p-type Nb0.8Ti0.2FeSb | PF | PF |  | [900.0] | 900 | Kelvin^(1.0) | [900.0] | [0.0047] | 0.0047 | Kelvin^(-2.0) Meter^(-1.0) Watt^(1.0) |  |  | ({ at 900 K }: p-type Nb0.8Ti0.2FeSb sample had a power factor of 47 × 10–4 W m-1 K-2 and an estimated energy conversion efficiency of ~ 7.5%.) FROM: The KL of the n-type Hf0.25Zr0.75NiSn0.97Sb0.03 sample was ~ 1 W m-1 K-1, and the ZT value was 1 at 900 K, and the estimated energy conversion efficiency was 11%; p-type Nb0.8Ti0.2FeSb sample had a power factor of 47 × 10–4 W m-1 K-2 and an estimated energy conversion efficiency of ~ 7.5%. | 10.1007-s10853-020-04949-0.txt |  |  |  |  | comma-level | power factor | Review of current high-ZT thermoelectric materials | Springer | 2020 | no
20163 | ['ZrNiSn0.95Ge0.05 alloy'] | ZrNiSn0.95Ge0.05 alloy | PF | PF |  | [1023.0] | 1023 | Kelvin^(1.0) | [1023.0] | [0.0029] | 0.0029 | Kelvin^(-2.0) Meter^(-1.0) Watt^(1.0) |  |  | (A power factor of 2.9 mW m-1 K-2 and a ZT value of ~ 0.45 were obtained in the ZrNiSn0.95Ge0.05 alloy at 1023 K.) FROM: A power factor of 2.9 mW m-1 K-2 and a ZT value of ~ 0.45 were obtained in the ZrNiSn0.95Ge0.05 alloy at 1023 K. | 10.1007-s10853-020-04949-0.txt |  |  |  |  | comma-level | power factor | Review of current high-ZT thermoelectric materials | Springer | 2020 | no
20164 | ['Zr0.5Hf0.5Co0.4Rh0.6Sb0.99Sn0.01'] | Zr0.5Hf0.5Co0.4Rh0.6Sb0.99Sn0.01 | PF | PF |  | [775.0] | 775 | Kelvin^(1.0) | [775.0] | [0.12] | 0.12 | Kelvin^(-2.0) Meter^(-1.0) Watt^(1.0) |  |  | (The power factor and ZT value of Zr0.5Hf0.5Co0.4Rh0.6Sb0.99Sn0.01 sample were ~ 120 mW m-1 K-2 and ~ 0.03 at 775 K) FROM: The power factor and ZT value of Zr0.5Hf0.5Co0.4Rh0.6Sb0.99Sn0.01 sample were ~ 120 mW m-1 K-2 and ~ 0.03 at 775 K, respectively. | 10.1007-s10853-020-04949-0.txt |  |  |  |  | comma-level | power factor | Review of current high-ZT thermoelectric materials | Springer | 2020 | no
20165 | ['(TiNiSn)0.95'] | (TiNiSn)0.95 | PF | PF |  | [750.0] | 750 | Kelvin^(1.0) | [750.0] | [0.0045000000000000005] | 0.0045 | Kelvin^(-2.0) Meter^(-1.0) Watt^(1.0) |  |  | (The power factor of (TiNiSn)0.95 + (MnNiSb)0.05 sample at 750 K was 45 × 10–4 W m-1 K-2) FROM: The power factor of (TiNiSn)0.95 + (MnNiSb)0.05 sample at 750 K was 45 × 10–4 W m-1 K-2, and the ZT value at 823 K was 0.63, which was ~ 70% higher than TiNiSn. | 10.1007-s10853-020-04949-0.txt |  |  |  |  | comma-level | power factor | Review of current high-ZT thermoelectric materials | Springer | 2020 | no
20166 | ['Sr1.7Ba0.3FeMoO6'] | Sr1.7Ba0.3FeMoO6 | PF | PF |  | [295] | 295 | Kelvin^(1.0) |  | [8e-05] | 8e-05 | Kelvin^(-2.0) Meter^(-1.0) Watt^(1.0) |  |  | ({ at room temperature }: The power factor was ~ 0.8 × 10–4 W m-1 K-2 in the Sr1.7Ba0.3FeMoO6 sample) FROM: The power factor was ~ 0.8 × 10–4 W m-1 K-2 in the Sr1.7Ba0.3FeMoO6 sample, the thermal conductivities decreased from ~ 1 W m-1 K-1 at room temperature to ~ 0.7 W m-1 K-1 at 1100 K, and a ZT value of 0.31 was obtained at 1100 K. | 10.1007-s10853-020-04949-0.txt |  |  |  |  | comma-level | power factor | Review of current high-ZT thermoelectric materials | Springer | 2020 | no
20167 | ['Ge9Sb2Te11.91'] | Ge9Sb2Te11.91 | PF | PF |  | [725.0] | 725 | Kelvin^(1.0) | [725.0] | [0.0032600000000000003] | 0.00326 | Kelvin^(-2.0) Meter^(-1.0) Watt^(1.0) |  |  | (A power factor of 32.6 μW cm-1 K-2 was realized for Ge9Sb2Te11.91 at 725 K.) FROM: A power factor of 32.6 μW cm-1 K-2 was realized for Ge9Sb2Te11.91 at 725 K. | 10.1007-s10853-020-04949-0.txt |  |  |  |  | comma-level | power factor | Review of current high-ZT thermoelectric materials | Springer | 2020 | no
20168 | ['3 mol % Bi2Te3-doped Ge0.87Pb0.13Te'] | 3 mol % Bi2Te3-doped Ge0.87Pb0.13Te | PF | PF |  | [773.0] | 773 | Kelvin^(1.0) | [773.0] | [0.0035] | 0.0035 | Kelvin^(-2.0) Meter^(-1.0) Watt^(1.0) |  |  | ({ at 773 K }: the power factor of 35 μW cm-1 K-2 and ZT value of ~ 1.9 were achieved in the 3 mol % Bi2Te3-doped Ge0.87Pb0.13Te.) FROM: At 773 K, the power factor of 35 μW cm-1 K-2 and ZT value of ~ 1.9 were achieved in the 3 mol % Bi2Te3-doped Ge0.87Pb0.13Te. | 10.1007-s10853-020-04949-0.txt |  |  |  |  | comma-level | power factor | Review of current high-ZT thermoelectric materials | Springer | 2020 | no
20169 | ['Cd0.03Ge0.89Sb0.08Te'] | Cd0.03Ge0.89Sb0.08Te | PF | PF |  | [700.0] | 700 | Kelvin^(1.0) | [700.0] | [3.6e-05] | 3.6e-05 | Kelvin^(-2.0) Meter^(-1.0) Watt^(1.0) |  |  | ( and the lattice thermal conductivity of ~ 0.71 W m-1 K-1 and power factor of 36 µW m-1 K-2 were obtained at 700 K in the Cd0.03Ge0.89Sb0.08Te sample.) FROM: Doping with Sb in Cd0.03Ge0.97-ySbyTe introduced additional point defect phonon scattering, and the lattice thermal conductivity of ~ 0.71 W m-1 K-1 and power factor of 36 µW m-1 K-2 were obtained at 700 K in the Cd0.03Ge0.89Sb0.08Te sample. | 10.1007-s10853-020-04949-0.txt |  |  |  |  | comma-level | power factor | Review of current high-ZT thermoelectric materials | Springer | 2020 | no
20170 | ['Ge0.98Sb0.02Te'] | Ge0.98Sb0.02Te | PF | PF |  | [750.0] | 750 | Kelvin^(1.0) | [750.0] | [0.00401] | 0.00401 | Kelvin^(-2.0) Meter^(-1.0) Watt^(1.0) |  |  | (A power factor of 4.01 × 10–3 W m-1 K-2 at 750 K was achieved for Ge0.98Sb0.02Te sample.) FROM: A power factor of 4.01 × 10–3 W m-1 K-2 at 750 K was achieved for Ge0.98Sb0.02Te sample. | 10.1007-s10853-020-04949-0.txt |  |  |  |  | comma-level | power factor | Review of current high-ZT thermoelectric materials | Springer | 2020 | no
20171 | ['Ge0.86Pb0.10Bi0.04Te'] | Ge0.86Pb0.10Bi0.04Te | PF | PF |  | [600.0] | 600 | Kelvin^(1.0) | [600.0] | [0.00292] | 0.00292 | Kelvin^(-2.0) Meter^(-1.0) Watt^(1.0) |  |  | (In Ge0.86Pb0.10Bi0.04Te sample, the lattice thermal conductivity of ~ 0.77 W m-1 K-1, the power factor of ~ 29.2 μW cm-1 K-2 and ZT of ~ 1.1 at 600 K with an averaged ZT of ~ 0.6 within 300–600 K were obtained.) FROM: In Ge0.86Pb0.10Bi0.04Te sample, the lattice thermal conductivity of ~ 0.77 W m-1 K-1, the power factor of ~ 29.2 μW cm-1 K-2 and ZT of ~ 1.1 at 600 K with an averaged ZT of ~ 0.6 within 300–600 K were obtained. | 10.1007-s10853-020-04949-0.txt |  |  |  |  | comma-level | power factor | Review of current high-ZT thermoelectric materials | Springer | 2020 | no
20172 | ['PbTe-5 vol % Cu2Se'] | PbTe-5 vol % Cu2Se | PF | PF |  | [760.0] | 760 | Kelvin^(1.0) | [760.0] | [0.00112] | 0.00112 | Kelvin^(-2.0) Meter^(-1.0) Watt^(1.0) |  |  | (Power factor of ~ 11.2 μW cm-1 K-2 and a ZT value of 0.91 were obtained at 760 K in the PbTe-5 vol% Cu2Se sample.) FROM: Power factor of ~ 11.2 μW cm-1 K-2 and a ZT value of 0.91 were obtained at 760 K in the PbTe-5 vol% Cu2Se sample. | 10.1007-s10853-020-04949-0.txt |  |  |  |  | comma-level | Power factor | Review of current high-ZT thermoelectric materials | Springer | 2020 | no
20173 | ['(GeTe)0.98(Sb2Te3)0.02'] | (GeTe)0.98(Sb2Te3)0.02 | PF | PF |  | [724.0] | 724 | Kelvin^(1.0) | [724.0] | [0.0037] | 0.0037 | Kelvin^(-2.0) Meter^(-1.0) Watt^(1.0) |  |  | (The (GeTe)0.98(Sb2Te3)0.02 showed the power factor of 3.70 μW mm-1 K-2 at 724 K) FROM: The (GeTe)0.98(Sb2Te3)0.02 showed the power factor of 3.70 μW mm-1 K-2 at 724 K, and a ZT value of 0.56 at 724 K was obtained for (GeTe)0.94(Sb2Te3)0.06. | 10.1007-s10853-020-04949-0.txt |  |  |  |  | comma-level | power factor | Review of current high-ZT thermoelectric materials | Springer | 2020 | no
20174 | ['pristine PEDOT : PSS'] | pristine PEDOT : PSS | PF | PF |  | [295] | 295 | Kelvin^(1.0) |  | [1e-06] | 1e-06 | Kelvin^(-2.0) Meter^(-1.0) Watt^(1.0) |  |  | ({ at RT }: the pristine PEDOT:PSS with a PF of 1 μW m−1 K−2 while substrate free strain of ε < 3%.) FROM: In our previous work, we showed that synergistic enhancement in the thermoelectric performance (PF = 34 μW m−1 K−2 at RT) and mechanical properties (substrate free strain ε = 20%) as compared with the pristine PEDOT:PSS with a PF of 1 μW m−1 K−2 while substrate free strain of ε < 3%. | 10.1016-j.jmat.2020.01.001.xml |  |  |  |  | comma-level | PF | Enhanced thermoelectric performances of flexible PEDOT:PSS film by synergistically tuning the ordering structure and oxidation state | Elsevier | 2020 | yes
20175 | ['SnSe'] | SnSe | PF | PF |  | [673.0] | 673 | Kelvin^(1.0) | [673.0] | [7e-05] | 7e-05 | Kelvin^(-2.0) Meter^(-1.0) Watt^(1.0) |  |  | (The maximum power factor of SnSe is ∼0.7 μW cm−1K−2 at 673 K.) FROM: The maximum power factor of SnSe is ∼0.7 μW cm−1K−2 at 673 K. | 10.1016-j.physb.2012.06.041.xml |  |  |  |  | comma-level | maximum power factor | The effect of Te doping on the electronic structure and thermoelectric properties of SnSe | Elsevier | 2012 | no
20176 | ['FeSi2-based'] | FeSi2-based | PF | PF |  | [673.0] | 673 | Kelvin^(1.0) | [673.0] | [7e-05] | 7e-05 | Kelvin^(-2.0) Meter^(-1.0) Watt^(1.0) |  |  | (The maximum value of power factor is 0.7μW cm−1 K−2 at 673 K and it is close to that of FeSi2-based TE material .) FROM: The maximum value of power factor is 0.7μW cm−1 K−2 at 673 K and it is close to that of FeSi2-based TE material . | 10.1016-j.physb.2012.06.041.xml |  |  |  |  | comma-level | power factor | The effect of Te doping on the electronic structure and thermoelectric properties of SnSe | Elsevier | 2012 | no
20177 | ['SnSe'] | SnSe | PF | PF |  | [673.0] | 673 | Kelvin^(1.0) | [673.0] | [7e-05] | 7e-05 | Kelvin^(-2.0) Meter^(-1.0) Watt^(1.0) |  |  | (The maximum power factor for SnSe was 0.7 μW cm−1 K−2 at 673 K.) FROM: The maximum power factor for SnSe was 0.7 μW cm−1 K−2 at 673 K. | 10.1016-j.physb.2012.06.041.xml |  |  |  |  | comma-level | maximum power factor | The effect of Te doping on the electronic structure and thermoelectric properties of SnSe | Elsevier | 2012 | no
20178 | ['2 wt % Graphene / Mn0.7Zn0.3Fe2O4 composites'] | 2 wt % Graphene / Mn0.7Zn0.3Fe2O4 composites | PF | PF |  | [973.0] | 973 | Kelvin^(1.0) | [973.0] | [5.02e-05] | 5.02e-05 | Kelvin^(-2.0) Meter^(-1.0) Watt^(1.0) |  |  | (Because of the high electrical conductivity and Seebeck coefficient, the maximum value of PF, 50.2 μW m−1 K−2, is obtained at 973 K from the 2 wt% Graphene/Mn0.7Zn0.3Fe2O4 composites.) FROM: Because of the high electrical conductivity and Seebeck coefficient, the maximum value of PF, 50.2 μW m−1 K−2, is obtained at 973 K from the 2 wt% Graphene/Mn0.7Zn0.3Fe2O4 composites. | 10.1016-j.ceramint.2017.03.183.xml |  |  |  |  | comma-level | PF | Thermoelectric properties of Graphene/Mn0.7Zn0.3Fe2O4 composites | Elsevier | 2017 | no
20179 | ['Te0.985Sb0.015–2 % SmSe2'] | Te0.985Sb0.015–2 % SmSe2 | PF | PF |  | [295] | 295 | Kelvin^(1.0) | [425.0] | [0.00107] | 0.00107 | Kelvin^(-2.0) Meter^(-1.0) Watt^(1.0) |  |  | (For Te0.985Sb0.015–2%SmSe2, the PF values at RT (room temperature), 425 K, and 600 K are 10.7 μW cm−1 K−2, 13.8 μW cm−1 K−2, and 11.7 μW cm−1 K−2, respectively.) FROM: For Te0.985Sb0.015–2%SmSe2, the PF values at RT (room temperature), 425 K, and 600 K are 10.7 μW cm−1 K−2, 13.8 μW cm−1 K−2, and 11.7 μW cm−1 K−2, respectively. | 10.1039-d0ta04830e.html |  |  |  |  | comma-level | PF | High-performance p-type elemental Te thermoelectric materials enabled by the synergy of carrier tuning and phonon engineering | RSC | 2020 | no
20180 | ['Cu2Zn0.05Sn0.95Se3'] | Cu2Zn0.05Sn0.95Se3 | PF | PF |  | [775.0] | 775 | Kelvin^(1.0) | [775.0] | [0.0008] | 0.0008 | Kelvin^(-2.0) Meter^(-1.0) Watt^(1.0) |  |  | (The maximum power factor 8 μW cm−1-K−2 at 775 K has been achieved for the sample Cu2Zn0.05Sn0.95Se3.) FROM: The maximum power factor 8 μW cm−1-K−2 at 775 K has been achieved for the sample Cu2Zn0.05Sn0.95Se3. | 10.1016-j.matchemphys.2014.06.054.xml |  |  |  |  | comma-level | maximum power factor | Thermoelectric properties of Zn doped Cu2SnSe3 | Elsevier | 2014 | no
20181 | ['Cu2Sn0.9In0.1Se3'] | Cu2Sn0.9In0.1Se3 | PF | PF |  | [800.0] | 800 | Kelvin^(1.0) | [800.0] | [0.0012000000000000001] | 0.0012 | Kelvin^(-2.0) Meter^(-1.0) Watt^(1.0) |  |  | ( the power factor ∼12 μW cm−1-K−2 around 800 K for Cu2Sn0.9In0.1Se3) FROM: This value is somewhat smaller in magnitude compared with the power factor ∼12 μW cm−1-K−2 around 800 K for Cu2Sn0.9In0.1Se3, and 9.5 μW cm−1-K−2 at 670 K Cu2Sn0.99Mn0.01Se3, respectively . | 10.1016-j.matchemphys.2014.06.054.xml |  |  |  |  | comma-level | power factor | Thermoelectric properties of Zn doped Cu2SnSe3 | Elsevier | 2014 | no
20182 | ['Cu2Sn0.99Mn0.01Se3'] | Cu2Sn0.99Mn0.01Se3 | PF | PF |  | [670.0] | 670 | Kelvin^(1.0) | [670.0] | [0.00095] | 0.00095 | Kelvin^(-2.0) Meter^(-1.0) Watt^(1.0) |  |  | ({ power factor }: and 9.5 μW cm−1-K−2 at 670 K Cu2Sn0.99Mn0.01Se3) FROM: This value is somewhat smaller in magnitude compared with the power factor ∼12 μW cm−1-K−2 around 800 K for Cu2Sn0.9In0.1Se3, and 9.5 μW cm−1-K−2 at 670 K Cu2Sn0.99Mn0.01Se3, respectively . | 10.1016-j.matchemphys.2014.06.054.xml |  |  |  |  | comma-level | power factor | Thermoelectric properties of Zn doped Cu2SnSe3 | Elsevier | 2014 | no
20183 | ['Cu2Zn0.05Sn0.95Se3'] | Cu2Zn0.05Sn0.95Se3 | PF | PF |  | [773.0] | 773 | Kelvin^(1.0) | [773.0] | [0.0008] | 0.0008 | Kelvin^(-2.0) Meter^(-1.0) Watt^(1.0) |  |  | ({ at 773 K }: Although the maximum power factor of 8 μW cm−1-K−2 was found for the sample Cu2Zn0.05Sn0.95Se3) FROM: Although the maximum power factor of 8 μW cm−1-K−2 was found for the sample Cu2Zn0.05Sn0.95Se3, the maximum thermoelectric figure of merit (ZT) 0.48 at 773 K was obtained for the sample Cu2SnSe3 due to its low thermal conductivity as compared to Cu2Zn0.05Sn0.95Se3. | 10.1016-j.matchemphys.2014.06.054.xml |  |  |  |  | comma-level | maximum power factor | Thermoelectric properties of Zn doped Cu2SnSe3 | Elsevier | 2014 | no
20184 | ['Bi0.5Sb1.5Te3 alloys'] | Bi0.5Sb1.5Te3 alloys | PF | PF |  | [295] | 295 | Kelvin^(1.0) |  | [0.0025] | 0.0025 | Kelvin^(-2.0) Meter^(-1.0) Watt^(1.0) |  |  | ({ power factor }: and presented a maximum value of 25 × 10−4 W m−1 K−2 at room temperature from the Bi0.5Sb1.5Te3 alloys synthesized at 2.7 GPa.) FROM: Ultimately, the thermoelectric power factor was effectively modulated via high pressure, and presented a maximum value of 25 × 10−4 W m−1 K−2 at room temperature from the Bi0.5Sb1.5Te3 alloys synthesized at 2.7 GPa. | 10.1039-c8qi00288f.html |  | at 2.7 GPa |  |  | comma-level | power factor | Pressure-induced electrical transport properties, texture, and microstructure of the (Bi,Sb)2Te3 alloys | RSC | 2018 | no
20185 | ['In4Se2.70(CuI)x'] | In4Se2.70(CuI)x | PF | PF |  | [723.0] | 723 | Kelvin^(1.0) | [723.0] | [0.00084] | 0.00084 | Kelvin^(-2.0) Meter^(-1.0) Watt^(1.0) |  |  | ( In4Se2.70(CuI)x and In4Se2.50(CuI)x realize a maximum PF at 723 K of 8.4 μWK−2cm−1) FROM: For example, the samples of In4Se2.95(CuI)x, In4Se2.70(CuI)x and In4Se2.50(CuI)x realize a maximum PF at 723 K of 8.4 μWK−2cm−1, 9.05 μWK−2cm−1, and 10.84 μW K−2 cm−1, respectively, which is enhanced about 64, 65 and 105% in comparison with those of the un-doped ones. | 10.1039-c6qi00340k.html |  |  |  |  | comma-level | maximum PF | High thermoelectric performance of polycrystalline In4Se3−δ(CuI)x: synergistic effects of the Se-deficiency and CuI-doping | RSC | 2016 | no
20186 | ['Ba0.94Na0.06Zn2Sb2'] | Ba0.94Na0.06Zn2Sb2 | PF | PF |  | [704.0] | 704 | Kelvin^(1.0) | [704.0] | [0.001046] | 0.001046 | Kelvin^(-2.0) Meter^(-1.0) Watt^(1.0) |  |  | ( leading to an increase in the power factor to 10.46 μW cm−1 K−2 at 704 K for Ba0.94Na0.06Zn2Sb2 in comparison to pristine BaZn2Sb2 (5.39 μW cm−1 K−2 at 464 K).) FROM: Substitution of Ba by Na could achieve optimization of the carrier concentration, leading to an increase in the power factor to 10.46 μW cm−1 K−2 at 704 K for Ba0.94Na0.06Zn2Sb2 in comparison to pristine BaZn2Sb2 (5.39 μW cm−1 K−2 at 464 K). | 10.1039-c6ta03012b.html |  |  |  |  | comma-level | power factor | Enhanced thermoelectric properties of BaZn2Sb2via a synergistic optimization strategy using co-doped Na and Sr | RSC | 2016 | no
20187 | ['Ba0.94Na0.06Zn2Sb2'] | Ba0.94Na0.06Zn2Sb2 | PF | PF |  | [704.0] | 704 | Kelvin^(1.0) | [704.0] | [0.001046] | 0.001046 | Kelvin^(-2.0) Meter^(-1.0) Watt^(1.0) |  |  | (The highest power factor value is 10.46 μW cm−1 K−2 for Ba0.94Na0.06Zn2Sb2 at 704 K) FROM: The highest power factor value is 10.46 μW cm−1 K−2 for Ba0.94Na0.06Zn2Sb2 at 704 K, which is almost twice as large as the highest value in undoped BaZn2Sb2 (5.25 μW cm−1 K−2, 5.39 μW cm−1 K−2 in this work), indicating the positive influence of the Na dopant on the electrical transport in Ba1−xNaxZn2Sb2. | 10.1039-c6ta03012b.html |  |  |  |  | comma-level | highest power factor | Enhanced thermoelectric properties of BaZn2Sb2via a synergistic optimization strategy using co-doped Na and Sr | RSC | 2016 | no
20188 | ['undoped BaZn2Sb2'] | undoped BaZn2Sb2 | PF | PF |  | [704.0] | 704 | Kelvin^(1.0) | [704.0] | [0.0005250000000000001] | 0.000525 | Kelvin^(-2.0) Meter^(-1.0) Watt^(1.0) |  |  | ({ highest power factor at 704 K }: which is almost twice as large as the highest value in undoped BaZn2Sb2 (5.25 μW cm−1 K−2) FROM: The highest power factor value is 10.46 μW cm−1 K−2 for Ba0.94Na0.06Zn2Sb2 at 704 K, which is almost twice as large as the highest value in undoped BaZn2Sb2 (5.25 μW cm−1 K−2, 5.39 μW cm−1 K−2 in this work), indicating the positive influence of the Na dopant on the electrical transport in Ba1−xNaxZn2Sb2. | 10.1039-c6ta03012b.html |  |  |  |  | comma-level | highest power factor | Enhanced thermoelectric properties of BaZn2Sb2via a synergistic optimization strategy using co-doped Na and Sr | RSC | 2016 | no
20189 | ['Ba0.92Na0.06Sr0.02Zn2Sb2'] | Ba0.92Na0.06Sr0.02Zn2Sb2 | PF | PF |  | [704.0] | 704 | Kelvin^(1.0) | [704.0] | [0.0012460000000000001] | 0.001246 | Kelvin^(-2.0) Meter^(-1.0) Watt^(1.0) |  |  | ( an obvious enhancement in the power factor in the Ba0.92Na0.06Sr0.02Zn2Sb2 sample (12.46 μW cm−1 K−2 at 704 K) has been achieved) FROM: Despite the fact that the Seebeck coefficient decreases, an obvious enhancement in the power factor in the Ba0.92Na0.06Sr0.02Zn2Sb2 sample (12.46 μW cm−1 K−2 at 704 K) has been achieved, which is more than twice that of the undoped BaZn2Sb2 sample (5.39 μW cm−1 K−2). | 10.1039-c6ta03012b.html |  |  |  |  | comma-level | power factor | Enhanced thermoelectric properties of BaZn2Sb2via a synergistic optimization strategy using co-doped Na and Sr | RSC | 2016 | no
20190 | ['undoped BaZn2Sb2'] | undoped BaZn2Sb2 | PF | PF |  | [704.0] | 704 | Kelvin^(1.0) | [704.0] | [0.000539] | 0.000539 | Kelvin^(-2.0) Meter^(-1.0) Watt^(1.0) |  |  | ({ power factor at 704 K) }: which is more than twice that of the undoped BaZn2Sb2 sample (5.39 μW cm−1 K−2).) FROM: Despite the fact that the Seebeck coefficient decreases, an obvious enhancement in the power factor in the Ba0.92Na0.06Sr0.02Zn2Sb2 sample (12.46 μW cm−1 K−2 at 704 K) has been achieved, which is more than twice that of the undoped BaZn2Sb2 sample (5.39 μW cm−1 K−2). | 10.1039-c6ta03012b.html |  |  |  |  | comma-level | power factor | Enhanced thermoelectric properties of BaZn2Sb2via a synergistic optimization strategy using co-doped Na and Sr | RSC | 2016 | no
20191 | ['Pb0.995Bi0.005S'] | Pb0.995Bi0.005S | PF | PF |  | [700.0] | 700 | Kelvin^(1.0) | [700.0] | [0.000883] | 0.000883 | Kelvin^(-2.0) Meter^(-1.0) Watt^(1.0) |  |  | ( the sample of Pb0.995Bi0.005S reached the maximum power factor of 8.83 μW cm−1 K−2 at 700 K) FROM: Due to its moderate electrical conductivity and Seebeck coefficient, the sample of Pb0.995Bi0.005S reached the maximum power factor of 8.83 μW cm−1 K−2 at 700 K, as shown in Fig. 2c. | 10.1039-c6dt04177a.html |  |  |  |  | comma-level | maximum power factor | Enhanced thermoelectric properties of Pb1−xBixS prepared with hydrothermal synthesis and microwave sintering | RSC | 2017 | no
20192 | ['ferric salt of triflimide'] | ferric salt of triflimide | PF | PF |  | [295] | 295 | Kelvin^(1.0) |  | [1.9999999999999998e-05] | 2e-05 | Kelvin^(-2.0) Meter^(-1.0) Watt^(1.0) |  |  | (A thermoelectric power factor over 20 μW m−1 K−2 at room temperature was obtained by employing a ferric salt of triflimide (TFSI−) anions as a dopant.) FROM: A thermoelectric power factor over 20 μW m−1 K−2 at room temperature was obtained by employing a ferric salt of triflimide (TFSI−) anions as a dopant. | 10.1039-c2ee23006b.html |  |  |  |  | comma-level | power factor | Thermoelectric energy from flexible P3HT films doped with a ferric salt of triflimide anions | RSC | 2012 | no
20193 | ['HfNiSn thin films'] | HfNiSn thin films | PF | PF |  | [295] | 295 | Kelvin^(1.0) |  | [0.00013000000000000002] | 0.00013 | Kelvin^(-2.0) Meter^(-1.0) Watt^(1.0) |  |  | ({ at room temperature }: The best Seebeck coefficient and power factor of HfNiSn thin films obtained in this work are −68 μV/K and 1.3 μW/K2cm) FROM: The best Seebeck coefficient and power factor of HfNiSn thin films obtained in this work are −68 μV/K and 1.3 μW/K2cm, respectively, measured at room temperature. | 10.1016-j.tsf.2010.05.080.xml |  |  |  |  | comma-level | power factor | Structural and thermoelectric properties of HfNiSn half-Heusler thin films | Elsevier | 2010 | no
20194 | ['HfNiSn thin films'] | HfNiSn thin films | PF | PF |  | [295] | 295 | Kelvin^(1.0) |  | [0.00012] | 0.00012 | Kelvin^(-2.0) Meter^(-1.0) Watt^(1.0) |  |  | (The room temperature thermoelectric power factors of HfNiSn thin films *process* were calculated to be about 1.2 μW/K2cm) FROM: The room temperature thermoelectric power factors of HfNiSn thin films deposited at 200 °C were calculated to be about 1.2 μW/K2cm, which is close to the literature data reported by H. Hohl et al. . | 10.1016-j.tsf.2010.05.080.xml |  | deposited at 200 °C |  |  | comma-level | power factors | Structural and thermoelectric properties of HfNiSn half-Heusler thin films | Elsevier | 2010 | no
20195 | ['Mg doped Na0.8CoO2'] | Mg doped Na0.8CoO2 | PF | PF |  | [350.0] | 350 | Kelvin^(1.0) | [350.0] | [0.00059] | 0.00059 | Kelvin^(-2.0) Meter^(-1.0) Watt^(1.0) |  |  | ( the power factor (PF) of Mg doped Na0.8CoO2 rose to 0.59 × 10−3 W m−1 K−2 at T = 350 K which is ## % change) FROM: For instance, the power factor (PF) of Mg doped Na0.8CoO2 rose to 0.59 × 10−3 W m−1 K−2 at T = 350 K which is 50% higher than the undoped samples. | 10.1039-c2ra22514j.html |  |  |  |  | comma-level | power factor | Selecting the suitable dopants: electronic structures of transition metal and rare earth doped thermoelectric sodium cobaltate | RSC | 2013 | no
20196 | ['CYCO15'] | CYCO15 | PF | PF |  | [1073.0] | 1073 | Kelvin^(1.0) | [1073.0] | [0.00017999999999999998] | 0.00018 | Kelvin^(-2.0) Meter^(-1.0) Watt^(1.0) |  |  | ({ at 1073 K }: the PF of CYCO15 could reach up to 0.18 mW m−1 K−2) FROM: For instance, at 1073 K, the PF of CYCO15 could reach up to 0.18 mW m−1 K−2, which exceeds 36.38% compared with CCO. | 10.1016-j.solidstatesciences.2019.106083.xml |  |  |  |  | comma-level | PF | Electrical properties of Ca3-x Yb x Co4O9+δ synthesized under magnetic field | Elsevier | 2020 | no
20197 | ['CYCO15'] | CYCO15 | PF | PF |  | [1073.0] | 1073 | Kelvin^(1.0) | [1073.0] | [0.0002] | 0.0002 | Kelvin^(-2.0) Meter^(-1.0) Watt^(1.0) |  |  | ( the PF (= 0.20 mW m−1 K−2 at 1073 K) for CYCO15 M is about 13% more than that for CYCO15.) FROM: For instance, the PF (= 0.20 mW m−1 K−2 at 1073 K) for CYCO15 M is about 13% more than that for CYCO15. | 10.1016-j.solidstatesciences.2019.106083.xml |  |  |  |  | comma-level | PF | Electrical properties of Ca3-x Yb x Co4O9+δ synthesized under magnetic field | Elsevier | 2020 | no
20198 | ['SnSe films'] | SnSe films | PF | PF |  | [550.0] | 550 | Kelvin^(1.0) | [550.0] | [0.000322] | 0.000322 | Kelvin^(-2.0) Meter^(-1.0) Watt^(1.0) |  |  | (In-situ in-plane TE measurement shows that the obtained SnSe films possess a dimensionless ZT of 0.15 and a power factor of 0.322 mW m−1 K−2 at 550 K) FROM: In-situ in-plane TE measurement shows that the obtained SnSe films possess a dimensionless ZT of 0.15 and a power factor of 0.322 mW m−1 K−2 at 550 K, showing SC level TE performance at low temperatures. | 10.1016-j.nanoen.2020.104742.xml |  |  |  |  | comma-level | power factor | High-quality textured SnSe thin films for self-powered, rapid-response photothermoelectric application | Elsevier | 2020 | no
20199 | ['SnSe films'] | SnSe films | PF | PF |  | [550.0] | 550 | Kelvin^(1.0) | [550.0] | [0.000322] | 0.000322 | Kelvin^(-2.0) Meter^(-1.0) Watt^(1.0) |  |  | (The SnSe films possess a dimensionless ZT of 0.15 and power factor of 0.322 mW m−1 K−2 at 550 K.) FROM: The SnSe films possess a dimensionless ZT of 0.15 and power factor of 0.322 mW m−1 K−2 at 550 K. | 10.1016-j.nanoen.2020.104742.xml |  |  |  |  | comma-level | power factor | High-quality textured SnSe thin films for self-powered, rapid-response photothermoelectric application | Elsevier | 2020 | no
20200 | ['SnSe films'] | SnSe films | PF | PF |  | [550.0] | 550 | Kelvin^(1.0) | [550.0] | [0.000322] | 0.000322 | Kelvin^(-2.0) Meter^(-1.0) Watt^(1.0) |  |  | (The obtained SnSe films possess a dimensionless ZT of 0.15 and a power factor of 0.322 mW m−1 K−2 at 550 K.) FROM: The obtained SnSe films possess a dimensionless ZT of 0.15 and a power factor of 0.322 mW m−1 K−2 at 550 K. | 10.1016-j.nanoen.2020.104742.xml |  |  |  |  | comma-level | power factor | High-quality textured SnSe thin films for self-powered, rapid-response photothermoelectric application | Elsevier | 2020 | no
20201 | ['co-doped SnTe'] | co-doped SnTe | PF | PF |  | [840.0] | 840 | Kelvin^(1.0) | [840.0] | [0.0047] | 0.0047 | Kelvin^(-2.0) Meter^(-1.0) Watt^(1.0) |  |  | (The co-doped SnTe with a high ZT of ∼1.65 at 840 K and record high power factor of ∼47 μWcm−1K−2 for SnTe based materials make it a promising material for TE applications.) FROM: The co-doped SnTe with a high ZT of ∼1.65 at 840 K and record high power factor of ∼47 μWcm−1K−2 for SnTe based materials make it a promising material for TE applications. | 10.1016-j.mtphys.2018.02.001.xml |  |  |  |  | comma-level | power factor | Enhanced thermoelectric performance of bulk tin telluride: Synergistic effect of calcium and indium co-doping | Elsevier | 2018 | no
20202 | ['MgTe'] | MgTe | PF | PF |  | [620.0] | 620 | Kelvin^(1.0) | [620.0] | [0.0022] | 0.0022 | Kelvin^(-2.0) Meter^(-1.0) Watt^(1.0) |  |  | ({ S2 / ρ }: the MgTe containing one, but reaches a similar maximum value of ∼2.2 × 10−3 W K−2 m−1 at ∼620 K before it falls to ∼1.6 × 10−3 W K−2 m−1 at ∼900 K.) FROM: The PbTe0.996I0.004 sample has a smaller low-temperature S2/ρ compared to the MgTe containing one, but reaches a similar maximum value of ∼2.2 × 10−3 W K−2 m−1 at ∼620 K before it falls to ∼1.6 × 10−3 W K−2 m−1 at ∼900 K. | 10.1039-c5tc01652e.html |  |  |  |  | comma-level | S2 / ρ | Enhanced average thermoelectric figure of merit of n-type PbTe1−xIx–MgTe | RSC | 2015 | no
20203 | ['Co3.40Ni0.60Sb12'] | Co3.40Ni0.60Sb12 | PF | PF |  | [800.0] | 800 | Kelvin^(1.0) | [800.0] | [0.0034] | 0.0034 | Kelvin^(-2.0) Meter^(-1.0) Watt^(1.0) |  |  | (The competition between α and σ yielded a maximum α2σ ∼ 3.4 × 10−3 W m−1 K−2 for the Co3.40Ni0.60Sb12 skutterudite at 800 K.) FROM: The competition between α and σ yielded a maximum α2σ ∼ 3.4 × 10−3 W m−1 K−2 for the Co3.40Ni0.60Sb12 skutterudite at 800 K. | 10.1039-c9tc01824g.html |  |  |  |  | comma-level | maximum α2σ | Thermoelectric properties of electronegatively filled SyCo4−xNixSb12 skutterudites | RSC | 2019 | no
20204 | ['SnSe film'] | SnSe film | PF | PF |  | [478.0] | 478 | Kelvin^(1.0) | [478.0] | [0.00185] | 0.00185 | Kelvin^(-2.0) Meter^(-1.0) Watt^(1.0) |  |  | ( the power factor of SnSe film deposited at a glancing angle shows the highest value of 18.5μWcm−1K−2 at 478 K.) FROM: As shown in c, the power factor of SnSe film deposited at a glancing angle shows the highest value of 18.5μWcm−1K−2 at 478 K. | 10.1016-j.jmat.2017.05.001.xml |  | deposited |  |  | comma-level | power factor | Enhanced thermoelectric properties of SnSe thin films grown by pulsed laser glancing-angle deposition | Elsevier | 2017 | yes
20205 | ['SnSe single crystal'] | SnSe single crystal | PF | PF |  | [973.0] | 973 | Kelvin^(1.0) | [973.0] | [0.00101] | 0.00101 | Kelvin^(-2.0) Meter^(-1.0) Watt^(1.0) |  |  | ( the SnSe single crystal has the highest power factor of 10.1μWcm−1K−2 at ∼973 K.) FROM: For the bulk material, the SnSe single crystal has the highest power factor of 10.1μWcm−1K−2 at ∼973 K. | 10.1016-j.jmat.2017.05.001.xml |  |  |  |  | comma-level | highest power factor | Enhanced thermoelectric properties of SnSe thin films grown by pulsed laser glancing-angle deposition | Elsevier | 2017 | yes
20206 | ['BiCuSeO with 5 % Cd'] | BiCuSeO with 5 % Cd | PF | PF |  | [923.0] | 923 | Kelvin^(1.0) | [923.0] | [0.0006] | 0.0006 | Kelvin^(-2.0) Meter^(-1.0) Watt^(1.0) |  |  | (BiCuSeO with 5% Cd-doping maintains a large S and a high electrical conductivity up to 923 K and exhibits the highest power factor values (600 μW m−1 K−2 at 323 K and 447 μW m−1 K−2 at 923 K) and the largest ZT (0.98 at 923 K).) FROM: BiCuSeO with 5% Cd-doping maintains a large S and a high electrical conductivity up to 923 K and exhibits the highest power factor values (600 μW m−1 K−2 at 323 K and 447 μW m−1 K−2 at 923 K) and the largest ZT (0.98 at 923 K). | 10.1039-c6ra01686c.html |  |  |  |  | comma-level | highest power factor | Cd-doping a facile approach for better thermoelectric transport properties of BiCuSeO oxyselenides | RSC | 2016 | no
20207 | ['5 % Cd-doped BiCuSeO'] | 5 % Cd-doped BiCuSeO | PF | PF |  | [323.0] | 323 | Kelvin^(1.0) | [323.0] | [0.0006] | 0.0006 | Kelvin^(-2.0) Meter^(-1.0) Watt^(1.0) |  |  | (The combined effect of increased electrical conductivity and the moderate S values resulted in a high power factor of 600 μW m−1 K−2 at 323 K and 450 μW m−1 K−2 at 923 K for the 5% Cd-doped BiCuSeO) FROM: The combined effect of increased electrical conductivity and the moderate S values resulted in a high power factor of 600 μW m−1 K−2 at 323 K and 450 μW m−1 K−2 at 923 K for the 5% Cd-doped BiCuSeO, which was about 45% higher than that for BiCuSeO at 923 K (308 μW m−1 K−2 at 923 K), as shown in Fig. 4d. | 10.1039-c6ra01686c.html |  |  |  |  | comma-level | power factor | Cd-doping a facile approach for better thermoelectric transport properties of BiCuSeO oxyselenides | RSC | 2016 | no
20208 | ['BiCuSeO'] | BiCuSeO | PF | PF |  | [923.0] | 923 | Kelvin^(1.0) | [923.0] | [0.000308] | 0.000308 | Kelvin^(-2.0) Meter^(-1.0) Watt^(1.0) |  |  | ({ power factor }: that for BiCuSeO at 923 K (308 μW m−1 K−2 at 923 K)) FROM: The combined effect of increased electrical conductivity and the moderate S values resulted in a high power factor of 600 μW m−1 K−2 at 323 K and 450 μW m−1 K−2 at 923 K for the 5% Cd-doped BiCuSeO, which was about 45% higher than that for BiCuSeO at 923 K (308 μW m−1 K−2 at 923 K), as shown in Fig. 4d. | 10.1039-c6ra01686c.html |  |  |  |  | comma-level | power factor | Cd-doping a facile approach for better thermoelectric transport properties of BiCuSeO oxyselenides | RSC | 2016 | no
20209 | ['Mg2Sn thin film doped with 1 at. % Ag'] | Mg2Sn thin film doped with 1 at. % Ag | PF | PF |  | [295] | 295 | Kelvin^(1.0) |  | [0.005] | 0.005 | Kelvin^(-2.0) Meter^(-1.0) Watt^(1.0) |  |  | (Le-Quoc et al. [] have reported a high PF value of about 5 × 10−3 Wm−1K−2 at room temperature for stoichiometric Mg2Sn thin film doped with 1 at.% Ag) FROM: Le-Quoc et al. [] have reported a high PF value of about 5 × 10−3 Wm−1K−2 at room temperature for stoichiometric Mg2Sn thin film doped with 1 at.% Ag, deposited by co-sputtering assisted by multi-dipolar microwave plasma. | 10.1016-j.jallcom.2019.05.214.xml |  |  |  |  | comma-level | PF | Thermoelectric properties improvement in Mg2Sn thin films by structural modification | Elsevier | 2019 | no
20210 | ['Ag2Te'] | Ag2Te | PF | PF |  | [340.0] | 340 | Kelvin^(1.0) | [340.0] | [0.000599] | 0.000599 | Kelvin^(-2.0) Meter^(-1.0) Watt^(1.0) |  |  | ({ power factor }: the maximum S2σ value of 5.99 × 10−4 W m−1K−2 at 340 K for the α-phase Ag2Te and 2.68 × 10−4 W m−1K−2 at 660 K for the β-phase Ag2Te.) FROM: The power factor of Ag2Te hollow microspheres obtained by magnetic stirring for 24 h in the present work is obviously higher than some previously reported data, for instance, the maximum S2σ value of 5.99 × 10−4 W m−1K−2 at 340 K for the α-phase Ag2Te and 2.68 × 10−4 W m−1K−2 at 660 K for the β-phase Ag2Te. | 10.1039-c2ce06280a.html |  |  |  |  | comma-level | power factor | Room-temperature solution synthesis of Ag2Te hollow microspheres and dendritic nanostructures, and morphology dependent thermoelectric properties | RSC | 2012 | no
20211 | ['GeSe'] | GeSe | PF | PF |  | [300.0] | 300 | Kelvin^(1.0) | [300.0] | [0.002125] | 0.002125 | Kelvin^(-2.0) Meter^(-1.0) Watt^(1.0) |  |  | ({ power factor at 300 K }: and GeSe are theoretically calculated as 21.25 µWcm−1K−2) FROM: The thermoelectric power factor of SnS, SnSe, GeS, and GeSe are theoretically calculated as 21.25 µWcm−1K−2, 20.07 µWcm−1K−2, 30.25 µWcm−1K−2 and 35.03 µW cm−1 K−2 for n-type concentration and 14.70, 23.48, 15.03 and 15.02 µW cm−1 K−2 respectively for p-type concentration at 300 K . | 10.1016-j.mssp.2016.03.012.xml |  |  |  |  | comma-level | power factor | Thermoelectric studies of IV–VI semiconductors for renewable energy resources | Elsevier | 2016 | no
20212 | ['nano-scale n-type MnSi1.7 film'] | nano-scale n-type MnSi1.7 film | PF | PF |  | [533.0] | 533 | Kelvin^(1.0) | [533.0] | [0.0036000000000000003] | 0.0036 | Kelvin^(-2.0) Meter^(-1.0) Watt^(1.0) |  |  | ( the thermoelectric power factor of the nano-scale n-type MnSi1.7 film at 533 K is 3.6 × 10−3 W m−1 K−2.) FROM: As a result, the thermoelectric power factor of the nano-scale n-type MnSi1.7 film at 533 K is 3.6 × 10−3 W m−1 K−2. | 10.1016-j.matchemphys.2010.01.016.xml |  |  |  |  | comma-level | power factor | Preparation of n-type nano-scale MnSi1.7 films by addition of iron | Elsevier | 2010 | no
20213 | ['p-type bulk MnSi1.7 materials'] | p-type bulk MnSi1.7 materials | PF | PF |  | [873.0] | 873 | Kelvin^(1.0) | [873.0] | [0.0024] | 0.0024 | Kelvin^(-2.0) Meter^(-1.0) Watt^(1.0) |  |  | ( the best value of thermoelectric power factor at 873 K for p-type bulk MnSi1.7 materials is 2.4 × 10−3 W m−1 K−2.) FROM: To our knowledge, the best value of thermoelectric power factor at 873 K for p-type bulk MnSi1.7 materials is 2.4 × 10−3 W m−1 K−2. | 10.1016-j.matchemphys.2010.01.016.xml |  |  |  |  | comma-level | power factor | Preparation of n-type nano-scale MnSi1.7 films by addition of iron | Elsevier | 2010 | no
20214 | ['n-type MnSi1.7 films'] | n-type MnSi1.7 films | PF | PF |  | [683.0] | 683 | Kelvin^(1.0) | [683.0] | [0.001] | 0.001 | Kelvin^(-2.0) Meter^(-1.0) Watt^(1.0) |  |  | (The best value of thermoelectric power factor at 683 K for the n-type MnSi1.7 films was about 1.0 × 10−3 W m−1 K−2.) FROM: The best value of thermoelectric power factor at 683 K for the n-type MnSi1.7 films was about 1.0 × 10−3 W m−1 K−2. | 10.1016-j.matchemphys.2010.01.016.xml |  |  |  |  | comma-level | power factor | Preparation of n-type nano-scale MnSi1.7 films by addition of iron | Elsevier | 2010 | no
20215 | ['nano-scale n-type MnSi1.7 film'] | nano-scale n-type MnSi1.7 film | PF | PF |  | [533.0] | 533 | Kelvin^(1.0) | [533.0] | [0.0036000000000000003] | 0.0036 | Kelvin^(-2.0) Meter^(-1.0) Watt^(1.0) |  |  | (The thermoelectric power factor of the nano-scale n-type MnSi1.7 film at 533 K reaches to 3.6 × 10−3 W m−1 K−2.) FROM: The thermoelectric power factor of the nano-scale n-type MnSi1.7 film at 533 K reaches to 3.6 × 10−3 W m−1 K−2. | 10.1016-j.matchemphys.2010.01.016.xml |  |  |  |  | comma-level | power factor | Preparation of n-type nano-scale MnSi1.7 films by addition of iron | Elsevier | 2010 | no
20216 | ['p-type bulk MnSi1.7 materials'] | p-type bulk MnSi1.7 materials | PF | PF |  | [783.0] | 783 | Kelvin^(1.0) | [783.0] | [0.0024] | 0.0024 | Kelvin^(-2.0) Meter^(-1.0) Watt^(1.0) |  |  | (For the p-type bulk MnSi1.7 materials, however, the power factor is only about 2.40 mW m−1 K−2 at 783 K .) FROM: For the p-type bulk MnSi1.7 materials, however, the power factor is only about 2.40 mW m−1 K−2 at 783 K . | 10.1016-j.matchemphys.2010.01.016.xml |  |  |  |  | comma-level | power factor | Preparation of n-type nano-scale MnSi1.7 films by addition of iron | Elsevier | 2010 | no
20218 | ['TiO1.76'] | TiO1.76 | PF | PF |  | [973.0] | 973 | Kelvin^(1.0) | [700.0] | [0.000543] | 0.000543 | Kelvin^(-2.0) Meter^(-1.0) Watt^(1.0) |  |  | (The highest power factors for TiO1.76 and TiO1.80 are 5.43 μWcm−1K−2 and 5.63 μW cm−1 K−2 at 700 °C) FROM: The highest power factors for TiO1.76 and TiO1.80 are 5.43 μWcm−1K−2 and 5.63 μW cm−1 K−2 at 700 °C, respectively, which are larger than that of these previous reports about thermoelectric titanium oxides . | 10.1016-j.jmat.2017.06.002.xml |  |  |  |  | comma-level | highest power factors | High-thermoelectric performance of TiO2-x fabricated under high pressure at high temperatures | Elsevier | 2017 | yes
20219 | ['TiO1.76'] | TiO1.76 | PF | PF |  | [973.0] | 973 | Kelvin^(1.0) | [700.0] | [0.000543] | 0.000543 | Kelvin^(-2.0) Meter^(-1.0) Watt^(1.0) |  |  | (The power factors of TiO1.76 and TiO1.80 reach up to 5.43 μWcm−1K−2 and 5.63 μW cm−1 K−2 at 700 °C) FROM: The power factors of TiO1.76 and TiO1.80 reach up to 5.43 μWcm−1K−2 and 5.63 μW cm−1 K−2 at 700 °C, respectively; furthermore, the thermal conductivity of our samples is reduced to 1.60 W m−1 K−1 at 700 °C for TiO1.76, and a high dimensionless figure of merit up to 0.33 is obtained at 700 °C in TiO1.76. | 10.1016-j.jmat.2017.06.002.xml |  |  |  |  | comma-level | power factors | High-thermoelectric performance of TiO2-x fabricated under high pressure at high temperatures | Elsevier | 2017 | yes
20220 | ['vacancy suppressed pristine GeTe'] | vacancy suppressed pristine GeTe | PF | PF |  | [295] | 295 | Kelvin^(1.0) |  | [0.0024] | 0.0024 | Kelvin^(-2.0) Meter^(-1.0) Watt^(1.0) |  |  | (A recovered mobility of over 90 cm2 V−1 s−1 was obtained in Ge vacancy suppressed pristine GeTe, leading to a high power factor of around 2400 μW m−1 K−2 at room temperature.) FROM: A recovered mobility of over 90 cm2 V−1 s−1 was obtained in Ge vacancy suppressed pristine GeTe, leading to a high power factor of around 2400 μW m−1 K−2 at room temperature. | 10.1039-c9ee00317g.html |  |  |  |  | comma-level | power factor | Medium-temperature thermoelectric GeTe: vacancy suppression and band structure engineering leading to high performance | RSC | 2019 | no
20221 | ['silver telluride nanowires'] | silver telluride nanowires | PF | PF |  | [323.0] | 323 | Kelvin^(1.0) | [323.0] | [0.00117] | 0.00117 | Kelvin^(-2.0) Meter^(-1.0) Watt^(1.0) |  |  | (SPS changes the structure of the silver telluride nanowires, resulting in a significant improvement in electrical performance, so that the power factor of the A2T1.05 sample reaches 1170 μW m−1 K−2 at 323 K, but the thermal conductivity also increases.) FROM: SPS changes the structure of the silver telluride nanowires, resulting in a significant improvement in electrical performance, so that the power factor of the A2T1.05 sample reaches 1170 μW m−1 K−2 at 323 K, but the thermal conductivity also increases. | 10.1039-c8ce01863d.html |  | SPS |  |  | comma-level | power factor | Facile synthesis of Ag2Te nanowires and thermoelectric properties of Ag2Te polycrystals sintered by spark plasma sintering | RSC | 2019 | no
20222 | ['AgSn2SbSe2Te2'] | AgSn2SbSe2Te2 | PF | PF |  | [295] | 295 | Kelvin^(1.0) |  | [0.0022] | 0.0022 | Kelvin^(-2.0) Meter^(-1.0) Watt^(1.0) |  |  | (∼+70 μV K−1 (SPS) in AgSn2SbSe2Te2 at room temperature (S2σ ∼ 22 μW cm−1 K−2).) FROM: The Seebeck coefficient can be increased from ∼+40 μV K−1 (CM) to ∼+70 μV K−1 (SPS) in AgSn2SbSe2Te2 at room temperature (S2σ ∼ 22 μW cm−1 K−2). | 10.1016-j.matchemphys.2018.02.047.xml |  | SPS |  |  | comma-level | S2σ | Synthesis and transport properties of p-type lead-free AgSn m SbSe2Te m thermoelectric systems | Elsevier | 2018 | no
20223 | ['BaCu5.74Se0.46Te6.54'] | BaCu5.74Se0.46Te6.54 | PF | PF |  | [295] | 295 | Kelvin^(1.0) |  | [0.0006500000000000001] | 0.00065 | Kelvin^(-2.0) Meter^(-1.0) Watt^(1.0) |  |  | ({ PF at room temperature }: BaCu5.74Se0.46Te6.54 with the largest amount of Te atoms, for example 6.5 μW cm−1 K−2 ) FROM: The larger Seebeck coefficient throughout the measured temperature range for BaCu5.9SeTe6 causes generally larger PF for this material compared to BaCu5.74Se0.46Te6.54 with the largest amount of Te atoms, for example 6.5 μW cm−1 K−2 compared to 1.7 μW cm−1 K−2 at room temperature. | 10.1039-c9dt01616c.html |  |  |  |  | comma-level | PF | Effect of mixed occupancies on the thermoelectric properties of BaCu6−xSe1−yTe6+y polychalcogenides | RSC | 2019 | no
20224 | ['pristine AgPbBiSe3'] | pristine AgPbBiSe3 | PF | PF |  | [296.0] | 296 | Kelvin^(1.0) | [296.0] | [0.000109] | 0.000109 | Kelvin^(-2.0) Meter^(-1.0) Watt^(1.0) |  |  | (The electrical conductivity and Seebeck co-efficient result in a power factor of 1.09 μW cm−1 K−2 at 296 K which increases to 2.71 μW cm−1 K−2 at 818 K for pristine AgPbBiSe3 (Fig. 8c).) FROM: The electrical conductivity and Seebeck co-efficient result in a power factor of 1.09 μW cm−1 K−2 at 296 K which increases to 2.71 μW cm−1 K−2 at 818 K for pristine AgPbBiSe3 (Fig. 8c). | 10.1039-c9sc00485h.html |  |  |  |  | comma-level | power factor | Bonding heterogeneity and lone pair induced anharmonicity resulted in ultralow thermal conductivity and promising thermoelectric properties in n-type AgPbBiSe3 | RSC | 2019 | yes
20225 | ['Cl doped AgPbBiSe2.97Cl0.03'] | Cl doped AgPbBiSe2.97Cl0.03 | PF | PF |  | [813.0] | 813 | Kelvin^(1.0) | [813.0] | [0.000515] | 0.000515 | Kelvin^(-2.0) Meter^(-1.0) Watt^(1.0) |  |  | ( that of the pristine sample with a maximum power factor of ca. 5.15 μW cm−1 K−2 at 813 K for the Cl doped AgPbBiSe2.97Cl0.03 (Fig. 8c).) FROM: The power factor of the doped compounds is understandably higher compared to that of the pristine sample with a maximum power factor of ca. 5.15 μW cm−1 K−2 at 813 K for the Cl doped AgPbBiSe2.97Cl0.03 (Fig. 8c). | 10.1039-c9sc00485h.html |  |  |  |  | comma-level | maximum power factor | Bonding heterogeneity and lone pair induced anharmonicity resulted in ultralow thermal conductivity and promising thermoelectric properties in n-type AgPbBiSe3 | RSC | 2019 | yes
20226 | ['Cu27.5Ge2.5Te70'] | Cu27.5Ge2.5Te70 | PF | PF |  | [300.0] | 300 | Kelvin^(1.0) | [300.0] | [5.9999999999999995e-05] | 6e-05 | Kelvin^(-2.0) Meter^(-1.0) Watt^(1.0) |  |  | ({ power factor }: up to a maximum value of 60 μW K−2 m−1 for the Cu27.5Ge2.5Te70 glass at T = 300 K. Ge20Te80 has extremely low lattice thermal conductivity values (∼0.1 W K−1 m−1 at 300 K)) FROM: As a consequence, a huge increase in the power factor is observed, up to a maximum value of 60 μW K−2 m−1 for the Cu27.5Ge2.5Te70 glass at T = 300 K. Ge20Te80 has extremely low lattice thermal conductivity values (∼0.1 W K−1 m−1 at 300 K), which points to relatively high values for the figure of merit ZT for this family of glasses, and indicates Cux+yGe20−xTe80−y based glasses as good candidates for obtaining high performance thermoelectric materials. | 10.1039-b908579c.html |  |  |  |  | comma-level | power factor | Conducting glasses as new potential thermoelectric materials: the Cu–Ge–Te case | RSC | 2010 | no
20227 | ['Cu27.5Ge2.5Te70 material'] | Cu27.5Ge2.5Te70 material | PF | PF |  | [300.0] | 300 | Kelvin^(1.0) | [300.0] | [5.9999999999999995e-05] | 6e-05 | Kelvin^(-2.0) Meter^(-1.0) Watt^(1.0) |  |  | ({ power factor }: the maximum value of 60 μW K−2 m−1 being obtained in the Cu27.5Ge2.5Te70 material at T = 300 K) FROM: The power factor increases exponentially with temperature, the maximum value of 60 μW K−2 m−1 being obtained in the Cu27.5Ge2.5Te70 material at T = 300 K, the highest temperature measured. | 10.1039-b908579c.html |  |  |  |  | comma-level | power factor | Conducting glasses as new potential thermoelectric materials: the Cu–Ge–Te case | RSC | 2010 | no
20228 | ['Ge20Te80'] | Ge20Te80 | PF | PF |  | [300.0] | 300 | Kelvin^(1.0) | [300.0] | [5.9999999999999995e-05] | 6e-05 | Kelvin^(-2.0) Meter^(-1.0) Watt^(1.0) |  |  | ({ power factor at 300 K }: 60 μW K−2 m−1 for the glasses with the extreme Ge20Te80 and Cu27.5Ge2.5Te70 compositions) FROM: The addition of Cu reduces the glass stability, but increases their thermoelectric properties, with a consequent huge increase in the power factor at T = 300 K, from 3.3 × 10−3 μW K−2 m−1 up to 60 μW K−2 m−1 for the glasses with the extreme Ge20Te80 and Cu27.5Ge2.5Te70 compositions, respectively. | 10.1039-b908579c.html |  |  |  |  | comma-level | power factor | Conducting glasses as new potential thermoelectric materials: the Cu–Ge–Te case | RSC | 2010 | no
20229 | ['In4Se2.35'] | In4Se2.35 | PF | PF |  | [295] | 295 | Kelvin^(1.0) |  | [0.00117] | 0.00117 | Kelvin^(-2.0) Meter^(-1.0) Watt^(1.0) |  |  | ({ at room temperature }: The room temperature power factors of the crystals of In4Se2.35, In4Se2.32F0.03, In4Se2.32Cl0.03, In4Se2.32Br0.03, and In4Se2.32I0.03 are ∼0.18, ∼0.28, ∼9.28, ∼14.7, and ∼11.7 μW cm−1K−2, respectively.) FROM: The room temperature power factors of the crystals of In4Se2.35, In4Se2.32F0.03, In4Se2.32Cl0.03, In4Se2.32Br0.03, and In4Se2.32I0.03 are ∼0.18, ∼0.28, ∼9.28, ∼14.7, and ∼11.7 μW cm−1K−2, respectively. | 10.1039-c2jm16369a.html |  |  |  |  | comma-level | power factors | Improvement in the thermoelectric performance of the crystals of halogen-substituted In4Se3−xH0.03 (H = F, Cl, Br, I): Effect of halogen-substitution on the thermoelectric properties in In4Se3−x | RSC | 2012 | no
20230 | ['In4Se2.35'] | In4Se2.35 | PF | PF |  | [660.0] | 660 | Kelvin^(1.0) | [660.0] | [0.0009400000000000001] | 0.00094 | Kelvin^(-2.0) Meter^(-1.0) Watt^(1.0) |  |  | (The respective power factors at ∼660 K of the crystals of In4Se2.35, In4Se2.32F0.03, In4Se2.32Cl0.03, In4Se2.32Br0.03, and In4Se2.32I0.03 are ∼13.2, ∼6.1, ∼7.5, ∼8.9, and ∼9.4 μW cm−1K−2.) FROM: The respective power factors at ∼660 K of the crystals of In4Se2.35, In4Se2.32F0.03, In4Se2.32Cl0.03, In4Se2.32Br0.03, and In4Se2.32I0.03 are ∼13.2, ∼6.1, ∼7.5, ∼8.9, and ∼9.4 μW cm−1K−2. | 10.1039-c2jm16369a.html |  |  |  |  | comma-level | power factors | Improvement in the thermoelectric performance of the crystals of halogen-substituted In4Se3−xH0.03 (H = F, Cl, Br, I): Effect of halogen-substitution on the thermoelectric properties in In4Se3−x | RSC | 2012 | no
20232 | ['PEDOT / rGO / SWCNT composites'] | PEDOT / rGO / SWCNT composites | PF | PF |  | [295] | 295 | Kelvin^(1.0) |  | [9.1e-06] | 9.1e-06 | Kelvin^(-2.0) Meter^(-1.0) Watt^(1.0) |  |  | ( the PEDOT/rGO/SWCNT composites demonstrate a maximum power factor of 9.1 μW m−1 K−2 at room temperature.) FROM: After further H2SO4 treatment, the PEDOT/rGO/SWCNT composites demonstrate a maximum power factor of 9.1 μW m−1 K−2 at room temperature. | 10.1039-c8tc01900b.html |  |  |  |  | comma-level | maximum power factor | Recent advances in conducting poly(3,4-ethylenedioxythiophene):polystyrene sulfonate hybrids for thermoelectric applications | RSC | 2018 | no
20233 | ['NaOH'] | NaOH | PF | PF |  | [295] | 295 | Kelvin^(1.0) |  | [0.000334] | 0.000334 | Kelvin^(-2.0) Meter^(-1.0) Watt^(1.0) |  |  | (Based on the optimized combination of both H2SO4 and NaOH treatments, the PEDOT:PSS films exhibit a large Seebeck coefficient of 39.2 μV K−1, a high conductivity of 2170 S cm−1 and a corresponding power factor of 334 μW m−1 K−2 at room temperature.) FROM: Based on the optimized combination of both H2SO4 and NaOH treatments, the PEDOT:PSS films exhibit a large Seebeck coefficient of 39.2 μV K−1, a high conductivity of 2170 S cm−1 and a corresponding power factor of 334 μW m−1 K−2 at room temperature. | 10.1039-c8tc01900b.html |  | treatments |  |  | comma-level | power factor | Recent advances in conducting poly(3,4-ethylenedioxythiophene):polystyrene sulfonate hybrids for thermoelectric applications | RSC | 2018 | no
20234 | ['AuTe2'] | AuTe2 | PF | PF |  | [320.0] | 320 | Kelvin^(1.0) | [320.0] | [0.0007] | 0.0007 | Kelvin^(-2.0) Meter^(-1.0) Watt^(1.0) |  |  | ( the maximum value of the power factor of AuTe2 was approximately 0.7 × 10−3 W m−1 K−2 obtained at 320 K.) FROM: However, the maximum value of the power factor of AuTe2 was approximately 0.7 × 10−3 W m−1 K−2 obtained at 320 K. | 10.1016-j.jallcom.2010.02.030.xml |  |  |  |  | comma-level | power factor | Thermoelectric properties of gold telluride: AuTe2 | Elsevier | 2010 | no
20235 | ['( 0 0 l )'] | ( 0 0 l ) | PF | PF |  | [493.0, 613.0] | 553 | Kelvin^(1.0) | [220.0, 340.0] | [0.00182, 0.0024300000000000003] | 0.002125 | Kelvin^(-2.0) Meter^(-1.0) Watt^(1.0) |  |  | ({ at 220–340 °C }: At a substrate temperature (Ts) of 220–340 °C, stoichiometric films with highly (0 0 l)-oriented and layered structures showed the best properties, with a carrier mobility μ of 83.9–122.3 cm2/Vs, an absolute Seebeck coefficient ¦α¦ of 172.8–189.7 μV/K, and a remarkably high power factor (PF) of 18.2–24.3 μW cm−1 K−2.) FROM: At a substrate temperature (Ts) of 220–340 °C, stoichiometric films with highly (0 0 l)-oriented and layered structures showed the best properties, with a carrier mobility μ of 83.9–122.3 cm2/Vs, an absolute Seebeck coefficient ¦α¦ of 172.8–189.7 μV/K, and a remarkably high power factor (PF) of 18.2–24.3 μW cm−1 K−2. | 10.1016-j.jallcom.2014.07.018.xml |  |  |  |  | comma-level | power factor | Thermoelectric properties of nanostructured bismuth–telluride thin films grown using pulsed laser deposition | Elsevier | 2014 | no
20236 | ['Bi4Te5'] | Bi4Te5 | PF | PF |  | [393.0] | 393 | Kelvin^(1.0) | [120.0] | [4.4000000000000006e-05] | 4.4e-05 | Kelvin^(-2.0) Meter^(-1.0) Watt^(1.0) |  |  | (By contrast, the Te-rich films deposited at Ts ⩽ 120 °C with (0 1 5)-preferred orientations and columnar-small grain structures or the Te-deficient film deposited at 380 °C with Bi4Te5 polyhedron structure possessed poor properties, with μ < 10.0 cm2/Vs, ¦α¦ < 54 μV/K, and PFs ⩽ 0.44 μW cm−1 K−2.) FROM: By contrast, the Te-rich films deposited at Ts ⩽ 120 °C with (0 1 5)-preferred orientations and columnar-small grain structures or the Te-deficient film deposited at 380 °C with Bi4Te5 polyhedron structure possessed poor properties, with μ < 10.0 cm2/Vs, ¦α¦ < 54 μV/K, and PFs ⩽ 0.44 μW cm−1 K−2. | 10.1016-j.jallcom.2014.07.018.xml |  | deposited |  |  | comma-level | PFs | Thermoelectric properties of nanostructured bismuth–telluride thin films grown using pulsed laser deposition | Elsevier | 2014 | no
20237 | ['Bi2Te3 films'] | Bi2Te3 films | PF | PF |  | [295] | 295 | Kelvin^(1.0) |  | [0.00212] | 0.00212 | Kelvin^(-2.0) Meter^(-1.0) Watt^(1.0) |  |  | ({ at room - temperature }: Li Bassi et al. obtained high room-temperature PFs of approximately 21.2 μWcm−1K−2 and 50.6 μW cm−1 K−2 for compact-smooth and layered-smooth Bi2Te3 films) FROM: By contrast, Li Bassi et al. obtained high room-temperature PFs of approximately 21.2 μWcm−1K−2 and 50.6 μW cm−1 K−2 for compact-smooth and layered-smooth Bi2Te3 films, respectively. | 10.1016-j.jallcom.2014.07.018.xml |  |  |  |  | comma-level | PFs | Thermoelectric properties of nanostructured bismuth–telluride thin films grown using pulsed laser deposition | Elsevier | 2014 | no
20238 | ['Bi2Te3 films'] | Bi2Te3 films | PF | PF |  | [493.0, 613.0] | 553 | Kelvin^(1.0) | [220.0, 340.0] | [0.0024300000000000003] | 0.00243 | Kelvin^(-2.0) Meter^(-1.0) Watt^(1.0) |  |  | ({ at 220–340 °C }: the stoichiometric Bi2Te3 films with highly (0 0 l)-oriented and layered structures possess remarkably high PFs between 18.2 ± 0.25 and 24.3 ± 0.44 μW cm−1 K−2) FROM: At Ts of 220–340 °C and PAr = 80 Pa, the stoichiometric Bi2Te3 films with highly (0 0 l)-oriented and layered structures possess remarkably high PFs between 18.2 ± 0.25 and 24.3 ± 0.44 μW cm−1 K−2, that is attributed to the concurrently substantial enhancements in μ (83.9–122.3 cm2/Vs) and ¦α¦ (172.8–189.7 μV/K). | 10.1016-j.jallcom.2014.07.018.xml | 0.44 |  |  |  | comma-level | PFs | Thermoelectric properties of nanostructured bismuth–telluride thin films grown using pulsed laser deposition | Elsevier | 2014 | no
20239 | ['Fe2V0.95Nb0.05Al'] | Fe2V0.95Nb0.05Al | PF | PF |  | [295] | 295 | Kelvin^(1.0) |  | [0.001] | 0.001 | Kelvin^(-2.0) Meter^(-1.0) Watt^(1.0) |  |  | (The Fe2V0.95Nb0.05Al and the Fe2V0.9Nb0.1Al samples as well as the Fe2VAl sample exhibited relatively high power factor (S2ρ−1) values (>10−3 W m−1 K−2 at around room temperature)) FROM: The Fe2V0.95Nb0.05Al and the Fe2V0.9Nb0.1Al samples as well as the Fe2VAl sample exhibited relatively high power factor (S2ρ−1) values (>10−3 W m−1 K−2 at around room temperature), while that of the Fe2V0.8Nb0.2Al sample was fairly low. | 10.1016-j.jallcom.2009.06.202.xml |  |  |  |  | comma-level | power factor | Effect of Nb substitution for V on the thermoelectric properties of Fe2VAl | Elsevier | 2009 | no
20240 | ['Fe2VAl1−xSix alloys'] | Fe2VAl1−xSix alloys | PF | PF |  | [295] | 295 | Kelvin^(1.0) |  | [0.005] | 0.005 | Kelvin^(-2.0) Meter^(-1.0) Watt^(1.0) |  |  | (For example, Fe2VAl1−xSix alloys possess a large power factor (S2σ, i.e. S2ρ−1, where ρ is electrical resistivity) of ∼5 × 10−3 W m−1 K−2 for x = 0.10 at around room temperature , which is actually higher) FROM: For example, Fe2VAl1−xSix alloys possess a large power factor (S2σ, i.e. S2ρ−1, where ρ is electrical resistivity) of ∼5 × 10−3 W m−1 K−2 for x = 0.10 at around room temperature , which is actually higher than that for conventional thermoelectric materials such as Bi2Te3. | 10.1016-j.jallcom.2009.06.202.xml |  |  |  |  | comma-level | power factor | Effect of Nb substitution for V on the thermoelectric properties of Fe2VAl | Elsevier | 2009 | no
20241 | ['Ta0.84Ti0.16FeSb'] | Ta0.84Ti0.16FeSb | PF | PF |  | [295] | 295 | Kelvin^(1.0) |  | [0.0045000000000000005] | 0.0045 | Kelvin^(-2.0) Meter^(-1.0) Watt^(1.0) |  |  | ({ at room - temperature }: The room-temperature power factor is ~45 μW cm-1 K-2 for Ta0.84Ti0.16FeSb and its peak power factor can be as large as ~56 μW cm-1K-2) FROM: The room-temperature power factor is ~45 μW cm-1 K-2 for Ta0.84Ti0.16FeSb and its peak power factor can be as large as ~56 μW cm-1K-2, thus leading to its high average power factor of ~52 μW cm-1K-2 in the temperature range between 300 and 973 K. | 10.1038-s41467-018-08223-5.txt |  |  |  |  | comma-level | power factor | Discovery of TaFeSb-based half-Heuslers with high thermoelectric performance | Springer | 2019 | yes
20242 | ['SrRuO3'] | SrRuO3 | PF | PF |  | [295] | 295 | Kelvin^(1.0) |  | [0.0004] | 0.0004 | Kelvin^(-2.0) Meter^(-1.0) Watt^(1.0) |  |  | (The maximum value of the power factor of SrRuO3 is 4.0 × 10−4 W m−1 K−2 at around room temperature.) FROM: The maximum value of the power factor of SrRuO3 is 4.0 × 10−4 W m−1 K−2 at around room temperature. | 10.1016-j.jallcom.2004.06.053.xml |  |  |  |  | comma-level | power factor | Thermoelectric properties of perovskite type strontium ruthenium oxide | Elsevier | 2005 | no
20243 | ['Fe0.375Ni0.375Co0.25Sb3'] | Fe0.375Ni0.375Co0.25Sb3 | PF | PF |  | [550.0] | 550 | Kelvin^(1.0) | [550.0] | [0.00066] | 0.00066 | Kelvin^(-2.0) Meter^(-1.0) Watt^(1.0) |  |  | (A highest power factor of 6.6 × 10−4 W m−1 K−2 is obtained at about 550 K for Fe0.375Ni0.375Co0.25Sb3.) FROM: A highest power factor of 6.6 × 10−4 W m−1 K−2 is obtained at about 550 K for Fe0.375Ni0.375Co0.25Sb3. | 10.1016-j.jallcom.2006.11.037.xml |  |  |  |  | comma-level | highest power factor | Thermoelectric properties of skutterudites Fe x Ni y Co1−x−y Sb3 (x = y) | Elsevier | 2008 | no
20244 | ['Na0.4Ni0.2Ti0.8O2'] | Na0.4Ni0.2Ti0.8O2 | PF | PF |  | [1053.0] | 1053 | Kelvin^(1.0) | [780.0] | [0.00014] | 0.00014 | Kelvin^(-2.0) Meter^(-1.0) Watt^(1.0) |  |  | (The calculated S2σ of Na0.4Ni0.2Ti0.8O2, Na0.4Co0.2Ti0.8O2, and Na0.4Fe0.2Ti0.8O2 at 780 °C are 2.5×10−4, 1.4×10−4, and 1.4×10−4 Wm−1 K−2, respectively.) FROM: The calculated S2σ of Na0.4Ni0.2Ti0.8O2, Na0.4Co0.2Ti0.8O2, and Na0.4Fe0.2Ti0.8O2 at 780 °C are 2.5×10−4, 1.4×10−4, and 1.4×10−4 Wm−1 K−2, respectively. | 10.1016-S0272-8842(02)00050-0.xml |  |  |  |  | comma-level | S2σ | Thermoelectric characterization of Na x M x/2Ti1−x/2O2 (M=Co, Ni and Fe) polycrystalline materials | Elsevier | 2002 | no
20245 | ['BaCo2Ru4O11'] | BaCo2Ru4O11 | PF | PF |  | [295] | 295 | Kelvin^(1.0) |  | [2e-05] | 2e-05 | Kelvin^(-2.0) Meter^(-1.0) Watt^(1.0) |  |  | (▶ BaCo2Ru4O11 shows power factor at room temperature of P.F.: 0.20 μW K−2 cm−1.) FROM: ▶ BaCo2Ru4O11 shows power factor at room temperature of P.F.: 0.20 μW K−2 cm−1. | 10.1016-j.jallcom.2010.10.153.xml |  |  |  |  | comma-level | power factor | Studies on the power factor of (Ba,Sr)Co2+x Ru4−x O11 compounds | Elsevier | 2011 | no
20246 | ['BaCo2Ru4O11'] | BaCo2Ru4O11 | PF | PF |  | [295] | 295 | Kelvin^(1.0) |  | [2e-05] | 2e-05 | Kelvin^(-2.0) Meter^(-1.0) Watt^(1.0) |  |  | (The maximum power factor at room temperature is displayed by BaCo2Ru4O11 (P.F.: 0.20 μW K−2 cm−1)) FROM: The maximum power factor at room temperature is displayed by BaCo2Ru4O11 (P.F.: 0.20 μW K−2 cm−1), value that is comparable to that shown by compounds such as SrRuO3 and Sr6Co5O15. | 10.1016-j.jallcom.2010.10.153.xml |  |  |  |  | comma-level | maximum power factor | Studies on the power factor of (Ba,Sr)Co2+x Ru4−x O11 compounds | Elsevier | 2011 | no
20247 | ['BaCo2Ru4O11'] | BaCo2Ru4O11 | PF | PF |  | [295] | 295 | Kelvin^(1.0) |  | [2e-05] | 2e-05 | Kelvin^(-2.0) Meter^(-1.0) Watt^(1.0) |  |  | (As it can be seen, the BaCo2Ru4O11 sample presents the highest values of the power factor, which reaches a value of 0.2 μW K−2 cm−1 at room temperature.) FROM: As it can be seen, the BaCo2Ru4O11 sample presents the highest values of the power factor, which reaches a value of 0.2 μW K−2 cm−1 at room temperature. | 10.1016-j.jallcom.2010.10.153.xml |  |  |  |  | comma-level | power factor | Studies on the power factor of (Ba,Sr)Co2+x Ru4−x O11 compounds | Elsevier | 2011 | no
20248 | ['Ca3Co2O6'] | Ca3Co2O6 | PF | PF |  | [295] | 295 | Kelvin^(1.0) |  | [0.0016] | 0.0016 | Kelvin^(-2.0) Meter^(-1.0) Watt^(1.0) |  |  | ({ power factor at room temperature }: or Ca3Co2O6 (P.F.: 16 μW K−2 cm−1).) FROM: The power factor of these compounds are thus smaller than that shown by Terasaki's compound, which reach a value of 50 μW K−2 cm−1 at room temperature, or Ca3Co2O6 (P.F.: 16 μW K−2 cm−1). | 10.1016-j.jallcom.2010.10.153.xml |  |  |  |  | comma-level | power factor | Studies on the power factor of (Ba,Sr)Co2+x Ru4−x O11 compounds | Elsevier | 2011 | no
20249 | ['SrRuO3'] | SrRuO3 | PF | PF |  | [295] | 295 | Kelvin^(1.0) |  | [0.0004] | 0.0004 | Kelvin^(-2.0) Meter^(-1.0) Watt^(1.0) |  |  | ( the value of power factor shown by other oxidic compounds at room temperature such as SrRuO3 (P.F.: 4.0 μW K−2 cm−1) and Sr6Co5O15 (P.F.: 0.52 μW K−2 cm−1) .) FROM: Nevertheless, it is comparable to the value of power factor shown by other oxidic compounds at room temperature such as SrRuO3 (P.F.: 4.0 μW K−2 cm−1) and Sr6Co5O15 (P.F.: 0.52 μW K−2 cm−1) . | 10.1016-j.jallcom.2010.10.153.xml |  |  |  |  | comma-level | power factor | Studies on the power factor of (Ba,Sr)Co2+x Ru4−x O11 compounds | Elsevier | 2011 | no
20250 | ['BaCo2Ru4O11 compound'] | BaCo2Ru4O11 compound | PF | PF |  | [295] | 295 | Kelvin^(1.0) |  | [2e-05] | 2e-05 | Kelvin^(-2.0) Meter^(-1.0) Watt^(1.0) |  |  | (The maximum value of the power factor at room temperature is 0.20 μW K−2 cm−1 and is displayed by the BaCo2Ru4O11 compound.) FROM: The maximum value of the power factor at room temperature is 0.20 μW K−2 cm−1 and is displayed by the BaCo2Ru4O11 compound. | 10.1016-j.jallcom.2010.10.153.xml |  |  |  |  | comma-level | power factor | Studies on the power factor of (Ba,Sr)Co2+x Ru4−x O11 compounds | Elsevier | 2011 | no
20251 | ['Bi2Te3 based alloys'] | Bi2Te3 based alloys | PF | PF |  | [300.0] | 300 | Kelvin^(1.0) | [300.0] | [0.0015] | 0.0015 | Kelvin^(-2.0) Meter^(-1.0) Watt^(1.0) |  |  | ({ power factor }: the most well-known Bi2Te3 based alloys (about 15 μW cm−1 K−2 at 300 K) and PbTe based alloys (about 30 μW cm−1 K−2 at 300 K) ) FROM: Nevertheless, when compared to the most well-known Bi2Te3 based alloys (about 15 μW cm−1 K−2 at 300 K) and PbTe based alloys (about 30 μW cm−1 K−2 at 300 K) , the power factor of U2N3 still need to be further explored through the means of doping and alloying in our future work. | 10.1016-j.matlet.2016.04.207.xml |  |  |  |  | comma-level | power factor | Uranium Nitride U2N3 as a novel thermoelectric material | Elsevier | 2016 | no
20252 | ['Mg2 Si0.4Sn0.6'] | Mg2 Si0.4Sn0.6 | PF | PF |  | [300.0] | 300 | Kelvin^(1.0) | [300.0] | [0.002] | 0.002 | Kelvin^(-2.0) Meter^(-1.0) Watt^(1.0) | 5 % Ag doping |  | (Promising thermoelectric properties have been reported by Kim et al. who were able to obtain a peak power factor of more than 2×10−3Wm−1K−2 at 300 K , by Tang et al. who obtained a peak figure of merit 0.45 at 690 K which has been achieved for 5% Ag doping at a carrier concentration of ≈6×1019cm−3 for melt-spun Mg2 Si0.4Sn0.6 and by Jiang et al., who obtained zTmax=0.38 for Mg2Ge0.4Sn0.6.) FROM: Promising thermoelectric properties have been reported by Kim et al. who were able to obtain a peak power factor of more than 2×10−3Wm−1K−2 at 300 K , by Tang et al. who obtained a peak figure of merit 0.45 at 690 K which has been achieved for 5% Ag doping at a carrier concentration of ≈6×1019cm−3 for melt-spun Mg2 Si0.4Sn0.6 and by Jiang et al., who obtained zTmax=0.38 for Mg2Ge0.4Sn0.6. | 10.1016-j.mtener.2017.04.002.xml |  | melt-spun |  |  | comma-level | peak power factor | Recent progress in p-type thermoelectric magnesium silicide based solid solutions | Elsevier | 2017 | no
20253 | ['Bi2Te3 NWs composite film'] | Bi2Te3 NWs composite film | PF | PF |  | [295] | 295 | Kelvin^(1.0) |  | [9.06e-06] | 9.06e-06 | Kelvin^(-2.0) Meter^(-1.0) Watt^(1.0) |  |  | (A maximum power factor of 9.06 µW m-1 K-2 is obtained from the PEDOT NWs/Bi2Te3 NWs composite film containing 10 wt% Bi2Te3 NWs at room temperature) FROM: A maximum power factor of 9.06 µW m-1 K-2 is obtained from the PEDOT NWs/Bi2Te3 NWs composite film containing 10 wt% Bi2Te3 NWs at room temperature, which is about 3 of times that of the pure PEDOT NWs film. | 10.1007-s10854-018-9834-1.txt |  |  |  |  | comma-level | maximum power factor | Facile preparation and thermoelectric properties of PEDOT nanowires/Bi2Te3 nanocomposites | Springer | 2018 | no
20254 | ['PEDOT : PSS'] | PEDOT : PSS | PF | PF |  | [295] | 295 | Kelvin^(1.0) |  | [2.7e-09] | 2.7e-09 | Kelvin^(-2.0) Meter^(-1.0) Watt^(1.0) |  |  | ({ power factor at room - temperature }: that of the PEDOT :PSS (0.0027 µW m-1 K-2)) FROM: At room-temperature, pure PEDOT NWs film exhibited power factor of 2.54 µW m-1 K-2 which is 3 orders of magnitude larger than that of the PEDOT :PSS (0.0027 µW m-1 K-2), due to the high σ value of 249.5 S cm-1. | 10.1007-s10854-018-9834-1.txt |  |  |  |  | comma-level | power factor | Facile preparation and thermoelectric properties of PEDOT nanowires/Bi2Te3 nanocomposites | Springer | 2018 | no
20255 | ['Bi2Te3 powders films'] | Bi2Te3 powders films | PF | PF |  | [295] | 295 | Kelvin^(1.0) |  | [7.49e-06] | 7.49e-06 | Kelvin^(-2.0) Meter^(-1.0) Watt^(1.0) |  |  | ({ at room temperature }: Compared to the power factor value of 7.49 µW m-1 K-2 in PEDOT NWs/Bi2Te3 powders films) FROM: Compared to the power factor value of 7.49 µW m-1 K-2 in PEDOT NWs/Bi2Te3 powders films, a higher value of 9.06 µW m-1 K-2 at room temperature was attained in PEDOT NWs/Bi2Te3 NWs nanocomposite, which means that the thermoelectric properties of conducting polymers could be more effectively increased by incorporating one-dimensional nanowires. | 10.1007-s10854-018-9834-1.txt |  |  |  |  | comma-level | power factor | Facile preparation and thermoelectric properties of PEDOT nanowires/Bi2Te3 nanocomposites | Springer | 2018 | no
20256 | ['Bi2Te3 NWs nanocomposite'] | Bi2Te3 NWs nanocomposite | PF | PF |  | [295] | 295 | Kelvin^(1.0) |  | [9.06e-06] | 9.06e-06 | Kelvin^(-2.0) Meter^(-1.0) Watt^(1.0) |  |  | ({ power factor }: a higher value of 9.06 µW m-1 K-2 at room temperature was attained in PEDOT NWs/Bi2Te3 NWs nanocomposite) FROM: Compared to the power factor value of 7.49 µW m-1 K-2 in PEDOT NWs/Bi2Te3 powders films, a higher value of 9.06 µW m-1 K-2 at room temperature was attained in PEDOT NWs/Bi2Te3 NWs nanocomposite, which means that the thermoelectric properties of conducting polymers could be more effectively increased by incorporating one-dimensional nanowires. | 10.1007-s10854-018-9834-1.txt |  |  |  |  | comma-level | power factor | Facile preparation and thermoelectric properties of PEDOT nanowires/Bi2Te3 nanocomposites | Springer | 2018 | no
20257 | ['Cu2Te'] | Cu2Te | PF | PF |  | [300.0] | 300 | Kelvin^(1.0) | [300.0] | [0.0002] | 0.0002 | Kelvin^(-2.0) Meter^(-1.0) Watt^(1.0) |  |  | ( Cu2Te possesses a high electrical conductivity (>5000 S cm−1 at 300 K) and low Seebeck coefficient (∼20 μV K−1 at 300 K) leading to low power factors (∼0.2 mW m−1 K−2 at 300 K) [) FROM: Due to this high carrier concentration, Cu2Te possesses a high electrical conductivity (>5000 S cm−1 at 300 K) and low Seebeck coefficient (∼20 μV K−1 at 300 K) leading to low power factors (∼0.2 mW m−1 K−2 at 300 K) [,,,]. | 10.1016-j.jallcom.2019.152729.xml |  |  |  |  | comma-level | power factors | Effect of Fe alloying on the thermoelectric performance of Cu2Te | Elsevier | 2020 | no
20258 | ['Sn doped Cu2Te'] | Sn doped Cu2Te | PF | PF |  | [700.0] | 700 | Kelvin^(1.0) | [700.0] | [0.0012] | 0.0012 | Kelvin^(-2.0) Meter^(-1.0) Watt^(1.0) |  |  | (for the Sn doped Cu2Te (for Cu1·90Sn0·10Te, P.F. ∼ 1.2 mW m−1 K−2 at 700 K) [].) FROM: However, it is lower than for the Sn doped Cu2Te (for Cu1·90Sn0·10Te, P.F. ∼ 1.2 mW m−1 K−2 at 700 K) []. | 10.1016-j.jallcom.2019.152729.xml |  |  |  |  | comma-level | P.F. | Effect of Fe alloying on the thermoelectric performance of Cu2Te | Elsevier | 2020 | no
20259 | ['CoSb0.96Te0.04S[Te]0.28'] | CoSb0.96Te0.04S[Te]0.28 | PF | PF |  | [765.0] | 765 | Kelvin^(1.0) | [765.0] | [0.00215] | 0.00215 | Kelvin^(-2.0) Meter^(-1.0) Watt^(1.0) |  |  | ({ power factor }: 2150 μW m−1 K−2 at 765 K for CoSb0.96Te0.04S[Te]0.28) FROM: The addition of excess Te is illustrated by the 80% rise in the power factor from 1200 μW m−1 K−2 to 2150 μW m−1 K−2 at 765 K for CoSb0.96Te0.04S[Te]0.28, despite the small increase in the sample porosity. | 10.1039-c9tc04840e.html |  |  |  |  | comma-level | power factor | Role of excess tellurium on the electrical and thermal properties in Te-doped paracostibite | RSC | 2020 | no
20260 | ['CaMn0.96Nb0.02Ta0.02O3'] | CaMn0.96Nb0.02Ta0.02O3 | PF | PF |  | [950.0] | 950 | Kelvin^(1.0) | [950.0] | [0.00019999999999999998] | 0.0002 | Kelvin^(-2.0) Meter^(-1.0) Watt^(1.0) |  |  | (The larger power factor of 200 μW m−1 K−2 at 950 K is obtained for CaMn0.96Nb0.02Ta0.02O3 due to the relatively lower resistivity of 15 mΩ cm and moderate Seebeck coefficient of −176 μV K−1.) FROM: The larger power factor of 200 μW m−1 K−2 at 950 K is obtained for CaMn0.96Nb0.02Ta0.02O3 due to the relatively lower resistivity of 15 mΩ cm and moderate Seebeck coefficient of −176 μV K−1. | 10.1039-c6ra06032c.html |  |  |  |  | comma-level | power factor | Effect of dual-doping on the thermoelectric transport properties of CaMn1−xNbx/2Tax/2O3 | RSC | 2016 | no
20261 | ['Mn–O'] | Mn–O | PF | PF |  | [973.0] | 973 | Kelvin^(1.0) | [973.0] | [0.00019999999999999998] | 0.0002 | Kelvin^(-2.0) Meter^(-1.0) Watt^(1.0) |  |  | (The cell parameters and Mn–O bond angles increases with increasing the doping level indicating formation of Mn3+ ions in the Mn4+ matrix of CaMnO3 as rMn3+ > rMn4+.The reduction Mn4+ to Mn3+ with e1g electron in turn helps in reduction of electrical conductivity without much altering the Seebeck coefficient value that results in highest power factor of 200 μW m−1 K−2 at 973 K for CaMn0.96Nb0.02Ta0.02O3.) FROM: The cell parameters and Mn–O bond angles increases with increasing the doping level indicating formation of Mn3+ ions in the Mn4+ matrix of CaMnO3 as rMn3+ > rMn4+.The reduction Mn4+ to Mn3+ with e1g electron in turn helps in reduction of electrical conductivity without much altering the Seebeck coefficient value that results in highest power factor of 200 μW m−1 K−2 at 973 K for CaMn0.96Nb0.02Ta0.02O3. | 10.1039-c6ra06032c.html |  |  |  |  | comma-level | highest power factor | Effect of dual-doping on the thermoelectric transport properties of CaMn1−xNbx/2Tax/2O3 | RSC | 2016 | no
20262 | ['Ba8Cu14Ge6P26'] | Ba8Cu14Ge6P26 | PF | PF |  | [812.0] | 812 | Kelvin^(1.0) | [812.0] | [0.000562] | 0.000562 | Kelvin^(-2.0) Meter^(-1.0) Watt^(1.0) |  |  | ( for a slice of the Bridgman-grown crystal of Ba8Cu14Ge6P26 approaches 0.63 at 812 K due to a high power factor of 5.62 μW cm−1 K−2.) FROM: The thermoelectric figure of merit, ZT, for a slice of the Bridgman-grown crystal of Ba8Cu14Ge6P26 approaches 0.63 at 812 K due to a high power factor of 5.62 μW cm−1 K−2. | 10.1039-c7sc03482b.html |  |  |  |  | comma-level | power factor | High-efficiency thermoelectric Ba8Cu14Ge6P26: bridging the gap between tetrel-based and tetrel-free clathrates | RSC | 2017 | yes
20263 | ['Ba8Cu14Ge6P26'] | Ba8Cu14Ge6P26 | PF | PF |  | [812.0] | 812 | Kelvin^(1.0) | [812.0] | [0.000562] | 0.000562 | Kelvin^(-2.0) Meter^(-1.0) Watt^(1.0) |  |  | (The resulting power factor for Ba8Cu14Ge6P26 at 812 K is 5.62 μW cm−1 K−2.) FROM: The resulting power factor for Ba8Cu14Ge6P26 at 812 K is 5.62 μW cm−1 K−2. | 10.1039-c7sc03482b.html |  |  |  |  | comma-level | power factor | High-efficiency thermoelectric Ba8Cu14Ge6P26: bridging the gap between tetrel-based and tetrel-free clathrates | RSC | 2017 | yes
20264 | ['BCSN-4'] | BCSN-4 | PF | PF |  | [773.0] | 773 | Kelvin^(1.0) | [773.0] | [0.00103] | 0.00103 | Kelvin^(-2.0) Meter^(-1.0) Watt^(1.0) |  |  | (Highest power-factor (S2σ) of 1.03 mW/m-K2 was achieved for the BCSN-4 sample while the maximum power-factor for undoped sample was 1.01 mW/m-K2 at 773 K.) FROM: Highest power-factor (S2σ) of 1.03 mW/m-K2 was achieved for the BCSN-4 sample while the maximum power-factor for undoped sample was 1.01 mW/m-K2 at 773 K. | 10.1016-j.apsusc.2016.10.209.xml |  |  |  |  | comma-level | S2σ | Thermoelectric properties of Sn doped BiCuSeO | Elsevier | 2017 | no
20265 | ['pristine Bi2S3'] | pristine Bi2S3 | PF | PF |  | [573.0] | 573 | Kelvin^(1.0) | [573.0] | [8.999999999999999e-05] | 9e-05 | Kelvin^(-2.0) Meter^(-1.0) Watt^(1.0) |  |  | ({ maximum PF at 573 K }: that (90 μW m−1 K−2) of the pristine Bi2S3 at the same temperature.) FROM: The maximum PF value at 573 K is 298 μW m−1 K−2 for x = 0.03, which is about three times higher than that (90 μW m−1 K−2) of the pristine Bi2S3 at the same temperature. | 10.1039-c7tc04082b.html |  |  |  |  | comma-level | maximum PF | Enhancing the thermoelectric performance of CexBi2S3 by optimizing the carrier concentration combined with band engineering | RSC | 2017 | no
20266 | ['Ce0.03Bi2S3'] | Ce0.03Bi2S3 | PF | PF |  | [573.0] | 573 | Kelvin^(1.0) | [573.0] | [0.000298] | 0.000298 | Kelvin^(-2.0) Meter^(-1.0) Watt^(1.0) |  |  | ( a maximum PF value of 298 μW m−1 K−2 was obtained at 573 K with the Ce0.03Bi2S3 composition) FROM: Owing to the collaborative optimization of nH, μH and m*, a maximum PF value of 298 μW m−1 K−2 was obtained at 573 K with the Ce0.03Bi2S3 composition, along with a peak ZT value of 0.33. | 10.1039-c7tc04082b.html |  |  |  |  | comma-level | maximum PF | Enhancing the thermoelectric performance of CexBi2S3 by optimizing the carrier concentration combined with band engineering | RSC | 2017 | no
20267 | ['Bi2Se0.3Te1.7'] | Bi2Se0.3Te1.7 | PF | PF |  | [463.0] | 463 | Kelvin^(1.0) | [463.0] | [0.006282917] | 0.006282917 | Kelvin^(-2.0) Meter^(-1.0) Watt^(1.0) |  |  | (The maximum value of power factor was calculated at 62.82917 μWK−2cm−1 for (Bi2Se0.3Te1.7) sample at 463 K.) FROM: The maximum value of power factor was calculated at 62.82917 μWK−2cm−1 for (Bi2Se0.3Te1.7) sample at 463 K. | 10.1016-j.spmi.2016.09.034.xml |  |  |  |  | comma-level | power factor | Optical and thermoelectric properties of nano-particles based Bi2(Te1−xSex)3 thin films | Elsevier | 2017 | no
20268 | ['TiNiSb0.03Sn0.97'] | TiNiSb0.03Sn0.97 | PF | PF |  | [773.0] | 773 | Kelvin^(1.0) | [773.0] | [0.002678] | 0.002678 | Kelvin^(-2.0) Meter^(-1.0) Watt^(1.0) |  |  | (The power factor for TiNiSb0.03Sn0.97 is close to those of 2353 and 2678 μWm−1K−2 for TiNiSb0.05Sn0.95 at high temperature range (723 and 773 K).) FROM: The power factor for TiNiSb0.03Sn0.97 is close to those of 2353 and 2678 μWm−1K−2 for TiNiSb0.05Sn0.95 at high temperature range (723 and 773 K). | 10.1016-j.ceramint.2017.04.100.xml |  | high temperature |  |  | comma-level | power factor | Microwave synthesis and enhancement of thermoelectric figure of merit in half-Heusler TiNiSbxSn1−x | Elsevier | 2017 | no
20269 | ['6 wt % MoS2 nanosheets'] | 6 wt % MoS2 nanosheets | PF | PF |  | [319.0] | 319 | Kelvin^(1.0) | [319.0] | [0.0018300000000000002] | 0.00183 | Kelvin^(-2.0) Meter^(-1.0) Watt^(1.0) |  |  | (The highest power factor of 18.3 μW cm−1 K−2 at ~319 K was obtained from the composite sample containing 6 wt% MoS2 nanosheets.) FROM: The highest power factor of 18.3 μW cm−1 K−2 at ~319 K was obtained from the composite sample containing 6 wt% MoS2 nanosheets. | 10.1016-j.ceramint.2016.07.083.xml |  |  |  |  | comma-level | highest power factor | Preparation and thermoelectric properties of MoS2/Bi2Te3 nanocomposites | Elsevier | 2016 | no
20270 | ['Ca0.96Dy0.02Yb0.02MnO3'] | Ca0.96Dy0.02Yb0.02MnO3 | PF | PF |  | [973.0] | 973 | Kelvin^(1.0) | [973.0] | [0.000415] | 0.000415 | Kelvin^(-2.0) Meter^(-1.0) Watt^(1.0) |  |  | ({ at 973 K }: The highest power factor of 415 μW/(K2m) is obtained for Ca0.96Dy0.02Yb0.02MnO3 sample) FROM: The highest power factor of 415 μW/(K2m) is obtained for Ca0.96Dy0.02Yb0.02MnO3 sample, resulting in the highest dimensionless figure of merit (ZT) 0.25 at 973 K. | 10.1016-j.jssc.2014.12.010.xml |  |  |  |  | comma-level | highest power factor | Influence of rare-earth elements doping on thermoelectric properties of Ca0.98Dy0.02MnO3 at high temperature | Elsevier | 2015 | no
20271 | ['Bi2Te3'] | Bi2Te3 | PF | PF |  | [300.0] | 300 | Kelvin^(1.0) | [300.0] | [0.0058000000000000005] | 0.0058 | Kelvin^(-2.0) Meter^(-1.0) Watt^(1.0) | I doping |  | (I doping in Bi2Te3 makes the system n-type with an ultra-high power factor of ∼58 μW cm−1 K−2 (for 0.08% I) at 300 K along the zone melting direction (ZM direction)) FROM: I doping in Bi2Te3 makes the system n-type with an ultra-high power factor of ∼58 μW cm−1 K−2 (for 0.08% I) at 300 K along the zone melting direction (ZM direction), originating from high charge carrier mobility (μ ∼260 cm2 V−1 s−1 and σ ∼1300 S cm−1 at 300 K) and high band degeneracy near the Fermi surface (S ∼−209 μV K−1 at 300 K). | 10.1039-d0ta00240b.html |  |  |  |  | comma-level | power factor | Layered materials with 2D connectivity for thermoelectric energy conversion | RSC | 2020 | no
20272 | ['pristine GeSe'] | pristine GeSe | PF | PF |  | [710.0] | 710 | Kelvin^(1.0) | [710.0] | [5.6e-05] | 5.6e-05 | Kelvin^(-2.0) Meter^(-1.0) Watt^(1.0) |  |  | ({ power factor at 710 K }: which increases from 56 μW m−1 K−2 in pristine GeSe) FROM: Overall, a drastic improvement in the power factor was achieved, which increases from 56 μW m−1 K−2 in pristine GeSe to 1233 μW m−1 K−2 in GeAg0.15Sb0.15Se1.3 at 710 K. | 10.1039-d0ta00240b.html |  |  |  |  | comma-level | power factor | Layered materials with 2D connectivity for thermoelectric energy conversion | RSC | 2020 | no
20273 | ['GeAg0.15Sb0.15Se1.3'] | GeAg0.15Sb0.15Se1.3 | PF | PF |  | [710.0] | 710 | Kelvin^(1.0) | [710.0] | [0.001233] | 0.001233 | Kelvin^(-2.0) Meter^(-1.0) Watt^(1.0) |  |  | ({ power factor }: 1233 μW m−1 K−2 in GeAg0.15Sb0.15Se1.3 at 710 K.) FROM: Overall, a drastic improvement in the power factor was achieved, which increases from 56 μW m−1 K−2 in pristine GeSe to 1233 μW m−1 K−2 in GeAg0.15Sb0.15Se1.3 at 710 K. | 10.1039-d0ta00240b.html |  |  |  |  | comma-level | power factor | Layered materials with 2D connectivity for thermoelectric energy conversion | RSC | 2020 | no
20274 | ['Pb / Sn'] | Pb / Sn | PF | PF |  | [733.0] | 733 | Kelvin^(1.0) | [733.0] | [0.001] | 0.001 | Kelvin^(-2.0) Meter^(-1.0) Watt^(1.0) |  |  | (Overall, the power factor increases in the Pb/Sn co-doped samples, which has a value of ∼10−3 W m−1 K−2 at 733 K.) FROM: Overall, the power factor increases in the Pb/Sn co-doped samples, which has a value of ∼10−3 W m−1 K−2 at 733 K. | 10.1039-d0ta00240b.html |  |  |  |  | comma-level | power factor | Layered materials with 2D connectivity for thermoelectric energy conversion | RSC | 2020 | no
20275 | ['pure Ca3Co4O9'] | pure Ca3Co4O9 | PF | PF |  | [800.0] | 800 | Kelvin^(1.0) | [800.0] | [0.00019700000000000002] | 0.000197 | Kelvin^(-2.0) Meter^(-1.0) Watt^(1.0) |  |  | ({ power factor at 800 K }: the 1.97 × 10−4 W m−1 K−2 for the pure Ca3Co4O9 ceramic at the same temperature .) FROM: Due to the high σ values, the power factor (PF = S2σ) of the four samples at 800 K ranges from 3.32 × 10−4 to 2.50 × 10−4 W m−1 K−2, which is much higher than the 1.97 × 10−4 W m−1 K−2 for the pure Ca3Co4O9 ceramic at the same temperature . | 10.1016-j.scriptamat.2014.12.014.xml |  |  |  |  | comma-level | power factor | High-temperature thermoelectric properties of layered Ba x CoO2 | Elsevier | 2015 | no
20276 | ['Na-doped SnSe single crystal'] | Na-doped SnSe single crystal | PF | PF |  | [295] | 295 | Kelvin^(1.0) |  | [0.004] | 0.004 | Kelvin^(-2.0) Meter^(-1.0) Watt^(1.0) |  |  | ({ at room temperature }: Na-doped SnSe single crystal (b axis) has shown a high room temperature PF (∼40 μW cm−1 K−2) and a high ZT (∼0.7) due to the combination of multiple electronic valence bands and high anharmonic bonding.) FROM: Among these, Na-doped SnSe single crystal (b axis) has shown a high room temperature PF (∼40 μW cm−1 K−2) and a high ZT (∼0.7) due to the combination of multiple electronic valence bands and high anharmonic bonding. | 10.1039-c7ee02504a.html |  |  | b axis |  | comma-level | PF | High thermoelectric performance of α-MgAgSb for power generation | RSC | 2018 | no
20277 | ['CuInTe2'] | CuInTe2 | PF | PF |  | [681.0] | 681 | Kelvin^(1.0) | [681.0] | [0.00017700000000000002] | 0.000177 | Kelvin^(-2.0) Meter^(-1.0) Watt^(1.0) |  |  | ({ PF at 681 K }: that of CuInTe2 (1.77 μW cm−1 K−2) but lower) FROM: Furthermore, the PF reaches the highest 4.45 μW cm−1 K−2 at 681 K, which is higher than that of CuInTe2 (1.77 μW cm−1 K−2) but lower than those of Cu-deficient CuInTe2 (9.23–13.7 μW cm−1 K−2). | 10.1039-c8ta10741f.html |  |  |  |  | comma-level | PF | Realizing high thermoelectric performance in Cu2Te alloyed Cu1.15In2.29Te4 | RSC | 2019 | yes
20278 | ['Cu-deficient CuInTe2'] | Cu-deficient CuInTe2 | PF | PF |  | [681.0] | 681 | Kelvin^(1.0) | [681.0] | [0.0009230000000000001, 0.00137] | 0.0011465 | Kelvin^(-2.0) Meter^(-1.0) Watt^(1.0) |  |  | ({ PF at 681 K }: those of Cu-deficient CuInTe2 (9.23–13.7 μW cm−1 K−2).) FROM: Furthermore, the PF reaches the highest 4.45 μW cm−1 K−2 at 681 K, which is higher than that of CuInTe2 (1.77 μW cm−1 K−2) but lower than those of Cu-deficient CuInTe2 (9.23–13.7 μW cm−1 K−2). | 10.1039-c8ta10741f.html |  |  |  |  | comma-level | PF | Realizing high thermoelectric performance in Cu2Te alloyed Cu1.15In2.29Te4 | RSC | 2019 | yes
20279 | ['Ca3Co3.9Cu0.1O9'] | Ca3Co3.9Cu0.1O9 | PF | PF |  | [973.0] | 973 | Kelvin^(1.0) | [973.0] | [38000.0] | 38000 | Kelvin^(-2.0) Meter^(-1.0) Watt^(1.0) |  |  | (The power factor of 0.7 Ca3Co3.9Cu0.1O9/0.3 Bi2Ca2Co1.9Cu0.1Oy gets to the maximum 3.8 × 10^-4 W m-1 K-2 at 973 K.) FROM: The power factor of 0.7 Ca3Co3.9Cu0.1O9/0.3 Bi2Ca2Co1.9Cu0.1Oy gets to the maximum 3.8 × 10^-4 W m-1 K-2 at 973 K. | 10.1007-s10854-017-7179-9.txt |  |  |  |  | comma-level | power factor | Thermoelectric properties of 0.7 Ca3Co4-xCuxO9/0.3 Bi2Ca2Co2-zCuzOy (x = 0, 0.05, 0.1; z = 0, 0.05, 0.1) composites | Springer | 2017 | no
20280 | ['Se quantum dot'] | Se quantum dot | PF | PF |  | [873.0] | 873 | Kelvin^(1.0) | [873.0] | [0.00056] | 0.00056 | Kelvin^(-2.0) Meter^(-1.0) Watt^(1.0) |  |  | (The maximum PF reached 5.6 μW cm−1 K−2 at 873 K for the 5 T Se quantum dot/Sn0.99Pb0.01Se nanocomposite) FROM: The maximum PF reached 5.6 μW cm−1 K−2 at 873 K for the 5 T Se quantum dot/Sn0.99Pb0.01Se nanocomposite, which is about 57% in magnitude greater than that of Sn0.99Pb0.01Se. | 10.1039-c9ta03967h.html |  |  |  |  | comma-level | maximum PF | Nanostructured SnSe integrated with Se quantum dots with ultrahigh power factor and thermoelectric performance from magnetic field-assisted hydrothermal synthesis | RSC | 2019 | no
20281 | ['TiS2'] | TiS2 | PF | PF |  | [295] | 295 | Kelvin^(1.0) |  | [0.00371] | 0.00371 | Kelvin^(-2.0) Meter^(-1.0) Watt^(1.0) |  |  | (Recently, TiS2 has been reported to have large thermopower of −251 μV K−1 at room temperature, and high power factor of 37.1 μW K−2 cm−1, a value that is ) FROM: Recently, TiS2 has been reported to have large thermopower of −251 μV K−1 at room temperature, and high power factor of 37.1 μW K−2 cm−1, a value that is comparable to that of Bi2Te3 alloy, indicating that TiS2 is a potential candidate for thermoelectric applications. | 10.1016-j.materresbull.2005.08.025.xml |  |  |  |  | comma-level | power factor | The effects of bismuth intercalation on structure and thermal conductivity of TiS2 | Elsevier | 2006 | no
20282 | ['Ti3C2Tx film'] | Ti3C2Tx film | PF | PF |  | [295] | 295 | Kelvin^(1.0) |  | [4.497999999999999e-05] | 4.498e-05 | Kelvin^(-2.0) Meter^(-1.0) Watt^(1.0) |  |  | (As a result, the modified free-standing Ti3C2Tx film maintained its originally high conductivity (1652 S cm−1) and the Seebeck coefficient is improved threefold, leading to an optimized power factor of 44.98 μW m−1K−2 at room temperature.) FROM: As a result, the modified free-standing Ti3C2Tx film maintained its originally high conductivity (1652 S cm−1) and the Seebeck coefficient is improved threefold, leading to an optimized power factor of 44.98 μW m−1K−2 at room temperature. | 10.1016-j.jallcom.2020.154634.xml |  |  |  |  | comma-level | power factor | Surface termination modification on high-conductivity MXene film for energy conversion | Elsevier | 2020 | no
20283 | ['Ti3C2Tx'] | Ti3C2Tx | PF | PF |  | [295] | 295 | Kelvin^(1.0) |  | [44.98] | 44.98 | Kelvin^(-2.0) Meter^(-1.0) Watt^(1.0) |  |  | ( Ti3C2Tx showed an optimal TE power factor of 44.98 W m−1 K−2 when the concentration of KOH reached 0.012 mmol at room temperature (C).) FROM: Because of its high conductivity and improved Seebeck coefficient, Ti3C2Tx showed an optimal TE power factor of 44.98 W m−1 K−2 when the concentration of KOH reached 0.012 mmol at room temperature (C). | 10.1016-j.jallcom.2020.154634.xml |  |  |  |  | comma-level | power factor | Surface termination modification on high-conductivity MXene film for energy conversion | Elsevier | 2020 | no
20284 | ['Zn / Sn'] | Zn / Sn | PF | PF |  | [598.0] | 598 | Kelvin^(1.0) | [598.0] | [1400.0] | 1400 | Kelvin^(-2.0) Meter^(-1.0) Watt^(1.0) |  |  | (The power factor of the single-crystalline sample of the flux proportion of Zn/Sn = 7:1 increases with increasing temperature before reaching the highest power factor of 1.4 × 10^-3 W m-1 K-2 at 598 K.) FROM: The power factor of the single-crystalline sample of the flux proportion of Zn/Sn = 7:1 increases with increasing temperature before reaching the highest power factor of 1.4 × 10^-3 W m-1 K-2 at 598 K. | 10.1007-s11665-017-2530-0.txt |  |  |  |  | comma-level | power factor | Electrical Transport Properties of Single-Crystalline β-Zn4Sb3 Prepared Through the Zn-Sn Mixed-Flux Method | Springer | 2017 | no
20285 | ['CS2'] | CS2 | PF | PF |  | [295] | 295 | Kelvin^(1.0) |  | [0.00042100000000000004] | 0.000421 | Kelvin^(-2.0) Meter^(-1.0) Watt^(1.0) |  |  | ({ σS2 at room temperature }: CS2 and CS3 were 42.1 × 10−5 Wm−1K−2) FROM: At room temperature, the σS2 values observed for CS1, CS2 and CS3 were 42.1 × 10−5 Wm−1K−2, 24.6 × 10−5 Wm−1K−2 and 41.1 × 10−5 W m−1 K−2, respectively. | 10.1039-c7cp04634k.html |  |  |  |  | comma-level | σS2 | Thermoelectric properties of Se and Zn/Cd/Sn double substituted Co4Sb12 skutterudite compounds | RSC | 2017 | no
20286 | ['CS2'] | CS2 | PF | PF |  | [673.0] | 673 | Kelvin^(1.0) | [673.0] | [0.0006600000000000001] | 0.00066 | Kelvin^(-2.0) Meter^(-1.0) Watt^(1.0) |  |  | ({ at 673 K }: the power factor values increase upon increasing the temperature and the highest power factor values attained were 66 × 10−5 W m−1 K−2 in CS2 and 69 × 10−5 W m−1 K−2 in CS3) FROM: Further, the power factor values increase upon increasing the temperature and the highest power factor values attained were 66 × 10−5 W m−1 K−2 in CS2 and 69 × 10−5 W m−1 K−2 in CS3, respectively, at 673 K. | 10.1039-c7cp04634k.html |  |  |  |  | comma-level | power factor | Thermoelectric properties of Se and Zn/Cd/Sn double substituted Co4Sb12 skutterudite compounds | RSC | 2017 | no
20287 | ['TiS2'] | TiS2 | PF | PF |  | [300.0] | 300 | Kelvin^(1.0) | [300.0] | [0.00023] | 0.00023 | Kelvin^(-2.0) Meter^(-1.0) Watt^(1.0) |  |  | (The power factor of the TiS2 hybrid foil is 0.23 mW m−1 K−2 at 300 K which is much reduced ) FROM: The power factor of the TiS2 hybrid foil is 0.23 mW m−1 K−2 at 300 K which is much reduced compared with the TiS2 single crystal (1.15 mW m−1 K−2). | 10.1016-j.nanoen.2016.09.011.xml |  |  |  |  | comma-level | power factor | Flexible thermoelectric foil for wearable energy harvesting | Elsevier | 2016 | no
20288 | ['TiS2 single crystal'] | TiS2 single crystal | PF | PF |  | [300.0] | 300 | Kelvin^(1.0) | [300.0] | [0.00115] | 0.00115 | Kelvin^(-2.0) Meter^(-1.0) Watt^(1.0) |  |  | ({ power factor at 300 K }: the TiS2 single crystal (1.15 mW m−1 K−2).) FROM: The power factor of the TiS2 hybrid foil is 0.23 mW m−1 K−2 at 300 K which is much reduced compared with the TiS2 single crystal (1.15 mW m−1 K−2). | 10.1016-j.nanoen.2016.09.011.xml |  |  |  |  | comma-level | power factor | Flexible thermoelectric foil for wearable energy harvesting | Elsevier | 2016 | no
20289 | ['Si80Ge18Sb2'] | Si80Ge18Sb2 | PF | PF |  | [780.0] | 780 | Kelvin^(1.0) | [780.0] | [0.0025] | 0.0025 | Kelvin^(-2.0) Meter^(-1.0) Watt^(1.0) |  |  | (As a result, the 2 h dry-milled and hot pressed sample obtains the maximum power factor of 2.5 × 10−3 Wm−1 K−2 at 780 K, the more homogeneous samples prepared by 16 h of dry-milling or wet-milling exhibit the lowest power factor and lowest ZT, while the 6 h dry-milled and hot pressed sample with nominal composition Si80Ge18Sb2 possesses the maximum ZT value of 0.67 at 1000 K.) FROM: As a result, the 2 h dry-milled and hot pressed sample obtains the maximum power factor of 2.5 × 10−3 Wm−1 K−2 at 780 K, the more homogeneous samples prepared by 16 h of dry-milling or wet-milling exhibit the lowest power factor and lowest ZT, while the 6 h dry-milled and hot pressed sample with nominal composition Si80Ge18Sb2 possesses the maximum ZT value of 0.67 at 1000 K. | 10.1016-j.enconman.2015.01.082.xml |  | -milled and hotpressed |  |  | comma-level | maximum power factor | Thermoelectric performance of Si80Ge20 − x Sb x based multiphase alloys with inhomogeneous dopant distribution | Elsevier | 2015 | no
20291 | ['Cd0.99Mg0.01O alloy'] | Cd0.99Mg0.01O alloy | PF | PF |  | [1000.0] | 1000 | Kelvin^(1.0) | [1000.0] | [0.0013000000000000002] | 0.0013 | Kelvin^(-2.0) Meter^(-1.0) Watt^(1.0) |  |  | ({ S2 / ρ }: a largest value of 1.3 × 10−3 Wm−1 K−2 is achieved for Cd0.99Mg0.01O alloy at 1000 K) FROM: As can been seen from (c), a largest value of 1.3 × 10−3 Wm−1 K−2 is achieved for Cd0.99Mg0.01O alloy at 1000 K, 14% higher than the pure CdO (1.1 × 10−3 Wm−1 K−2), making a great compensation for the deteriorated electrical transport property; while the S2/ρ of Cd0.89Mg0.11O is 9.5 × 10−4 Wm−1K−2 at this temperature, a moderate decrease compared to the pure CdO but still higher than other n-type oxide TE materials . | 10.1016-j.matchemphys.2016.02.069.xml |  |  |  |  | comma-level | S2 / ρ | Tuning of the microstructure and thermoelectric properties of CdO ceramics by Mg substituting | Elsevier | 2016 | no
20292 | ['pure CdO'] | pure CdO | PF | PF |  | [1000.0] | 1000 | Kelvin^(1.0) | [1000.0] | [0.0011] | 0.0011 | Kelvin^(-2.0) Meter^(-1.0) Watt^(1.0) |  |  | ({ S2 / ρ at 1000 K }: the pure CdO (1.1 × 10−3 Wm−1 K−2)) FROM: As can been seen from (c), a largest value of 1.3 × 10−3 Wm−1 K−2 is achieved for Cd0.99Mg0.01O alloy at 1000 K, 14% higher than the pure CdO (1.1 × 10−3 Wm−1 K−2), making a great compensation for the deteriorated electrical transport property; while the S2/ρ of Cd0.89Mg0.11O is 9.5 × 10−4 Wm−1K−2 at this temperature, a moderate decrease compared to the pure CdO but still higher than other n-type oxide TE materials . | 10.1016-j.matchemphys.2016.02.069.xml |  |  |  |  | comma-level | S2 / ρ | Tuning of the microstructure and thermoelectric properties of CdO ceramics by Mg substituting | Elsevier | 2016 | no
20293 | ['0.05 wt % CNT'] | 0.05 wt % CNT | PF | PF |  | [373.0] | 373 | Kelvin^(1.0) | [373.0] | [0.001986] | 0.001986 | Kelvin^(-2.0) Meter^(-1.0) Watt^(1.0) |  |  | (The maximum power factor of the Lu-doped sample with 0.05 wt% CNT reaches 1986 × 10- 6Wm- 1K- 2 at 373 K.) FROM: The maximum power factor of the Lu-doped sample with 0.05 wt% CNT reaches 1986 × 10- 6Wm- 1K- 2 at 373 K. | 10.1007-s00339-019-2427-x.txt |  |  |  |  | comma-level | maximum power factor | Enhanced thermoelectric properties of the Lu-doped and CNT-dispersed Bi2Te3 alloy | Springer | 2019 | no
20294 | ['YbB6 thin film'] | YbB6 thin film | PF | PF |  | [563.0] | 563 | Kelvin^(1.0) | [563.0] | [0.00019999999999999998] | 0.0002 | Kelvin^(-2.0) Meter^(-1.0) Watt^(1.0) |  |  | (A YbB6 thin film (∼2.5 µm) was produced with a power factor reaching ca. 200 µW m−1 K−2 at the highest investigated temperature, 563 K.) FROM: A YbB6 thin film (∼2.5 µm) was produced with a power factor reaching ca. 200 µW m−1 K−2 at the highest investigated temperature, 563 K. | 10.1016-j.mtla.2018.06.003.xml |  |  |  |  | comma-level | power factor | Rapid deposition and thermoelectric properties of ytterbium boride thin films using hybrid physical chemical vapor deposition | Elsevier | 2018 | no
20295 | ['SrB6'] | SrB6 | PF | PF |  | [563.0] | 563 | Kelvin^(1.0) | [563.0] | [0.00025] | 0.00025 | Kelvin^(-2.0) Meter^(-1.0) Watt^(1.0) |  |  | ({ at 563 K }: the power factors of SrB6 and CaB6 were nearly an order of magnitude smaller for the thin films with ca. 250 µWm−1K−2 and 400 µW m−1 K−2 respectively .) FROM: At 563 K, the power factors of SrB6 and CaB6 were nearly an order of magnitude smaller for the thin films with ca. 250 µWm−1K−2 and 400 µW m−1 K−2 respectively . | 10.1016-j.mtla.2018.06.003.xml |  |  |  |  | comma-level | power factors | Rapid deposition and thermoelectric properties of ytterbium boride thin films using hybrid physical chemical vapor deposition | Elsevier | 2018 | no
20296 | ['YbB6 films'] | YbB6 films | PF | PF |  | [563.0] | 563 | Kelvin^(1.0) | [563.0] | [0.00019999999999999998] | 0.0002 | Kelvin^(-2.0) Meter^(-1.0) Watt^(1.0) |  |  | (The columnar growth of poly-crystalline YbB6 films yields good thermoelectric performance, mostly driven by a low electrical resistivity, with a power factor approaching 200 µW m−1 K−2 and an estimated figure of merit ZT over 0.04 at 563 K.) FROM: The columnar growth of poly-crystalline YbB6 films yields good thermoelectric performance, mostly driven by a low electrical resistivity, with a power factor approaching 200 µW m−1 K−2 and an estimated figure of merit ZT over 0.04 at 563 K. | 10.1016-j.mtla.2018.06.003.xml |  |  |  |  | comma-level | power factor | Rapid deposition and thermoelectric properties of ytterbium boride thin films using hybrid physical chemical vapor deposition | Elsevier | 2018 | no
20297 | ['bulk YbB6'] | bulk YbB6 | PF | PF |  | [1000.0] | 1000 | Kelvin^(1.0) | [1000.0] | [0.001] | 0.001 | Kelvin^(-2.0) Meter^(-1.0) Watt^(1.0) |  |  | ( the power factor of bulk YbB6 reaches 1 mW m−1 K−2 at 1000 K.) FROM: For comparison, the power factor of bulk YbB6 reaches 1 mW m−1 K−2 at 1000 K. | 10.1016-j.mtla.2018.06.003.xml |  |  |  |  | comma-level | power factor | Rapid deposition and thermoelectric properties of ytterbium boride thin films using hybrid physical chemical vapor deposition | Elsevier | 2018 | no
20298 | ['AgSb0.98Cd0.02Se2'] | AgSb0.98Cd0.02Se2 | PF | PF |  | [295] | 295 | Kelvin^(1.0) |  | [0.00019] | 0.00019 | Kelvin^(-2.0) Meter^(-1.0) Watt^(1.0) |  |  | ({ at room temperature }: The room temperature σS2 value for AgSb0.98Cd0.02Se2 is ∼1.9 μW cm−1 K−2) FROM: The room temperature σS2 value for AgSb0.98Cd0.02Se2 is ∼1.9 μW cm−1 K−2, which rises to a maximum of ∼5.7 μW cm−1 K−2 at ∼640 K. | 10.1039-c4ra00969j.html |  |  |  |  | comma-level | σS2 | Enhanced thermoelectric performance in p-type AgSbSe2 by Cd-doping | RSC | 2014 | no
20299 | ['SnSe2'] | SnSe2 | PF | PF |  | [550.0] | 550 | Kelvin^(1.0) | [550.0] | [4.2999999999999995e-05] | 4.3e-05 | Kelvin^(-2.0) Meter^(-1.0) Watt^(1.0) |  |  | (The increased σ and S of flower-like SnSe2 leads to sharp increase in σS2, reaching 43 μWm−1 K−2 at 550 K, as shown in (c).) FROM: The increased σ and S of flower-like SnSe2 leads to sharp increase in σS2, reaching 43 μWm−1 K−2 at 550 K, as shown in (c). | 10.1016-j.apsusc.2020.145478.xml |  |  |  |  | comma-level | σS2 | Interface tuning charge transport and enhanced thermoelectric properties in flower-like SnSe2 hierarchical nanostructures | Elsevier | 2020 | no
20300 | ['SnSe2'] | SnSe2 | PF | PF |  | [300.0] | 300 | Kelvin^(1.0) | [300.0] | [4.8e-05] | 4.8e-05 | Kelvin^(-2.0) Meter^(-1.0) Watt^(1.0) |  |  | ( but the σS2 of flake SnSe2 decreases from 48 μWm−1 K−2 at 300 K down) FROM: The σS2 might continue to rise with temperature, but the σS2 of flake SnSe2 decreases from 48 μWm−1 K−2 at 300 K down to 26 μWm−1 K−2 at 550 K. | 10.1016-j.apsusc.2020.145478.xml |  |  |  |  | comma-level | σS2 | Interface tuning charge transport and enhanced thermoelectric properties in flower-like SnSe2 hierarchical nanostructures | Elsevier | 2020 | no
20301 | ['SnSe2 nanoflowers'] | SnSe2 nanoflowers | PF | PF |  | [550.0] | 550 | Kelvin^(1.0) | [550.0] | [4.2999999999999995e-05] | 4.3e-05 | Kelvin^(-2.0) Meter^(-1.0) Watt^(1.0) |  |  | ( the higher power factor of 43 μWm−1 K−2 is obtained at 550 K in SnSe2 nanoflowers as a result of synergistically optimization on the electrical conductivity and Seebeck coefficient by a moderate interfacial potential barrier.) FROM: As compared to SnSe2 nanoplates, the higher power factor of 43 μWm−1 K−2 is obtained at 550 K in SnSe2 nanoflowers as a result of synergistically optimization on the electrical conductivity and Seebeck coefficient by a moderate interfacial potential barrier. | 10.1016-j.apsusc.2020.145478.xml |  |  |  |  | comma-level | power factor | Interface tuning charge transport and enhanced thermoelectric properties in flower-like SnSe2 hierarchical nanostructures | Elsevier | 2020 | no
20302 | ['Ba0.125Bi0.875Cu0.85Co0.15SeO'] | Ba0.125Bi0.875Cu0.85Co0.15SeO | PF | PF |  | [350.0] | 350 | Kelvin^(1.0) | [350.0] | [0.000206] | 0.000206 | Kelvin^(-2.0) Meter^(-1.0) Watt^(1.0) |  |  | (The PF of 206 μW m−1 K−2 at 350 K was achieved for Ba0.125Bi0.875Cu0.85Co0.15SeO) FROM: The PF of 206 μW m−1 K−2 at 350 K was achieved for Ba0.125Bi0.875Cu0.85Co0.15SeO, which is a relatively high value as compared to Ag doped BiCuSeO . | 10.1016-j.jallcom.2017.04.031.xml |  |  |  |  | comma-level | PF | Enhanced thermoelectric performance of BiCuSeO via dual-doping in both Bi and Cu sites | Elsevier | 2017 | no
20303 | ['Ba0.125Bi0.875Cu0.85Co0.15SeO'] | Ba0.125Bi0.875Cu0.85Co0.15SeO | PF | PF |  | [350.0] | 350 | Kelvin^(1.0) | [350.0] | [0.000206] | 0.000206 | Kelvin^(-2.0) Meter^(-1.0) Watt^(1.0) |  |  | (PF of 206 μW m−1 K−2 was obtained at 350 K for Ba0.125Bi0.875Cu0.85Co0.15SeO.) FROM: PF of 206 μW m−1 K−2 was obtained at 350 K for Ba0.125Bi0.875Cu0.85Co0.15SeO. | 10.1016-j.jallcom.2017.04.031.xml |  |  |  |  | comma-level | PF | Enhanced thermoelectric performance of BiCuSeO via dual-doping in both Bi and Cu sites | Elsevier | 2017 | no
20304 | ['CoSb3'] | CoSb3 | PF | PF |  | [298.0] | 298 | Kelvin^(1.0) | [298.0] | [0.003] | 0.003 | Kelvin^(-2.0) Meter^(-1.0) Watt^(1.0) |  |  | (The prototypical CoSb3 possesses a large power factor (S2σ ≈ 30 μW cm−1 K−2) but the thermal conductivity is too high (κ ≈ 10 W m−1 K−1 at 298 K) to achieve high ZT .) FROM: The prototypical CoSb3 possesses a large power factor (S2σ ≈ 30 μW cm−1 K−2) but the thermal conductivity is too high (κ ≈ 10 W m−1 K−1 at 298 K) to achieve high ZT . | 10.1016-j.jallcom.2016.11.404.xml |  |  |  |  | comma-level | power factor | Enhancing the thermoelectric properties of single and double filled p-type skutterudites synthesized by an up-scaled ball-milling process | Elsevier | 2017 | no
20305 | ['GdCu1.5Te2'] | GdCu1.5Te2 | PF | PF |  | [300.0] | 300 | Kelvin^(1.0) | [300.0] | [140.0] | 140 | Kelvin^(-2.0) Meter^(-1.0) Watt^(1.0) |  |  | ({ power factor }: GdCu1.5Te2, with respective values of 228 and 140 W m−1 K−2 at 300 K, increasing to 261 and 220 W m−1 K−2 at 514 K.) FROM: The calculation of the power factor S2/ρ emphasizes the predominance of a higher Seebeck coefficient versus lower electrical resistivity in the thermoelectric performance of these compounds as GdCu1.25Te2 displays a slightly higher power factor than GdCu1.5Te2, with respective values of 228 and 140 W m−1 K−2 at 300 K, increasing to 261 and 220 W m−1 K−2 at 514 K. | 10.1016-j.jssc.2017.08.018.xml |  |  |  |  | comma-level | power factor | Evaluation of the f-electron rare-earth copper telluride GdCu1+xTe2 as a thermoelectric material | Elsevier | 2017 | no
20306 | ['Hf0.5Zr0.5Ni0.8Pd0.2Sn0.99Sb0.01 compound'] | Hf0.5Zr0.5Ni0.8Pd0.2Sn0.99Sb0.01 compound | PF | PF |  | [295] | 295 | Kelvin^(1.0) |  | [0.00221] | 0.00221 | Kelvin^(-2.0) Meter^(-1.0) Watt^(1.0) |  |  | (As a result of these two, in Hf0.5Zr0.5Ni0.8Pd0.2Sn0.99Sb0.01 compound, a power factor of 22.1 μW/K2cm and a thermal conductivity as low as 4.5 W/mK were achieved at the room temperature.) FROM: As a result of these two, in Hf0.5Zr0.5Ni0.8Pd0.2Sn0.99Sb0.01 compound, a power factor of 22.1 μW/K2cm and a thermal conductivity as low as 4.5 W/mK were achieved at the room temperature. | 10.1016-j.nanoen.2012.10.005.xml |  |  |  |  | comma-level | power factor | A review on the enhancement of figure of merit from bulk to nano-thermoelectric materials | Elsevier | 2013 | no
20307 | ['Ca2.98Eu0.02Co3.95Ga0.05O9+δ'] | Ca2.98Eu0.02Co3.95Ga0.05O9+δ | PF | PF |  | [139.0] | 139 | Kelvin^(1.0) | [139.0] | [0.00024100000000000003] | 0.000241 | Kelvin^(-2.0) Meter^(-1.0) Watt^(1.0) |  |  | (The power factor is 2.41 μWcm-1 K-2 at 139 K for Ca2.98Eu0.02Co3.95Ga0.05O9+δ) FROM: The power factor is 2.41 μWcm-1 K-2 at 139 K for Ca2.98Eu0.02Co3.95Ga0.05O9+δ, which is about 15 % higher than that of the undoped sample. | 10.1007-s10832-013-9843-7.txt |  |  |  |  | comma-level | power factor | Thermoelectric properties of Ca3-xEuxCo3.95Ga0.05O9+δ (0 ≤ x ≤ 0.10) | Springer | 2013 | no
20308 | ['MoS2'] | MoS2 | PF | PF |  | [295] | 295 | Kelvin^(1.0) |  | [7.309999999999999e-05] | 7.31e-05 | Kelvin^(-2.0) Meter^(-1.0) Watt^(1.0) |  |  | ({ at room temperature }: The organolithium chemically exfoliated nanosheets of MoS2 containing a high concentration of metallic 1T phase MoS2 show superior thermoelectric properties, with a room temperature power factor of 73.1 μW m−1 K−2, which is much higher) FROM: The organolithium chemically exfoliated nanosheets of MoS2 containing a high concentration of metallic 1T phase MoS2 show superior thermoelectric properties, with a room temperature power factor of 73.1 μW m−1 K−2, which is much higher than the pristine graphene or single wall carbon nanotubes can yield. | 10.1016-j.nanoen.2016.05.022.xml |  |  |  |  | comma-level | power factor | Metallic 1T phase MoS2 nanosheets for high-performance thermoelectric energy harvesting | Elsevier | 2016 | no
20309 | ['MoS2 nanosheets'] | MoS2 nanosheets | PF | PF |  | [295] | 295 | Kelvin^(1.0) |  | [7e-05] | 7e-05 | Kelvin^(-2.0) Meter^(-1.0) Watt^(1.0) |  |  | ({ at room temperature }: Flexible p-type thermoelectric thin films based on 1T phase MoS2 nanosheets with room temperature power factor of over 70 µW m−1 K−2 were fabricated.) FROM: Flexible p-type thermoelectric thin films based on 1T phase MoS2 nanosheets with room temperature power factor of over 70 µW m−1 K−2 were fabricated. | 10.1016-j.nanoen.2016.05.022.xml |  | fabricated |  |  | comma-level | power factor | Metallic 1T phase MoS2 nanosheets for high-performance thermoelectric energy harvesting | Elsevier | 2016 | no
20310 | ['MoS2'] | MoS2 | PF | PF |  | [295] | 295 | Kelvin^(1.0) |  | [7.309999999999999e-05] | 7.31e-05 | Kelvin^(-2.0) Meter^(-1.0) Watt^(1.0) |  |  | ({ at room temperature }: we have shown that the exfoliated layers of 1T phase MoS2 have high-performance thermoelectric energy harvesting properties with much higher room temperature power factors of 73.1 µW m−1 K−2 over the pristine graphene or SWNTs.) FROM: In summary, we have shown that the exfoliated layers of 1T phase MoS2 have high-performance thermoelectric energy harvesting properties with much higher room temperature power factors of 73.1 µW m−1 K−2 over the pristine graphene or SWNTs. | 10.1016-j.nanoen.2016.05.022.xml |  |  |  |  | comma-level | power factors | Metallic 1T phase MoS2 nanosheets for high-performance thermoelectric energy harvesting | Elsevier | 2016 | no
20311 | ['Ni0.15Co3.85Sb12'] | Ni0.15Co3.85Sb12 | PF | PF |  | [295] | 295 | Kelvin^(1.0) |  | [0.0009000000000000001] | 0.0009 | Kelvin^(-2.0) Meter^(-1.0) Watt^(1.0) |  |  | ( at room temperature a relatively large power factor of 9 × 10−4 Wm−1 K−2 is achieved for Ni0.15Co3.85Sb12 at the synthesis condition of 1 GPa pressure.) FROM: In addition, at room temperature a relatively large power factor of 9 × 10−4 Wm−1 K−2 is achieved for Ni0.15Co3.85Sb12 at the synthesis condition of 1 GPa pressure. | 10.1016-j.jallcom.2016.12.067.xml |  | pressure |  |  | comma-level | power factor | Influence of the high pressure and high temperature synthesis on thermoelectric properties of Ni-doped skutterudite | Elsevier | 2017 | no
20312 | ['Cu0.1Bi2Se3 nanoplatelet'] | Cu0.1Bi2Se3 nanoplatelet | PF | PF |  | [290.0] | 290 | Kelvin^(1.0) | [290.0] | [0.000103] | 0.000103 | Kelvin^(-2.0) Meter^(-1.0) Watt^(1.0) |  |  | (The optimized power factor and figure of merit (ZT) of the Cu0.1Bi2Se3 nanoplatelet/PVDF composites are 103 μW m−1 K−2 and 0.10 at 290 K) FROM: The optimized power factor and figure of merit (ZT) of the Cu0.1Bi2Se3 nanoplatelet/PVDF composites are 103 μW m−1 K−2 and 0.10 at 290 K, respectively, which are one of the highest values for n-type thermoelectric films. | 10.1016-j.nanoen.2015.10.012.xml |  |  |  |  | comma-level | power factor | Flexible n-type thermoelectric films based on Cu-doped Bi2Se3 nanoplate and Polyvinylidene Fluoride composite with decoupled Seebeck coefficient and electrical conductivity | Elsevier | 2015 | no
20313 | ['Cu0.1Bi2Se3'] | Cu0.1Bi2Se3 | PF | PF |  | [295] | 295 | Kelvin^(1.0) |  | [0.0001032] | 0.0001032 | Kelvin^(-2.0) Meter^(-1.0) Watt^(1.0) |  |  | ({ power factors at room temperature }: 103.2 µW m−1 K−2, with the optimized composition determined as Cu0.1Bi2Se3.) FROM: As a result, the room temperature power factors of the thermoelectric films improve remarkably from 40.1 µW m−1 K−2 to 103.2 µW m−1 K−2, with the optimized composition determined as Cu0.1Bi2Se3. | 10.1016-j.nanoen.2015.10.012.xml |  |  |  |  | comma-level | power factors | Flexible n-type thermoelectric films based on Cu-doped Bi2Se3 nanoplate and Polyvinylidene Fluoride composite with decoupled Seebeck coefficient and electrical conductivity | Elsevier | 2015 | no
20314 | ['Cu-doped Bi2Se3 nanoplates'] | Cu-doped Bi2Se3 nanoplates | PF | PF |  | [295] | 295 | Kelvin^(1.0) |  | [0.000103] | 0.000103 | Kelvin^(-2.0) Meter^(-1.0) Watt^(1.0) |  |  | ({ at room temperature }: flexible n-type thermoelectric films with large room temperature power factor (α2σ=103 µW m−1 K−2) and figure of merit (ZT=0.1) have been realized in the Cu-doped Bi2Se3 nanoplates/PVDF composites.) FROM: In summary, flexible n-type thermoelectric films with large room temperature power factor (α2σ=103 µW m−1 K−2) and figure of merit (ZT=0.1) have been realized in the Cu-doped Bi2Se3 nanoplates/PVDF composites. | 10.1016-j.nanoen.2015.10.012.xml |  |  |  |  | comma-level | power factor | Flexible n-type thermoelectric films based on Cu-doped Bi2Se3 nanoplate and Polyvinylidene Fluoride composite with decoupled Seebeck coefficient and electrical conductivity | Elsevier | 2015 | no
20315 | ['p-type Bi0.5Sb1.5Te3-based'] | p-type Bi0.5Sb1.5Te3-based | PF | PF |  | [300.0] | 300 | Kelvin^(1.0) | [300.0] | [0.00232] | 0.00232 | Kelvin^(-2.0) Meter^(-1.0) Watt^(1.0) |  |  | ({ at 300 K }: Here we report the fabrication of flexible p-type Bi0.5Sb1.5Te3-based heterostructure films exhibiting optimized power factor and thermal conductivity values of ∼23.2 μW cm−1 K−2 and ∼0.8 W m−1 K−1) FROM: Here we report the fabrication of flexible p-type Bi0.5Sb1.5Te3-based heterostructure films exhibiting optimized power factor and thermal conductivity values of ∼23.2 μW cm−1 K−2 and ∼0.8 W m−1 K−1, respectively, at 300 K. | 10.1039-c9ta13152c.html |  | fabrication |  |  | comma-level | power factor | Bi0.5Sb1.5Te3-based films for flexible thermoelectric devices | RSC | 2020 | no
20316 | ['TiS2 single crystal'] | TiS2 single crystal | PF | PF |  | [373.0] | 373 | Kelvin^(1.0) | [373.0] | [0.0001] | 0.0001 | Kelvin^(-2.0) Meter^(-1.0) Watt^(1.0) |  |  | (Wan et al. demonstrated an n-type organic intercalated TiS2 single crystal, for which the ZT value reached ∼0.3 at 373 K. Coleman et al. prepared WS2/single-walled carbon nanotube (SWCNT) composite films by exfoliating layered WS2 into 2D sheets, in which the electrical conductivity was enhanced by several orders of magnitude and up to ∼2 × 104 S m−1 by increasing the SWCNT content, leading to a power factor (>1 μW cm−1 K−2) value more than X times that of the WS2 films alone (0.002 μW cm−1 K−2).) FROM: Wan et al. demonstrated an n-type organic intercalated TiS2 single crystal, for which the ZT value reached ∼0.3 at 373 K. Coleman et al. prepared WS2/single-walled carbon nanotube (SWCNT) composite films by exfoliating layered WS2 into 2D sheets, in which the electrical conductivity was enhanced by several orders of magnitude and up to ∼2 × 104 S m−1 by increasing the SWCNT content, leading to a power factor (>1 μW cm−1 K−2) value more than X times that of the WS2 films alone (0.002 μW cm−1 K−2). | 10.1039-c9ta13152c.html |  |  |  |  | comma-level | power factor | Bi0.5Sb1.5Te3-based films for flexible thermoelectric devices | RSC | 2020 | no
20317 | ['CNTs'] | CNTs | PF | PF |  | [400.0] | 400 | Kelvin^(1.0) | [400.0] | [0.00030000000000000003] | 0.0003 | Kelvin^(-2.0) Meter^(-1.0) Watt^(1.0) |  |  | ({ power factor }: ∼3.0 μW cm−1 K−2 at 400 K following the addition of an appropriate amount of CNTs.) FROM: Ju et al. reported a camphorsulfonic acid (CSA)-doped-PANI-coated SnSe0.8S0.2 nanosheet/PVDF composite film for which the power factor increased from ∼1.2 to ∼3.0 μW cm−1 K−2 at 400 K following the addition of an appropriate amount of CNTs. | 10.1039-c9ta13152c.html |  |  |  |  | comma-level | power factor | Bi0.5Sb1.5Te3-based films for flexible thermoelectric devices | RSC | 2020 | no
20318 | ['PVDF'] | PVDF | PF | PF |  | [393.0] | 393 | Kelvin^(1.0) | [393.0] | [0.00025] | 0.00025 | Kelvin^(-2.0) Meter^(-1.0) Watt^(1.0) |  |  | (Pammi et al. reported a flexible system with the optimized power factor reaching ∼2.5 μW cm−1 K−2 at 393 K using Cu2−xSe nanowires (NWs) and PVDF as building blocks) FROM: Pammi et al. reported a flexible system with the optimized power factor reaching ∼2.5 μW cm−1 K−2 at 393 K using Cu2−xSe nanowires (NWs) and PVDF as building blocks, in which the enhanced S originated from the NW–NW conjunctions and the non-conducting polymer. | 10.1039-c9ta13152c.html |  |  |  |  | comma-level | power factor | Bi0.5Sb1.5Te3-based films for flexible thermoelectric devices | RSC | 2020 | no
20319 | ['Bi0.5Sb1.5Te3-based'] | Bi0.5Sb1.5Te3-based | PF | PF |  | [295] | 295 | Kelvin^(1.0) | [360.0] | [0.00232] | 0.00232 | Kelvin^(-2.0) Meter^(-1.0) Watt^(1.0) |  |  | ( we obtained a high power factor of ∼23.2 μW cm−1 K−2 at room temperature and a peak value of ∼25.0 μW cm−1 K−2 at 360 K for the Bi0.5Sb1.5Te3-based films prepared at a Te-target sputtering power of 20 W [Fig. 3(c)]) FROM: In any case, we obtained a high power factor of ∼23.2 μW cm−1 K−2 at room temperature and a peak value of ∼25.0 μW cm−1 K−2 at 360 K for the Bi0.5Sb1.5Te3-based films prepared at a Te-target sputtering power of 20 W [Fig. 3(c)], which is much higher than that of previously reported flexible-film materials, as shown in Fig. 3(d) and summarized in Table 2. | 10.1039-c9ta13152c.html |  |  |  |  | comma-level | power factor | Bi0.5Sb1.5Te3-based films for flexible thermoelectric devices | RSC | 2020 | no
20320 | ['polycrystalline SnS0.98Br0.02'] | polycrystalline SnS0.98Br0.02 | PF | PF |  | [823.0] | 823 | Kelvin^(1.0) | [823.0] | [0.00012] | 0.00012 | Kelvin^(-2.0) Meter^(-1.0) Watt^(1.0) |  |  | ( the maximum power factor reaches ~1.2 μW cm−1 K−2 at 823 K and a maximum ZT of ~0.17 at 823 K was obtained for the polycrystalline SnS0.98Br0.02.) FROM: Through optimizing Br doping, the maximum power factor reaches ~1.2 μW cm−1 K−2 at 823 K and a maximum ZT of ~0.17 at 823 K was obtained for the polycrystalline SnS0.98Br0.02. | 10.1016-j.scriptamat.2019.05.043.xml |  |  |  |  | comma-level | maximum power factor | Thermoelectric transport properties of n-type tin sulfide | Elsevier | 2019 | no
20321 | ['n-type crystalline SnS0.98Br0.02'] | n-type crystalline SnS0.98Br0.02 | PF | PF |  | [300.0] | 300 | Kelvin^(1.0) | [300.0] | [0.00019] | 0.00019 | Kelvin^(-2.0) Meter^(-1.0) Watt^(1.0) |  |  | ({ at 300 K }: To make comparison, n-type crystalline SnS0.98Br0.02 was synthesized using one temperature gradient method, SnS0.98Br0.02 crystal exhibits higher carrier mobility, the maximum power factor was shifted to 300 K and reaches ~1.9 μW cm−1 K−2.) FROM: To make comparison, n-type crystalline SnS0.98Br0.02 was synthesized using one temperature gradient method, SnS0.98Br0.02 crystal exhibits higher carrier mobility, the maximum power factor was shifted to 300 K and reaches ~1.9 μW cm−1 K−2. | 10.1016-j.scriptamat.2019.05.043.xml |  |  |  |  | comma-level | maximum power factor | Thermoelectric transport properties of n-type tin sulfide | Elsevier | 2019 | no
20322 | ['SnS0.98Br0.02'] | SnS0.98Br0.02 | PF | PF |  | [823.0] | 823 | Kelvin^(1.0) | [823.0] | [0.00012] | 0.00012 | Kelvin^(-2.0) Meter^(-1.0) Watt^(1.0) |  |  | ( the SnS0.98Br0.02 sample exhibits the highest power factor of ~1.2 μW cm−1 K−2 at 823 K.) FROM: (c) demonstrates the power factor (PF=S2σ) of polycrystalline SnS1-xBrx increases with rising temperature due to the enhanced electrical conductivity, the SnS0.98Br0.02 sample exhibits the highest power factor of ~1.2 μW cm−1 K−2 at 823 K. | 10.1016-j.scriptamat.2019.05.043.xml |  |  |  |  | comma-level | highest power factor | Thermoelectric transport properties of n-type tin sulfide | Elsevier | 2019 | no
20323 | ['SnS0.98Br0.02 crystal'] | SnS0.98Br0.02 crystal | PF | PF |  | [300.0] | 300 | Kelvin^(1.0) | [300.0] | [0.00019] | 0.00019 | Kelvin^(-2.0) Meter^(-1.0) Watt^(1.0) |  |  | ( the highest power factor of 1.9 μW cm−1 K−2 can be achieved at 300 K in SnS0.98Br0.02 crystal.) FROM: Namely, the highest power factor of 1.9 μW cm−1 K−2 can be achieved at 300 K in SnS0.98Br0.02 crystal. | 10.1016-j.scriptamat.2019.05.043.xml |  |  |  |  | comma-level | highest power factor | Thermoelectric transport properties of n-type tin sulfide | Elsevier | 2019 | no
20324 | ['Ce0.20Co4Sb12.04'] | Ce0.20Co4Sb12.04 | PF | PF |  | [300.0] | 300 | Kelvin^(1.0) | [300.0] | [2.9e-05] | 2.9e-05 | Kelvin^(-2.0) Meter^(-1.0) Watt^(1.0) |  |  | ( Ce0.20Co4Sb12.04 exhibits the highest power factor of 0.29 μW cm−1 K−2 at 300 K.) FROM: Among the samples, Ce0.20Co4Sb12.04 exhibits the highest power factor of 0.29 μW cm−1 K−2 at 300 K. | 10.1016-j.ceramint.2015.01.074.xml |  |  |  |  | comma-level | highest power factor | Rapid fabrication and low-temperature transport properties of nanostructured p-type Ce x Co4Sb12.04 (x=0.15, 0.20 and 0.30) using solvothermal synthesis and evacuated-and-encapsulated heating | Elsevier | 2015 | no
20325 | ['Ce0.20Co4Sb12.04'] | Ce0.20Co4Sb12.04 | PF | PF |  | [300.0] | 300 | Kelvin^(1.0) | [300.0] | [2.9e-05] | 2.9e-05 | Kelvin^(-2.0) Meter^(-1.0) Watt^(1.0) |  |  | (The highest value of power factor is 0.29 μW cm−1 K−2 at 300 K for Ce0.20Co4Sb12.04 as a result of its moderate ρ and S values.) FROM: The highest value of power factor is 0.29 μW cm−1 K−2 at 300 K for Ce0.20Co4Sb12.04 as a result of its moderate ρ and S values. | 10.1016-j.ceramint.2015.01.074.xml |  |  |  |  | comma-level | power factor | Rapid fabrication and low-temperature transport properties of nanostructured p-type Ce x Co4Sb12.04 (x=0.15, 0.20 and 0.30) using solvothermal synthesis and evacuated-and-encapsulated heating | Elsevier | 2015 | no
20326 | ['Bi0.36Sb1.64Te3 bulk'] | Bi0.36Sb1.64Te3 bulk | PF | PF |  | [300.0] | 300 | Kelvin^(1.0) | [300.0] | [0.004240000000000001] | 0.00424 | Kelvin^(-2.0) Meter^(-1.0) Watt^(1.0) |  |  | ( a Bi0.36Sb1.64Te3 bulk was obtained and its power factor (PF) could reach 4.24 mW m−1 K−2 at 300 K and the average PF value was over 3.2 mW m−1 K−2 from 300 K to 470 K) FROM: Lastly, a Bi0.36Sb1.64Te3 bulk was obtained and its power factor (PF) could reach 4.24 mW m−1 K−2 at 300 K and the average PF value was over 3.2 mW m−1 K−2 from 300 K to 470 K, which was equivalent with the thermoelectric performance of the zone melting products from high purity elements Bi, Te and Sb. | 10.1016-j.jpcs.2017.07.008.xml |  |  |  |  | comma-level | power factor | Preparation and optimization of thermoelectric properties of Bi2Te3 based alloys using the waste particles as raw materials from the cutting process of the zone melting crystal rods | Elsevier | 2017 | no
20327 | ['Bi0.36Sb1.64Te3 bulk'] | Bi0.36Sb1.64Te3 bulk | PF | PF |  | [300.0] | 300 | Kelvin^(1.0) | [300.0] | [0.004240000000000001] | 0.00424 | Kelvin^(-2.0) Meter^(-1.0) Watt^(1.0) |  |  | (The PF value of Bi0.36Sb1.64Te3 bulk could reach 4.24 mW m−1 K−2 at 300 K.) FROM: The PF value of Bi0.36Sb1.64Te3 bulk could reach 4.24 mW m−1 K−2 at 300 K. | 10.1016-j.jpcs.2017.07.008.xml |  |  |  |  | comma-level | PF | Preparation and optimization of thermoelectric properties of Bi2Te3 based alloys using the waste particles as raw materials from the cutting process of the zone melting crystal rods | Elsevier | 2017 | no
20328 | ['Bi0.36Sb1.64Te3'] | Bi0.36Sb1.64Te3 | PF | PF |  | [300.0] | 300 | Kelvin^(1.0) | [300.0] | [0.004240000000000001] | 0.00424 | Kelvin^(-2.0) Meter^(-1.0) Watt^(1.0) |  |  | (The maximum PF value of the as-RPSed samples increases with increasing the supplemented Sb concentration because the increasing electrical conductivity and the maximum PF of 4.24 mW m−1 K−2 is obtained for the Bi0.36Sb1.64Te3 sample at 300 K and the average PF value was over 3.2 mW m−1 K−2 from 300 K) FROM: The maximum PF value of the as-RPSed samples increases with increasing the supplemented Sb concentration because the increasing electrical conductivity and the maximum PF of 4.24 mW m−1 K−2 is obtained for the Bi0.36Sb1.64Te3 sample at 300 K and the average PF value was over 3.2 mW m−1 K−2 from 300 K to 470 K. | 10.1016-j.jpcs.2017.07.008.xml |  |  |  |  | comma-level | maximum PF | Preparation and optimization of thermoelectric properties of Bi2Te3 based alloys using the waste particles as raw materials from the cutting process of the zone melting crystal rods | Elsevier | 2017 | no
20329 | ['Bi0.4Sb1.6Te3'] | Bi0.4Sb1.6Te3 | PF | PF |  | [300.0] | 300 | Kelvin^(1.0) | [300.0] | [0.004] | 0.004 | Kelvin^(-2.0) Meter^(-1.0) Watt^(1.0) |  |  | (The PF values of Bi0.4Sb1.6Te3 and Bi0.44Sb1.56Te3 alloy bulks can also reach 4.00 mW m−1 K−2 and 3.66 mW m−1 K−2 at 300 K) FROM: The PF values of Bi0.4Sb1.6Te3 and Bi0.44Sb1.56Te3 alloy bulks can also reach 4.00 mW m−1 K−2 and 3.66 mW m−1 K−2 at 300 K, respectively. | 10.1016-j.jpcs.2017.07.008.xml |  |  |  |  | comma-level | PF | Preparation and optimization of thermoelectric properties of Bi2Te3 based alloys using the waste particles as raw materials from the cutting process of the zone melting crystal rods | Elsevier | 2017 | no
20330 | ['2.6 at. % Mo-doped SnSe thin film'] | 2.6 at. % Mo-doped SnSe thin film | PF | PF |  | [576.0] | 576 | Kelvin^(1.0) | [576.0] | [4.4000000000000006e-05] | 4.4e-05 | Kelvin^(-2.0) Meter^(-1.0) Watt^(1.0) |  |  | (A maximum power factor of 0.44 μW cm-1 K-2 was obtained for a 2.6 at.% Mo-doped SnSe thin film at 576 K) FROM: A maximum power factor of 0.44 μW cm-1 K-2 was obtained for a 2.6 at.% Mo-doped SnSe thin film at 576 K, which is higher than that of a SnSe thin film deposited under the same conditions. | 10.1007-s11664-018-06849-1.txt |  |  |  |  | comma-level | maximum power factor | Influence of Local Heterojunction on the Thermoelectric Properties of Mo-SnSe Multilayer Films Deposited by Magnetron Sputtering | Springer | 2019 | no
20331 | ['SnSe thin film'] | SnSe thin film | PF | PF |  | [4.0, 300.0] | 152 | Kelvin^(1.0) | [4.0, 300.0] | [1.0000000000000001e-07] | 1e-07 | Kelvin^(-2.0) Meter^(-1.0) Watt^(1.0) |  |  | (Urmila et al. investigated the low-temperature TE properties (4–300 K) of the SnSe thin film fabricated by the reactive evaporation method, and the power factor at around 300 K is only 10−3 μW cm−1 K−2.) FROM: Urmila et al. investigated the low-temperature TE properties (4–300 K) of the SnSe thin film fabricated by the reactive evaporation method, and the power factor at around 300 K is only 10−3 μW cm−1 K−2. | 10.1039-c9ta03252e.html |  | low - temperature |  |  | comma-level | power factor | Enhanced thermoelectric properties of SnSe thin films grown by single-target magnetron sputtering | RSC | 2019 | no
20332 | ['SnSe thin films'] | SnSe thin films | PF | PF |  | [300.0] | 300 | Kelvin^(1.0) | [300.0] | [1.6000000000000003e-05] | 1.6e-05 | Kelvin^(-2.0) Meter^(-1.0) Watt^(1.0) |  |  | ({ power factor }: which is around 0.16 μW cm−1 K−2 at 300 K. Suen et al. prepared SnSe thin films by pulsed laser deposition (PLD) on SiO2/Si substrates and measured the thermoelectric properties in the temperature range of 300–575 K.) FROM: Liu et al. also reported the power factor at low temperatures (150–300 K) for the SnSe1.13 thin film grown via chemical vapor deposition (CVD), which is around 0.16 μW cm−1 K−2 at 300 K. Suen et al. prepared SnSe thin films by pulsed laser deposition (PLD) on SiO2/Si substrates and measured the thermoelectric properties in the temperature range of 300–575 K. | 10.1039-c9ta03252e.html |  | laserdeposition |  |  | comma-level | power factor | Enhanced thermoelectric properties of SnSe thin films grown by single-target magnetron sputtering | RSC | 2019 | no
20333 | ['SnSe thin film'] | SnSe thin film | PF | PF |  | [320.0, 570.0] | 445 | Kelvin^(1.0) | [320.0, 570.0] | [1.2e-05] | 1.2e-05 | Kelvin^(-2.0) Meter^(-1.0) Watt^(1.0) |  |  | (TE properties at elevated temperatures from 320 to 570 K were reported for the SnSe thin film prepared by thermal co-evaporation, and the power factor was reported to be ∼0.12 μW cm−1 K−2 at around 570 K.) FROM: TE properties at elevated temperatures from 320 to 570 K were reported for the SnSe thin film prepared by thermal co-evaporation, and the power factor was reported to be ∼0.12 μW cm−1 K−2 at around 570 K. | 10.1039-c9ta03252e.html |  |  |  |  | comma-level | power factor | Enhanced thermoelectric properties of SnSe thin films grown by single-target magnetron sputtering | RSC | 2019 | no
20334 | ['SnSe films'] | SnSe films | PF | PF |  | [505.0] | 505 | Kelvin^(1.0) | [505.0] | [1.1000000000000001e-05] | 1.1e-05 | Kelvin^(-2.0) Meter^(-1.0) Watt^(1.0) |  |  | (Additionally, the first thermoelectric generator based on SnSe films (grown via a thermal evaporation method) was reported by Burton et al., and a peak value of the power factor of ∼0.11 μW cm−1 K−2 at around 505 K was obtained.) FROM: Additionally, the first thermoelectric generator based on SnSe films (grown via a thermal evaporation method) was reported by Burton et al., and a peak value of the power factor of ∼0.11 μW cm−1 K−2 at around 505 K was obtained. | 10.1039-c9ta03252e.html |  |  |  |  | comma-level | power factor | Enhanced thermoelectric properties of SnSe thin films grown by single-target magnetron sputtering | RSC | 2019 | no
20335 | ['bulk polycrystalline SnSe'] | bulk polycrystalline SnSe | PF | PF |  | [675.0] | 675 | Kelvin^(1.0) | [675.0] | [0.00016] | 0.00016 | Kelvin^(-2.0) Meter^(-1.0) Watt^(1.0) |  |  | ( that of bulk polycrystalline SnSe with a power factor of 1.6 μW cm−1 K−2 at 675 K.) FROM: However, the TE performance of the reported SnSe films in the literature is still far inferior compared to that of bulk polycrystalline SnSe with a power factor of 1.6 μW cm−1 K−2 at 675 K. | 10.1039-c9ta03252e.html |  |  |  |  | comma-level | power factor | Enhanced thermoelectric properties of SnSe thin films grown by single-target magnetron sputtering | RSC | 2019 | no
20336 | ['textured SnSe thin film'] | textured SnSe thin film | PF | PF |  | [550.0] | 550 | Kelvin^(1.0) | [550.0] | [0.00042699999999999997] | 0.000427 | Kelvin^(-2.0) Meter^(-1.0) Watt^(1.0) |  |  | ( Heo et al. reported a high power factor value of 4.27 μW cm−1 K−2 at 550 K in the highly textured SnSe thin film fabricated by a solution process.) FROM: Most recently, Heo et al. reported a high power factor value of 4.27 μW cm−1 K−2 at 550 K in the highly textured SnSe thin film fabricated by a solution process. | 10.1039-c9ta03252e.html |  | fabricated |  |  | comma-level | power factor | Enhanced thermoelectric properties of SnSe thin films grown by single-target magnetron sputtering | RSC | 2019 | no
20337 | ['SnSe thin film'] | SnSe thin film | PF | PF |  | [300.0] | 300 | Kelvin^(1.0) | [300.0] | [1.3000000000000001e-05] | 1.3e-05 | Kelvin^(-2.0) Meter^(-1.0) Watt^(1.0) |  |  | (For our SnSe thin film (ss_700), the power factor value at 300 K is about 0.13 μW cm−1 K−2 which is ) FROM: For our SnSe thin film (ss_700), the power factor value at 300 K is about 0.13 μW cm−1 K−2 which is comparable to the value reported in the literature by Liu et al. where the highest measurement temperature is ∼300 K. | 10.1039-c9ta03252e.html |  |  |  |  | comma-level | power factor | Enhanced thermoelectric properties of SnSe thin films grown by single-target magnetron sputtering | RSC | 2019 | no
20338 | ['SnSe thin film'] | SnSe thin film | PF | PF |  | [500.0] | 500 | Kelvin^(1.0) | [500.0] | [0.00013000000000000002] | 0.00013 | Kelvin^(-2.0) Meter^(-1.0) Watt^(1.0) |  |  | (At 500 K, the PF value of our SnSe thin film (ss_700) is around 1.3 μW cm−1 K−2, which is more) FROM: At 500 K, the PF value of our SnSe thin film (ss_700) is around 1.3 μW cm−1 K−2, which is more than X times higher than the reported values of SnSe films in ref. 19 and 20. | 10.1039-c9ta03252e.html |  |  |  |  | comma-level | PF | Enhanced thermoelectric properties of SnSe thin films grown by single-target magnetron sputtering | RSC | 2019 | no
20339 | ['Bi0.96Pb0.06CuSeO single crystalline thin films'] | Bi0.96Pb0.06CuSeO single crystalline thin films | PF | PF |  | [673.0] | 673 | Kelvin^(1.0) | [673.0] | [0.0012] | 0.0012 | Kelvin^(-2.0) Meter^(-1.0) Watt^(1.0) |  |  | (The highest power factor of about 1.2 mW m−1 K−2 has been achieved in Bi0.96Pb0.06CuSeO single crystalline thin films at 673 K) FROM: The highest power factor of about 1.2 mW m−1 K−2 has been achieved in Bi0.96Pb0.06CuSeO single crystalline thin films at 673 K, which is much higher than those of polycrystalline ceramics with random orientation, suggesting that c-axis oriented BiCuSeO-based single crystalline thin films might have great potential for application in thermoelectric thin film devices. | 10.1039-c5ce01701g.html |  |  |  |  | comma-level | highest power factor | Epitaxial growth and thermoelectric properties of c-axis oriented Bi1−xPbxCuSeO single crystalline thin films | RSC | 2015 | no
20340 | ['Bi0.96Pb0.06CuSeO single crystalline thin films'] | Bi0.96Pb0.06CuSeO single crystalline thin films | PF | PF |  | [673.0] | 673 | Kelvin^(1.0) | [673.0] | [0.0012] | 0.0012 | Kelvin^(-2.0) Meter^(-1.0) Watt^(1.0) |  |  | (A high power factor of about 1.2 mW m−1 K−2 has been achieved in Bi0.96Pb0.06CuSeO single crystalline thin films at 673 K) FROM: A high power factor of about 1.2 mW m−1 K−2 has been achieved in Bi0.96Pb0.06CuSeO single crystalline thin films at 673 K, which is much higher than the values reported for the corresponding polycrystalline ceramics so far. | 10.1039-c5ce01701g.html |  |  |  |  | comma-level | power factor | Epitaxial growth and thermoelectric properties of c-axis oriented Bi1−xPbxCuSeO single crystalline thin films | RSC | 2015 | no
20341 | ['Bi0.96Pb0.06CuSeO single crystalline thin films'] | Bi0.96Pb0.06CuSeO single crystalline thin films | PF | PF |  | [673.0] | 673 | Kelvin^(1.0) | [673.0] | [0.0012] | 0.0012 | Kelvin^(-2.0) Meter^(-1.0) Watt^(1.0) |  |  | (The highest power factor of about 1.2 mW m−1 K−2 was achieved in Bi0.96Pb0.06CuSeO single crystalline thin films at about 673 K) FROM: The highest power factor of about 1.2 mW m−1 K−2 was achieved in Bi0.96Pb0.06CuSeO single crystalline thin films at about 673 K, which is much higher than those reported for polycrystalline ceramics with random orientation. | 10.1039-c5ce01701g.html |  |  |  |  | comma-level | highest power factor | Epitaxial growth and thermoelectric properties of c-axis oriented Bi1−xPbxCuSeO single crystalline thin films | RSC | 2015 | no
20342 | ['BiOCuTe'] | BiOCuTe | PF | PF |  | [298.0] | 298 | Kelvin^(1.0) | [298.0] | [0.00087] | 0.00087 | Kelvin^(-2.0) Meter^(-1.0) Watt^(1.0) |  |  | (The power factor of BiOCuTe (8.7 μW cm−1 K−2 at 298 K) is moderate in comparison to that of Bi2Te3 (∼40 μW cm−1 K−2)) FROM: The power factor of BiOCuTe (8.7 μW cm−1 K−2 at 298 K) is moderate in comparison to that of Bi2Te3 (∼40 μW cm−1 K−2), but similar to those of other thermoelectric materials such as Zn4Sb3 (∼13 μW cm−1 K−2 at 673 K) or BiOCu1−xSe (∼4 μW cm−1 K−2 at 923 K). | 10.1039-c2ta00878e.html |  |  |  |  | comma-level | power factor | A copper-containing oxytelluride as a promising thermoelectric material for waste heat recovery | RSC | 2013 | no
20343 | ['Zn4Sb3'] | Zn4Sb3 | PF | PF |  | [673.0] | 673 | Kelvin^(1.0) | [673.0] | [0.0013000000000000002] | 0.0013 | Kelvin^(-2.0) Meter^(-1.0) Watt^(1.0) |  |  | ({ power factor }: but similar to those of other thermoelectric materials such as Zn4Sb3 (∼13 μW cm−1 K−2 at 673 K) or BiOCu1−xSe (∼4 μW cm−1 K−2 at 923 K).) FROM: The power factor of BiOCuTe (8.7 μW cm−1 K−2 at 298 K) is moderate in comparison to that of Bi2Te3 (∼40 μW cm−1 K−2), but similar to those of other thermoelectric materials such as Zn4Sb3 (∼13 μW cm−1 K−2 at 673 K) or BiOCu1−xSe (∼4 μW cm−1 K−2 at 923 K). | 10.1039-c2ta00878e.html |  |  |  |  | comma-level | power factor | A copper-containing oxytelluride as a promising thermoelectric material for waste heat recovery | RSC | 2013 | no
20344 | ['Ga2Te3 bulk'] | Ga2Te3 bulk | PF | PF |  | [295] | 295 | Kelvin^(1.0) |  | [3.2e-07] | 3.2e-07 | Kelvin^(-2.0) Meter^(-1.0) Watt^(1.0) |  |  | ({ highest power factor }: the values of the Ga2Te3 bulk (0.32 μW m−1 K−2) and the Te films (0.34 μW m−1 K−2) at room temperature.) FROM: Surprisingly, the highest power factor of 19.5 μW m−1 K−2 obtained is 60-fold higher than the values of the Ga2Te3 bulk (0.32 μW m−1 K−2) and the Te films (0.34 μW m−1 K−2) at room temperature. | 10.1039-c4nr02765e.html |  |  |  |  | comma-level | highest power factor | Smart assembling of multi-scaled functional interfaces in thermoelectric Ga2Te3/Te hetero-nanocomposites | RSC | 2014 | no
20345 | ['Ca3Co4O9K0.1'] | Ca3Co4O9K0.1 | PF | PF |  | [295] | 295 | Kelvin^(1.0) |  | [0.0009299999999999999] | 0.00093 | Kelvin^(-2.0) Meter^(-1.0) Watt^(1.0) |  |  | ({ at room temperature }: the sample Ca3Co4O9K0.1 achieved the power factor of 930 μW K−2 m−1) FROM: At 320 K, the sample Ca3Co4O9K0.1 achieved the power factor of 930 μW K−2 m−1, which is X times higher than 412 μW K−2 m−1 from pristine Ca3Co4O9 and by far, the highest power factor at room temperature regime for the Ca3Co4O9 ceramics. | 10.1039-c7se00612h.html |  |  |  |  | comma-level | power factor | Role of oversized dopant potassium on the nanostructure and thermoelectric performance of calcium cobaltite ceramics | RSC | 2018 | no
20346 | ['pristine Ca3Co4O9'] | pristine Ca3Co4O9 | PF | PF |  | [295] | 295 | Kelvin^(1.0) |  | [0.000412] | 0.000412 | Kelvin^(-2.0) Meter^(-1.0) Watt^(1.0) |  |  | ({ power factor at room temperature }: 412 μW K−2 m−1 from pristine Ca3Co4O9 and by far) FROM: At 320 K, the sample Ca3Co4O9K0.1 achieved the power factor of 930 μW K−2 m−1, which is X times higher than 412 μW K−2 m−1 from pristine Ca3Co4O9 and by far, the highest power factor at room temperature regime for the Ca3Co4O9 ceramics. | 10.1039-c7se00612h.html |  |  |  |  | comma-level | power factor | Role of oversized dopant potassium on the nanostructure and thermoelectric performance of calcium cobaltite ceramics | RSC | 2018 | no
20347 | ['Ca3Co4O9K0.1'] | Ca3Co4O9K0.1 | PF | PF |  | [320.0] | 320 | Kelvin^(1.0) | [320.0] | [0.0009299999999999999] | 0.00093 | Kelvin^(-2.0) Meter^(-1.0) Watt^(1.0) |  |  | ({ at 320 K }: the sample Ca3Co4O9K0.1 reaches the highest TE power factor of 930 μW K−2 m−1) FROM: Benefited from the reduced ρ and increased S, at 320 K, the sample Ca3Co4O9K0.1 reaches the highest TE power factor of 930 μW K−2 m−1, which is X times higher than that of an already good performance of pristine Ca3Co4O9 (412 μW K−2 m−1). | 10.1039-c7se00612h.html |  |  |  |  | comma-level | power factor | Role of oversized dopant potassium on the nanostructure and thermoelectric performance of calcium cobaltite ceramics | RSC | 2018 | no
20348 | ['pristine Ca3Co4O9'] | pristine Ca3Co4O9 | PF | PF |  | [320.0] | 320 | Kelvin^(1.0) | [320.0] | [0.000412] | 0.000412 | Kelvin^(-2.0) Meter^(-1.0) Watt^(1.0) |  |  | ({ power factor at 320 K }: that of an already good performance of pristine Ca3Co4O9 (412 μW K−2 m−1).) FROM: Benefited from the reduced ρ and increased S, at 320 K, the sample Ca3Co4O9K0.1 reaches the highest TE power factor of 930 μW K−2 m−1, which is X times higher than that of an already good performance of pristine Ca3Co4O9 (412 μW K−2 m−1). | 10.1039-c7se00612h.html |  |  |  |  | comma-level | power factor | Role of oversized dopant potassium on the nanostructure and thermoelectric performance of calcium cobaltite ceramics | RSC | 2018 | no
20349 | ['Ca3Co4O9'] | Ca3Co4O9 | PF | PF |  | [295] | 295 | Kelvin^(1.0) |  | [0.0009299999999999999] | 0.00093 | Kelvin^(-2.0) Meter^(-1.0) Watt^(1.0) |  |  | ( the power factor S2/ρ of 930 μW K−2 m−1 is thus far the highest at the room temperature regime for the Ca3Co4O9 ceramics with different dopants and synthesized using different methods reported in the literature.) FROM: To our knowledge, the power factor S2/ρ of 930 μW K−2 m−1 is thus far the highest at the room temperature regime for the Ca3Co4O9 ceramics with different dopants and synthesized using different methods reported in the literature. | 10.1039-c7se00612h.html |  |  |  |  | comma-level | power factor | Role of oversized dopant potassium on the nanostructure and thermoelectric performance of calcium cobaltite ceramics | RSC | 2018 | no
20350 | ['Ca3Co4O9K0.1'] | Ca3Co4O9K0.1 | PF | PF |  | [320.0] | 320 | Kelvin^(1.0) | [320.0] | [0.0009299999999999999] | 0.00093 | Kelvin^(-2.0) Meter^(-1.0) Watt^(1.0) |  |  | (The optimal doping of K in Ca3Co4O9K0.1 results in the highest TE power factor of 930 μW K−2 m−1 at 320 K) FROM: The optimal doping of K in Ca3Co4O9K0.1 results in the highest TE power factor of 930 μW K−2 m−1 at 320 K, which is X times higher than that of pristine Ca3Co4O9. | 10.1039-c7se00612h.html |  |  |  |  | comma-level | power factor | Role of oversized dopant potassium on the nanostructure and thermoelectric performance of calcium cobaltite ceramics | RSC | 2018 | no
20351 | ['AgSn15BiTe17'] | AgSn15BiTe17 | PF | PF |  | [750.0] | 750 | Kelvin^(1.0) | [750.0] | [0.0023] | 0.0023 | Kelvin^(-2.0) Meter^(-1.0) Watt^(1.0) |  |  | (The maximum power factor reaches ∼23 μW cm−1 K−2 around 750 K for the AgSn15BiTe17 sample) FROM: The maximum power factor reaches ∼23 μW cm−1 K−2 around 750 K for the AgSn15BiTe17 sample, which is comparable to that of the optimized AgSnmSbTem+2 system. | 10.1039-c4ta05530f.html |  |  |  |  | comma-level | maximum power factor | SnTe–AgBiTe2 as an efficient thermoelectric material with low thermal conductivity | RSC | 2014 | no
20352 | ['Cu5.04Fe0.96S4'] | Cu5.04Fe0.96S4 | PF | PF |  | [700.0] | 700 | Kelvin^(1.0) | [700.0] | [0.00035] | 0.00035 | Kelvin^(-2.0) Meter^(-1.0) Watt^(1.0) |  |  | (Combining the tuned σ and S, a maximum power factor (PF = S2σ) of around 3.5 μW cm−1 K−2 at 700 K (Fig. S3, ESI) is achieved in Cu5.04Fe0.96S4.) FROM: Combining the tuned σ and S, a maximum power factor (PF = S2σ) of around 3.5 μW cm−1 K−2 at 700 K (Fig. S3, ESI) is achieved in Cu5.04Fe0.96S4. | 10.1039-c4ee02428a.html |  |  |  |  | comma-level | maximum power factor | Sulfide bornite thermoelectric material: a natural mineral with ultralow thermal conductivity | RSC | 2014 | no
20353 | ['Cu5FeS4'] | Cu5FeS4 | PF | PF |  | [900.0] | 900 | Kelvin^(1.0) | [900.0] | [0.00071] | 0.00071 | Kelvin^(-2.0) Meter^(-1.0) Watt^(1.0) |  |  | ({ PFs }: that of Cu5FeS4 and the maximum value is 7.1 μW cm−1 K−2 at 900 K for 0.8Cu8S4–0.2Cu5Fe□2S4 (Fig. S6) FROM: Because of the increased σ values and almost unchanged S, the PFs of the solid solutions are greatly increased compared with that of Cu5FeS4 and the maximum value is 7.1 μW cm−1 K−2 at 900 K for 0.8Cu8S4–0.2Cu5Fe□2S4 (Fig. S6, ESI). | 10.1039-c4ee02428a.html |  |  |  |  | comma-level | PFs | Sulfide bornite thermoelectric material: a natural mineral with ultralow thermal conductivity | RSC | 2014 | no
20354 | ['Ta4SiTe4'] | Ta4SiTe4 | PF | PF |  | [295] | 295 | Kelvin^(1.0) |  | [0.004] | 0.004 | Kelvin^(-2.0) Meter^(-1.0) Watt^(1.0) |  |  | ({ at room temperature }: A large room temperature Seebeck coefficient and a power factor with the respective values over −200 μV K−1 and 4000 μW m−1 K−2 are reported in Ta4SiTe4) FROM: A large room temperature Seebeck coefficient and a power factor with the respective values over −200 μV K−1 and 4000 μW m−1 K−2 are reported in Ta4SiTe4, orders of magnitude higher than those of CNTs and metallic nanowires. | 10.1039-c9ee03776d.html |  |  |  |  | comma-level | power factor | Conformal organic–inorganic semiconductor composites for flexible thermoelectrics | RSC | 2020 | no
20355 | ['PVDF / Ta4SiTe4 ( 50 wt % )'] | PVDF / Ta4SiTe4 ( 50 wt % ) | PF | PF |  | [300.0] | 300 | Kelvin^(1.0) | [300.0] | [0.000576] | 0.000576 | Kelvin^(-2.0) Meter^(-1.0) Watt^(1.0) |  |  | ( the power factor PF is calculated with a maximum value of 576 μW m−1 K−2 at 300 K for PVDF/Ta4SiTe4 (50 wt%) in the in-plane direction (cf.Fig. 4a).) FROM: Based on the measured S and σ, the power factor PF is calculated with a maximum value of 576 μW m−1 K−2 at 300 K for PVDF/Ta4SiTe4 (50 wt%) in the in-plane direction (cf.Fig. 4a). | 10.1039-c9ee03776d.html |  |  | in-plane direction |  | comma-level | power factor | Conformal organic–inorganic semiconductor composites for flexible thermoelectrics | RSC | 2020 | no
20356 | ['PVDF / Ta4SiTe4 composite'] | PVDF / Ta4SiTe4 composite | PF | PF |  | [220.0] | 220 | Kelvin^(1.0) | [220.0] | [0.00106] | 0.00106 | Kelvin^(-2.0) Meter^(-1.0) Watt^(1.0) |  |  | (The PF calculated by measured S and σ shows a maximum value of 1060 μW m−1 K−2 at around 220 K for the PVDF/Ta4SiTe4 composite in the in-plane direction.) FROM: The PF calculated by measured S and σ shows a maximum value of 1060 μW m−1 K−2 at around 220 K for the PVDF/Ta4SiTe4 composite in the in-plane direction. | 10.1039-c9ee03776d.html |  |  | in-plane direction |  | comma-level | PF | Conformal organic–inorganic semiconductor composites for flexible thermoelectrics | RSC | 2020 | no
20357 | ['pristine PEDOT : PSS'] | pristine PEDOT : PSS | PF | PF |  | [423.0] | 423 | Kelvin^(1.0) | [423.0] | [7e-08] | 7e-08 | Kelvin^(-2.0) Meter^(-1.0) Watt^(1.0) |  |  | (Electrical conductivity, Seebeck coefficient and power factor of pristine PEDOT:PSS are around 1.7 ± 0.2 Scm-1, 20 ± 1 µVK-1 and 0.07 ± 0.005 µWm-1K-2 at a measurement temperature of 423 K.) FROM: Electrical conductivity, Seebeck coefficient and power factor of pristine PEDOT:PSS are around 1.7 ± 0.2 Scm-1, 20 ± 1 µVK-1 and 0.07 ± 0.005 µWm-1K-2 at a measurement temperature of 423 K. | 10.1007-s10854-019-01721-2.txt | 0.005 |  |  |  | comma-level | power factor | Influence of pressure of nitrogen gas on structure and thermoelectric properties of acid-treated PEDOT:PSS films | Springer | 2019 | no
20358 | ['CoSb2.625Ge0.125Te0.25 compound'] | CoSb2.625Ge0.125Te0.25 compound | PF | PF |  | [720.0] | 720 | Kelvin^(1.0) | [720.0] | [3890.0] | 3890 | Kelvin^(-2.0) Meter^(-1.0) Watt^(1.0) |  |  | (The maximum power factor of 3.89 × 10^-3 W m-1 K-2 was obtained at 720 K for the CoSb2.625Ge0.125Te0.25 compound.) FROM: The maximum power factor of 3.89 × 10^-3 W m-1 K-2 was obtained at 720 K for the CoSb2.625Ge0.125Te0.25 compound. | 10.1007-s11664-011-1617-x.txt |  |  |  |  | comma-level | maximum power factor | Structure and Thermoelectric Properties of Te- and Ge-Doped Skutterudites CoSb2.875-xGe0.125Tex | Springer | 2011 | no
20359 | ['CaMn0.96Nb0.02Mo0.02O3'] | CaMn0.96Nb0.02Mo0.02O3 | PF | PF |  | [950.0] | 950 | Kelvin^(1.0) | [950.0] | [0.000192] | 0.000192 | Kelvin^(-2.0) Meter^(-1.0) Watt^(1.0) |  |  | (The highest power factor obtained is of 192 μW m-1 K-2 at 950 K for CaMn0.96Nb0.02Mo0.02O3.) FROM: The highest power factor obtained is of 192 μW m-1 K-2 at 950 K for CaMn0.96Nb0.02Mo0.02O3. | 10.1007-s11664-017-5718-z.txt |  |  |  |  | comma-level | highest power factor | Defect-Associated Thermoelectric Transport Properties of Dual-Substituted CaMn1-xNbx/2Mx/2O3 (M = Mo, W; 0.02 ≤ x ≤ 0.06) | Springer | 2017 | no
20360 | ['Cu0.01Bi2S3'] | Cu0.01Bi2S3 | PF | PF |  | [523.0] | 523 | Kelvin^(1.0) | [523.0] | [0.00044000000000000007] | 0.00044 | Kelvin^(-2.0) Meter^(-1.0) Watt^(1.0) |  |  | (The peak PF value of 4.4 μWcm−1K−2 is obtained at 523 K for Cu0.01Bi2S3 sample.) FROM: The peak PF value of 4.4 μWcm−1K−2 is obtained at 523 K for Cu0.01Bi2S3 sample. | 10.1016-j.jallcom.2018.11.343.xml |  |  |  |  | comma-level | peak PF | Thermoelectric properties of n-type Cu x Bi2S3 materials fabricated by plasma activated sintering | Elsevier | 2019 | no
20361 | ['Cu12Sb4S13'] | Cu12Sb4S13 | PF | PF |  | [495.0] | 495 | Kelvin^(1.0) | [495.0] | [0.00022999999999999998] | 0.00023 | Kelvin^(-2.0) Meter^(-1.0) Watt^(1.0) |  |  | (Thermoelectric measurements shows the maximum power factor of 2.30 μW/cm-K2 at 495 K for Cu12Sb4S13.) FROM: Thermoelectric measurements shows the maximum power factor of 2.30 μW/cm-K2 at 495 K for Cu12Sb4S13. | 10.1016-j.solener.2018.08.080.xml |  |  |  |  | comma-level | maximum power factor | Tetrahedrite (Cu12Sb4S13) thin films for photovoltaic and thermoelectric applications | Elsevier | 2018 | no
20362 | ['bismuth telluride'] | bismuth telluride | PF | PF |  | [295] | 295 | Kelvin^(1.0) |  | [0.001] | 0.001 | Kelvin^(-2.0) Meter^(-1.0) Watt^(1.0) |  |  | ( the champion material at ambient temperature is bismuth telluride (Bi2Te3) with a ZT300K ∼ 1 (S2σ ∼ 1000 μW m−1 K−2)) FROM: Currently, the champion material at ambient temperature is bismuth telluride (Bi2Te3) with a ZT300K ∼ 1 (S2σ ∼ 1000 μW m−1 K−2), which, however, is brittle and laborious to process. | 10.1039-c2ee23406h.html |  |  |  |  | comma-level | S2σ | Thermoelectric composites of poly(3-hexylthiophene) and carbon nanotubes with a large power factor | RSC | 2013 | no
20363 | ['LaPdSb'] | LaPdSb | PF | PF |  | [327.0] | 327 | Kelvin^(1.0) | [327.0] | [0.00495] | 0.00495 | Kelvin^(-2.0) Meter^(-1.0) Watt^(1.0) |  |  | (The largest power factor S2/ρ was obtained as 49.5 μW/K2 cm at 327 K for LaPdSb.) FROM: The largest power factor S2/ρ was obtained as 49.5 μW/K2 cm at 327 K for LaPdSb. | 10.1557-PROC-0886-F08-04.txt |  |  |  |  | comma-level | power factor | High Temperature Thermoelectric Properties of LnPdX (Ln = lanthanide; X = Sb, Bi) Ternary Compounds | Springer | 2006 | no
20364 | ['0.3 vol. % of Al2O3'] | 0.3 vol. % of Al2O3 | PF | PF |  | [293.0] | 293 | Kelvin^(1.0) | [293.0] | [0.0033] | 0.0033 | Kelvin^(-2.0) Meter^(-1.0) Watt^(1.0) |  |  | (A peak PF of 33 µW/cm/K2 at 293K was obtained when adding 0.3 vol.% of Al2O3 to a p-type Bi0.5Sb1.5Te3 (BST) matrix.) FROM: A peak PF of 33 µW/cm/K2 at 293K was obtained when adding 0.3 vol.% of Al2O3 to a p-type Bi0.5Sb1.5Te3 (BST) matrix. | 10.1016-B978-0-12-811512-1.00007-2.xml |  |  |  |  | comma-level | peak PF | 7 Oxide nanoparticle hybrid materials and applications | Elsevier | 2019 | no
20365 | ['Bi0.88Ba0.06Pb0.06CuSeO'] | Bi0.88Ba0.06Pb0.06CuSeO | PF | PF |  | [873.0] | 873 | Kelvin^(1.0) | [873.0] | [0.00066] | 0.00066 | Kelvin^(-2.0) Meter^(-1.0) Watt^(1.0) |  |  | (The maximum power factor of 0.66 mWm−1K−2 and dimensionless figure of merit (ZT) value of 1.01 were obtained for the Bi0.88Ba0.06Pb0.06CuSeO at 873 K.) FROM: The maximum power factor of 0.66 mWm−1K−2 and dimensionless figure of merit (ZT) value of 1.01 were obtained for the Bi0.88Ba0.06Pb0.06CuSeO at 873 K. | 10.1016-j.matlet.2018.01.074.xml |  |  |  |  | comma-level | maximum power factor | Effect of Ba and Pb dual doping on the thermoelectric properties of BiCuSeO ceramics | Elsevier | 2018 | no
20366 | ['Bi0.84Ba0.08Pb0.08CuSeO'] | Bi0.84Ba0.08Pb0.08CuSeO | PF | PF |  | [873.0] | 873 | Kelvin^(1.0) | [873.0] | [0.00066] | 0.00066 | Kelvin^(-2.0) Meter^(-1.0) Watt^(1.0) |  |  | (The highest power factor of 0.66 mWm−1K−2 is obtained at 873 K for the Bi0.84Ba0.08Pb0.08CuSeO) FROM: The highest power factor of 0.66 mWm−1K−2 is obtained at 873 K for the Bi0.84Ba0.08Pb0.08CuSeO, which is ∼X times as the pristine BiCuSeO sample (0.28 mWm−1K−2). | 10.1016-j.matlet.2018.01.074.xml |  |  |  |  | comma-level | highest power factor | Effect of Ba and Pb dual doping on the thermoelectric properties of BiCuSeO ceramics | Elsevier | 2018 | no
20367 | ['pristine BiCuSeO'] | pristine BiCuSeO | PF | PF |  | [873.0] | 873 | Kelvin^(1.0) | [873.0] | [0.00028000000000000003] | 0.00028 | Kelvin^(-2.0) Meter^(-1.0) Watt^(1.0) |  |  | ({ highest power factor at 873 K }: which is ∼X times as the pristine BiCuSeO sample (0.28 mWm−1K−2).) FROM: The highest power factor of 0.66 mWm−1K−2 is obtained at 873 K for the Bi0.84Ba0.08Pb0.08CuSeO, which is ∼X times as the pristine BiCuSeO sample (0.28 mWm−1K−2). | 10.1016-j.matlet.2018.01.074.xml |  |  |  |  | comma-level | highest power factor | Effect of Ba and Pb dual doping on the thermoelectric properties of BiCuSeO ceramics | Elsevier | 2018 | no
20368 | ['Bi0.88Ba0.06Pb0.06CuSeO bulk'] | Bi0.88Ba0.06Pb0.06CuSeO bulk | PF | PF |  | [873.0] | 873 | Kelvin^(1.0) | [873.0] | [0.00066] | 0.00066 | Kelvin^(-2.0) Meter^(-1.0) Watt^(1.0) |  |  | (A maximum power factor of 0.66 mWm−1K−2 and ZT value of 1.01 were achieved for the Bi0.88Ba0.06Pb0.06CuSeO bulk at 873 K due to the significantly increased electrical transport properties) FROM: A maximum power factor of 0.66 mWm−1K−2 and ZT value of 1.01 were achieved for the Bi0.88Ba0.06Pb0.06CuSeO bulk at 873 K due to the significantly increased electrical transport properties, which was X times and X times as that of the pristine BiCuSeO ceramic. | 10.1016-j.matlet.2018.01.074.xml |  |  |  |  | comma-level | maximum power factor | Effect of Ba and Pb dual doping on the thermoelectric properties of BiCuSeO ceramics | Elsevier | 2018 | no
20369 | ['Cu13.5Sb4S12Se'] | Cu13.5Sb4S12Se | PF | PF |  | [723.0] | 723 | Kelvin^(1.0) | [723.0] | [0.0012] | 0.0012 | Kelvin^(-2.0) Meter^(-1.0) Watt^(1.0) |  |  | ( a maximum zT of 1.1 associated with a power factor of 1.2 mW m-1 K-2 at 723 K for Cu13.5Sb4S12Se is reported.) FROM: By properly balancing electrical and thermal transport, a maximum zT of 1.1 associated with a power factor of 1.2 mW m-1 K-2 at 723 K for Cu13.5Sb4S12Se is reported. | 10.1016-j.ensm.2018.01.006.xml |  |  |  |  | comma-level | power factor | High thermoelectric performance balanced by electrical and thermal transport in tetrahedrites Cu12+x Sb4S12Se | Elsevier | 2018 | no
20370 | ['Cu13.5Sb4S12Se'] | Cu13.5Sb4S12Se | PF | PF |  | [723.0] | 723 | Kelvin^(1.0) | [723.0] | [0.0012] | 0.0012 | Kelvin^(-2.0) Meter^(-1.0) Watt^(1.0) |  |  | (As a consequence, a record high zT of 1.1 at 723 K is attained for Cu13.5Sb4S12Se, while maintaining a relatively high power factor of 1.2 mW m−1 K−2, which is a 64% enhancement as ) FROM: As a consequence, a record high zT of 1.1 at 723 K is attained for Cu13.5Sb4S12Se, while maintaining a relatively high power factor of 1.2 mW m−1 K−2, which is a 64% enhancement as compared to that of sample Cu13.5Sb4S13. | 10.1016-j.ensm.2018.01.006.xml |  |  |  |  | comma-level | power factor | High thermoelectric performance balanced by electrical and thermal transport in tetrahedrites Cu12+x Sb4S12Se | Elsevier | 2018 | no
20371 | ['Cu13.5Sb4S12Se'] | Cu13.5Sb4S12Se | PF | PF |  | [723.0] | 723 | Kelvin^(1.0) | [723.0] | [0.0012] | 0.0012 | Kelvin^(-2.0) Meter^(-1.0) Watt^(1.0) |  |  | ( the balance between electrical and thermal transport properties gives rise to a maximum zT value of ≈ 1.1 associated with a relatively high power factor of 1.2 mW m−1 K−2 at 723 K for Cu13.5Sb4S12Se) FROM: Specifically, the balance between electrical and thermal transport properties gives rise to a maximum zT value of ≈ 1.1 associated with a relatively high power factor of 1.2 mW m−1 K−2 at 723 K for Cu13.5Sb4S12Se, which is among the best Cu based TE materials in terms of both zT values and power factors in this temperature range. | 10.1016-j.ensm.2018.01.006.xml |  |  |  |  | comma-level | power factor | High thermoelectric performance balanced by electrical and thermal transport in tetrahedrites Cu12+x Sb4S12Se | Elsevier | 2018 | no
20372 | ['Cu13.5Sb4S12Se'] | Cu13.5Sb4S12Se | PF | PF |  | [723.0] | 723 | Kelvin^(1.0) | [723.0] | [0.0012] | 0.0012 | Kelvin^(-2.0) Meter^(-1.0) Watt^(1.0) |  |  | ( 1.5) compounds is investigated and a high maximum zT of 1.1 with a power factor of 1.2 mW m−1 K−2 at 723 K for Cu13.5Sb4S12Se is reported.) FROM: The thermoelectric performance of the two series of Cu12+xSb4S13 (x = 0, 0.5, 1, 1.5) and Cu12+xSb4S12Se (x = 0.5, 1, 1.5) compounds is investigated and a high maximum zT of 1.1 with a power factor of 1.2 mW m−1 K−2 at 723 K for Cu13.5Sb4S12Se is reported. | 10.1016-j.ensm.2018.01.006.xml |  |  |  |  | comma-level | power factor | High thermoelectric performance balanced by electrical and thermal transport in tetrahedrites Cu12+x Sb4S12Se | Elsevier | 2018 | no
20373 | ['CuAlO2'] | CuAlO2 | PF | PF |  | [1073.0] | 1073 | Kelvin^(1.0) | [1073.0] | [0.00010400000000000001] | 0.000104 | Kelvin^(-2.0) Meter^(-1.0) Watt^(1.0) |  |  | (Koumoto et al. first reported CuAlO2 with power factors ∼1.04 × 10−4 Wm−1 K−2 and ∼2.0 × 10−5 Wm−1 K−2 at 1073 K for single crystal and polycrystalline CuAlO2) FROM: Koumoto et al. first reported CuAlO2 with power factors ∼1.04 × 10−4 Wm−1 K−2 and ∼2.0 × 10−5 Wm−1 K−2 at 1073 K for single crystal and polycrystalline CuAlO2, respectively. | 10.1016-j.jallcom.2007.12.016.xml |  |  |  |  | comma-level | power factors | Non-calcining process for CuAlO2 and CuAl0.9Ca0.1O2 ceramics | Elsevier | 2009 | no
20374 | ['CuAlO2'] | CuAlO2 | PF | PF |  | [1140.0] | 1140 | Kelvin^(1.0) | [1140.0] | [4.980000000000001e-05] | 4.98e-05 | Kelvin^(-2.0) Meter^(-1.0) Watt^(1.0) |  |  | (Park et al. found that the values of the power factor measured at 1140 K for the CuAlO2 ceramics sintered at 1433 and 1473 K were 4.98 × 10−5 Wm−1K−2 and 6.62 × 10−5 Wm−1 K−2) FROM: Park et al. found that the values of the power factor measured at 1140 K for the CuAlO2 ceramics sintered at 1433 and 1473 K were 4.98 × 10−5 Wm−1K−2 and 6.62 × 10−5 Wm−1 K−2, respectively. | 10.1016-j.jallcom.2007.12.016.xml |  | sintered |  |  | comma-level | power factor | Non-calcining process for CuAlO2 and CuAl0.9Ca0.1O2 ceramics | Elsevier | 2009 | no
20375 | ['CuAl0.9Ca0.1O2'] | CuAl0.9Ca0.1O2 | PF | PF |  | [1140.0] | 1140 | Kelvin^(1.0) | [1140.0] | [7.82e-05] | 7.82e-05 | Kelvin^(-2.0) Meter^(-1.0) Watt^(1.0) |  |  | (The highest value of power factor (7.82 × 10−5 Wm−1 K−2) was attained for CuAl0.9Ca0.1O2 at 1140 K .) FROM: The highest value of power factor (7.82 × 10−5 Wm−1 K−2) was attained for CuAl0.9Ca0.1O2 at 1140 K . | 10.1016-j.jallcom.2007.12.016.xml |  |  |  |  | comma-level | power factor | Non-calcining process for CuAlO2 and CuAl0.9Ca0.1O2 ceramics | Elsevier | 2009 | no
20376 | ['Zr2Al3C4'] | Zr2Al3C4 | PF | PF |  | [373.0] | 373 | Kelvin^(1.0) | [373.0] | [1.3000000000000001e-05] | 1.3e-05 | Kelvin^(-2.0) Meter^(-1.0) Watt^(1.0) |  |  | ({ at 373 K }: The thermoelectric power factors S2σ reported by Fukeda et al. are 1.3 × 10−5 W m−1 K−2 for Zr2Al3C4) FROM: The thermoelectric power factors S2σ reported by Fukeda et al. are 1.3 × 10−5 W m−1 K−2 for Zr2Al3C4, 5.2 × 10−5 W m−1 K−2 for Zr3Al3C5, 7.6 × 10−5 W m−1 K−2 for Zr2[Al3.56Si0.44]C5 at 373 K; and 6.6 × 10−5 W m−1 K−2 for Zr3[Al3.56Si0.44]C6 at 545 K. | 10.1016-j.jeurceramsoc.2013.05.020.xml |  |  |  |  | comma-level | power factors | Synthesis and structure–property relationships of a new family of layered carbides in Zr-Al(Si)-C and Hf-Al(Si)-C systems | Elsevier | 2013 | no
20377 | ['Zr3Al3C5'] | Zr3Al3C5 | PF | PF |  | [373.0] | 373 | Kelvin^(1.0) | [373.0] | [5.2000000000000004e-05] | 5.2e-05 | Kelvin^(-2.0) Meter^(-1.0) Watt^(1.0) |  |  | ({ power factors at 373 K }: 5.2 × 10−5 W m−1 K−2 for Zr3Al3C5) FROM: The thermoelectric power factors S2σ reported by Fukeda et al. are 1.3 × 10−5 W m−1 K−2 for Zr2Al3C4, 5.2 × 10−5 W m−1 K−2 for Zr3Al3C5, 7.6 × 10−5 W m−1 K−2 for Zr2[Al3.56Si0.44]C5 at 373 K; and 6.6 × 10−5 W m−1 K−2 for Zr3[Al3.56Si0.44]C6 at 545 K. | 10.1016-j.jeurceramsoc.2013.05.020.xml |  |  |  |  | comma-level | power factors | Synthesis and structure–property relationships of a new family of layered carbides in Zr-Al(Si)-C and Hf-Al(Si)-C systems | Elsevier | 2013 | no
20379 | ['CoSb2.8Sn0.005Te0.195'] | CoSb2.8Sn0.005Te0.195 | PF | PF |  | [803.0] | 803 | Kelvin^(1.0) | [530.0] | [0.004200000000000001] | 0.0042 | Kelvin^(-2.0) Meter^(-1.0) Watt^(1.0) |  |  | (A maximum power factor ~42 μW cm-1 K-2 is achieved for CoSb2.8Sn0.005Te0.195 at 530°C.) FROM: A maximum power factor ~42 μW cm-1 K-2 is achieved for CoSb2.8Sn0.005Te0.195 at 530°C. | 10.1007-s11837-014-1146-1.txt |  |  |  |  | comma-level | maximum power factor | Substitution of Antimony by Tin and Tellurium in n-Type Skutterudites CoSb2.8SnxTe0.2-x | Springer | 2014 | no
20380 | ['0.25 wt % MWCNTs / NaxCoO2'] | 0.25 wt % MWCNTs / NaxCoO2 | PF | PF |  | [398.0] | 398 | Kelvin^(1.0) | [398.0] | [5.5e-07] | 5.5e-07 | Kelvin^(-2.0) Meter^(-1.0) Watt^(1.0) |  |  | ({ at 398 K }: the maximum power factor and Figure of Merit of 0.25 wt%MWCNTs/NaxCoO2 are 0.55 µW m−1 K−2) FROM: At 398 K, the maximum power factor and Figure of Merit of 0.25 wt%MWCNTs/NaxCoO2 are 0.55 µW m−1 K−2, and 3.5 × 10−4, respectively, suggesting the optimum MWCNTs loading of 0.25 wt% in such composites. | 10.1016-j.ceramint.2017.09.123.xml |  |  |  |  | comma-level | maximum power factor | Thermoelectric characterization of multi-walled carbon nanotube/ Sodium cobalt oxide prepared by a low-cost flame sintering technique | Elsevier | 2017 | no
20381 | ['textured polycrystalline SnSe ingot'] | textured polycrystalline SnSe ingot | PF | PF |  | [873.0] | 873 | Kelvin^(1.0) | [873.0] | [0.0008300000000000001] | 0.00083 | Kelvin^(-2.0) Meter^(-1.0) Watt^(1.0) |  |  | (In the case of hot-pressing, through the combination of traditional melting, a highly textured polycrystalline SnSe ingot was obtained, and a maximum ZT of 1.1 was obtained caused by a obtained high σ of ∼61.9 S cm−1 and a high S of ∼366.3 μV K−1, and resulting in a high S2σ of ∼8.3 μW cm−1 K−2 at 873 K .) FROM: In the case of hot-pressing, through the combination of traditional melting, a highly textured polycrystalline SnSe ingot was obtained, and a maximum ZT of 1.1 was obtained caused by a obtained high σ of ∼61.9 S cm−1 and a high S of ∼366.3 μV K−1, and resulting in a high S2σ of ∼8.3 μW cm−1 K−2 at 873 K . | 10.1016-j.pmatsci.2018.04.005.xml |  | hot-pressing |  |  | comma-level | S2σ | High-performance SnSe thermoelectric materials: Progress and future challenge | Elsevier | 2018 | no
20382 | ['Sn0.97Cu0.03Se'] | Sn0.97Cu0.03Se | PF | PF |  | [823.0] | 823 | Kelvin^(1.0) | [823.0] | [0.00037799999999999997] | 0.000378 | Kelvin^(-2.0) Meter^(-1.0) Watt^(1.0) |  |  | ( in which maximum S2σ and ZT values were 3.78 μW cm−1 K−2 and 0.79 for Sn0.97Cu0.03Se at 823 K) FROM: In another case of doping with Cu, Sn1-xCuxSe (x = 0–0.03) was obtained by combining melting with high pressure (6.0 GPa) sintering, in which maximum S2σ and ZT values were 3.78 μW cm−1 K−2 and 0.79 for Sn0.97Cu0.03Se at 823 K, and the obtained κ was relatively low (∼0.4 W m−1 K−1) (HPS) . | 10.1016-j.pmatsci.2018.04.005.xml |  |  |  |  | comma-level | maximum S2σ | High-performance SnSe thermoelectric materials: Progress and future challenge | Elsevier | 2018 | no
20383 | ['1.5 % Ag-doped nanolaminar SnSe polycrystals'] | 1.5 % Ag-doped nanolaminar SnSe polycrystals | PF | PF |  | [773.0] | 773 | Kelvin^(1.0) | [773.0] | [0.0006000000000000001] | 0.0006 | Kelvin^(-2.0) Meter^(-1.0) Watt^(1.0) |  |  | ({ at 773 K }: 1.5% Ag-doped nanolaminar SnSe polycrystals realized in a high S2σ of ∼6.0 μW cm−1 K−2) FROM: 1.5% Ag-doped nanolaminar SnSe polycrystals realized in a high S2σ of ∼6.0 μW cm−1 K−2, an extremely low κl of 0.23 W m−1 K−1, and a high peak ZT of 1.3 at 773 K . | 10.1016-j.pmatsci.2018.04.005.xml |  |  |  |  | comma-level | S2σ | High-performance SnSe thermoelectric materials: Progress and future challenge | Elsevier | 2018 | no
20384 | ['3 % I doped SnSe'] | 3 % I doped SnSe | PF | PF |  | [773.0] | 773 | Kelvin^(1.0) | [773.0] | [0.00039] | 0.00039 | Kelvin^(-2.0) Meter^(-1.0) Watt^(1.0) |  |  | (The 3% I doped SnSe has a peak ZT of ∼1.0 due to the obtained high S2σ of ∼3.9 μW cm−1 K−2 and a low κ of ∼0.3 W m−1 K−1) at 773 K .) FROM: The 3% I doped SnSe has a peak ZT of ∼1.0 due to the obtained high S2σ of ∼3.9 μW cm−1 K−2 and a low κ of ∼0.3 W m−1 K−1) at 773 K . | 10.1016-j.pmatsci.2018.04.005.xml |  |  |  |  | comma-level | S2σ | High-performance SnSe thermoelectric materials: Progress and future challenge | Elsevier | 2018 | no
20385 | ['Sn0.92Ge0.08Se'] | Sn0.92Ge0.08Se | PF | PF |  | [823.0] | 823 | Kelvin^(1.0) | [823.0] | [0.00018700000000000002] | 0.000187 | Kelvin^(-2.0) Meter^(-1.0) Watt^(1.0) |  |  | ( while S2σ was significantly deteriorated (1.87 μW cm−1 K−2 at 823 K for the Sn0.92Ge0.08Se)) FROM: The doping of Ge has a mild effect on the κ reduction (∼0.5 W m−1 K−1 at 800 K for Sn0.92Ge0.08Se), while S2σ was significantly deteriorated (1.87 μW cm−1 K−2 at 823 K for the Sn0.92Ge0.08Se), leading to a peak ZT of 0.6 for Sn0.96Ge0.04Se at 823 K. | 10.1016-j.pmatsci.2018.04.005.xml |  |  |  |  | comma-level | S2σ | High-performance SnSe thermoelectric materials: Progress and future challenge | Elsevier | 2018 | no
20386 | ['SnS0.2Se0.8'] | SnS0.2Se0.8 | PF | PF |  | [823.0] | 823 | Kelvin^(1.0) | [823.0] | [0.00037000000000000005] | 0.00037 | Kelvin^(-2.0) Meter^(-1.0) Watt^(1.0) |  |  | (The optimized S2σ of ∼3.7 μW cm−1 K−2 and the reduced κ of ∼0.5 W m−1 K−1 resulted in a peak ZT value of 0.64 at 823 K for SnS0.2Se0.8 along the // direction .) FROM: The optimized S2σ of ∼3.7 μW cm−1 K−2 and the reduced κ of ∼0.5 W m−1 K−1 resulted in a peak ZT value of 0.64 at 823 K for SnS0.2Se0.8 along the // direction . | 10.1016-j.pmatsci.2018.04.005.xml |  |  |  |  | comma-level | S2σ | High-performance SnSe thermoelectric materials: Progress and future challenge | Elsevier | 2018 | no
20387 | ['1 % PbSe / SnSe composites'] | 1 % PbSe / SnSe composites | PF | PF |  | [873.0] | 873 | Kelvin^(1.0) | [873.0] | [0.0008900000000000001] | 0.00089 | Kelvin^(-2.0) Meter^(-1.0) Watt^(1.0) |  |  | ({ at 873 K }: A maximum ZT of ∼1.7 was achieved for 1% PbSe/SnSe composites due to a high S2σ of ∼8.9 μW cm−1 K−2) FROM: A maximum ZT of ∼1.7 was achieved for 1% PbSe/SnSe composites due to a high S2σ of ∼8.9 μW cm−1 K−2, as well as a low κ of ∼0.25 W m−1 K−1 at 873 K . | 10.1016-j.pmatsci.2018.04.005.xml |  |  |  |  | comma-level | S2σ | High-performance SnSe thermoelectric materials: Progress and future challenge | Elsevier | 2018 | no
20388 | ['0.5 mol % SnTe / Ag0.005Sn0.995Se composites'] | 0.5 mol % SnTe / Ag0.005Sn0.995Se composites | PF | PF |  | [875.0] | 875 | Kelvin^(1.0) | [875.0] | [0.0011] | 0.0011 | Kelvin^(-2.0) Meter^(-1.0) Watt^(1.0) |  |  | ( a peak ZT of 1.6 with a high σ of ∼112.3 S cm−1 and a high S2σ of ∼11 μW cm−1 K−2 at 875 K was achieved for 0.5 mol% SnTe/Ag0.005Sn0.995Se composites .) FROM: For the case of inducing both Ag as dopant and SnTe as inclusion, a peak ZT of 1.6 with a high σ of ∼112.3 S cm−1 and a high S2σ of ∼11 μW cm−1 K−2 at 875 K was achieved for 0.5 mol% SnTe/Ag0.005Sn0.995Se composites . | 10.1016-j.pmatsci.2018.04.005.xml |  |  |  |  | comma-level | S2σ | High-performance SnSe thermoelectric materials: Progress and future challenge | Elsevier | 2018 | no
20389 | ['0.5 mol % SnTe'] | 0.5 mol % SnTe | PF | PF |  | [875.0] | 875 | Kelvin^(1.0) | [875.0] | [0.0011] | 0.0011 | Kelvin^(-2.0) Meter^(-1.0) Watt^(1.0) |  |  | ( and the induced 0.5 mol% SnTe resulted in enhanced S2σ of ∼11 μW cm−1 K−2 and reduced κl of ∼0.4 W m−1 K−1 at 875 K.) FROM: In Ag0.005Sn0.995Se fabricated via solution method , the 0.5% doped Ag resulted in n of ∼3.99 × 1018 cm−3 at room temperature , and the induced 0.5 mol% SnTe resulted in enhanced S2σ of ∼11 μW cm−1 K−2 and reduced κl of ∼0.4 W m−1 K−1 at 875 K. | 10.1016-j.pmatsci.2018.04.005.xml |  |  |  |  | comma-level | S2σ | High-performance SnSe thermoelectric materials: Progress and future challenge | Elsevier | 2018 | no
20390 | ['monolayer SnSe'] | monolayer SnSe | PF | PF |  | [700.0] | 700 | Kelvin^(1.0) | [700.0] | [0.025] | 0.025 | Kelvin^(-2.0) Meter^(-1.0) Watt^(1.0) |  |  | ( S2σ of monolayer SnSe (∼250 μW cm−1 K−2 along the b-axis and ∼275 μW cm−1 K−2 along the c-axis at 700 K) were much larger) FROM: Consequently, as shown in Figure 33(c), S2σ of monolayer SnSe (∼250 μW cm−1 K−2 along the b-axis and ∼275 μW cm−1 K−2 along the c-axis at 700 K) were much larger than that of bulk SnSe materials . | 10.1016-j.pmatsci.2018.04.005.xml |  |  | b-axis |  | comma-level | S2σ | High-performance SnSe thermoelectric materials: Progress and future challenge | Elsevier | 2018 | no
20391 | ['SnSe thin film'] | SnSe thin film | PF | PF |  | [42.0] | 42 | Kelvin^(1.0) | [42.0] | [0.00072] | 0.00072 | Kelvin^(-2.0) Meter^(-1.0) Watt^(1.0) |  |  | ({ at 42 K }: At 42 K, SnSe thin film exhibited an ultrahigh S of ∼7863 μV K−1, as well as a good S2σ of ∼7.2 μW cm−1 K−2, resulting in a high ZT of ∼1.2 .) FROM: At 42 K, SnSe thin film exhibited an ultrahigh S of ∼7863 μV K−1, as well as a good S2σ of ∼7.2 μW cm−1 K−2, resulting in a high ZT of ∼1.2 . | 10.1016-j.pmatsci.2018.04.005.xml |  |  |  |  | comma-level | S2σ | High-performance SnSe thermoelectric materials: Progress and future challenge | Elsevier | 2018 | no
20392 | ['CoSb3'] | CoSb3 | PF | PF |  | [823.0] | 823 | Kelvin^(1.0) | [823.0] | [0.00079] | 0.00079 | Kelvin^(-2.0) Meter^(-1.0) Watt^(1.0) |  |  | (CoSb3 owing to the higher σ with CoSb3/G reaching its maximum power factor of 0.79 mW m−1 K−2 at 823 K.) FROM: Both CoSb3/G and CoSb3 + G have a higher power factor than CoSb3 owing to the higher σ with CoSb3/G reaching its maximum power factor of 0.79 mW m−1 K−2 at 823 K. | 10.1039-c3ta13202a.html |  |  |  |  | comma-level | maximum power factor | Enhanced thermoelectric properties of p-type CoSb3/graphene nanocomposite | RSC | 2013 | no
20393 | ['Ba0.99La0.01SnO3'] | Ba0.99La0.01SnO3 | PF | PF |  | [1073.0] | 1073 | Kelvin^(1.0) | [1073.0] | [0.00028] | 0.00028 | Kelvin^(-2.0) Meter^(-1.0) Watt^(1.0) |  |  | (In that paper, the maximum power factor, 2.8×10−4 Wm−1 K−2 at 1073 K, was obtained for the Ba0.99La0.01SnO3 ceramic, and smaller La content was expected to increase the power factors.) FROM: In that paper, the maximum power factor, 2.8×10−4 Wm−1 K−2 at 1073 K, was obtained for the Ba0.99La0.01SnO3 ceramic, and smaller La content was expected to increase the power factors. | 10.1016-j.ssc.2013.08.018.xml |  |  |  |  | comma-level | maximum power factor | Thermoelectric properties and figure of merit of perovskite-type Ba1−x La x SnO3 with x=0.002–0.008 | Elsevier | 2013 | no
20394 | ['pristine SnTe'] | pristine SnTe | PF | PF |  | [295] | 295 | Kelvin^(1.0) |  | [0.000404] | 0.000404 | Kelvin^(-2.0) Meter^(-1.0) Watt^(1.0) |  |  | ({ at room - temperature }: room-temperature S2σ considerably increases from ∼4.04 μW cm−1 K−2 of the pristine SnTe) FROM: Specifically, room-temperature S2σ considerably increases from ∼4.04 μW cm−1 K−2 of the pristine SnTe to ∼19.18 μW cm−1 K−2 of Sn0.85In0.05Ag0.10Te. | 10.1039-c9ta11614a.html |  |  |  |  | comma-level | S2σ | Outstanding thermoelectric properties of solvothermal-synthesized Sn1−3xInxAg2xTe micro-crystals through defect engineering and band tuning | RSC | 2020 | no
20395 | ['Sn0.85In0.05Ag0.10Te'] | Sn0.85In0.05Ag0.10Te | PF | PF |  | [295] | 295 | Kelvin^(1.0) |  | [0.001918] | 0.001918 | Kelvin^(-2.0) Meter^(-1.0) Watt^(1.0) |  |  | ({ S2σ at room - temperature }: ∼19.18 μW cm−1 K−2 of Sn0.85In0.05Ag0.10Te.) FROM: Specifically, room-temperature S2σ considerably increases from ∼4.04 μW cm−1 K−2 of the pristine SnTe to ∼19.18 μW cm−1 K−2 of Sn0.85In0.05Ag0.10Te. | 10.1039-c9ta11614a.html |  |  |  |  | comma-level | S2σ | Outstanding thermoelectric properties of solvothermal-synthesized Sn1−3xInxAg2xTe micro-crystals through defect engineering and band tuning | RSC | 2020 | no
20396 | ['NaNap'] | NaNap | PF | PF |  | [373.0] | 373 | Kelvin^(1.0) | [100.0] | [8.1e-07] | 8.1e-07 | Kelvin^(-2.0) Meter^(-1.0) Watt^(1.0) |  |  | ( In summary, the carrier density in solution processed organic films of the polymer P(PymPh) was controlled by changing the doping concentration of NaNap as an electron donor, and a high power factor of 0.81 μW m−1 K−2 for n-type thermoelectric operation at 100 °C was achieved at a doping concentration of 2.5 mM.) FROM: In summary, the carrier density in solution processed organic films of the polymer P(PymPh) was controlled by changing the doping concentration of NaNap as an electron donor, and a high power factor of 0.81 μW m−1 K−2 for n-type thermoelectric operation at 100 °C was achieved at a doping concentration of 2.5 mM. | 10.1039-c6cp04572c.html |  | processed |  |  | comma-level | power factor | Solution-processed organic thermoelectric materials exhibiting doping-concentration-dependent polarity | RSC | 2016 | no
20397 | ['Si0.795Ge0.2B0.005'] | Si0.795Ge0.2B0.005 | PF | PF |  | [860.0] | 860 | Kelvin^(1.0) | [860.0] | [0.003] | 0.003 | Kelvin^(-2.0) Meter^(-1.0) Watt^(1.0) |  |  | (The Si0.795Ge0.2B0.005 sample prepared by 2 h ball milling combined with SPS obtains a maximum power factor of 3.0 mW m-1 K-2 at 860 K and ZT of 0.95 at 1000 K.) FROM: The Si0.795Ge0.2B0.005 sample prepared by 2 h ball milling combined with SPS obtains a maximum power factor of 3.0 mW m-1 K-2 at 860 K and ZT of 0.95 at 1000 K. | 10.1007-s11664-018-6334-2.txt |  | ballmilling |  |  | comma-level | maximum power factor | Effect of Synthesis Procedure on Thermoelectric Property of SiGe Alloy | Springer | 2018 | no
20398 | ['Zn0.99Sn0.01O'] | Zn0.99Sn0.01O | PF | PF |  | [1073.0] | 1073 | Kelvin^(1.0) | [1073.0] | [0.00125] | 0.00125 | Kelvin^(-2.0) Meter^(-1.0) Watt^(1.0) |  |  | (The thermoelectric power factor was maximized to a value of 1.25 × 10−3 Wm−1 K−2 at 1073 K for the Zn0.99Sn0.01O sample.) FROM: The thermoelectric power factor was maximized to a value of 1.25 × 10−3 Wm−1 K−2 at 1073 K for the Zn0.99Sn0.01O sample. | 10.1016-j.materresbull.2007.02.018.xml |  |  |  |  | comma-level | power factor | Influence of SnO2 addition on the thermoelectric properties of Zn1− x Sn x O (0.01≤ x ≤0.05) | Elsevier | 2008 | no
20399 | ['Zn0.99Sn0.01O'] | Zn0.99Sn0.01O | PF | PF |  | [1073.0] | 1073 | Kelvin^(1.0) | [1073.0] | [0.00125] | 0.00125 | Kelvin^(-2.0) Meter^(-1.0) Watt^(1.0) |  |  | (The thermoelectric power factor is maximized to a value of 1.25 × 10−3 Wm−1 K−2 at 1073 K for the Zn0.99Sn0.01O sample.) FROM: The thermoelectric power factor is maximized to a value of 1.25 × 10−3 Wm−1 K−2 at 1073 K for the Zn0.99Sn0.01O sample. | 10.1016-j.materresbull.2007.02.018.xml |  |  |  |  | comma-level | power factor | Influence of SnO2 addition on the thermoelectric properties of Zn1− x Sn x O (0.01≤ x ≤0.05) | Elsevier | 2008 | no
20401 | ['1 % Sn doped (In0.95Lu0.05)2O3'] | 1 % Sn doped (In0.95Lu0.05)2O3 | PF | PF |  | [973.0] | 973 | Kelvin^(1.0) | [973.0] | [0.0005] | 0.0005 | Kelvin^(-2.0) Meter^(-1.0) Watt^(1.0) |  |  | ({ at 973 K }: The highest value of power factor was ∼5 × 10−4 W m−1 K−2 in 1% Sn doped (In0.95Lu0.05)2O3) FROM: The highest value of power factor was ∼5 × 10−4 W m−1 K−2 in 1% Sn doped (In0.95Lu0.05)2O3, at 973 K. | 10.1016-j.jallcom.2015.04.057.xml |  |  |  |  | comma-level | power factor | Enhancement of thermoelectric properties in Sn doped (In0.95Lu0.05)2O3 | Elsevier | 2015 | no
20402 | ['Ge0.96Bi0.08Te1.08 sample without Pb'] | Ge0.96Bi0.08Te1.08 sample without Pb | PF | PF |  | [673.0] | 673 | Kelvin^(1.0) | [673.0] | [0.00396] | 0.00396 | Kelvin^(-2.0) Meter^(-1.0) Watt^(1.0) |  |  | (A maximum power factor of ∼3960 μW m−1 K−2 at 673 K is obtained for the Ge0.96Bi0.08Te1.08 sample without Pb doping.) FROM: A maximum power factor of ∼3960 μW m−1 K−2 at 673 K is obtained for the Ge0.96Bi0.08Te1.08 sample without Pb doping. | 10.1039-d0ta02758h.html |  |  |  |  | comma-level | maximum power factor | Band convergence and carrier-density fine-tuning as the electronic origin of high-average thermoelectric performance in Pb-doped GeTe-based alloys | RSC | 2020 | no
20403 | ['doped CBTS'] | doped CBTS | PF | PF |  | [300.0] | 300 | Kelvin^(1.0) | [300.0] | [0.00346] | 0.00346 | Kelvin^(-2.0) Meter^(-1.0) Watt^(1.0) |  |  | ( which resulted in the highest power factor (PF ~3.46 mW m−1 K−2 at 300 K) of 1 at% V-doped CBTS (CB1.98V0.02TS) as shown in the inset of (a).) FROM: However, it should be noted that the decrease of the S is rather small especially in V-doped CBTS samples despite of large increase in n, which resulted in the highest power factor (PF ~3.46 mW m−1 K−2 at 300 K) of 1 at% V-doped CBTS (CB1.98V0.02TS) as shown in the inset of (a). | 10.1016-j.physb.2017.05.007.xml |  |  |  |  | comma-level | highest power factor | Doping and band engineering by vanadium to enhance the thermoelectric performance in n-type Cu0.008Bi2Te2.7Se0.3 | Elsevier | 2017 | no
20404 | ['pristine CBTS'] | pristine CBTS | PF | PF |  | [300.0] | 300 | Kelvin^(1.0) | [300.0] | [0.00275] | 0.00275 | Kelvin^(-2.0) Meter^(-1.0) Watt^(1.0) |  |  | (that of pristine CBTS (PF ~2.75 mW m−1 K−2 at 300 K).) FROM: This value is 25% higher than that of pristine CBTS (PF ~2.75 mW m−1 K−2 at 300 K). | 10.1016-j.physb.2017.05.007.xml |  |  |  |  | comma-level | PF | Doping and band engineering by vanadium to enhance the thermoelectric performance in n-type Cu0.008Bi2Te2.7Se0.3 | Elsevier | 2017 | no
20405 | ['Ca3SnO'] | Ca3SnO | PF | PF |  | [290.0] | 290 | Kelvin^(1.0) | [290.0] | [0.00015999999999999999] | 0.00016 | Kelvin^(-2.0) Meter^(-1.0) Watt^(1.0) |  |  | ({ at 290 K }: the value of power factor for Ca3SnO is 160 μWm−1 K−2 while for Ca3PbO is 94 μWm−1 K−2.) FROM: At 290 K, the value of power factor for Ca3SnO is 160 μWm−1 K−2 while for Ca3PbO is 94 μWm−1 K−2. | 10.1016-j.mtcomm.2020.101741.xml |  |  |  |  | comma-level | power factor | An Ab Initio study of electronic, mechanical, thermoelectric and vibrational properties of Dirac Semimetals Ca3PbO and Ca3SnO | Elsevier | 2020 | no
20406 | ['Zn0.995Dy0.005O'] | Zn0.995Dy0.005O | PF | PF |  | [1073.0] | 1073 | Kelvin^(1.0) | [800.0] | [0.000446] | 0.000446 | Kelvin^(-2.0) Meter^(-1.0) Watt^(1.0) |  |  | (The highest power factor (4.46 × 10−4 Wm−1 K−2 at 800 °C) is attained for Zn0.995Dy0.005O.) FROM: The highest power factor (4.46 × 10−4 Wm−1 K−2 at 800 °C) is attained for Zn0.995Dy0.005O. | 10.1016-j.energy.2013.03.023.xml |  |  |  |  | comma-level | highest power factor | Enhanced high-temperature thermoelectric properties of Ce- and Dy-doped ZnO for power generation | Elsevier | 2013 | no
20407 | ['ZnO'] | ZnO | PF | PF |  | [1073.0] | 1073 | Kelvin^(1.0) | [800.0] | [8.000000000000001e-06] | 8e-06 | Kelvin^(-2.0) Meter^(-1.0) Watt^(1.0) |  |  | ({ power factor }: that of ZnO (0.08 × 10−4 Wm−1 K−2 at 800 °C).) FROM: The power factor is approximately X times larger than that of ZnO (0.08 × 10−4 Wm−1 K−2 at 800 °C). | 10.1016-j.energy.2013.03.023.xml |  |  |  |  | comma-level | power factor | Enhanced high-temperature thermoelectric properties of Ce- and Dy-doped ZnO for power generation | Elsevier | 2013 | no
20408 | ['Zn0.995Dy0.005O'] | Zn0.995Dy0.005O | PF | PF |  | [1073.0] | 1073 | Kelvin^(1.0) | [800.0] | [0.000446] | 0.000446 | Kelvin^(-2.0) Meter^(-1.0) Watt^(1.0) |  |  | (Maximal power factor (4.46 × 10−4 Wm-1 K−2 at 800 °C) is attained for Zn0.995Dy0.005O.) FROM: Maximal power factor (4.46 × 10−4 Wm-1 K−2 at 800 °C) is attained for Zn0.995Dy0.005O. | 10.1016-j.energy.2013.03.023.xml |  |  |  |  | comma-level | power factor | Enhanced high-temperature thermoelectric properties of Ce- and Dy-doped ZnO for power generation | Elsevier | 2013 | no
20409 | ['Zn0.995Dy0.005O'] | Zn0.995Dy0.005O | PF | PF |  | [1073.0] | 1073 | Kelvin^(1.0) | [800.0] | [0.000446] | 0.000446 | Kelvin^(-2.0) Meter^(-1.0) Watt^(1.0) |  |  | (The power factor of Zn0.995Dy0.005O at 800 °C is as high as 4.46 × 10−4 Wm−1 K−2) FROM: The power factor of Zn0.995Dy0.005O at 800 °C is as high as 4.46 × 10−4 Wm−1 K−2, which is about X times larger than that given by ZnO at 800 °C (0.08 × 10−4 Wm−1 K−2). | 10.1016-j.energy.2013.03.023.xml |  |  |  |  | comma-level | power factor | Enhanced high-temperature thermoelectric properties of Ce- and Dy-doped ZnO for power generation | Elsevier | 2013 | no
20410 | ['Zn0.995Dy0.005O'] | Zn0.995Dy0.005O | PF | PF |  | [1073.0] | 1073 | Kelvin^(1.0) | [800.0] | [0.000446] | 0.000446 | Kelvin^(-2.0) Meter^(-1.0) Watt^(1.0) |  |  | ( the maximal power factor (4.46 × 10−4 Wm−1 K−2 at 800 °C) is attained for the Zn0.995Dy0.005O) FROM: Among the fabricated samples, the maximal power factor (4.46 × 10−4 Wm−1 K−2 at 800 °C) is attained for the Zn0.995Dy0.005O, which is approximately X times higher than that for ZnO (0.08 × 10−4 Wm−1 K−2 at 800 °C). | 10.1016-j.energy.2013.03.023.xml |  |  |  |  | comma-level | maximal power factor | Enhanced high-temperature thermoelectric properties of Ce- and Dy-doped ZnO for power generation | Elsevier | 2013 | no
20411 | ['ZnO'] | ZnO | PF | PF |  | [1073.0] | 1073 | Kelvin^(1.0) | [800.0] | [8.000000000000001e-06] | 8e-06 | Kelvin^(-2.0) Meter^(-1.0) Watt^(1.0) |  |  | ({ maximal power factor }: that for ZnO (0.08 × 10−4 Wm−1 K−2 at 800 °C).) FROM: Among the fabricated samples, the maximal power factor (4.46 × 10−4 Wm−1 K−2 at 800 °C) is attained for the Zn0.995Dy0.005O, which is approximately X times higher than that for ZnO (0.08 × 10−4 Wm−1 K−2 at 800 °C). | 10.1016-j.energy.2013.03.023.xml |  |  |  |  | comma-level | maximal power factor | Enhanced high-temperature thermoelectric properties of Ce- and Dy-doped ZnO for power generation | Elsevier | 2013 | no
20412 | ['SWCNT'] | SWCNT | PF | PF |  | [295] | 295 | Kelvin^(1.0) |  | [6.0799999999999994e-05] | 6.08e-05 | Kelvin^(-2.0) Meter^(-1.0) Watt^(1.0) |  |  | ( a high power factor of 60.8 μW m−1 K−2 was achieved at the SWCNT content of 90% at room temperature.) FROM: In addition, a high power factor of 60.8 μW m−1 K−2 was achieved at the SWCNT content of 90% at room temperature. | 10.1016-j.compscitech.2017.03.040.xml |  |  |  |  | comma-level | power factor | Thermoelectric properties of composite films prepared with benzodithiophene derivatives and carbon nanotubes | Elsevier | 2017 | no
20413 | ['SWCNT'] | SWCNT | PF | PF |  | [400.0] | 400 | Kelvin^(1.0) | [400.0] | [7.46e-05] | 7.46e-05 | Kelvin^(-2.0) Meter^(-1.0) Watt^(1.0) |  |  | ({ maximum power factor }: was 74.6 μW m−1 K−2 for the SWCNT content of 90% at 400 K.) FROM: The maximum power factor, as shown in c, was 74.6 μW m−1 K−2 for the SWCNT content of 90% at 400 K. | 10.1016-j.compscitech.2017.03.040.xml |  |  |  |  | comma-level | maximum power factor | Thermoelectric properties of composite films prepared with benzodithiophene derivatives and carbon nanotubes | Elsevier | 2017 | no
20414 | ['SWCNT'] | SWCNT | PF | PF |  | [295] | 295 | Kelvin^(1.0) |  | [6.0799999999999994e-05] | 6.08e-05 | Kelvin^(-2.0) Meter^(-1.0) Watt^(1.0) |  |  | ( and the power factor increased with increasing SWCNT content which could reach 60.8 μW m−1 K−2 at room temperature.) FROM: The Seebeck coefficient reached a high value of 82.1 μV K−1 at the SWCNT content of 30%, and the power factor increased with increasing SWCNT content which could reach 60.8 μW m−1 K−2 at room temperature. | 10.1016-j.compscitech.2017.03.040.xml |  |  |  |  | comma-level | power factor | Thermoelectric properties of composite films prepared with benzodithiophene derivatives and carbon nanotubes | Elsevier | 2017 | no
20415 | ['SWCNT'] | SWCNT | PF | PF |  | [400.0] | 400 | Kelvin^(1.0) | [400.0] | [7.46e-05] | 7.46e-05 | Kelvin^(-2.0) Meter^(-1.0) Watt^(1.0) |  |  | (However, for SWCNT content greater than 90%, the Seebeck coefficients and power factors increased with increasing temperature with a maximum power factor of 74.6 μW m−1 K−2 at 400 K.) FROM: However, for SWCNT content greater than 90%, the Seebeck coefficients and power factors increased with increasing temperature with a maximum power factor of 74.6 μW m−1 K−2 at 400 K. | 10.1016-j.compscitech.2017.03.040.xml |  |  |  |  | comma-level | power factors | Thermoelectric properties of composite films prepared with benzodithiophene derivatives and carbon nanotubes | Elsevier | 2017 | no
20416 | ['Na0.01Mg2.99Sb1.5Bi0.5'] | Na0.01Mg2.99Sb1.5Bi0.5 | PF | PF |  | [773.0] | 773 | Kelvin^(1.0) | [773.0] | [0.00045000000000000004] | 0.00045 | Kelvin^(-2.0) Meter^(-1.0) Watt^(1.0) |  |  | (A high power factor of ∼4.50 μW cm−1 K−2 at 773 K was obtained in Na0.01Mg2.99Sb1.5Bi0.5) FROM: A high power factor of ∼4.50 μW cm−1 K−2 at 773 K was obtained in Na0.01Mg2.99Sb1.5Bi0.5, which is about 125% higher than that of the basic sample Mg3Sb1.5Bi0.5. | 10.1016-j.jmat.2020.06.004.xml |  |  |  |  | comma-level | power factor | Promoted application potential of p-type Mg3Sb1.5Bi0.5 for the matched thermal expansion with its n-type counterpart | Elsevier | 2020 | no
20417 | ['La0.5K0.5Ti1−zNbzO3'] | La0.5K0.5Ti1−zNbzO3 | PF | PF |  | [600.0] | 600 | Kelvin^(1.0) | [600.0] | [0.00039000000000000005] | 0.00039 | Kelvin^(-2.0) Meter^(-1.0) Watt^(1.0) |  |  | ({ power factors at 600 K }: 0.39(3) mW m−1 K−2 in La0.5K0.5Ti1−zNbzO3.) FROM: Enhancements in σ, particularly at low temperatures, alongside the increased m* and ¦S¦ in La1−yKyTiO3 result in a power factors of 0.58(5) mW m−1 K−2 at 600 K compared to 0.39(3) mW m−1 K−2 in La0.5K0.5Ti1−zNbzO3. | 10.1039-c8ta03739f.html | 0.03 |  |  |  | comma-level | power factors | A and B site doping of a phonon-glass perovskite oxide thermoelectric | RSC | 2018 | yes
20418 | ['Cu12Sb4S13'] | Cu12Sb4S13 | PF | PF |  | [623.0] | 623 | Kelvin^(1.0) | [623.0] | [0.0017000000000000001] | 0.0017 | Kelvin^(-2.0) Meter^(-1.0) Watt^(1.0) |  |  | (The maximum power factor, 17 μW cm−1 K−2 at 623 K, is obtained for the compound Cu12Sb4S13 due to the low electrical resistivity (1.17 mΩ cm) and the moderate Seebeck coefficient (142 μV K−1).) FROM: The maximum power factor, 17 μW cm−1 K−2 at 623 K, is obtained for the compound Cu12Sb4S13 due to the low electrical resistivity (1.17 mΩ cm) and the moderate Seebeck coefficient (142 μV K−1). | 10.1039-c4cp04039b.html |  |  |  |  | comma-level | maximum power factor | Thermoelectric properties of a Mn substituted synthetic tetrahedrite | RSC | 2015 | no
20419 | ['Cu11.1Mn0.90Sb4S13'] | Cu11.1Mn0.90Sb4S13 | PF | PF |  | [573.0] | 573 | Kelvin^(1.0) | [573.0] | [0.000773] | 0.000773 | Kelvin^(-2.0) Meter^(-1.0) Watt^(1.0) |  |  | (Even though the power factor value of 7.73 μW cm−1 K−2 at 573 K for the compound Cu11.1Mn0.90Sb4S13 is higher) FROM: Even though the power factor value of 7.73 μW cm−1 K−2 at 573 K for the compound Cu11.1Mn0.90Sb4S13 is higher than the reported value of 5.36 μW cm−1 K−2 at 575 K, in the present work the thermal conductivity value of 10.8 mW cm−1 K−1 at 573 K is much higher than the value of 2.7 mW cm−1 K−1 at 575 K reported by Heo et al. | 10.1039-c4cp04039b.html |  |  |  |  | comma-level | power factor | Thermoelectric properties of a Mn substituted synthetic tetrahedrite | RSC | 2015 | no
20420 | ['Cu4.96Co0.04FeS4'] | Cu4.96Co0.04FeS4 | PF | PF |  | [590.0] | 590 | Kelvin^(1.0) | [590.0] | [0.0003] | 0.0003 | Kelvin^(-2.0) Meter^(-1.0) Watt^(1.0) |  |  | (The combined effect of adjusting resistivity and Seebeck coefficient leaded to power factors up to 0.3 mWm−1K−2 at 590 K for Cu4.96Co0.04FeS4) FROM: The combined effect of adjusting resistivity and Seebeck coefficient leaded to power factors up to 0.3 mWm−1K−2 at 590 K for Cu4.96Co0.04FeS4, which is 20% higher than the values measured from pure bornite Cu5FeS4. | 10.1016-j.jallcom.2018.03.408.xml |  |  |  |  | comma-level | power factors | Thermoelectric properties of nanostructured bornite Cu5-xCoxFeS4 synthesized by high energy ball milling | Elsevier | 2018 | no
20421 | ['doped Mg2Si'] | doped Mg2Si | PF | PF |  | [623.0] | 623 | Kelvin^(1.0) | [623.0] | [0.003] | 0.003 | Kelvin^(-2.0) Meter^(-1.0) Watt^(1.0) |  |  | (The power factor (PF = σS2, where σ is the electrical conductivity and S is the Seebeck coefficient) increased with temperature and reached a maximum around 623 K, PF = 3 × 10−3 W/K2m, which is a typical value of doped Mg2Si.) FROM: The power factor (PF = σS2, where σ is the electrical conductivity and S is the Seebeck coefficient) increased with temperature and reached a maximum around 623 K, PF = 3 × 10−3 W/K2m, which is a typical value of doped Mg2Si. | 10.1016-j.jallcom.2018.12.103.xml |  |  |  |  | comma-level | power factor | Collaborative effects of Zn and Sb Co-doping in magnesium silicide for thermoelectric applications | Elsevier | 2019 | no
20422 | ['undoped GeTe'] | undoped GeTe | PF | PF |  | [300.0] | 300 | Kelvin^(1.0) | [300.0] | [0.00081] | 0.00081 | Kelvin^(-2.0) Meter^(-1.0) Watt^(1.0) |  |  | ( undoped GeTe has the S2σ value of ∼8.1 μWcm−1K−2 at 300 K) FROM: Typically, undoped GeTe has the S2σ value of ∼8.1 μWcm−1K−2 at 300 K, and it reaches to the maximum value of ∼49.2 μWcm−1K−2 at 720 K. | 10.1016-j.joule.2019.08.017.xml |  |  |  |  | comma-level | S2σ | Realization of High Thermoelectric Figure of Merit in GeTe by Complementary Co-doping of Bi and In | Elsevier | 2019 | no
20423 | ['6 mol % Bi-doped GeTe'] | 6 mol % Bi-doped GeTe | PF | PF |  | [675.0] | 675 | Kelvin^(1.0) | [675.0] | [0.00454] | 0.00454 | Kelvin^(-2.0) Meter^(-1.0) Watt^(1.0) |  |  | ( the 6 mol % Bi-doped GeTe sample shows the S2σ values of ∼14.8 and ∼45.4 μWcm−1K−2 at 300 and 675 K) FROM: Additionally, the 6 mol % Bi-doped GeTe sample shows the S2σ values of ∼14.8 and ∼45.4 μWcm−1K−2 at 300 and 675 K, respectively, whereas S2σ values of Ge0.98In0.02Te are ∼13.2 and ∼51.6 μWcm−1K−2 at 300 and 675 K, respectively. | 10.1016-j.joule.2019.08.017.xml |  |  |  |  | comma-level | S2σ | Realization of High Thermoelectric Figure of Merit in GeTe by Complementary Co-doping of Bi and In | Elsevier | 2019 | no
20424 | ['Ge0.98In0.02Te'] | Ge0.98In0.02Te | PF | PF |  | [675.0] | 675 | Kelvin^(1.0) | [675.0] | [0.0051600000000000005] | 0.00516 | Kelvin^(-2.0) Meter^(-1.0) Watt^(1.0) |  |  | ( whereas S2σ values of Ge0.98In0.02Te are ∼13.2 and ∼51.6 μWcm−1K−2 at 300 and 675 K) FROM: Additionally, the 6 mol % Bi-doped GeTe sample shows the S2σ values of ∼14.8 and ∼45.4 μWcm−1K−2 at 300 and 675 K, respectively, whereas S2σ values of Ge0.98In0.02Te are ∼13.2 and ∼51.6 μWcm−1K−2 at 300 and 675 K, respectively. | 10.1016-j.joule.2019.08.017.xml |  |  |  |  | comma-level | S2σ | Realization of High Thermoelectric Figure of Merit in GeTe by Complementary Co-doping of Bi and In | Elsevier | 2019 | no
20425 | ['Ge0.93Bi0.06In0.01Te'] | Ge0.93Bi0.06In0.01Te | PF | PF |  | [300.0] | 300 | Kelvin^(1.0) | [300.0] | [0.00193] | 0.00193 | Kelvin^(-2.0) Meter^(-1.0) Watt^(1.0) |  |  | ( the S2σ value of Ge0.93Bi0.06In0.01Te is ∼19.3 μWcm−1K−2 at 300 K) FROM: In particular, the S2σ value of Ge0.93Bi0.06In0.01Te is ∼19.3 μWcm−1K−2 at 300 K, which increases with temperature and reaches to the value of ∼53.7 μWcm−1K−2 at 720 K. | 10.1016-j.joule.2019.08.017.xml |  |  |  |  | comma-level | S2σ | Realization of High Thermoelectric Figure of Merit in GeTe by Complementary Co-doping of Bi and In | Elsevier | 2019 | no
20426 | ['Cu26Ta2Sn5.5S32'] | Cu26Ta2Sn5.5S32 | PF | PF |  | [670.0] | 670 | Kelvin^(1.0) | [670.0] | [0.0007999999999999999] | 0.0008 | Kelvin^(-2.0) Meter^(-1.0) Watt^(1.0) |  |  | ({ at 670 K }: At 670 K, a ZT of ∼1.0 was achieved in Cu26Ta2Sn5.5S32, arising from a power factor of ∼800 μW K−2 m−1.) FROM: At 670 K, a ZT of ∼1.0 was achieved in Cu26Ta2Sn5.5S32, arising from a power factor of ∼800 μW K−2 m−1. | 10.1039-c7tc00762k.html |  |  |  |  | comma-level | power factor | Enhancement in the thermoelectric performance of colusites Cu26A2E6S32 (A = Nb, Ta; E = Sn, Ge) using E-site non-stoichiometry | RSC | 2017 | no
20427 | ['Cu26Ta2Sn5.5S32'] | Cu26Ta2Sn5.5S32 | PF | PF |  | [670.0] | 670 | Kelvin^(1.0) | [670.0] | [0.0007999999999999999] | 0.0008 | Kelvin^(-2.0) Meter^(-1.0) Watt^(1.0) |  |  | ({ S2 / ρ }: The S2/ρ of ∼800 μW K−2 m−1 at 670 K is achieved for Cu26Ta2Sn5.5S32 because of low ρ.) FROM: The S2/ρ of ∼800 μW K−2 m−1 at 670 K is achieved for Cu26Ta2Sn5.5S32 because of low ρ. | 10.1039-c7tc00762k.html |  |  |  |  | comma-level | S2 / ρ | Enhancement in the thermoelectric performance of colusites Cu26A2E6S32 (A = Nb, Ta; E = Sn, Ge) using E-site non-stoichiometry | RSC | 2017 | no
20428 | ['Cu26Ta2Sn5.5S32'] | Cu26Ta2Sn5.5S32 | PF | PF |  | [670.0] | 670 | Kelvin^(1.0) | [670.0] | [0.0007999999999999999] | 0.0008 | Kelvin^(-2.0) Meter^(-1.0) Watt^(1.0) |  |  | ({ S2 / ρ }: The highest ZT of ∼1.0 at 670 K is achieved for Cu26Ta2Sn5.5S32 because of a higher S2/ρ of ∼800 μW K−2 m−1 and a lower κlat of ∼0.35 W K−1 m−1.) FROM: The highest ZT of ∼1.0 at 670 K is achieved for Cu26Ta2Sn5.5S32 because of a higher S2/ρ of ∼800 μW K−2 m−1 and a lower κlat of ∼0.35 W K−1 m−1. | 10.1039-c7tc00762k.html |  |  |  |  | comma-level | S2 / ρ | Enhancement in the thermoelectric performance of colusites Cu26A2E6S32 (A = Nb, Ta; E = Sn, Ge) using E-site non-stoichiometry | RSC | 2017 | no
20429 | ['Cu26Nb2Ge6.0S32'] | Cu26Nb2Ge6.0S32 | PF | PF |  | [670.0] | 670 | Kelvin^(1.0) | [670.0] | [0.00065] | 0.00065 | Kelvin^(-2.0) Meter^(-1.0) Watt^(1.0) |  |  | ({ S2 / ρ }: The high S2/ρ value of ∼650 μW K−2 m−1 at 670 K was achieved for the stoichiometric sample Cu26Nb2Ge6.0S32 because of the low ρ.) FROM: The high S2/ρ value of ∼650 μW K−2 m−1 at 670 K was achieved for the stoichiometric sample Cu26Nb2Ge6.0S32 because of the low ρ. | 10.1039-c7tc00762k.html |  |  |  |  | comma-level | S2 / ρ | Enhancement in the thermoelectric performance of colusites Cu26A2E6S32 (A = Nb, Ta; E = Sn, Ge) using E-site non-stoichiometry | RSC | 2017 | no
20430 | ['Cu26Nb2Sn5.5S32'] | Cu26Nb2Sn5.5S32 | PF | PF |  | [670.0] | 670 | Kelvin^(1.0) | [670.0] | [0.00075] | 0.00075 | Kelvin^(-2.0) Meter^(-1.0) Watt^(1.0) |  |  | ({ S2 / ρ at 670 K }: The S2/ρ value of ∼750 μW K−2 m−1 (Fig. 4(e)) is achieved for Cu26Nb2Sn5.5S32 because of the low ρ) FROM: The S2/ρ value of ∼750 μW K−2 m−1 (Fig. 4(e)) is achieved for Cu26Nb2Sn5.5S32 because of the low ρ, whereas that of ∼550 μW K−2 m−1 is attained for Cu26Nb2Ge5.5S32 (Fig. 7(e)) at 670 K. | 10.1039-c7tc00762k.html |  |  |  |  | comma-level | S2 / ρ | Enhancement in the thermoelectric performance of colusites Cu26A2E6S32 (A = Nb, Ta; E = Sn, Ge) using E-site non-stoichiometry | RSC | 2017 | no
20431 | ['Cu26Nb2Ge5.5S32'] | Cu26Nb2Ge5.5S32 | PF | PF |  | [670.0] | 670 | Kelvin^(1.0) | [670.0] | [0.0005499999999999999] | 0.00055 | Kelvin^(-2.0) Meter^(-1.0) Watt^(1.0) |  |  | ({ S2 / ρ }: whereas that of ∼550 μW K−2 m−1 is attained for Cu26Nb2Ge5.5S32 (Fig. 7(e)) at 670 K.) FROM: The S2/ρ value of ∼750 μW K−2 m−1 (Fig. 4(e)) is achieved for Cu26Nb2Sn5.5S32 because of the low ρ, whereas that of ∼550 μW K−2 m−1 is attained for Cu26Nb2Ge5.5S32 (Fig. 7(e)) at 670 K. | 10.1039-c7tc00762k.html |  |  |  |  | comma-level | S2 / ρ | Enhancement in the thermoelectric performance of colusites Cu26A2E6S32 (A = Nb, Ta; E = Sn, Ge) using E-site non-stoichiometry | RSC | 2017 | no
20432 | ['Cu26Ta2Sn5.5S32'] | Cu26Ta2Sn5.5S32 | PF | PF |  | [670.0] | 670 | Kelvin^(1.0) | [670.0] | [0.0007999999999999999] | 0.0008 | Kelvin^(-2.0) Meter^(-1.0) Watt^(1.0) |  |  | (A high power factor of ∼800 μW K−2 m−1 at 670 K is achieved for Cu26Ta2Sn5.5S32.) FROM: A high power factor of ∼800 μW K−2 m−1 at 670 K is achieved for Cu26Ta2Sn5.5S32. | 10.1039-c7tc00762k.html |  |  |  |  | comma-level | power factor | Enhancement in the thermoelectric performance of colusites Cu26A2E6S32 (A = Nb, Ta; E = Sn, Ge) using E-site non-stoichiometry | RSC | 2017 | no
20433 | ['Ba, Yb'] | Ba, Yb | PF | PF |  | [773.0] | 773 | Kelvin^(1.0) | [773.0] | [0.0057] | 0.0057 | Kelvin^(-2.0) Meter^(-1.0) Watt^(1.0) |  |  | (Ba, Yb double filling and liquid-phase compaction method synergistically optimize carrier concentration and reduce lattice thermal conductivity, resulting in exceptional high PF of 57 μW cm−1 K−2 at 773 K and excellent thermoelectric figure of merit ZT = 1.53 at 823 K.) FROM: Ba, Yb double filling and liquid-phase compaction method synergistically optimize carrier concentration and reduce lattice thermal conductivity, resulting in exceptional high PF of 57 μW cm−1 K−2 at 773 K and excellent thermoelectric figure of merit ZT = 1.53 at 823 K. | 10.1016-j.mtphys.2019.03.001.xml |  |  |  |  | comma-level | PF | High thermoelectric performance from high carrier mobility and reduced lattice thermal conductivity in Ba, Yb double-filled Skutterudites | Elsevier | 2019 | no
20434 | ['Ba0.15Yb0.3Co4Sb12 + 20 %'] | Ba0.15Yb0.3Co4Sb12 + 20 % | PF | PF |  | [773.0] | 773 | Kelvin^(1.0) | [773.0] | [0.0057] | 0.0057 | Kelvin^(-2.0) Meter^(-1.0) Watt^(1.0) |  |  | (Ba0.15Yb0.3Co4Sb12 + 20% Sb exhibits exceptional high PF of 57 μW cm−1 K−2 at 773 K and excellent thermoelectric figure of merit ZT = 1.53 at 823 K.) FROM: Ba0.15Yb0.3Co4Sb12 + 20% Sb exhibits exceptional high PF of 57 μW cm−1 K−2 at 773 K and excellent thermoelectric figure of merit ZT = 1.53 at 823 K. | 10.1016-j.mtphys.2019.03.001.xml |  |  |  |  | comma-level | PF | High thermoelectric performance from high carrier mobility and reduced lattice thermal conductivity in Ba, Yb double-filled Skutterudites | Elsevier | 2019 | no
20435 | ['Ba0.15Yb0.3Co4Sb12 + 20 %'] | Ba0.15Yb0.3Co4Sb12 + 20 % | PF | PF |  | [773.0] | 773 | Kelvin^(1.0) | [773.0] | [0.0057] | 0.0057 | Kelvin^(-2.0) Meter^(-1.0) Watt^(1.0) |  |  | (Specifically, for Ba0.15Yb0.3Co4Sb12 + 20%Sb sample, the highest PF of 57 μW cm−1 K−2 at 773 K is higher) FROM: Specifically, for Ba0.15Yb0.3Co4Sb12 + 20%Sb sample, the highest PF of 57 μW cm−1 K−2 at 773 K is higher than that of some advanced double-filled and multifilled Skutterudites without the participation of second phase, such as Ba0.2Ce0.15Co4Sb12 reported by Bai et al. , Ba0.08Yb0.09Co4Sb12 reported by Shi et al. , Ba0.08Yb0.09Co4Sb12.12 reported by Salvador et al. , and Ba0.08La0.05Yb0.04Co4Sb12 reported by Shi et al. , shown in d. | 10.1016-j.mtphys.2019.03.001.xml |  |  |  |  | comma-level | highest PF | High thermoelectric performance from high carrier mobility and reduced lattice thermal conductivity in Ba, Yb double-filled Skutterudites | Elsevier | 2019 | no
20436 | ['In2O3·SnO2'] | In2O3·SnO2 | PF | PF |  | [1300.0] | 1300 | Kelvin^(1.0) | [1300.0] | [0.00016] | 0.00016 | Kelvin^(-2.0) Meter^(-1.0) Watt^(1.0) |  |  | ( e.g. In2O3·SnO2 gives σS2 = 1.6 × 10−4 W m−1 K−2 at T = 1300 K.) FROM: Oxides, however, lack free carriers and large σS2 values only emerge at high T, e.g. In2O3·SnO2 gives σS2 = 1.6 × 10−4 W m−1 K−2 at T = 1300 K. | 10.1039-c4cp05468g.html |  |  |  |  | comma-level | σS2 | Carbon nanotubes enhanced Seebeck coefficient and power factor of rutile TiO2 | RSC | 2015 | no
20437 | ['FeSb2'] | FeSb2 | PF | PF |  | [10.0] | 10 | Kelvin^(1.0) | [10.0] | [0.23] | 0.23 | Kelvin^(-2.0) Meter^(-1.0) Watt^(1.0) |  |  | (The narrow band-gap (∼ 6–10 meV) compound FeSb2 exhibits a record high Seebeck coefficient (approximately −45000 μV K−1 at about 10 K) and a record high power factor (≈ 2300 μW cm−1K−2)) FROM: The narrow band-gap (∼ 6–10 meV) compound FeSb2 exhibits a record high Seebeck coefficient (approximately −45000 μV K−1 at about 10 K) and a record high power factor (≈ 2300 μW cm−1K−2), due to strong electron–electron correlation. | 10.1039-c1dt11523e.html |  |  |  |  | comma-level | power factor | Investigation of the correlation between stoichiometry and thermoelectric properties in a PtSb2 single crystal | RSC | 2012 | no
20438 | ['nanocrystalline Hf0.7Ti0.3CoSb0.8Sn0.2 alloy'] | nanocrystalline Hf0.7Ti0.3CoSb0.8Sn0.2 alloy | PF | PF |  | [1073.0] | 1073 | Kelvin^(1.0) | [1073.0] | [0.0025] | 0.0025 | Kelvin^(-2.0) Meter^(-1.0) Watt^(1.0) |  |  | (The nanocrystalline Hf0.7Ti0.3CoSb0.8Sn0.2 alloy, in particular, has been found to exhibit a degenerate semiconducting behavior with a power factor of 2.5 mW m−1 K−2 at 1073 K and a thermal conductivity of 2.75 W m−1 K−1.) FROM: The nanocrystalline Hf0.7Ti0.3CoSb0.8Sn0.2 alloy, in particular, has been found to exhibit a degenerate semiconducting behavior with a power factor of 2.5 mW m−1 K−2 at 1073 K and a thermal conductivity of 2.75 W m−1 K−1. | 10.1039-c8ta04372h.html |  |  |  |  | comma-level | power factor | Enhancing the thermoelectric performance of a p-type half-Heusler alloy, HfCoSb by incorporation of a band-matched chalcogenide, Cu2Te | RSC | 2018 | no
20439 | ['Cu0.07Bi2Te3'] | Cu0.07Bi2Te3 | PF | PF |  | [295] | 295 | Kelvin^(1.0) | [620.0] | [0.0038] | 0.0038 | Kelvin^(-2.0) Meter^(-1.0) Watt^(1.0) |  |  | ({ power factor }: of Cu0.07Bi2Te3 in-plane was 38 μW cm−1K−2 at room temperature and dropped with temperature to 21 μW cm−1K−2 at 620 K.) FROM: Due to the improvement of electrical conductivity, the power factor, σS2, of Cu0.07Bi2Te3 in-plane was 38 μW cm−1K−2 at room temperature and dropped with temperature to 21 μW cm−1K−2 at 620 K. | 10.1039-c1jm10163c.html |  |  |  |  | comma-level | power factor | Formation of Cu nanoparticles in layered Bi2Te3 and their effect on ZT enhancement | RSC | 2011 | no
20440 | ['Cu0.05Bi2Te3'] | Cu0.05Bi2Te3 | PF | PF |  | [295] | 295 | Kelvin^(1.0) |  | [0.0032] | 0.0032 | Kelvin^(-2.0) Meter^(-1.0) Watt^(1.0) |  |  | (The maximum value of power factor of in-plane Cu0.05Bi2Te3 was 32 μW cm−1K−2 at room temperature.) FROM: The maximum value of power factor of in-plane Cu0.05Bi2Te3 was 32 μW cm−1K−2 at room temperature. | 10.1039-c1jm10163c.html |  |  |  |  | comma-level | power factor | Formation of Cu nanoparticles in layered Bi2Te3 and their effect on ZT enhancement | RSC | 2011 | no
20441 | ['pure Bi2S3'] | pure Bi2S3 | PF | PF |  | [323.0] | 323 | Kelvin^(1.0) | [323.0] | [8.45e-05] | 8.45e-05 | Kelvin^(-2.0) Meter^(-1.0) Watt^(1.0) |  |  | (The PF of the pure Bi2S3 sample is 84.5 μW m−1 K−2 at 323 K and increases to 171 μW m−1 K−2 when raising the temperature to 573 K.) FROM: The PF of the pure Bi2S3 sample is 84.5 μW m−1 K−2 at 323 K and increases to 171 μW m−1 K−2 when raising the temperature to 573 K. | 10.1039-c2cp23955h.html |  |  |  |  | comma-level | PF | Nanostructured Bi2−xCuxS3 bulk materials with enhanced thermoelectric performance | RSC | 2012 | no
20442 | ['Cr2O3 / Cr'] | Cr2O3 / Cr | PF | PF |  | [973.0] | 973 | Kelvin^(1.0) | [700.0] | [4.4000000000000006e-05] | 4.4e-05 | Kelvin^(-2.0) Meter^(-1.0) Watt^(1.0) |  |  | (Cr2O3/Cr has shown a maximum thermoelectric power factor of 0.44 × 10−4 W/K2m at annealing temperature of 700 °C when measured at 500 °C temperature.) FROM: Cr2O3/Cr has shown a maximum thermoelectric power factor of 0.44 × 10−4 W/K2m at annealing temperature of 700 °C when measured at 500 °C temperature. | 10.1016-j.vacuum.2016.09.003.xml |  | annealing |  |  | comma-level | power factor | Thermoelectric properties of nanocomposite n-type Cr2O3/Cr thin films deposited by a reactive sputtering | Elsevier | 2017 | no
20443 | ['Cr2O3 / Cr thin films'] | Cr2O3 / Cr thin films | PF | PF |  | [773.0] | 773 | Kelvin^(1.0) | [500.0] | [4.4000000000000006e-05] | 4.4e-05 | Kelvin^(-2.0) Meter^(-1.0) Watt^(1.0) |  |  | ( the best power factor 0.44 × 10−4 W/K2m of Cr2O3/Cr thin films was achieved with an electrical Conductivity 59.57 S/cm and a Seebeck coefficient −86.23 μV/K at 500 °C for annealed temperature 700 °C.) FROM: Therefore, the best power factor 0.44 × 10−4 W/K2m of Cr2O3/Cr thin films was achieved with an electrical Conductivity 59.57 S/cm and a Seebeck coefficient −86.23 μV/K at 500 °C for annealed temperature 700 °C. | 10.1016-j.vacuum.2016.09.003.xml |  | annealed temperature 700 °C |  |  | comma-level | power factor | Thermoelectric properties of nanocomposite n-type Cr2O3/Cr thin films deposited by a reactive sputtering | Elsevier | 2017 | no
20444 | ['PEDOT–PSS'] | PEDOT–PSS | PF | PF |  | [295] | 295 | Kelvin^(1.0) |  | [0.00047] | 0.00047 | Kelvin^(-2.0) Meter^(-1.0) Watt^(1.0) |  |  | ({ at room temperature }: the record power factor demonstrated for PEDOT–PSS (470 μW K−2 m−1) FROM: However, the power factor achieved with that method (σS2 = 20 μW K−2 m−1) is lower than the record power factor demonstrated for PEDOT–PSS (470 μW K−2 m−1, ZT = 0.4 at room temperature) using a post-treatment to remove the excess of insulating PSS. | 10.1039-c5tc01952d.html |  |  |  |  | comma-level | power factor | Acido-basic control of the thermoelectric properties of poly(3,4-ethylenedioxythiophene)tosylate (PEDOT-Tos) thin films | RSC | 2015 | yes
20445 | ['Pb0.60Sn0.40Te0.995I0.005'] | Pb0.60Sn0.40Te0.995I0.005 | PF | PF |  | [300.0] | 300 | Kelvin^(1.0) | [300.0] | [0.00136] | 0.00136 | Kelvin^(-2.0) Meter^(-1.0) Watt^(1.0) |  |  | ( the Pb0.60Sn0.40Te0.995I0.005 sample shows an S2σ value of ∼13.6 μW cm−1 K−2 at 300 K) FROM: Typically, the Pb0.60Sn0.40Te0.995I0.005 sample shows an S2σ value of ∼13.6 μW cm−1 K−2 at 300 K, which reaches a maximum of ∼25 μW cm−1 K−2 at 570 K. | 10.1039-c8ta08731h.html |  |  |  |  | comma-level | S2σ | Enhanced thermoelectric performance in topological crystalline insulator n-type Pb0.6Sn0.4Te by simultaneous tuning of the band gap and chemical potential | RSC | 2018 | no
20446 | ['Ge0.9Sb0.1Te'] | Ge0.9Sb0.1Te | PF | PF |  | [800.0] | 800 | Kelvin^(1.0) | [800.0] | [0.0036000000000000003] | 0.0036 | Kelvin^(-2.0) Meter^(-1.0) Watt^(1.0) |  |  | ( Ge0.9Sb0.1Te demonstrates an impressively high power factor of ∼36 μW cm−1 K−2 and a low thermal conductivity of ∼1.1 W m−1 K−1 at 800 K.) FROM: In addition, Ge0.9Sb0.1Te demonstrates an impressively high power factor of ∼36 μW cm−1 K−2 and a low thermal conductivity of ∼1.1 W m−1 K−1 at 800 K. | 10.1039-d0ta00628a.html |  | impressively |  |  | comma-level | power factor | Synergistic optimization of thermoelectric performance of Sb doped GeTe with a strained domain and domain boundaries | RSC | 2020 | no
20447 | ['PbSe–12 % PbS'] | PbSe–12 % PbS | PF | PF |  | [723.0] | 723 | Kelvin^(1.0) | [723.0] | [0.00172] | 0.00172 | Kelvin^(-2.0) Meter^(-1.0) Watt^(1.0) |  |  | (The maximum power factor achieved was ∼17.2 μW cm−1 K−2 at 723 K in the PbSe–12%PbS sample.) FROM: The maximum power factor achieved was ∼17.2 μW cm−1 K−2 at 723 K in the PbSe–12%PbS sample. | 10.1039-c7qi00051k.html |  |  |  |  | comma-level | maximum power factor | Enhancing thermoelectric performance of n-type PbSe via additional meso-scale phonon scattering | RSC | 2017 | no
20448 | ['PbSe–16 % PbS'] | PbSe–16 % PbS | PF | PF |  | [923.0] | 923 | Kelvin^(1.0) | [923.0] | [0.00146] | 0.00146 | Kelvin^(-2.0) Meter^(-1.0) Watt^(1.0) |  |  | (Consequently, the maximum ZT value could reach ∼1.5 at 923 K in the PbSe–16%PbS sample, shown in Fig. 3(d), possessing the optimized power factor of ∼14.6 μW cm−1 K−2 and the inferior total thermal conductivity of ∼0.9 W m−1 K−1.) FROM: Consequently, the maximum ZT value could reach ∼1.5 at 923 K in the PbSe–16%PbS sample, shown in Fig. 3(d), possessing the optimized power factor of ∼14.6 μW cm−1 K−2 and the inferior total thermal conductivity of ∼0.9 W m−1 K−1. | 10.1039-c7qi00051k.html |  |  |  |  | comma-level | power factor | Enhancing thermoelectric performance of n-type PbSe via additional meso-scale phonon scattering | RSC | 2017 | no
20449 | ['CoSb3'] | CoSb3 | PF | PF |  | [525.0] | 525 | Kelvin^(1.0) | [525.0] | [0.00021, 0.0005] | 0.000355 | Kelvin^(-2.0) Meter^(-1.0) Watt^(1.0) |  |  | ( the Seebeck coefficient is increased up to S = −93.4 μV K−1 at 525 K for this heavily Te-doped thin films which provided the best power factor currently reported in rare earth-free CoSb3 skutterudite films of PF = 0.21 to 0.50 mW m−1 K−2) FROM: Simultaneously, the Seebeck coefficient is increased up to S = −93.4 μV K−1 at 525 K for this heavily Te-doped thin films which provided the best power factor currently reported in rare earth-free CoSb3 skutterudite films of PF = 0.21 to 0.50 mW m−1 K−2, respectively, at 300 K and 525 K. | 10.1039-d0ra02699a.html |  |  |  |  | comma-level | power factor | Drastic power factor improvement by Te doping of rare earth-free CoSb3-skutterudite thin films | RSC | 2020 | yes
20450 | ['undoped Sr0.6Ba0.4PbO3'] | undoped Sr0.6Ba0.4PbO3 | PF | PF |  | [773.0] | 773 | Kelvin^(1.0) | [773.0] | [0.00031] | 0.00031 | Kelvin^(-2.0) Meter^(-1.0) Watt^(1.0) |  |  | (The thermoelectric power factor S2σ was maximized to a value of 3.1 × 10−4 Wm−1 K−2 at 773 K for the undoped Sr0.6Ba0.4PbO3 ceramic.) FROM: The thermoelectric power factor S2σ was maximized to a value of 3.1 × 10−4 Wm−1 K−2 at 773 K for the undoped Sr0.6Ba0.4PbO3 ceramic. | 10.1016-j.jallcom.2004.07.061.xml |  |  |  |  | comma-level | power factor | Thermoelectric properties of A-site doped perovskites (Sr0.6Ba0.4)1−x M x PbO3 (M=La, K) | Elsevier | 2005 | no
20451 | ['Sr0.6Ba0.4PbO3'] | Sr0.6Ba0.4PbO3 | PF | PF |  | [773.0] | 773 | Kelvin^(1.0) | [773.0] | [0.00043] | 0.00043 | Kelvin^(-2.0) Meter^(-1.0) Watt^(1.0) |  |  | (We previously reported thermoelectric properties of perovskite-type solid solutions Sr1−xBaxPbO3 with x = 0–1 and that the power factor S2σ and the figure of merit Z were maximized to 4.3 × 10−4 Wm−1 K−2 at 773 K and 2.0 × 10−4 K−1 at 673 K, respectively, for a material of Sr0.6Ba0.4PbO3.) FROM: We previously reported thermoelectric properties of perovskite-type solid solutions Sr1−xBaxPbO3 with x = 0–1 and that the power factor S2σ and the figure of merit Z were maximized to 4.3 × 10−4 Wm−1 K−2 at 773 K and 2.0 × 10−4 K−1 at 673 K, respectively, for a material of Sr0.6Ba0.4PbO3. | 10.1016-j.jallcom.2004.07.061.xml |  |  |  |  | comma-level | power factor | Thermoelectric properties of A-site doped perovskites (Sr0.6Ba0.4)1−x M x PbO3 (M=La, K) | Elsevier | 2005 | no
20452 | ['undoped Sr0.6Ba0.4PbO3'] | undoped Sr0.6Ba0.4PbO3 | PF | PF |  | [773.0] | 773 | Kelvin^(1.0) | [773.0] | [0.00031] | 0.00031 | Kelvin^(-2.0) Meter^(-1.0) Watt^(1.0) |  |  | (The maximum power factor was 3.1 × 10−4 Wm−1 K−2 at 773 K for the undoped Sr0.6Ba0.4PbO3.) FROM: The maximum power factor was 3.1 × 10−4 Wm−1 K−2 at 773 K for the undoped Sr0.6Ba0.4PbO3. | 10.1016-j.jallcom.2004.07.061.xml |  |  |  |  | comma-level | maximum power factor | Thermoelectric properties of A-site doped perovskites (Sr0.6Ba0.4)1−x M x PbO3 (M=La, K) | Elsevier | 2005 | no
20453 | ['undoped Sr0.6Ba0.4PbO3'] | undoped Sr0.6Ba0.4PbO3 | PF | PF |  | [773.0] | 773 | Kelvin^(1.0) | [773.0] | [0.00031] | 0.00031 | Kelvin^(-2.0) Meter^(-1.0) Watt^(1.0) |  |  | (The thermoelectric power factor was maximized to 3.1 × 10−4 Wm−1 K−2 at 773 K for the undoped Sr0.6Ba0.4PbO3 ceramic prepared by the co-precipitation method.) FROM: The thermoelectric power factor was maximized to 3.1 × 10−4 Wm−1 K−2 at 773 K for the undoped Sr0.6Ba0.4PbO3 ceramic prepared by the co-precipitation method. | 10.1016-j.jallcom.2004.07.061.xml |  |  |  |  | comma-level | power factor | Thermoelectric properties of A-site doped perovskites (Sr0.6Ba0.4)1−x M x PbO3 (M=La, K) | Elsevier | 2005 | no
20454 | ['CSA : PANI composite with BST'] | CSA : PANI composite with BST | PF | PF |  | [400.0] | 400 | Kelvin^(1.0) | [400.0] | [1.78e-06] | 1.78e-06 | Kelvin^(-2.0) Meter^(-1.0) Watt^(1.0) |  |  | (A maximum PF of 1.78 μWm-1K-2 at 400 K is recorded for CSA:PANI composite with BST NP content of 15 wt%) FROM: A maximum PF of 1.78 μWm-1K-2 at 400 K is recorded for CSA:PANI composite with BST NP content of 15 wt%, which is almost X times higher than that of pristine CSA:PANI, though further increasing the BST NPs to 20 wt% leads to dropping of PF due to the low electrical conductivity. | 10.1007-s10853-017-1958-9.txt |  |  |  |  | comma-level | maximum PF | Effectively enhanced thermopower in polyaniline/Bi0.5Sb1.5Te3 nanoplate composites via carrier energy scattering | Springer | 2018 | no
20455 | ['Ca2.95Eu0.05Co3.95Ag0.05O9+δ'] | Ca2.95Eu0.05Co3.95Ag0.05O9+δ | PF | PF |  | [700.0] | 700 | Kelvin^(1.0) | [700.0] | [0.000336] | 0.000336 | Kelvin^(-2.0) Meter^(-1.0) Watt^(1.0) |  |  | ( Ca2.95Eu0.05Co3.95Ag0.05O9+δ exhibits the highest power factor of 3.36 μW cm-1K-2 at 700 K.) FROM: Among the samples, Ca2.95Eu0.05Co3.95Ag0.05O9+δ exhibits the highest power factor of 3.36 μW cm-1K-2 at 700 K. | 10.1007-s10854-015-3401-9.txt |  |  |  |  | comma-level | highest power factor | Electronic transport of co-doped misfit-layered cobaltites | Springer | 2015 | no
20456 | ['Ca2.97Ag0.03Co4O9+δ'] | Ca2.97Ag0.03Co4O9+δ | PF | PF |  | [300.0] | 300 | Kelvin^(1.0) | [300.0] | [0.0002] | 0.0002 | Kelvin^(-2.0) Meter^(-1.0) Watt^(1.0) |  |  | (They have obtained the highest power factor (2.00 μWcm-1K-2 at 300 K) and highest zT value of 0.036 at 300 K for Ca2.97Ag0.03Co4O9+δ) FROM: They have obtained the highest power factor (2.00 μWcm-1K-2 at 300 K) and highest zT value of 0.036 at 300 K for Ca2.97Ag0.03Co4O9+δ, which is higher than Wang samples’ zT value (0.03 at 300 K). | 10.1007-s10854-015-3401-9.txt |  |  |  |  | comma-level | highest power factor | Electronic transport of co-doped misfit-layered cobaltites | Springer | 2015 | no
20457 | ['Ca2.9Yb0.1Co3.9Ag0.1O9+δ'] | Ca2.9Yb0.1Co3.9Ag0.1O9+δ | PF | PF |  | [700.0] | 700 | Kelvin^(1.0) | [700.0] | [0.000175] | 0.000175 | Kelvin^(-2.0) Meter^(-1.0) Watt^(1.0) |  |  | (The power factor at 700 K is 1.75 μWcm-1K-2 and 3.36 μWcm-1K-2 for Ca2.9Yb0.1Co3.9Ag0.1O9+δ and Ca2.95Eu0.05Co3.95Ag0.05O9+δ) FROM: The power factor at 700 K is 1.75 μWcm-1K-2 and 3.36 μWcm-1K-2 for Ca2.9Yb0.1Co3.9Ag0.1O9+δ and Ca2.95Eu0.05Co3.95Ag0.05O9+δ, respectively. | 10.1007-s10854-015-3401-9.txt |  |  |  |  | comma-level | power factor | Electronic transport of co-doped misfit-layered cobaltites | Springer | 2015 | no
20458 | ['Ca3Co3.97Ag0.3O9'] | Ca3Co3.97Ag0.3O9 | PF | PF |  | [300.0] | 300 | Kelvin^(1.0) | [300.0] | [6.7e-05] | 6.7e-05 | Kelvin^(-2.0) Meter^(-1.0) Watt^(1.0) |  |  | (Han et al. have reported the highest power factor of 0.67 μWcm-1K-2 at 300 K for Ca3Co3.97Ag0.3O9 with ρ = 13.5 mΩ-cm and S = 95 μV/K among the Ag-doped misfit-layered cobaltites) FROM: Han et al. have reported the highest power factor of 0.67 μWcm-1K-2 at 300 K for Ca3Co3.97Ag0.3O9 with ρ = 13.5 mΩ-cm and S = 95 μV/K among the Ag-doped misfit-layered cobaltites, which is lower than our power factor at the same temperature. | 10.1007-s10854-015-3401-9.txt |  |  |  |  | comma-level | highest power factor | Electronic transport of co-doped misfit-layered cobaltites | Springer | 2015 | no
20459 | ['Ca2.7Ag0.3Co4O9'] | Ca2.7Ag0.3Co4O9 | PF | PF |  | [700.0] | 700 | Kelvin^(1.0) | [700.0] | [0.00032500000000000004] | 0.000325 | Kelvin^(-2.0) Meter^(-1.0) Watt^(1.0) |  |  | ({ power factor }: ≈3.25 μWcm-1K-2 at 700 K for Ca2.7Ag0.3Co4O9; these values are lower) FROM: Zhang et al. reported a power factor of ≈1.45 μWcm-1K-2 at 300 K, ≈3.25 μWcm-1K-2 at 700 K for Ca2.7Ag0.3Co4O9; these values are lower than that of our sample (1.83 μWcm-1K-2 at 300 K, ≈3.36 μWcm-1K-2 at 700 K). | 10.1007-s10854-015-3401-9.txt |  |  |  |  | comma-level | power factor | Electronic transport of co-doped misfit-layered cobaltites | Springer | 2015 | no
20460 | ['Ca2.9Pr0.1Co3.95Ga0.05O9+δ'] | Ca2.9Pr0.1Co3.95Ga0.05O9+δ | PF | PF |  | [300.0] | 300 | Kelvin^(1.0) | [300.0] | [0.000148] | 0.000148 | Kelvin^(-2.0) Meter^(-1.0) Watt^(1.0) |  |  | (Bhaskar et al. reported the power factor of ca. 1.48 μWcm-1K-2 at 300 K for Ca2.9Pr0.1Co3.95Ga0.05O9+δ) FROM: Bhaskar et al. reported the power factor of ca. 1.48 μWcm-1K-2 at 300 K for Ca2.9Pr0.1Co3.95Ga0.05O9+δ, which is smaller than the samples in the present study. | 10.1007-s10854-015-3401-9.txt |  |  |  |  | comma-level | power factor | Electronic transport of co-doped misfit-layered cobaltites | Springer | 2015 | no
20461 | ['Ca2.95Eu0.05Co4O9+δ'] | Ca2.95Eu0.05Co4O9+δ | PF | PF |  | [300.0] | 300 | Kelvin^(1.0) | [300.0] | [0.000199] | 0.000199 | Kelvin^(-2.0) Meter^(-1.0) Watt^(1.0) |  |  | (Bhaskar et al. reported the power factor of 1.99 μWcm-1K-2 at 300 K for Ca2.95Eu0.05Co4O9+δ) FROM: Bhaskar et al. reported the power factor of 1.99 μWcm-1K-2 at 300 K for Ca2.95Eu0.05Co4O9+δ, which was lower than that of Ca2.95Eu0.05Co3.95Ag0.05O9+δ (2.17 μWcm-1K-2) due to the partial substitution of silver ion for cobaltion. | 10.1007-s10854-015-3401-9.txt |  |  |  |  | comma-level | power factor | Electronic transport of co-doped misfit-layered cobaltites | Springer | 2015 | no
20462 | ['Ca2.95Eu0.05Co3.95Ag0.05O9+δ'] | Ca2.95Eu0.05Co3.95Ag0.05O9+δ | PF | PF |  | [300.0] | 300 | Kelvin^(1.0) | [300.0] | [0.00021700000000000002] | 0.000217 | Kelvin^(-2.0) Meter^(-1.0) Watt^(1.0) |  |  | ({ power factor at 300 K }: that of Ca2.95Eu0.05Co3.95Ag0.05O9+δ (2.17 μWcm-1K-2) due to the partial substitution of silver ion for cobaltion.) FROM: Bhaskar et al. reported the power factor of 1.99 μWcm-1K-2 at 300 K for Ca2.95Eu0.05Co4O9+δ, which was lower than that of Ca2.95Eu0.05Co3.95Ag0.05O9+δ (2.17 μWcm-1K-2) due to the partial substitution of silver ion for cobaltion. | 10.1007-s10854-015-3401-9.txt |  |  |  |  | comma-level | power factor | Electronic transport of co-doped misfit-layered cobaltites | Springer | 2015 | no
20463 | ['Sb-substituted BSO'] | Sb-substituted BSO | PF | PF |  | [820.0] | 820 | Kelvin^(1.0) | [820.0] | [2.1e-06] | 2.1e-06 | Kelvin^(-2.0) Meter^(-1.0) Watt^(1.0) |  |  | (A high Seebeck coefficient of 58.9 μV/K and power factor of 2.1 μWm−1K−2 were achieved for the 10 mM Sb-substituted BSO at 820 K.) FROM: A high Seebeck coefficient of 58.9 μV/K and power factor of 2.1 μWm−1K−2 were achieved for the 10 mM Sb-substituted BSO at 820 K. | 10.1016-j.physb.2020.412387.xml |  |  |  |  | comma-level | power factor | Effect of Sb substitution on structural, morphological and electrical properties of BaSnO3 for thermoelectric application | Elsevier | 2020 | no
20464 | ['Sb-substituted BSO'] | Sb-substituted BSO | PF | PF |  | [820.0] | 820 | Kelvin^(1.0) | [820.0] | [2.1e-06] | 2.1e-06 | Kelvin^(-2.0) Meter^(-1.0) Watt^(1.0) |  |  | (The power factor of 10 mM Sb-substituted BSO was 2.1 μWm−1K−2 at 820 K which is relatively higher) FROM: The power factor of 10 mM Sb-substituted BSO was 2.1 μWm−1K−2 at 820 K which is relatively higher than that of 5 mM Sb-substituted BSO (0.8 μWm−1K−2) at the same temperature. | 10.1016-j.physb.2020.412387.xml |  |  |  |  | comma-level | power factor | Effect of Sb substitution on structural, morphological and electrical properties of BaSnO3 for thermoelectric application | Elsevier | 2020 | no
20465 | ['Sb-substituted BSO'] | Sb-substituted BSO | PF | PF |  | [820.0] | 820 | Kelvin^(1.0) | [820.0] | [8e-07] | 8e-07 | Kelvin^(-2.0) Meter^(-1.0) Watt^(1.0) |  |  | ({ power factor at 820 K }: that of 5 mM Sb-substituted BSO (0.8 μWm−1K−2) at the same temperature.) FROM: The power factor of 10 mM Sb-substituted BSO was 2.1 μWm−1K−2 at 820 K which is relatively higher than that of 5 mM Sb-substituted BSO (0.8 μWm−1K−2) at the same temperature. | 10.1016-j.physb.2020.412387.xml |  |  |  |  | comma-level | power factor | Effect of Sb substitution on structural, morphological and electrical properties of BaSnO3 for thermoelectric application | Elsevier | 2020 | no
20466 | ['Sb-substituted BSO'] | Sb-substituted BSO | PF | PF |  | [820.0] | 820 | Kelvin^(1.0) | [820.0] | [2.1e-06] | 2.1e-06 | Kelvin^(-2.0) Meter^(-1.0) Watt^(1.0) |  |  | (A high S value of 58.9 μV/K and S2σ value of 2.1 μWm−1K−2 were achieved for the Sb-substituted BSO (Sb: 10 mM) at 820 K.) FROM: A high S value of 58.9 μV/K and S2σ value of 2.1 μWm−1K−2 were achieved for the Sb-substituted BSO (Sb: 10 mM) at 820 K. | 10.1016-j.physb.2020.412387.xml |  |  |  |  | comma-level | S2σ | Effect of Sb substitution on structural, morphological and electrical properties of BaSnO3 for thermoelectric application | Elsevier | 2020 | no
20467 | ['Bi2Te3'] | Bi2Te3 | PF | PF |  | [295] | 295 | Kelvin^(1.0) |  | [0.0002, 0.0009000000000000001] | 0.00055 | Kelvin^(-2.0) Meter^(-1.0) Watt^(1.0) |  |  | ({ at room temperature }: Bi2Te3, the standard high-performance thermoelectric material, has a room temperature PF of 2–9 μW cm−1 K−2, and Bi2(Se,Te)3 alloys similarly have a room temperature PF = 1–10 μW cm−1 K−2.) FROM: Bi2Te3, the standard high-performance thermoelectric material, has a room temperature PF of 2–9 μW cm−1 K−2, and Bi2(Se,Te)3 alloys similarly have a room temperature PF = 1–10 μW cm−1 K−2. | 10.1039-c7ta03694a.html |  |  |  |  | comma-level | PF | Using heterostructural alloying to tune the structure and properties of the thermoelectric Sn1−xCaxSe | RSC | 2017 | no
20468 | ['SiGe alloy'] | SiGe alloy | PF | PF |  | [1023.0] | 1023 | Kelvin^(1.0) | [750.0] | [0.002187] | 0.002187 | Kelvin^(-2.0) Meter^(-1.0) Watt^(1.0) |  |  | (SiGe alloy with P2.0 at.% exhibits n-type semiconducting behavior with the superior thermoelectric power factor of 21.87 μW/cm-K2 at 750 °C.) FROM: SiGe alloy with P2.0 at.% exhibits n-type semiconducting behavior with the superior thermoelectric power factor of 21.87 μW/cm-K2 at 750 °C. | 10.1016-j.scriptamat.2017.08.048.xml |  |  |  |  | comma-level | power factor | Thermoelectric power factor performance of silicon-germanium alloy doped with phosphorus prepared by spark plasma assisted transient liquid phase sintering | Elsevier | 2018 | no
20469 | ['Cu0.008BTS'] | Cu0.008BTS | PF | PF |  | [300.0] | 300 | Kelvin^(1.0) | [300.0] | [0.00272] | 0.00272 | Kelvin^(-2.0) Meter^(-1.0) Watt^(1.0) |  |  | ( a maximum power factor of approximately 2.72 mW m−1 K−2 at 300 K was achieved in Cu0.008BTS.) FROM: For CuxBTS, a maximum power factor of approximately 2.72 mW m−1 K−2 at 300 K was achieved in Cu0.008BTS. | 10.1016-j.cap.2014.12.006.xml |  |  |  |  | comma-level | maximum power factor | Doping effects on the thermoelectric properties of Cu-intercalated Bi2Te2.7Se0.3 | Elsevier | 2015 | no
20470 | ['In-doped Cu0.008BTS'] | In-doped Cu0.008BTS | PF | PF |  | [300.0] | 300 | Kelvin^(1.0) | [300.0] | [0.00307] | 0.00307 | Kelvin^(-2.0) Meter^(-1.0) Watt^(1.0) |  |  | (For Al- and In-doped Cu0.008BTS, enhanced power factor values ∼3.07 mW m−1 K−2 and ∼2.79 mW m−1 K−2 respectively, are achieved at 300 K (inset of (b)).) FROM: For Al- and In-doped Cu0.008BTS, enhanced power factor values ∼3.07 mW m−1 K−2 and ∼2.79 mW m−1 K−2 respectively, are achieved at 300 K (inset of (b)). | 10.1016-j.cap.2014.12.006.xml |  |  |  |  | comma-level | power factor | Doping effects on the thermoelectric properties of Cu-intercalated Bi2Te2.7Se0.3 | Elsevier | 2015 | no
20471 | ['Bi2Se2.7Te0.3'] | Bi2Se2.7Te0.3 | PF | PF |  | [523.0] | 523 | Kelvin^(1.0) | [523.0] | [0.000178] | 0.000178 | Kelvin^(-2.0) Meter^(-1.0) Watt^(1.0) |  |  | ( and the maximum power factor can reach 178 μW m−1 K−2 at 523 K for Bi2Se2.7Te0.3) FROM: The power factor values of the Bi2Se3−xTexnanosheet vary with different doping concentrations of Te, and the maximum power factor can reach 178 μW m−1 K−2 at 523 K for Bi2Se2.7Te0.3, indicating the potential application in thermoelectric devices. | 10.1039-c3ce40296g.html |  |  |  |  | comma-level | maximum power factor | Electrical transport properties of microwave-synthesized Bi2Se3−xTex nanosheet | RSC | 2013 | no
20472 | ['In3Te3 films'] | In3Te3 films | PF | PF |  | [450.0] | 450 | Kelvin^(1.0) | [450.0] | [2.7e-05] | 2.7e-05 | Kelvin^(-2.0) Meter^(-1.0) Watt^(1.0) |  |  | (The maximum power factor of In3Te3 films found to be 27 μWm−1K−2 at 450 K.) FROM: The maximum power factor of In3Te3 films found to be 27 μWm−1K−2 at 450 K. | 10.1016-j.jallcom.2017.04.312.xml |  |  |  |  | comma-level | maximum power factor | Effect of substrate temperature and film thickness on the thermoelectric properties of In2Te3 thin films | Elsevier | 2017 | no
20473 | ['CCO-based materials'] | CCO-based materials | PF | PF |  | [295] | 295 | Kelvin^(1.0) | [1073.0] | [0.0009300000000000002] | 0.00093 | Kelvin^(-2.0) Meter^(-1.0) Watt^(1.0) |  |  | ({ at room temperature }: The maximum power factor is about 9.3 μW cm−1 K−2 ranging from room temperature to 1073 K, which is one of the maximum power factor values ever reported for CCO-based materials.) FROM: The maximum power factor is about 9.3 μW cm−1 K−2 ranging from room temperature to 1073 K, which is one of the maximum power factor values ever reported for CCO-based materials. | 10.1016-j.mattod.2019.07.003.xml |  |  |  |  | comma-level | maximum power factor | Layered oxygen-containing thermoelectric materials: Mechanisms, strategies, and beyond | Elsevier | 2019 | no
20474 | ['Sb2Te3'] | Sb2Te3 | PF | PF |  | [423.0] | 423 | Kelvin^(1.0) | [423.0] | [0.000118] | 0.000118 | Kelvin^(-2.0) Meter^(-1.0) Watt^(1.0) |  |  | ( a layer structured thermoelectric material Sb2Te3 is alloyed to In2Te3 using vacuum deposition method at 423 K to significantly enhance the power factor of ∼118 μWm-1K−2 (at 450 K).) FROM: In the present study, a layer structured thermoelectric material Sb2Te3 is alloyed to In2Te3 using vacuum deposition method at 423 K to significantly enhance the power factor of ∼118 μWm-1K−2 (at 450 K). | 10.1016-j.spmi.2019.05.036.xml |  | alloyed |  |  | comma-level | power factor | Drastic increase in thermoelectric power factor of mixed Sb2Te3-In2Te3 thin films | Elsevier | 2019 | no
20475 | ['25 % Sb2Te3-In2Te3 films'] | 25 % Sb2Te3-In2Te3 films | PF | PF |  | [320.0] | 320 | Kelvin^(1.0) | [320.0] | [5.8569999999999997e-05] | 5.857e-05 | Kelvin^(-2.0) Meter^(-1.0) Watt^(1.0) |  |  | ( the maximum power factor is showed by 25% Sb2Te3-In2Te3 films which is ∼58.57 μWm-1K−2 at 320 K whereas) FROM: Since the power factor is a function of seebeck coefficient and electrical conductivity (S2σ), the maximum power factor is showed by 25% Sb2Te3-In2Te3 films which is ∼58.57 μWm-1K−2 at 320 K whereas, ∼118 μWm-1K−2 at 450 K. | 10.1016-j.spmi.2019.05.036.xml |  |  |  |  | comma-level | maximum power factor | Drastic increase in thermoelectric power factor of mixed Sb2Te3-In2Te3 thin films | Elsevier | 2019 | no
20476 | ['Mo2TiC2Tx'] | Mo2TiC2Tx | PF | PF |  | [803.0] | 803 | Kelvin^(1.0) | [803.0] | [0.000309] | 0.000309 | Kelvin^(-2.0) Meter^(-1.0) Watt^(1.0) |  |  | (Among the three Mo-based MXenes, Mo2TiC2Tx showed both high electrical conductivity of 1380 S cm−1 and relatively large Seebeck coefficient of −47.3 μV K−1 at 803 K, with the largest thermoelectric power factor of 3.09 × 10−4 W m−1 K−2.) FROM: Among the three Mo-based MXenes, Mo2TiC2Tx showed both high electrical conductivity of 1380 S cm−1 and relatively large Seebeck coefficient of −47.3 μV K−1 at 803 K, with the largest thermoelectric power factor of 3.09 × 10−4 W m−1 K−2. | 10.1016-j.nanoen.2019.03.020.xml |  |  |  |  | comma-level | power factor | MXetronics: Electronic and photonic applications of MXenes | Elsevier | 2019 | no
20477 | ['Ca0.95(Dy1'] | Ca0.95(Dy1 | PF | PF |  | [323.0] | 323 | Kelvin^(1.0) | [323.0] | [0.000298] | 0.000298 | Kelvin^(-2.0) Meter^(-1.0) Watt^(1.0) |  |  | ( and the highest power factor value of 298.0 μW/K2m was obtained at 323 K in [Ca0.95(Dy1/2Na1/2)0.05]MnO3.) FROM: As the result, a relatively high Seebeck coefficient (−251.6 μV/K) and a relatively low resistivity (8.7 mΩ cm) were gained in this system, and the highest power factor value of 298.0 μW/K2m was obtained at 323 K in [Ca0.95(Dy1/2Na1/2)0.05]MnO3. | 10.1016-j.jallcom.2016.04.158.xml |  |  |  |  | comma-level | highest power factor | Electrical properties of Dy3+/Na+ Co-doped oxide thermoelectric [Ca1-x(Na1/2Dy1/2)x]MnO3 ceramics | Elsevier | 2016 | no
20478 | ['Ca0.95(Dy1'] | Ca0.95(Dy1 | PF | PF |  | [323.0] | 323 | Kelvin^(1.0) | [323.0] | [0.000298] | 0.000298 | Kelvin^(-2.0) Meter^(-1.0) Watt^(1.0) |  |  | (The highest PF value of 298.0 μW/K2m is obtained at 323 K for [Ca0.95(Dy1/2Na1/2)0.05]MnO3 as a result of its relatively high absolute Seebeck coefficient combined with its relatively low electrical resistivity.) FROM: The highest PF value of 298.0 μW/K2m is obtained at 323 K for [Ca0.95(Dy1/2Na1/2)0.05]MnO3 as a result of its relatively high absolute Seebeck coefficient combined with its relatively low electrical resistivity. | 10.1016-j.jallcom.2016.04.158.xml |  |  |  |  | comma-level | highest PF | Electrical properties of Dy3+/Na+ Co-doped oxide thermoelectric [Ca1-x(Na1/2Dy1/2)x]MnO3 ceramics | Elsevier | 2016 | no
20479 | ['Ca0.95(Dy1'] | Ca0.95(Dy1 | PF | PF |  | [323.0] | 323 | Kelvin^(1.0) | [323.0] | [0.000298] | 0.000298 | Kelvin^(-2.0) Meter^(-1.0) Watt^(1.0) |  |  | (The highest PF value of 298.0 μW/K2m is obtained at 323 K for [Ca0.95(Dy1/2Na1/2)0.05]MnO3) FROM: The highest PF value of 298.0 μW/K2m is obtained at 323 K for [Ca0.95(Dy1/2Na1/2)0.05]MnO3, which may not yet optimized in this work. | 10.1016-j.jallcom.2016.04.158.xml |  |  |  |  | comma-level | highest PF | Electrical properties of Dy3+/Na+ Co-doped oxide thermoelectric [Ca1-x(Na1/2Dy1/2)x]MnO3 ceramics | Elsevier | 2016 | no
20480 | ['Ca3Co4O9'] | Ca3Co4O9 | PF | PF |  | [973.0] | 973 | Kelvin^(1.0) | [973.0] | [0.00024] | 0.00024 | Kelvin^(-2.0) Meter^(-1.0) Watt^(1.0) |  |  | (The power factor of the 0.6 Ca3Co4O9/0.4 Bi2Ca2Co2Oy samples reaches 0.24 mW m-1K-2 at 973 K.) FROM: The power factor of the 0.6 Ca3Co4O9/0.4 Bi2Ca2Co2Oy samples reaches 0.24 mW m-1K-2 at 973 K. | 10.1007-s00339-018-1860-6.txt |  |  |  |  | comma-level | power factor | Effects of addition of Bi2Ca2Co2Oy on the thermoelectric properties of Ca3Co4O9 polycrystalline ceramics | Springer | 2018 | no
20483 | ['Bi2Te3'] | Bi2Te3 | PF | PF |  | [295] | 295 | Kelvin^(1.0) |  | [0.0078] | 0.0078 | Kelvin^(-2.0) Meter^(-1.0) Watt^(1.0) |  |  | ({ at room temperature }: Compared with the best Bi2Te3 having a ZT of 1 and a power factor of 7800 μWm−1 K−2) FROM: Compared with the best Bi2Te3 having a ZT of 1 and a power factor of 7800 μWm−1 K−2, the best nanotube-based organic thermoelectrics have a room temperature ZT in the range of 10−2 and a power factor up to 500 μWm−1 K−2, it would require a module of several hundred cm2 for organic thermoelectrics to generate enough power to run a standard wrist watch utilizing body heat, which is not very practical. | 10.1016-j.cplett.2013.12.079.xml |  |  |  |  | comma-level | power factor | Improving thermoelectric properties of graphene/polyaniline paper by folding | Elsevier | 2014 | no
20484 | ['Sr(Ti0.8Nb0.2)O3 films'] | Sr(Ti0.8Nb0.2)O3 films | PF | PF |  | [295] | 295 | Kelvin^(1.0) |  | [0.0035600000000000002] | 0.00356 | Kelvin^(-2.0) Meter^(-1.0) Watt^(1.0) |  |  | ({ at room temperature }: from which Sr(Ti0.8Nb0.2)O3 films exhibit the highest S2σ value of 35.6 μW cm−1 K−2.) FROM: (b) shows a calculated thermoelectric phase diagram (compositional mapping) of S2σ for (Ca, Sr, Ba) × (Ti0.8Nb0.2)O3 films at room temperature [], from which Sr(Ti0.8Nb0.2)O3 films exhibit the highest S2σ value of 35.6 μW cm−1 K−2. | 10.1016-j.nanoen.2020.105195.xml |  |  |  |  | comma-level | highest S2σ | SrTiO3-based thermoelectrics: Progress and challenges | Elsevier | 2020 | no
20485 | ['Sr0.9Y0.1TiO3-δ'] | Sr0.9Y0.1TiO3-δ | PF | PF |  | [760.0] | 760 | Kelvin^(1.0) | [760.0] | [0.001] | 0.001 | Kelvin^(-2.0) Meter^(-1.0) Watt^(1.0) |  |  | (Fabricated by using combined solid-state reaction in air and rapid densification by a specified SPS process, 10% Y-doped STO (Sr0.9Y0.1TiO3-δ) shows a degenerate semiconducting behavior with a well-tuned n of ~1021 cm−3 and has a S of ~ -200 μV K−1 and a σ of ~250 S cm−1 at 760 K, giving rise to a high S2σ of ~10 μW cm−1 K−2 at 760 K [].) FROM: Fabricated by using combined solid-state reaction in air and rapid densification by a specified SPS process, 10% Y-doped STO (Sr0.9Y0.1TiO3-δ) shows a degenerate semiconducting behavior with a well-tuned n of ~1021 cm−3 and has a S of ~ -200 μV K−1 and a σ of ~250 S cm−1 at 760 K, giving rise to a high S2σ of ~10 μW cm−1 K−2 at 760 K []. | 10.1016-j.nanoen.2020.105195.xml |  | SPS |  |  | comma-level | S2σ | SrTiO3-based thermoelectrics: Progress and challenges | Elsevier | 2020 | no
20486 | ['polycrystalline Sr0.9La0.1TiO3'] | polycrystalline Sr0.9La0.1TiO3 | PF | PF |  | [1000.0] | 1000 | Kelvin^(1.0) | [1000.0] | [0.0010500000000000002] | 0.00105 | Kelvin^(-2.0) Meter^(-1.0) Watt^(1.0) |  |  | (Such high-density particle-void nanoinclusions in the core combined with the grain boundary shells with ~1 μm size result in a low κ of 2.75 W m−1 K−1 and a high S2σ of 10.5 μW cm−1 K−2 at 1000 K, leading to a competitively high ZT of 0.39 in polycrystalline Sr0.9La0.1TiO3 [].) FROM: Such high-density particle-void nanoinclusions in the core combined with the grain boundary shells with ~1 μm size result in a low κ of 2.75 W m−1 K−1 and a high S2σ of 10.5 μW cm−1 K−2 at 1000 K, leading to a competitively high ZT of 0.39 in polycrystalline Sr0.9La0.1TiO3 []. | 10.1016-j.nanoen.2020.105195.xml |  |  |  |  | comma-level | S2σ | SrTiO3-based thermoelectrics: Progress and challenges | Elsevier | 2020 | no
20487 | ['MoS2 monolayer'] | MoS2 monolayer | PF | PF |  | [295] | 295 | Kelvin^(1.0) |  | [0.0085] | 0.0085 | Kelvin^(-2.0) Meter^(-1.0) Watt^(1.0) |  |  | (TE power factor of 8.5 mWm-1 K-2 for MoS2 monolayer at room temperature had been reported by Kedar et al. which is the highest among all TE materials and twice that of commercially used bismuth telluride (Bi2Te3).) FROM: TE power factor of 8.5 mWm-1 K-2 for MoS2 monolayer at room temperature had been reported by Kedar et al. which is the highest among all TE materials and twice that of commercially used bismuth telluride (Bi2Te3). | 10.1038-s41598-018-32850-z.txt |  |  |  |  | comma-level | power factor | MoB2 Driven Metallic Behavior and Interfacial Charge Transport Mechanism in MoS2/MoB2 Heterostructure: A First-Principles Study | Springer | 2018 | yes
20488 | ['Ag0.98Na0.02SbTe2.02'] | Ag0.98Na0.02SbTe2.02 | PF | PF |  | [295] | 295 | Kelvin^(1.0) |  | [1.27] | 1.27 | Kelvin^(-2.0) Meter^(-1.0) Watt^(1.0) |  |  | (For Ag0.98Na0.02SbTe2.02 specimen, the value of PF reaches 1.27 W m−1 K−2 at room temperature, representing an enhancement of 12% and 30% ) FROM: For Ag0.98Na0.02SbTe2.02 specimen, the value of PF reaches 1.27 W m−1 K−2 at room temperature, representing an enhancement of 12% and 30% compared with the AgSbTe2 and Ag0.98Na0.02SbTe2 compounds respectively. | 10.1016-j.jallcom.2010.10.131.xml |  |  |  |  | comma-level | PF | Enhanced thermoelectric performance in Na-doped p-type nonstoichiometric AgSbTe2 compound | Elsevier | 2011 | no
20489 | ['Al-doped ZnO thin films'] | Al-doped ZnO thin films | PF | PF |  | [295] | 295 | Kelvin^(1.0) |  | [1e-05, 0.00015] | 8e-05 | Kelvin^(-2.0) Meter^(-1.0) Watt^(1.0) |  |  | ({ at room - temperature }: Still, the values obtained here are mostly within the reported range of room-temperature power factor values of Al-doped ZnO thin films, which generally lie within 0.01–0.15 mW K−2 m−1, although a value as large as 0.4 has been reported.) FROM: Still, the values obtained here are mostly within the reported range of room-temperature power factor values of Al-doped ZnO thin films, which generally lie within 0.01–0.15 mW K−2 m−1, although a value as large as 0.4 has been reported. | 10.1039-c3ta12909h.html |  |  |  |  | comma-level | power factor | Thermoelectric characteristics of (Zn,Al)O/hydroquinone superlattices | RSC | 2013 | no
20490 | ['pure BiTe thin films'] | pure BiTe thin films | PF | PF |  | [295] | 295 | Kelvin^(1.0) |  | [0.0001096] | 0.0001096 | Kelvin^(-2.0) Meter^(-1.0) Watt^(1.0) |  |  | (The power factor (109.6 μW K−2 m−1 at room temperature) of Al(0) is almost the same as that of pure BiTe thin films in the reported literature.) FROM: The power factor (109.6 μW K−2 m−1 at room temperature) of Al(0) is almost the same as that of pure BiTe thin films in the reported literature. | 10.1039-c6ce02191c.html |  |  |  |  | comma-level | power factor | Control of crystal growth and thermoelectric properties of sputter-deposited BiTe thin films embedded with alumina nanoparticles | RSC | 2016 | no
20491 | ['at % Sb2Te3'] | at % Sb2Te3 | PF | PF |  | [873.0] | 873 | Kelvin^(1.0) | [873.0] | [0.001469] | 0.001469 | Kelvin^(-2.0) Meter^(-1.0) Watt^(1.0) |  |  | ( the sharp reduction in electrical resistivity and appropriate Seebeck coefficient result in a significant power factor about S2/ρ = 1469 μW m−1 K−2 at 873 K for the x at% Sb2Te3 (x = 1.5%) sample as given in Fig. 4d.) FROM: Taken together, the sharp reduction in electrical resistivity and appropriate Seebeck coefficient result in a significant power factor about S2/ρ = 1469 μW m−1 K−2 at 873 K for the x at% Sb2Te3 (x = 1.5%) sample as given in Fig. 4d. | 10.1039-c8ta08830f.html |  |  |  | ['x = 1.5'] | comma-level | power factor | Simultaneous regulation of electrical and thermal transport properties in MnTe chalcogenides via the incorporation of p-type Sb2Te3 | RSC | 2018 | no
20492 | ['Mg3.2Nd0.03Sb1.5Bi0.5'] | Mg3.2Nd0.03Sb1.5Bi0.5 | PF | PF |  | [725.0] | 725 | Kelvin^(1.0) | [725.0] | [0.00206] | 0.00206 | Kelvin^(-2.0) Meter^(-1.0) Watt^(1.0) |  |  | (Mg3.2Nd0.03Sb1.5Bi0.5 exhibits a high power factor of 20.6 μW cm−1 K−2 at 725 K and a peak zT of 1.8) FROM: Mg3.2Nd0.03Sb1.5Bi0.5 exhibits a high power factor of 20.6 μW cm−1 K−2 at 725 K and a peak zT of 1.8, which mainly originates from the increased n of ~8 × 1019 cm−3 by Nd/Mg substitutional defects. | 10.1016-j.mtphys.2020.100269.xml |  |  |  |  | comma-level | power factor | Point defect engineering and machinability in n-type Mg3Sb2-based materials | Elsevier | 2020 | no
20493 | ['Mg3.2NdxSb1.5Bi0.5'] | Mg3.2NdxSb1.5Bi0.5 | PF | PF |  | [725.0] | 725 | Kelvin^(1.0) | [725.0] | [0.00206] | 0.00206 | Kelvin^(-2.0) Meter^(-1.0) Watt^(1.0) |  |  | (In this work, using combined theoretical prediction and experimental validation, we report a new high-performance n-type thermoelectric material, Mg3.2NdxSb1.5Bi0.5, that exhibits a high PF of 20.6 μW cm−1 K−2 and a peak zT of 1.8 at 725 K.) FROM: In this work, using combined theoretical prediction and experimental validation, we report a new high-performance n-type thermoelectric material, Mg3.2NdxSb1.5Bi0.5, that exhibits a high PF of 20.6 μW cm−1 K−2 and a peak zT of 1.8 at 725 K. | 10.1016-j.mtphys.2020.100269.xml |  |  |  |  | comma-level | PF | Point defect engineering and machinability in n-type Mg3Sb2-based materials | Elsevier | 2020 | no
20494 | ['Mg3.2Nd0.03Sb1.5Bi0.5'] | Mg3.2Nd0.03Sb1.5Bi0.5 | PF | PF |  | [725.0] | 725 | Kelvin^(1.0) | [725.0] | [0.00206] | 0.00206 | Kelvin^(-2.0) Meter^(-1.0) Watt^(1.0) |  |  | (Mg3.2Nd0.03Sb1.5Bi0.5 exhibits a high PF of 20.6 μW cm−1 K−2 at 725 K and a peak zT of 1.8.) FROM: Mg3.2Nd0.03Sb1.5Bi0.5 exhibits a high PF of 20.6 μW cm−1 K−2 at 725 K and a peak zT of 1.8. | 10.1016-j.mtphys.2020.100269.xml |  |  |  |  | comma-level | PF | Point defect engineering and machinability in n-type Mg3Sb2-based materials | Elsevier | 2020 | no
20495 | ['GeTe'] | GeTe | PF | PF |  | [300.0] | 300 | Kelvin^(1.0) | [300.0] | [0.00072] | 0.00072 | Kelvin^(-2.0) Meter^(-1.0) Watt^(1.0) |  |  | ({ S2σ }: Compared with the value of only 7.2 μW cm−1 K−2 in GeTe at 300 K) FROM: Compared with the value of only 7.2 μW cm−1 K−2 in GeTe at 300 K, S2σ increases to 11.6 μW cm−1K−2 in Ge0.95Sn0.05Te. | 10.1016-j.joule.2020.07.021.xml |  |  |  |  | comma-level | S2σ | Rashba Effect Maximizes Thermoelectric Performance of GeTe Derivatives | Elsevier | 2020 | no
20496 | ['Ge0.95Sn0.05Te'] | Ge0.95Sn0.05Te | PF | PF |  | [300.0] | 300 | Kelvin^(1.0) | [300.0] | [0.00116] | 0.00116 | Kelvin^(-2.0) Meter^(-1.0) Watt^(1.0) |  |  | ({ at 300 K }: S2σ increases to 11.6 μW cm−1K−2 in Ge0.95Sn0.05Te.) FROM: Compared with the value of only 7.2 μW cm−1 K−2 in GeTe at 300 K, S2σ increases to 11.6 μW cm−1K−2 in Ge0.95Sn0.05Te. | 10.1016-j.joule.2020.07.021.xml |  |  |  |  | comma-level | S2σ | Rashba Effect Maximizes Thermoelectric Performance of GeTe Derivatives | Elsevier | 2020 | no
20497 | ['Ge0.95Sn0.05Te'] | Ge0.95Sn0.05Te | PF | PF |  | [700.0] | 700 | Kelvin^(1.0) | [700.0] | [0.005] | 0.005 | Kelvin^(-2.0) Meter^(-1.0) Watt^(1.0) |  |  | ( and S2σ as high as ∼50 μW cm−1K−2 is secured in Ge0.95Sn0.05Te at 700 K.) FROM: At high temperatures, the enhancement of S2σ is even more significant, and S2σ as high as ∼50 μW cm−1K−2 is secured in Ge0.95Sn0.05Te at 700 K. | 10.1016-j.joule.2020.07.021.xml |  |  |  |  | comma-level | S2σ | Rashba Effect Maximizes Thermoelectric Performance of GeTe Derivatives | Elsevier | 2020 | no
20498 | ['CSA-PANI-coated SnSe0.8S0.2'] | CSA-PANI-coated SnSe0.8S0.2 | PF | PF |  | [400.0] | 400 | Kelvin^(1.0) | [400.0] | [0.000297] | 0.000297 | Kelvin^(-2.0) Meter^(-1.0) Watt^(1.0) |  |  | (The maximum thermoelectric power factor of the CSA-PANI-coated SnSe0.8S0.2 NS/PVDF/CNT composite film is 297 μW m−1 K−2 at 400 K) FROM: The maximum thermoelectric power factor of the CSA-PANI-coated SnSe0.8S0.2 NS/PVDF/CNT composite film is 297 μW m−1 K−2 at 400 K, which is significantly higher than that of the CSA-PANI-coated SnSe0.8S0.2 NS/PVDF composite film without CNTs. | 10.1039-c7ta11285h.html |  |  |  |  | comma-level | power factor | Solution-processable flexible thermoelectric composite films based on conductive polymer/SnSe0.8S0.2 nanosheets/carbon nanotubes for wearable electronic applications | RSC | 2018 | no
20499 | ['PVDF'] | PVDF | PF | PF |  | [295] | 295 | Kelvin^(1.0) |  | [4.5799999999999995e-05] | 4.58e-05 | Kelvin^(-2.0) Meter^(-1.0) Watt^(1.0) |  |  | (Dun et al. fabricated flexible thermoelectric fabrics of self-assembled Te nanorods and PVDF, which exhibited a large S2σ of 45.8 μW m−1 K−2 at room temperature.) FROM: Dun et al. fabricated flexible thermoelectric fabrics of self-assembled Te nanorods and PVDF, which exhibited a large S2σ of 45.8 μW m−1 K−2 at room temperature. | 10.1039-c7ta11285h.html |  | fabricated |  |  | comma-level | S2σ | Solution-processable flexible thermoelectric composite films based on conductive polymer/SnSe0.8S0.2 nanosheets/carbon nanotubes for wearable electronic applications | RSC | 2018 | no
20500 | ['Cu2Se / PVDF composite films'] | Cu2Se / PVDF composite films | PF | PF |  | [393.0] | 393 | Kelvin^(1.0) | [393.0] | [0.00025349] | 0.00025349 | Kelvin^(-2.0) Meter^(-1.0) Watt^(1.0) |  |  | ( Pammi et al. reported on Cu2Se/PVDF composite films with a high S2σ of 253.49 μW m−1 K−2 at 393 K using vacuum filtration and subsequent mechanical pressing of the drop-cast films.) FROM: Recently, Pammi et al. reported on Cu2Se/PVDF composite films with a high S2σ of 253.49 μW m−1 K−2 at 393 K using vacuum filtration and subsequent mechanical pressing of the drop-cast films. | 10.1039-c7ta11285h.html |  | mechanicalpressing |  |  | comma-level | S2σ | Solution-processable flexible thermoelectric composite films based on conductive polymer/SnSe0.8S0.2 nanosheets/carbon nanotubes for wearable electronic applications | RSC | 2018 | no
20501 | ['CSA-PANI-coated SnSe0.8S0.2'] | CSA-PANI-coated SnSe0.8S0.2 | PF | PF |  | [400.0] | 400 | Kelvin^(1.0) | [400.0] | [0.000297] | 0.000297 | Kelvin^(-2.0) Meter^(-1.0) Watt^(1.0) |  |  | (The maximum S2σ of the CSA-PANI-coated SnSe0.8S0.2 NS/PVDF/CNT composite film with 0.5 wt% CNTs is ∼297 μW m−1 K−2 at 400 K (Fig. 6c)) FROM: The maximum S2σ of the CSA-PANI-coated SnSe0.8S0.2 NS/PVDF/CNT composite film with 0.5 wt% CNTs is ∼297 μW m−1 K−2 at 400 K (Fig. 6c), which is ∼X times larger than that of the CSA-PANI-coated SnSe0.8S0.2 NS/PVDF composite film. | 10.1039-c7ta11285h.html |  |  |  |  | comma-level | maximum S2σ | Solution-processable flexible thermoelectric composite films based on conductive polymer/SnSe0.8S0.2 nanosheets/carbon nanotubes for wearable electronic applications | RSC | 2018 | no
20502 | ['CSA-PANI-coated SnSe0.8S0.2'] | CSA-PANI-coated SnSe0.8S0.2 | PF | PF |  | [400.0] | 400 | Kelvin^(1.0) | [400.0] | [0.000118] | 0.000118 | Kelvin^(-2.0) Meter^(-1.0) Watt^(1.0) |  |  | (The temperature-dependent thermoelectric properties of the CSA-PANI-coated SnSe0.8S0.2 NS/PVDF composite film revealed that the maximum S2σ of the composite film was ∼118 μW m−1 K−2 at 400 K.) FROM: The temperature-dependent thermoelectric properties of the CSA-PANI-coated SnSe0.8S0.2 NS/PVDF composite film revealed that the maximum S2σ of the composite film was ∼118 μW m−1 K−2 at 400 K. | 10.1039-c7ta11285h.html |  |  |  |  | comma-level | maximum S2σ | Solution-processable flexible thermoelectric composite films based on conductive polymer/SnSe0.8S0.2 nanosheets/carbon nanotubes for wearable electronic applications | RSC | 2018 | no
20503 | ['CNT'] | CNT | PF | PF |  | [400.0] | 400 | Kelvin^(1.0) | [400.0] | [0.000297] | 0.000297 | Kelvin^(-2.0) Meter^(-1.0) Watt^(1.0) |  |  | ( the composite film with a CNT concentration of 0.5 wt% improved the S2σ value to 297 μW m−1 K−2 at 400 K) FROM: However, the composite film with a CNT concentration of 0.5 wt% improved the S2σ value to 297 μW m−1 K−2 at 400 K, which was ∼X times larger than that of the CSA-PANI-coated SnSe0.8S0.2 NS/PVDF composite film. | 10.1039-c7ta11285h.html |  |  |  |  | comma-level | S2σ | Solution-processable flexible thermoelectric composite films based on conductive polymer/SnSe0.8S0.2 nanosheets/carbon nanotubes for wearable electronic applications | RSC | 2018 | no
20504 | ['Te-doped SnSe nanomaterials'] | Te-doped SnSe nanomaterials | PF | PF |  | [673.0] | 673 | Kelvin^(1.0) | [673.0] | [7e-05] | 7e-05 | Kelvin^(-2.0) Meter^(-1.0) Watt^(1.0) |  |  | (Te-doped SnSe nanomaterials showed a power factor of 0.7 µWcm−1 K−2 having a ZT of 0.6 at 673 K.) FROM: Te-doped SnSe nanomaterials showed a power factor of 0.7 µWcm−1 K−2 having a ZT of 0.6 at 673 K. | 10.1016-j.apsusc.2018.07.190.xml |  |  |  |  | comma-level | power factor | Gram-scale solution-based synthesis of SnSe thermoelectric nanomaterials | Elsevier | 2018 | no
20505 | ['BiCl3'] | BiCl3 | PF | PF |  | [793.0] | 793 | Kelvin^(1.0) | [793.0] | [0.0005] | 0.0005 | Kelvin^(-2.0) Meter^(-1.0) Watt^(1.0) |  |  | (They observed the power factor of the BiCl3 doped material is 500 µWm−1 K−2 having a ZT value of 0.7 at 793 K.) FROM: They observed the power factor of the BiCl3 doped material is 500 µWm−1 K−2 having a ZT value of 0.7 at 793 K. | 10.1016-j.apsusc.2018.07.190.xml |  |  |  |  | comma-level | power factor | Gram-scale solution-based synthesis of SnSe thermoelectric nanomaterials | Elsevier | 2018 | no
20506 | ['AgSbSe2'] | AgSbSe2 | PF | PF |  | [580.0] | 580 | Kelvin^(1.0) | [580.0] | [0.00074] | 0.00074 | Kelvin^(-2.0) Meter^(-1.0) Watt^(1.0) |  |  | ({ power factor }: that of AgSbSe2, up to ∼0.74 mW m−1 K−2 at 580 K (Fig. S10, ESI), and slightly higher) FROM: Overall, the AgSb0.98Bi0.02Se2 power factor (PF) was higher than that of AgSbSe2, up to ∼0.74 mW m−1 K−2 at 580 K (Fig. S10, ESI), and slightly higher than previously reported for bulk AgSb0.98Bi0.02Se2 (Fig. S12, ESI). | 10.1039-c6tc00893c.html |  |  |  |  | comma-level | power factor | Colloidal AgSbSe2 nanocrystals: surface analysis, electronic doping and processing into thermoelectric nanomaterials | RSC | 2016 | yes
20507 | ['polycrystalline SnSe'] | polycrystalline SnSe | PF | PF |  | [873.0] | 873 | Kelvin^(1.0) | [873.0] | [0.000982] | 0.000982 | Kelvin^(-2.0) Meter^(-1.0) Watt^(1.0) |  |  | (The power factor reaches 9.82 μW cm−1 K−2 at 873 K, twice as those reported for polycrystalline SnSe.) FROM: The power factor reaches 9.82 μW cm−1 K−2 at 873 K, twice as those reported for polycrystalline SnSe. | 10.1039-c5tc03652f.html |  |  |  |  | comma-level | power factor | Enhanced thermoelectric performance in p-type polycrystalline SnSe benefiting from texture modulation | RSC | 2016 | no
20508 | ['SnSe single crystals'] | SnSe single crystals | PF | PF |  | [800.0] | 800 | Kelvin^(1.0) | [800.0] | [0.0006000000000000001] | 0.0006 | Kelvin^(-2.0) Meter^(-1.0) Watt^(1.0) |  |  | (The calculated power factor at 800 K along xx-axis is 6 μWcm−1K−2 which is very close to the value of 10.1μWcm−1K−2 of SnSe single crystals [].) FROM: The calculated power factor at 800 K along xx-axis is 6 μWcm−1K−2 which is very close to the value of 10.1μWcm−1K−2 of SnSe single crystals []. | 10.1016-j.jallcom.2018.12.035.xml |  |  | xx - axis |  | comma-level | power factor | First-principles study of elastic, electronic, optical and thermoelectric properties of newly synthesized K2Cu2GeS4 chalcogenide | Elsevier | 2019 | no
20509 | ['Ti-doped NbFeSb'] | Ti-doped NbFeSb | PF | PF |  | [900.0] | 900 | Kelvin^(1.0) | [900.0] | [0.0045000000000000005] | 0.0045 | Kelvin^(-2.0) Meter^(-1.0) Watt^(1.0) |  |  | (The hole mobility gets doubled and contributes to a high PF (~45 μW cm-1 K-2 at 900 K) as well as an enhanced zT (~1.1) in Ti-doped NbFeSb.) FROM: The hole mobility gets doubled and contributes to a high PF (~45 μW cm-1 K-2 at 900 K) as well as an enhanced zT (~1.1) in Ti-doped NbFeSb. | 10.1038-s41535-018-0083-6.txt |  |  |  |  | comma-level | PF | Valleytronics in thermoelectric materials | Springer | 2018 | yes
20510 | ['CuI-doped Bi2Te3'] | CuI-doped Bi2Te3 | PF | PF |  | [295] | 295 | Kelvin^(1.0) |  | [0.004] | 0.004 | Kelvin^(-2.0) Meter^(-1.0) Watt^(1.0) |  |  | ({ power factor }: of CuI-doped Bi2Te3 was 40 μW cm−1 K−2 at room temperature owing to the improvement in the electrical conductivity) FROM: The power factor, S2σ, of CuI-doped Bi2Te3 was 40 μW cm−1 K−2 at room temperature owing to the improvement in the electrical conductivity, and decreased to 23 μW cm−1 K−2 at 610 K. | 10.1039-c6qi00544f.html |  |  |  |  | comma-level | power factor | A synergistic effect of metal iodide doping on the thermoelectric properties of Bi2Te3 | RSC | 2017 | no
20511 | ['doped Bi2Te3'] | doped Bi2Te3 | PF | PF |  | [295] | 295 | Kelvin^(1.0) |  | [0.0022] | 0.0022 | Kelvin^(-2.0) Meter^(-1.0) Watt^(1.0) |  |  | ({ at room temperature }: The maximum values of the power factor of CsI-doped and KI-doped Bi2Te3 were 22 μWcm−1K−2 and 18 μW cm−1 K−2) FROM: The maximum values of the power factor of CsI-doped and KI-doped Bi2Te3 were 22 μWcm−1K−2 and 18 μW cm−1 K−2, respectively, at room temperature. | 10.1039-c6qi00544f.html |  |  |  |  | comma-level | power factor | A synergistic effect of metal iodide doping on the thermoelectric properties of Bi2Te3 | RSC | 2017 | no
20512 | ['Ba0.30Co4Sb12'] | Ba0.30Co4Sb12 | PF | PF |  | [800.0] | 800 | Kelvin^(1.0) | [800.0] | [0.00321] | 0.00321 | Kelvin^(-2.0) Meter^(-1.0) Watt^(1.0) |  |  | ({ at 800 K }: The power factor is enhanced significantly from 3.21 × 10−3 W m−1 K−2 for the Ba0.30Co4Sb12 sample) FROM: The power factor is enhanced significantly from 3.21 × 10−3 W m−1 K−2 for the Ba0.30Co4Sb12 sample to 4.6 × 10−3 W m−1 K−2 for the Ba0.30Ga0.30Co4Sb12.30 sample at 800 K. | 10.1039-c2jm31677c.html |  |  |  |  | comma-level | power factor | The role of Ga in Ba0.30GaxCo4Sb12+x filled skutterudites | RSC | 2012 | no
20513 | ['Ba0.30Ga0.30Co4Sb12.30'] | Ba0.30Ga0.30Co4Sb12.30 | PF | PF |  | [800.0] | 800 | Kelvin^(1.0) | [800.0] | [0.0046] | 0.0046 | Kelvin^(-2.0) Meter^(-1.0) Watt^(1.0) |  |  | ({ power factor }: 4.6 × 10−3 W m−1 K−2 for the Ba0.30Ga0.30Co4Sb12.30 sample at 800 K.) FROM: The power factor is enhanced significantly from 3.21 × 10−3 W m−1 K−2 for the Ba0.30Co4Sb12 sample to 4.6 × 10−3 W m−1 K−2 for the Ba0.30Ga0.30Co4Sb12.30 sample at 800 K. | 10.1039-c2jm31677c.html |  |  |  |  | comma-level | power factor | The role of Ga in Ba0.30GaxCo4Sb12+x filled skutterudites | RSC | 2012 | no
20514 | ['Ba0.30Ga0.30Co4Sb12.30'] | Ba0.30Ga0.30Co4Sb12.30 | PF | PF |  | [800.0] | 800 | Kelvin^(1.0) | [800.0] | [0.0032] | 0.0032 | Kelvin^(-2.0) Meter^(-1.0) Watt^(1.0) |  |  | ({ at 800 K }: the power factor of Ba0.30Ga0.30Co4Sb12.30 samples increases by 43% from 3.2 × 10−3 W m−1 K−2) FROM: In comparison with the Ga-free Ba0.30Co4Sb12 sample, the power factor of Ba0.30Ga0.30Co4Sb12.30 samples increases by 43% from 3.2 × 10−3 W m−1 K−2 to 4.6 × 10−3 W m−1 K−2 at 800 K. | 10.1039-c2jm31677c.html |  |  |  |  | comma-level | power factor | The role of Ga in Ba0.30GaxCo4Sb12+x filled skutterudites | RSC | 2012 | no
20515 | ['2 wt % LaCl3-doped Cu1.8S'] | 2 wt % LaCl3-doped Cu1.8S | PF | PF |  | [773.0] | 773 | Kelvin^(1.0) | [773.0] | [0.0015999999999999999] | 0.0016 | Kelvin^(-2.0) Meter^(-1.0) Watt^(1.0) |  |  | ({ power factor }: and a maximum PF value of 1600 μW m−1 K−2 at 773 K was obtained in 2 wt% LaCl3-doped Cu1.8S.) FROM: Due to the overwhelming enhancement of the Seebeck coefficient, an overall increased power factor for the LaCl3-doped samples has been observed (see Fig. 6(c)), and a maximum PF value of 1600 μW m−1 K−2 at 773 K was obtained in 2 wt% LaCl3-doped Cu1.8S. | 10.1039-c8ta03195a.html |  |  |  |  | comma-level | power factor | Excellent ZT achieved in Cu1.8S thermoelectric alloys through introducing rare-earth trichlorides | RSC | 2018 | no
20516 | ['Cu11.5Co0.5Sb4S13'] | Cu11.5Co0.5Sb4S13 | PF | PF |  | [673.0] | 673 | Kelvin^(1.0) | [673.0] | [0.00176] | 0.00176 | Kelvin^(-2.0) Meter^(-1.0) Watt^(1.0) |  |  | ( 2.0) showed a maximum power factor of 1.76 mW m−1 K−2 at 673 K for Cu11.5Co0.5Sb4S13 due to the optimization of carrier concentration.) FROM: Also, Chetty et al. reported that substitution of Co at the Cu site of Cu12−xCoxSb4S13 (x = 0, 0.5, 1.0, 1.5, 2.0) showed a maximum power factor of 1.76 mW m−1 K−2 at 673 K for Cu11.5Co0.5Sb4S13 due to the optimization of carrier concentration. | 10.1039-c5tc02537k.html |  |  |  |  | comma-level | maximum power factor | Tetrahedrites as thermoelectric materials: an overview | RSC | 2015 | no
20517 | ['Cu12Sb3.0Te1.0S13'] | Cu12Sb3.0Te1.0S13 | PF | PF |  | [700.0] | 700 | Kelvin^(1.0) | [700.0] | [0.00103] | 0.00103 | Kelvin^(-2.0) Meter^(-1.0) Watt^(1.0) |  |  | ( the optimum values of the power factor (∼10.3 μW cm−1 K−2 at 700 K) and thermal conductivity were obtained for compound Cu12Sb3.0Te1.0S13 and thus led to the maximum zT = 0.92 at 723 K.) FROM: By varying the Te content, the optimum values of the power factor (∼10.3 μW cm−1 K−2 at 700 K) and thermal conductivity were obtained for compound Cu12Sb3.0Te1.0S13 and thus led to the maximum zT = 0.92 at 723 K. | 10.1039-c5tc02537k.html |  |  |  |  | comma-level | power factor | Tetrahedrites as thermoelectric materials: an overview | RSC | 2015 | no
20518 | ['POSS'] | POSS | PF | PF |  | [295] | 295 | Kelvin^(1.0) |  | [2.8e-06] | 2.8e-06 | Kelvin^(-2.0) Meter^(-1.0) Watt^(1.0) |  |  | (Thermoelectric measurement of POSS-ANT showed a maximum power factor of 2.8 μW K−2 m−1 and Seebeck coefficient of 160.85 μV K−1 at room temperature where as POSS-PDI-POSS showed an improved thermoelectric performance above room temperature with a Seebeck coefficient of 140.30 μV K−1 and a power factor of 1.7 μW K−2 m−1.) FROM: Thermoelectric measurement of POSS-ANT showed a maximum power factor of 2.8 μW K−2 m−1 and Seebeck coefficient of 160.85 μV K−1 at room temperature where as POSS-PDI-POSS showed an improved thermoelectric performance above room temperature with a Seebeck coefficient of 140.30 μV K−1 and a power factor of 1.7 μW K−2 m−1. | 10.1039-c5ra00183h.html |  |  |  |  | comma-level | maximum power factor | Fused arene-functionalized polyhedral oligomeric silsesquioxanes as thermoelectric materials | RSC | 2015 | no
20519 | ['POSS'] | POSS | PF | PF |  | [295] | 295 | Kelvin^(1.0) | [75.0] | [0.0028] | 0.0028 | Kelvin^(-2.0) Meter^(-1.0) Watt^(1.0) |  |  | (The power factors obtained for POSS-ANT are 2.8 × 103 μW K−2 m−1 at room temperature and 1.0 × 103 μW K−2 m−1 at 75 °C.) FROM: The power factors obtained for POSS-ANT are 2.8 × 103 μW K−2 m−1 at room temperature and 1.0 × 103 μW K−2 m−1 at 75 °C. | 10.1039-c5ra00183h.html |  |  |  |  | comma-level | power factors | Fused arene-functionalized polyhedral oligomeric silsesquioxanes as thermoelectric materials | RSC | 2015 | no
20520 | ['POSS'] | POSS | PF | PF |  | [295] | 295 | Kelvin^(1.0) |  | [0.0028] | 0.0028 | Kelvin^(-2.0) Meter^(-1.0) Watt^(1.0) |  |  | (POSS-ANT was found to be a promising candidate having a maximum power factor of 2.8 × 103 μW K−2 m−1 and the electrical conductivity of 110.5 × 10−3 S cm−1 at room temperature.) FROM: POSS-ANT was found to be a promising candidate having a maximum power factor of 2.8 × 103 μW K−2 m−1 and the electrical conductivity of 110.5 × 10−3 S cm−1 at room temperature. | 10.1039-c5ra00183h.html |  |  |  |  | comma-level | maximum power factor | Fused arene-functionalized polyhedral oligomeric silsesquioxanes as thermoelectric materials | RSC | 2015 | no
20521 | ['7 mol % Nb-doped SrTiO3'] | 7 mol % Nb-doped SrTiO3 | PF | PF |  | [622.0] | 622 | Kelvin^(1.0) | [622.0] | [0.00182] | 0.00182 | Kelvin^(-2.0) Meter^(-1.0) Watt^(1.0) |  |  | ( resulting in a large power factor of 1.82 mW m−1 K−2 at 622 K for 7 mol% La–7 mol% Nb-doped SrTiO3.) FROM: The electronic transport properties of the samples were optimized by adjusting the doping ratio, resulting in a large power factor of 1.82 mW m−1 K−2 at 622 K for 7 mol% La–7 mol% Nb-doped SrTiO3. | 10.1039-c8tc02130a.html |  |  |  |  | comma-level | power factor | Broadening the temperature range for high thermoelectric performance of bulk polycrystalline strontium titanate by controlling the electronic transport properties | RSC | 2018 | no
20522 | ['La7Nb7'] | La7Nb7 | PF | PF |  | [622.0] | 622 | Kelvin^(1.0) | [622.0] | [0.00182] | 0.00182 | Kelvin^(-2.0) Meter^(-1.0) Watt^(1.0) |  |  | ( with the largest PF of 1.82 mW m−1 K−2 achieved for the La7Nb7 sample at 622 K) FROM: As shown in Fig. 5h, the PF of the doped samples displayed a peak-like trend, with the largest PF of 1.82 mW m−1 K−2 achieved for the La7Nb7 sample at 622 K; this value decreased with increasing temperature to 1.28 mW m−1 K−2 at 1009 K. | 10.1039-c8tc02130a.html |  |  |  |  | comma-level | PF | Broadening the temperature range for high thermoelectric performance of bulk polycrystalline strontium titanate by controlling the electronic transport properties | RSC | 2018 | no
20523 | ['La5Nb5'] | La5Nb5 | PF | PF |  | [622.0] | 622 | Kelvin^(1.0) | [622.0] | [0.00175] | 0.00175 | Kelvin^(-2.0) Meter^(-1.0) Watt^(1.0) |  |  | (The La5Nb5 and La10Nb10 samples also exhibited high PFs of 1.75 mW m−1 K−2 and 1.49 mW m−1 K−2 at 622 K and 1.22 mW m−1 K−2 and 1.18 mW m−1 K−2 at 1009 K respectively) FROM: The La5Nb5 and La10Nb10 samples also exhibited high PFs of 1.75 mW m−1 K−2 and 1.49 mW m−1 K−2 at 622 K and 1.22 mW m−1 K−2 and 1.18 mW m−1 K−2 at 1009 K respectively, which are among the top PF levels achieved in bulk polycrystalline SrTiO3, close to those of single crystalline SrTiO3. | 10.1039-c8tc02130a.html |  |  |  |  | comma-level | PFs | Broadening the temperature range for high thermoelectric performance of bulk polycrystalline strontium titanate by controlling the electronic transport properties | RSC | 2018 | no
20524 | ['CCO'] | CCO | PF | PF |  | [295] | 295 | Kelvin^(1.0) |  | [1.3000000000000001e-05] | 1.3e-05 | Kelvin^(-2.0) Meter^(-1.0) Watt^(1.0) |  |  | ({ at room temperature }: giving us a considerable high power factor of ~0.13 × 10–4 W/m/K2 for CCO and α2σ300K ≈ 0.1 × 10–4 W/m/K2 for CB02 thin films.) FROM: We report a very high room temperature Seebeck coefficient for both thin films with values of 136 and 163 μ V/K for CCO and CB02, giving us a considerable high power factor of ~0.13 × 10–4 W/m/K2 for CCO and α2σ300K ≈ 0.1 × 10–4 W/m/K2 for CB02 thin films. | 10.1557-jmr.2013.163.txt |  |  |  |  | comma-level | power factor | Thermoelectric properties of Ca3Co4O9 and Ca2.8Bi0.2Co4O9 thin films in their island formation mode | Springer | 2013 | no
20525 | ['PdS'] | PdS | PF | PF |  | [800.0] | 800 | Kelvin^(1.0) | [800.0] | [0.0027] | 0.0027 | Kelvin^(-2.0) Meter^(-1.0) Watt^(1.0) |  |  | (This binary PdS is a potential base thermoelectrical material with large power factor (PF) of 27 μWcm−1K−2 around 800 K at ambient pressure .) FROM: This binary PdS is a potential base thermoelectrical material with large power factor (PF) of 27 μWcm−1K−2 around 800 K at ambient pressure . | 10.1016-j.mtphys.2018.05.004.xml |  | pressure |  |  | comma-level | power factor | Pressure-induced enhancement of thermoelectric performance in palladium sulfide | Elsevier | 2018 | no
20526 | ['Eu2Zn0.95Ag0.06Sb2'] | Eu2Zn0.95Ag0.06Sb2 | PF | PF |  | [673.0] | 673 | Kelvin^(1.0) | [673.0] | [0.0006900000000000001] | 0.00069 | Kelvin^(-2.0) Meter^(-1.0) Watt^(1.0) |  |  | ( the power factor of Eu2Zn0.95Ag0.06Sb2 reaches ~6.9 μW cm−1 K−2 at 673 K) FROM: Benefiting from the enhanced electrical transport properties, the power factor of Eu2Zn0.95Ag0.06Sb2 reaches ~6.9 μW cm−1 K−2 at 673 K, which is comparable to that of the Ca9Zn4+xSb9 and CaZn(1-x)/2AgxSb based Zintl compounds [,,]. | 10.1016-j.nanoen.2020.104771.xml |  |  |  |  | comma-level | power factor | Manipulating the intrinsic vacancies for enhanced thermoelectric performance in Eu2ZnSb2 Zintl phase | Elsevier | 2020 | no
20527 | ['p-type SnSe thin films'] | p-type SnSe thin films | PF | PF |  | [550.0] | 550 | Kelvin^(1.0) | [550.0] | [0.00042699999999999997] | 0.000427 | Kelvin^(-2.0) Meter^(-1.0) Watt^(1.0) |  |  | (The highest power factor of p-type SnSe thin films reached 4.27 μWcm-1 K-2 at 550 K) FROM: The highest power factor of p-type SnSe thin films reached 4.27 μWcm-1 K-2 at 550 K, higher than reported values of SnSe single crystals. | 10.1038-s41467-019-08883-x.txt |  |  |  |  | comma-level | highest power factor | Composition change-driven texturing and doping in solution-processed SnSe thermoelectric thin films | Springer | 2019 | yes
20528 | ['rGO'] | rGO | PF | PF |  | [295] | 295 | Kelvin^(1.0) |  | [0.000673] | 0.000673 | Kelvin^(-2.0) Meter^(-1.0) Watt^(1.0) |  |  | ({ at room temperature }: those in studies utilizing rGO, and the resulting room temperature power factor of 673 μW m−1 K−2 (Fig. 4f) was the highest among thin films composed of 2D flakes.) FROM: As a result of the high flake quality, the reported Seebeck coefficient (−45.3 μV K−1) and electrical conductivity (3280 S cm−1) were both significantly better than those in studies utilizing rGO, and the resulting room temperature power factor of 673 μW m−1 K−2 (Fig. 4f) was the highest among thin films composed of 2D flakes. | 10.1039-c9nr07406f.html |  |  |  |  | comma-level | power factor | 2D and 3D nanostructuring strategies for thermoelectric materials | RSC | 2019 | no
20529 | ['p-type NbSe2'] | p-type NbSe2 | PF | PF |  | [295] | 295 | Kelvin^(1.0) |  | [4.9999999999999996e-06] | 5e-06 | Kelvin^(-2.0) Meter^(-1.0) Watt^(1.0) |  |  | ({ at room temperature }: Oh et al. created a full flexible thermoelectric generator by utilizing 1T phases of p-type NbSe2 and n-type WS2, with measured room temperature power factors of 5 μW m−1 K−2 and 33 μW m−1 K−2, respectively.) FROM: Oh et al. created a full flexible thermoelectric generator by utilizing 1T phases of p-type NbSe2 and n-type WS2, with measured room temperature power factors of 5 μW m−1 K−2 and 33 μW m−1 K−2, respectively. | 10.1039-c9nr07406f.html |  |  |  |  | comma-level | power factors | 2D and 3D nanostructuring strategies for thermoelectric materials | RSC | 2019 | no
20530 | ['AgNO3'] | AgNO3 | PF | PF |  | [295] | 295 | Kelvin^(1.0) |  | [9.999999999999999e-05] | 0.0001 | Kelvin^(-2.0) Meter^(-1.0) Watt^(1.0) |  |  | (Many other studies have demonstrated power factors of less than 100 μW m−1 K−2 at room temperature for TMDC thermoelectric films such as 1T-MoS2, AgNO3 decorated MoS2, and 2H-MoTe2.) FROM: Many other studies have demonstrated power factors of less than 100 μW m−1 K−2 at room temperature for TMDC thermoelectric films such as 1T-MoS2, AgNO3 decorated MoS2, and 2H-MoTe2. | 10.1039-c9nr07406f.html |  |  |  |  | comma-level | power factors | 2D and 3D nanostructuring strategies for thermoelectric materials | RSC | 2019 | no
20531 | ['MoS2 powder'] | MoS2 powder | PF | PF |  | [295] | 295 | Kelvin^(1.0) |  | [0.000434] | 0.000434 | Kelvin^(-2.0) Meter^(-1.0) Watt^(1.0) |  |  | ({ at room temperature }: Although the work did not use nanosheets but rather spark-plasma-sintered (SPS) MoS2 powder, a notable advance in the thermoelectric performance of TMDCs was achieved by Kong et al. through the use of MoO2 nanoinclusions, with a room temperature Seebeck coefficient, electrical conductivity, and power factor of – 335 μV K−1, 365 S cm−1, and 434 μW m−1 K−2.) FROM: Although the work did not use nanosheets but rather spark-plasma-sintered (SPS) MoS2 powder, a notable advance in the thermoelectric performance of TMDCs was achieved by Kong et al. through the use of MoO2 nanoinclusions, with a room temperature Seebeck coefficient, electrical conductivity, and power factor of – 335 μV K−1, 365 S cm−1, and 434 μW m−1 K−2. | 10.1039-c9nr07406f.html |  | SPS |  |  | comma-level | power factor | 2D and 3D nanostructuring strategies for thermoelectric materials | RSC | 2019 | no
20532 | ['Mo2TiC2Tx'] | Mo2TiC2Tx | PF | PF |  | [800.0] | 800 | Kelvin^(1.0) | [800.0] | [0.000309] | 0.000309 | Kelvin^(-2.0) Meter^(-1.0) Watt^(1.0) |  |  | (Among the few experimental results of MXene-based thermoelectric films, Kim et al. showed that among Mo-based MXenes, Mo2TiC2Tx showed the best performance, with a power factor of 309 μW m−1 K−2 at 800 K.) FROM: Among the few experimental results of MXene-based thermoelectric films, Kim et al. showed that among Mo-based MXenes, Mo2TiC2Tx showed the best performance, with a power factor of 309 μW m−1 K−2 at 800 K. | 10.1039-c9nr07406f.html |  |  |  |  | comma-level | power factor | 2D and 3D nanostructuring strategies for thermoelectric materials | RSC | 2019 | no
20533 | ['Ce2.2Eu0.8S4'] | Ce2.2Eu0.8S4 | PF | PF |  | [673.0] | 673 | Kelvin^(1.0) | [673.0] | [1.411] | 1.411 | Kelvin^(-2.0) Meter^(-1.0) Watt^(1.0) |  |  | (The maximum power factor of 1.4110 W/K2m was obtained for the Ce2.2Eu0.8S4 compact at 673 K.) FROM: The maximum power factor of 1.4110 W/K2m was obtained for the Ce2.2Eu0.8S4 compact at 673 K. | 10.1016-S1002-0721(09)60013-2.xml |  |  |  |  | comma-level | maximum power factor | Preparation and thermoelectric properties of ternary rare earth sulfide γ-Ce3–x Eu x S4 | Elsevier | 2008 | no
20534 | ['Ce2.2Eu0.8S4'] | Ce2.2Eu0.8S4 | PF | PF |  | [673.0] | 673 | Kelvin^(1.0) | [673.0] | [0.000141] | 0.000141 | Kelvin^(-2.0) Meter^(-1.0) Watt^(1.0) |  |  | (The highest value of the thermoelectric power factor of 1.41×10−4 W/K2m was obtained for the Ce2.2Eu0.8S4 compact at 673 K.) FROM: The highest value of the thermoelectric power factor of 1.41×10−4 W/K2m was obtained for the Ce2.2Eu0.8S4 compact at 673 K. | 10.1016-S1002-0721(09)60013-2.xml |  |  |  |  | comma-level | power factor | Preparation and thermoelectric properties of ternary rare earth sulfide γ-Ce3–x Eu x S4 | Elsevier | 2008 | no
20535 | ['InSbx'] | InSbx | PF | PF |  | [500.0] | 500 | Kelvin^(1.0) | [500.0] | [0.005] | 0.005 | Kelvin^(-2.0) Meter^(-1.0) Watt^(1.0) |  |  | ({ at 500 K }: With the increase of the Seebeck coefficient and electrical conductivity, the power factor (c) of InSbx (x = 0.99, 0.95) increases from 5000 μWm−1 K−2) FROM: With the increase of the Seebeck coefficient and electrical conductivity, the power factor (c) of InSbx (x = 0.99, 0.95) increases from 5000 μWm−1 K−2 to 6240 μWm−1 K−2 at 500 K. | 10.1016-j.matlet.2017.08.009.xml |  |  |  | ['x = 0.99 , 0.95'] | comma-level | power factor | Synthesis and thermoelectric properties of InSb alloys by solid reaction | Elsevier | 2017 | no
20536 | ['n-type Ag2Se / Ag / CuAgSe composite film'] | n-type Ag2Se / Ag / CuAgSe composite film | PF | PF |  | [300.0] | 300 | Kelvin^(1.0) | [300.0] | [0.0022315] | 0.0022315 | Kelvin^(-2.0) Meter^(-1.0) Watt^(1.0) |  |  | ( an n-type Ag2Se/Ag/CuAgSe composite film has an ultrahigh power factor of 2231.5 μW m−1 K−2 at 300 K.) FROM: For example, an n-type Ag2Se/Ag/CuAgSe composite film has an ultrahigh power factor of 2231.5 μW m−1 K−2 at 300 K. | 10.1039-d0ma00278j.html |  |  |  |  | comma-level | power factor | Recent advances, design guidelines, and prospects of flexible organic/inorganic thermoelectric composites | RSC | 2020 | yes
20537 | ['Co / PVDF composites'] | Co / PVDF composites | PF | PF |  | [318.0] | 318 | Kelvin^(1.0) | [45.0] | [0.0005] | 0.0005 | Kelvin^(-2.0) Meter^(-1.0) Watt^(1.0) |  |  | (The maximum power factor of the Co/PVDF composites can reach 500 μW m−1 K−2 at 45 °C.) FROM: The maximum power factor of the Co/PVDF composites can reach 500 μW m−1 K−2 at 45 °C. | 10.1039-d0ma00278j.html |  |  |  |  | comma-level | maximum power factor | Recent advances, design guidelines, and prospects of flexible organic/inorganic thermoelectric composites | RSC | 2020 | yes
20538 | ['10.0 mol % SnO2'] | 10.0 mol % SnO2 | PF | PF |  | [1023.0] | 1023 | Kelvin^(1.0) | [1023.0] | [7.769999999999998e-06] | 7.77e-06 | Kelvin^(-2.0) Meter^(-1.0) Watt^(1.0) |  |  | (The sample containing 10.0 mol% SnO2 has the largest power factor with a value of 7.77 μW m-1 K-2 at 1,023 K.) FROM: The sample containing 10.0 mol% SnO2 has the largest power factor with a value of 7.77 μW m-1 K-2 at 1,023 K. | 10.1007-s10854-013-1430-9.txt |  |  |  |  | comma-level | power factor | Enhanced thermoelectric properties of WO3 by adding SnO2 | Springer | 2013 | no
20539 | ['doped Ba24Ag6Ge94'] | doped Ba24Ag6Ge94 | PF | PF |  | [873.0] | 873 | Kelvin^(1.0) | [873.0] | [0.00078] | 0.00078 | Kelvin^(-2.0) Meter^(-1.0) Watt^(1.0) | Ag doping |  | (Moreover, the power factor increases with the increasing Ag doping content even for the highest doped Ba24Ag6Ge94, which, in fact, shows the best power factor at all temperatures and reaches 7.8×10−4Wm−1K−2 at about 873 K, nearly twice the value of undoped Ba24Ge100.) FROM: Moreover, the power factor increases with the increasing Ag doping content even for the highest doped Ba24Ag6Ge94, which, in fact, shows the best power factor at all temperatures and reaches 7.8×10−4Wm−1K−2 at about 873 K, nearly twice the value of undoped Ba24Ge100. | 10.1016-j.jssc.2017.06.025.xml |  |  |  |  | comma-level | power factor | Thermoelectric properties of Cu/Ag doped type-III Ba24Ge100 clathrates | Elsevier | 2017 | no
20540 | ['In0.16Nd0.06Co4Sb11.93'] | In0.16Nd0.06Co4Sb11.93 | PF | PF |  | [360.0] | 360 | Kelvin^(1.0) | [360.0] | [0.0032] | 0.0032 | Kelvin^(-2.0) Meter^(-1.0) Watt^(1.0) |  |  | (In0.16Nd0.06Co4Sb11.93 has PF in excess of 3.2 m Wm−1 K−2 at 360 K due to its low resistivities and moderate Seebeck coefficient.) FROM: In0.16Nd0.06Co4Sb11.93 has PF in excess of 3.2 m Wm−1 K−2 at 360 K due to its low resistivities and moderate Seebeck coefficient. | 10.1016-j.ssc.2012.10.003.xml |  |  |  |  | comma-level | PF | Thermoelectric properties in double-filled skutterudites In x Nd y Co4Sb12 | Elsevier | 2012 | no
20541 | ['(Sr0.95Eu0.05)3Ti2O7'] | (Sr0.95Eu0.05)3Ti2O7 | PF | PF |  | [295] | 295 | Kelvin^(1.0) |  | [0.0003638] | 0.0003638 | Kelvin^(-2.0) Meter^(-1.0) Watt^(1.0) |  |  | ( PF for (Sr0.95Eu0.05)3Ti2O7 decreases from about 363.8 μW m−1 K−2 at room temperature) FROM: For instance, PF for (Sr0.95Eu0.05)3Ti2O7 decreases from about 363.8 μW m−1 K−2 at room temperature to around 118.9 μW m−1 K−2 at 1000 K. | 10.1016-j.jpcs.2014.01.002.xml |  |  |  |  | comma-level | PF | The effects of elements doping on transport and thermoelectric properties of Sr3Ti2O7 | Elsevier | 2014 | no
20542 | ['PIDT-EDOT'] | PIDT-EDOT | PF | PF |  | [453.0] | 453 | Kelvin^(1.0) | [453.0] | [8.669999999999999e-07] | 8.67e-07 | Kelvin^(-2.0) Meter^(-1.0) Watt^(1.0) |  |  | (PIDT-EDOT, and the highest power factor observed for PIDTT-EDOT was 0.867 μW m−1 K−2 at 453 K, which is approximately X times higher) FROM: PIDTT-EDOT showed better thermoelectric properties than PIDT-EDOT, and the highest power factor observed for PIDTT-EDOT was 0.867 μW m−1 K−2 at 453 K, which is approximately X times higher than that of PIDT-EDOT. | 10.1016-j.reactfunctpolym.2019.05.015.xml |  |  |  |  | comma-level | highest power factor | Effect of backbone structure on the thermoelectric performance of indacenodithiophene-based conjugated polymers | Elsevier | 2019 | no
20543 | ['PIDT-EDOT'] | PIDT-EDOT | PF | PF |  | [453.0] | 453 | Kelvin^(1.0) | [453.0] | [3.5e-08] | 3.5e-08 | Kelvin^(-2.0) Meter^(-1.0) Watt^(1.0) |  |  | ({ highest power factor at 453 K }: which is approximately X times that of PIDT-EDOT (0.035 μWm−1 K−2)) FROM: The highest power factor of PIDTT-EDOT was 0.867 μWm−1 K−2 at 453 K, which is approximately X times that of PIDT-EDOT (0.035 μWm−1 K−2), We compared the thermoelectric properties of PIDTT-EDOT and other polymers as shown in Table S2, and we found that PIDTT-EDOT show relatively good thermoelectric performance. | 10.1016-j.reactfunctpolym.2019.05.015.xml |  |  |  |  | comma-level | highest power factor | Effect of backbone structure on the thermoelectric performance of indacenodithiophene-based conjugated polymers | Elsevier | 2019 | no
20544 | ['PIDT-EDOT'] | PIDT-EDOT | PF | PF |  | [453.0] | 453 | Kelvin^(1.0) | [453.0] | [8.669999999999999e-07] | 8.67e-07 | Kelvin^(-2.0) Meter^(-1.0) Watt^(1.0) |  |  | (The highest power factor of PIDTT-EDOT was achieved as 0.867 μWm−1 K−2 at 453 K which is approximately X times than that of PIDT-EDOT.) FROM: The highest power factor of PIDTT-EDOT was achieved as 0.867 μWm−1 K−2 at 453 K which is approximately X times than that of PIDT-EDOT. | 10.1016-j.reactfunctpolym.2019.05.015.xml |  |  |  |  | comma-level | highest power factor | Effect of backbone structure on the thermoelectric performance of indacenodithiophene-based conjugated polymers | Elsevier | 2019 | no
20545 | ['CaMn0.96Ru0.03O3−δ'] | CaMn0.96Ru0.03O3−δ | PF | PF |  | [1000.0] | 1000 | Kelvin^(1.0) | [1000.0] | [0.00018500000000000002] | 0.000185 | Kelvin^(-2.0) Meter^(-1.0) Watt^(1.0) |  |  | (The reported S2σ value of CaMn0.96Ru0.03O3−δ system was 1.85 × 10−4 W K−2 m−1 at 1000 K .) FROM: The reported S2σ value of CaMn0.96Ru0.03O3−δ system was 1.85 × 10−4 W K−2 m−1 at 1000 K . | 10.1016-j.jallcom.2007.09.001.xml |  |  |  |  | comma-level | S2σ | Thermoelectric properties of Sn1−x−y Ti y Sb x O2 ceramics | Elsevier | 2008 | no
20546 | ['Ca3Co4O9'] | Ca3Co4O9 | PF | PF |  | [973.0] | 973 | Kelvin^(1.0) | [700.0] | [0.00012] | 0.00012 | Kelvin^(-2.0) Meter^(-1.0) Watt^(1.0) |  |  | (The reported S2σ value of Ca3Co4O9 system was 1.2 × 10−4 W K−2 m−1 at 700 °C .) FROM: The reported S2σ value of Ca3Co4O9 system was 1.2 × 10−4 W K−2 m−1 at 700 °C . | 10.1016-j.jallcom.2007.09.001.xml |  |  |  |  | comma-level | S2σ | Thermoelectric properties of Sn1−x−y Ti y Sb x O2 ceramics | Elsevier | 2008 | no
20547 | ['PyDI-5FEPE / SnCl2'] | PyDI-5FEPE / SnCl2 | PF | PF |  | [300.0] | 300 | Kelvin^(1.0) | [300.0] | [7.999999999999999e-05] | 8e-05 | Kelvin^(-2.0) Meter^(-1.0) Watt^(1.0) |  |  | ({ at 300 K }: on PyDI-5FEPE/SnCl2 synthesized by drop casting method has shown power factor of 80 µWm-1K−2) FROM: A recent study by Ireland et al., on PyDI-5FEPE/SnCl2 synthesized by drop casting method has shown power factor of 80 µWm-1K−2, thermal conductivity of 0.2 Wm-1K−1 and a ZT = 0.12 at 300 K for 50–80 wt% of SnCl2 loading. | 10.1016-j.matpr.2020.11.398.xml |  | dropcasting |  |  | comma-level | power factor | Synthesis and characterization of polypyrrole-Ce0.05CoSb3 nanocomposites | Elsevier | 2020 | no
20548 | ['Cu3.1Mo6Se8'] | Cu3.1Mo6Se8 | PF | PF |  | [1000.0] | 1000 | Kelvin^(1.0) | [1000.0] | [0.0006000000000000001] | 0.0006 | Kelvin^(-2.0) Meter^(-1.0) Watt^(1.0) |  |  | (However, this material does not perform as well as Cu3.1Mo6Se8, which has PF ∼6 μW/K2 cm at 1000 K .) FROM: However, this material does not perform as well as Cu3.1Mo6Se8, which has PF ∼6 μW/K2 cm at 1000 K . | 10.1016-j.jssc.2006.04.022.xml |  |  |  |  | comma-level | PF | Thermoelectric and structural properties of a new Chevrel phase: Ti0.3Mo5RuSe8 | Elsevier | 2006 | no
20549 | ['Zn4Sb3'] | Zn4Sb3 | PF | PF |  | [673.0] | 673 | Kelvin^(1.0) | [400.0] | [0.0013000000000000002] | 0.0013 | Kelvin^(-2.0) Meter^(-1.0) Watt^(1.0) |  |  | (The power factor α2σ in Zn4Sb3 (13 μW cm-1 K-2 at 400 °C) is reasonably high) FROM: The power factor α2σ in Zn4Sb3 (13 μW cm-1 K-2 at 400 °C) is reasonably high, but still less than half that of the next best thermoelectric material—(AgSbTe2)0.15(GeTe)0.85 (TAGS) (ref.). | 10.1038-nmat1154.txt |  |  |  |  | comma-level | power factor | Disordered zinc in Zn4Sb3 with phonon-glass and electron-crystal thermoelectric properties | Springer | 2004 | no
20550 | ['Ag2Se thin film'] | Ag2Se thin film | PF | PF |  | [295] | 295 | Kelvin^(1.0) |  | [0.00244] | 0.00244 | Kelvin^(-2.0) Meter^(-1.0) Watt^(1.0) |  |  | (Perez-Taborda et al. demonstrated that the PF value of accurately controlled stoichiometric Ag2Se thin film on glass substrate reached up to 2440 ± 192 μW m−1 K−2 at room temperature ().) FROM: Perez-Taborda et al. demonstrated that the PF value of accurately controlled stoichiometric Ag2Se thin film on glass substrate reached up to 2440 ± 192 μW m−1 K−2 at room temperature (). | 10.1016-j.isci.2019.100753.xml | 192 | controlled |  |  | comma-level | PF | Thermoelectric Flexible Silver Selenide Films: Compositional and Length Optimization | Elsevier | 2020 | yes
20551 | ['CuAg4Se3 composite films'] | CuAg4Se3 composite films | PF | PF |  | [300.0] | 300 | Kelvin^(1.0) | [300.0] | [0.0022315] | 0.0022315 | Kelvin^(-2.0) Meter^(-1.0) Watt^(1.0) |  |  | ( and an outstanding PF value of 2231.5 μWm−1K−2 at 300 K for flexible thermoelectric film was realized in CuAg4Se3 composite films.) FROM: Cai's group published two articles about nylon-membrane-supported Ag2Se-nanowire-based flexible films in succession (), and an outstanding PF value of 2231.5 μWm−1K−2 at 300 K for flexible thermoelectric film was realized in CuAg4Se3 composite films. | 10.1016-j.isci.2019.100753.xml |  |  |  |  | comma-level | PF | Thermoelectric Flexible Silver Selenide Films: Compositional and Length Optimization | Elsevier | 2020 | yes
20552 | ['Cu2Te'] | Cu2Te | PF | PF |  | [295] | 295 | Kelvin^(1.0) |  | [0.0001] | 0.0001 | Kelvin^(-2.0) Meter^(-1.0) Watt^(1.0) |  |  | (The RT PF for Cu2Te was slightly above 1 μW cm−1 K−2) FROM: The RT PF for Cu2Te was slightly above 1 μW cm−1 K−2, while with the introduction of Sn, the RT PF for all the Sn-contained samples increased to over 3 μW cm−1 K−2. | 10.1039-c8ta04993a.html |  |  |  |  | comma-level | PF | Synergistic optimization of carrier transport and thermal conductivity in Sn-doped Cu2Te | RSC | 2018 | no
20553 | ['Cu1.98Ag0.2Te'] | Cu1.98Ag0.2Te | PF | PF |  | [900.0] | 900 | Kelvin^(1.0) | [900.0] | [0.0015] | 0.0015 | Kelvin^(-2.0) Meter^(-1.0) Watt^(1.0) |  |  | (However, with increasing T to 900 K, the PF for Cu1.98Ag0.2Te in ref. 21 and Cu1.90Sn0.10Te in our present work (∼15 μW cm−1 K−2) remarkably climbs to a higher position above the peak value (∼13.5 μW cm−1 K−2) on the simulated line, even with a higher nH) FROM: However, with increasing T to 900 K, the PF for Cu1.98Ag0.2Te in ref. 21 and Cu1.90Sn0.10Te in our present work (∼15 μW cm−1 K−2) remarkably climbs to a higher position above the peak value (∼13.5 μW cm−1 K−2) on the simulated line, even with a higher nH than the simulated optimal value. | 10.1039-c8ta04993a.html |  |  |  |  | comma-level | PF | Synergistic optimization of carrier transport and thermal conductivity in Sn-doped Cu2Te | RSC | 2018 | no
20554 | ['La0.25Co4Sb12'] | La0.25Co4Sb12 | PF | PF |  | [657.0] | 657 | Kelvin^(1.0) | [657.0] | [0.002] | 0.002 | Kelvin^(-2.0) Meter^(-1.0) Watt^(1.0) |  |  | (The power factor of La0.25Co4Sb12 is enhanced as a consequence of its low electrical resistivity with a maximum measured value of 2000 μW m−1 K−2 at 657 K.) FROM: The power factor of La0.25Co4Sb12 is enhanced as a consequence of its low electrical resistivity with a maximum measured value of 2000 μW m−1 K−2 at 657 K. | 10.1039-c7ta08545a.html |  |  |  |  | comma-level | power factor | Low thermal conductivity in La-filled cobalt antimonide skutterudites with an inhomogeneous filling factor prepared under high-pressure conditions | RSC | 2018 | no
20555 | ['NbFeSb0.88Sn0.12'] | NbFeSb0.88Sn0.12 | PF | PF |  | [423.0] | 423 | Kelvin^(1.0) | [423.0] | [0.0055000000000000005] | 0.0055 | Kelvin^(-2.0) Meter^(-1.0) Watt^(1.0) | addition of Sn |  | ( we show that the addition of Sn increased the PF to 55 µW cm−1 K−2 at 423 K in NbFeSb0.88Sn0.12.) FROM: Within this article, we show that the addition of Sn increased the PF to 55 µW cm−1 K−2 at 423 K in NbFeSb0.88Sn0.12. | 10.1016-j.actamat.2020.07.028.xml |  |  |  |  | comma-level | PF | Tuning of the electronic and phononic properties of NbFeSb half-Heusler compound by Sn/Hf co-doping | Elsevier | 2020 | no
20556 | ['NbFeSb0.88Sn0.12'] | NbFeSb0.88Sn0.12 | PF | PF |  | [423.0] | 423 | Kelvin^(1.0) | [423.0] | [0.0055000000000000005] | 0.0055 | Kelvin^(-2.0) Meter^(-1.0) Watt^(1.0) |  |  | (Note that NbFeSb0.88Sn0.12 had the highest PF values within this series of compounds in the entire temperature range with a maximum value reaching 55 µW cm−1 K−2 at 423 K.) FROM: Note that NbFeSb0.88Sn0.12 had the highest PF values within this series of compounds in the entire temperature range with a maximum value reaching 55 µW cm−1 K−2 at 423 K. | 10.1016-j.actamat.2020.07.028.xml |  |  |  |  | comma-level | highest PF | Tuning of the electronic and phononic properties of NbFeSb half-Heusler compound by Sn/Hf co-doping | Elsevier | 2020 | no
20557 | ['Nb0.96Hf0.04FeSb0.88Sn0.12'] | Nb0.96Hf0.04FeSb0.88Sn0.12 | PF | PF |  | [473.0] | 473 | Kelvin^(1.0) | [473.0] | [0.0051] | 0.0051 | Kelvin^(-2.0) Meter^(-1.0) Watt^(1.0) |  |  | (A maximum PF ~51 µW cm−1 K−2 was realized for Nb0.96Hf0.04FeSb0.88Sn0.12 at 473 K under a pH ~1.46 × 1021 cm−3.) FROM: A maximum PF ~51 µW cm−1 K−2 was realized for Nb0.96Hf0.04FeSb0.88Sn0.12 at 473 K under a pH ~1.46 × 1021 cm−3. | 10.1016-j.actamat.2020.07.028.xml |  |  |  |  | comma-level | maximum PF | Tuning of the electronic and phononic properties of NbFeSb half-Heusler compound by Sn/Hf co-doping | Elsevier | 2020 | no
20558 | ['CuGaTe2'] | CuGaTe2 | PF | PF |  | [800.0] | 800 | Kelvin^(1.0) | [800.0] | [0.0013000000000000002] | 0.0013 | Kelvin^(-2.0) Meter^(-1.0) Watt^(1.0) |  |  | ( CuGaTe2 has the highest power factor ∼13 μW/cm/K2 at 800 K.) FROM: Due to its high μΗ and S, CuGaTe2 has the highest power factor ∼13 μW/cm/K2 at 800 K. | 10.1016-j.jssc.2013.02.008.xml |  |  |  |  | comma-level | highest power factor | The effect of structural vacancies on the thermoelectric properties of (Cu2Te)1−x (Ga2Te3) x | Elsevier | 2013 | no
20559 | ['Ce0.75Nd0.25Fe4Sb12'] | Ce0.75Nd0.25Fe4Sb12 | PF | PF |  | [823.0] | 823 | Kelvin^(1.0) | [823.0] | [0.0031000000000000003] | 0.0031 | Kelvin^(-2.0) Meter^(-1.0) Watt^(1.0) |  |  | ({ power factor }: and Ce0.75Nd0.25Fe4Sb12 exhibited a maximum PF value of 3.1 mWm-1K-2 at 823 K.) FROM: The power factor (PF) increased with a decrease in the Co content, and Ce0.75Nd0.25Fe4Sb12 exhibited a maximum PF value of 3.1 mWm-1K-2 at 823 K. | 10.3938-jkps.70.499.txt |  |  |  |  | comma-level | power factor | Charge transport and thermoelectric properties of Ce1-zNdzFe4-xCoxSb12 skutterudites | Springer | 2017 | no
20560 | ['Ca3Co4O9'] | Ca3Co4O9 | PF | PF |  | [324.73] | 324.73 | Kelvin^(1.0) | [51.73] | [0.000247926] | 0.000247926 | Kelvin^(-2.0) Meter^(-1.0) Watt^(1.0) |  |  | (The power factor (P) of Ca3Co4O9/10 wt% SiC samples shows the maximum values 247.926μW/K2m at 51.73 °C) FROM: The power factor (P) of Ca3Co4O9/10 wt% SiC samples shows the maximum values 247.926μW/K2m at 51.73 °C, which is X times larger than the power factor of pure Ca3Co4O9. | 10.1016-j.jallcom.2019.01.239.xml |  |  |  |  | comma-level | power factor | Significant enhancement in Seebeck coefficient and power factor of Ca3Co4O9 thermoelectric ceramics by SiC addition | Elsevier | 2019 | no
20561 | ['Ca3Co4O9'] | Ca3Co4O9 | PF | PF |  | [324.73] | 324.73 | Kelvin^(1.0) | [51.73] | [0.000247926] | 0.000247926 | Kelvin^(-2.0) Meter^(-1.0) Watt^(1.0) |  |  | (The power factor (P) of the Ca3Co4O9/10 wt% SiC reaches the maximum value of 247.926μW/K2m at around 51.73 °C) FROM: The power factor (P) of the Ca3Co4O9/10 wt% SiC reaches the maximum value of 247.926μW/K2m at around 51.73 °C, which is X times higher than that of pure Ca3Co4O9 ceramic. | 10.1016-j.jallcom.2019.01.239.xml |  |  |  |  | comma-level | power factor | Significant enhancement in Seebeck coefficient and power factor of Ca3Co4O9 thermoelectric ceramics by SiC addition | Elsevier | 2019 | no
20563 | ['C8C12-composite film'] | C8C12-composite film | PF | PF |  | [300.0] | 300 | Kelvin^(1.0) | [300.0] | [0.0001588] | 0.0001588 | Kelvin^(-2.0) Meter^(-1.0) Watt^(1.0) |  |  | (The maximum PF value of the C8C12-composite film is 158.8 μWm−1K−2 at 300 K) FROM: The maximum PF value of the C8C12-composite film is 158.8 μWm−1K−2 at 300 K, which is almost two times that of the C12-composite film. | 10.1016-j.jpowsour.2018.11.028.xml |  |  |  |  | comma-level | maximum PF | A facile method to intimately contacted nanocomposites as thermoelectric materials: Noncovalent heterojunctions | Elsevier | 2019 | no
20564 | ['Zn0.97Ni0.03O'] | Zn0.97Ni0.03O | PF | PF |  | [1073.0] | 1073 | Kelvin^(1.0) | [800.0] | [0.00176] | 0.00176 | Kelvin^(-2.0) Meter^(-1.0) Watt^(1.0) |  |  | (Zn0.97Ni0.03O showed an outstanding power factor (1.76 × 10−3 W m−1 K−2) at 800 °C due to a high conductivity (69.7 Ω−1 cm−1) and a large absolute value of the Seebeck coefficient (503 μV K−1).) FROM: Zn0.97Ni0.03O showed an outstanding power factor (1.76 × 10−3 W m−1 K−2) at 800 °C due to a high conductivity (69.7 Ω−1 cm−1) and a large absolute value of the Seebeck coefficient (503 μV K−1). | 10.1016-j.jallcom.2008.05.101.xml |  |  |  |  | comma-level | power factor | NiO added Zn1−x Ni x O (0≤ x ≤0.05) for thermoelectric power generation | Elsevier | 2009 | no
20565 | ['Zn0.97Ni0.03O'] | Zn0.97Ni0.03O | PF | PF |  | [1073.0] | 1073 | Kelvin^(1.0) | [800.0] | [0.00176] | 0.00176 | Kelvin^(-2.0) Meter^(-1.0) Watt^(1.0) |  |  | (The highest thermoelectric power factor (1.76 × 10−3 W m−1 K−2) was obtained at 800 °C for the Zn0.97Ni0.03O sample.) FROM: The highest thermoelectric power factor (1.76 × 10−3 W m−1 K−2) was obtained at 800 °C for the Zn0.97Ni0.03O sample. | 10.1016-j.jallcom.2008.05.101.xml |  |  |  |  | comma-level | power factor | NiO added Zn1−x Ni x O (0≤ x ≤0.05) for thermoelectric power generation | Elsevier | 2009 | no
20566 | ['Zn0.97Ni0.03O'] | Zn0.97Ni0.03O | PF | PF |  | [1073.0] | 1073 | Kelvin^(1.0) | [800.0] | [0.00176] | 0.00176 | Kelvin^(-2.0) Meter^(-1.0) Watt^(1.0) |  |  | (The highest thermoelectric power factor (1.76 × 10−3 W m−1 K−2) was obtained at 800 °C for Zn0.97Ni0.03O.) FROM: The highest thermoelectric power factor (1.76 × 10−3 W m−1 K−2) was obtained at 800 °C for Zn0.97Ni0.03O. | 10.1016-j.jallcom.2008.05.101.xml |  |  |  |  | comma-level | power factor | NiO added Zn1−x Ni x O (0≤ x ≤0.05) for thermoelectric power generation | Elsevier | 2009 | no
20567 | ['SN05'] | SN05 | PF | PF |  | [450.0] | 450 | Kelvin^(1.0) | [450.0] | [0.002] | 0.002 | Kelvin^(-2.0) Meter^(-1.0) Watt^(1.0) |  |  | (The highest power factor was found to be 2.0 mW m−1 K−2 for SN05 at 450 K by virtue of the combined effect of S and σ (where S = 90 μV/K and σ = 3000 S cm−1 at 450 K).) FROM: The highest power factor was found to be 2.0 mW m−1 K−2 for SN05 at 450 K by virtue of the combined effect of S and σ (where S = 90 μV/K and σ = 3000 S cm−1 at 450 K). | 10.1016-j.apsusc.2017.11.198.xml |  |  |  |  | comma-level | highest power factor | Microstructure and thermoelectric properties of Cu2Te-Sb2Te3 pseudo-binary system | Elsevier | 2018 | no
20568 | ['TiO2'] | TiO2 | PF | PF |  | [573.0] | 573 | Kelvin^(1.0) | [573.0] | [0.0002] | 0.0002 | Kelvin^(-2.0) Meter^(-1.0) Watt^(1.0) |  |  | (The power factor of the as-prepared TiO2-x/TiO2 compacts reached 2 × 10−4 W m−1 K−2 at 573 K. Lee et al. prepared Magènli phase TiO2-x by in-situ plasma spray and the highest power factor reached 2.9 W m−1 K−2 at 750 K.) FROM: The power factor of the as-prepared TiO2-x/TiO2 compacts reached 2 × 10−4 W m−1 K−2 at 573 K. Lee et al. prepared Magènli phase TiO2-x by in-situ plasma spray and the highest power factor reached 2.9 W m−1 K−2 at 750 K. | 10.1016-j.jallcom.2017.06.096.xml |  |  |  |  | comma-level | power factor | Magnèli phase Ti n O2n-1 bulks prepared by SPS followed by carbon reduction and their thermoelectric performance | Elsevier | 2017 | no
20569 | ['TiO2-x'] | TiO2-x | PF | PF |  | [973.0] | 973 | Kelvin^(1.0) | [973.0] | [0.0006500000000000001] | 0.00065 | Kelvin^(-2.0) Meter^(-1.0) Watt^(1.0) |  |  | (The highest power factor of the samples reached 6.5 × 10−4 W m−1 K−2 at 973 K and the greatest ZT value ran up to 0.1 at 873 K TiO2-x compacts with a proper density and proper reduction degree possess an excellent thermoelectric performance.) FROM: The highest power factor of the samples reached 6.5 × 10−4 W m−1 K−2 at 973 K and the greatest ZT value ran up to 0.1 at 873 K TiO2-x compacts with a proper density and proper reduction degree possess an excellent thermoelectric performance. | 10.1016-j.jallcom.2017.06.096.xml |  |  |  |  | comma-level | highest power factor | Magnèli phase Ti n O2n-1 bulks prepared by SPS followed by carbon reduction and their thermoelectric performance | Elsevier | 2017 | no
20570 | ['Mg1.85Si0.96Sb0.04'] | Mg1.85Si0.96Sb0.04 | PF | PF |  | [843.0] | 843 | Kelvin^(1.0) | [843.0] | [0.0024] | 0.0024 | Kelvin^(-2.0) Meter^(-1.0) Watt^(1.0) |  |  | (The maximum power factor in this study was 2.4 × 10−3 W/K2m at 843 K, obtained for Mg1.85Si0.96Sb0.04.) FROM: The maximum power factor in this study was 2.4 × 10−3 W/K2m at 843 K, obtained for Mg1.85Si0.96Sb0.04. | 10.1016-j.mseb.2018.10.004.xml |  |  |  |  | comma-level | maximum power factor | Preparation of Mg2Si-based thermoelectric materials using waste silicon sludge as a source material | Elsevier | 2018 | no
20571 | ['doped (Pb0.5Sn0.5)1'] | doped (Pb0.5Sn0.5)1 | PF | PF |  | [295] | 295 | Kelvin^(1.0) |  | [0.000207] | 0.000207 | Kelvin^(-2.0) Meter^(-1.0) Watt^(1.0) |  |  | (The power factor of the K-doped (Pb0.5Sn0.5)1--xKxTe0.95Se0.05 compound (x = 0.020) is reached to 2.07 μW cm-1 K-2 at room temperature) FROM: The power factor of the K-doped (Pb0.5Sn0.5)1--xKxTe0.95Se0.05 compound (x = 0.020) is reached to 2.07 μW cm-1 K-2 at room temperature, which is significantly lower value than the non-doped Pb0.5Sn0.5Te0.95Se0.05 compound (10.64 ~ 2.07 μWcm-1K-2). | 10.1007-s13391-019-00130-1.txt |  |  |  |  | comma-level | power factor | Thermoelectric Properties and Chemical Potential Tuning by K- and Se-Coalloying in (Pb0.5Sn0.5)1-xKxTe0.95Se0.05 | Springer | 2019 | no
20572 | ['non-doped Pb0.5Sn0.5Te0.95Se0.05 compound'] | non-doped Pb0.5Sn0.5Te0.95Se0.05 compound | PF | PF |  | [295] | 295 | Kelvin^(1.0) |  | [0.001064, 0.000207] | 0.0006355 | Kelvin^(-2.0) Meter^(-1.0) Watt^(1.0) |  |  | ({ power factor at room temperature }: the non-doped Pb0.5Sn0.5Te0.95Se0.05 compound (10.64 ~ 2.07 μWcm-1K-2).) FROM: The power factor of the K-doped (Pb0.5Sn0.5)1--xKxTe0.95Se0.05 compound (x = 0.020) is reached to 2.07 μW cm-1 K-2 at room temperature, which is significantly lower value than the non-doped Pb0.5Sn0.5Te0.95Se0.05 compound (10.64 ~ 2.07 μWcm-1K-2). | 10.1007-s13391-019-00130-1.txt |  |  |  |  | comma-level | power factor | Thermoelectric Properties and Chemical Potential Tuning by K- and Se-Coalloying in (Pb0.5Sn0.5)1-xKxTe0.95Se0.05 | Springer | 2019 | no
20573 | ['Ca2.7Sm0.3Co4O9+δ'] | Ca2.7Sm0.3Co4O9+δ | PF | PF |  | [1073.0] | 1073 | Kelvin^(1.0) | [800.0] | [0.000268] | 0.000268 | Kelvin^(-2.0) Meter^(-1.0) Watt^(1.0) |  |  | (Ca2.7Sm0.3Co4O9+δ shows the largest power factor (2.68 × 10−4 Wm−1 K−2) at 800 °C.) FROM: Ca2.7Sm0.3Co4O9+δ shows the largest power factor (2.68 × 10−4 Wm−1 K−2) at 800 °C. | 10.1016-j.ceramint.2018.01.030.xml |  |  |  |  | comma-level | power factor | High-temperature thermoelectric properties of Sm3+-doped Ca3Co4O9+δ fabricated by spark plasma sintering | Elsevier | 2018 | no
20574 | ['PbS–Ag 4.4 mol %'] | PbS–Ag 4.4 mol % | PF | PF |  | [850.0] | 850 | Kelvin^(1.0) | [850.0] | [0.00168] | 0.00168 | Kelvin^(-2.0) Meter^(-1.0) Watt^(1.0) |  |  | ({ PFs }: with a champion value of 1.68 mW m-1 K-2 at 850 K for a PbS–Ag 4.4 mol%.) FROM: Overall, around 20 PbS–Ag pellets were produced, all showing PFs above 1 mW m-1 K-2 at 850 K, with a champion value of 1.68 mW m-1 K-2 at 850 K for a PbS–Ag 4.4 mol%. | 10.1038-ncomms10766.txt |  |  |  |  | comma-level | PFs | High-performance thermoelectric nanocomposites from nanocrystal building blocks | Springer | 2016 | yes
20575 | ['Ca0.96La0.04MnO3'] | Ca0.96La0.04MnO3 | PF | PF |  | [850.0] | 850 | Kelvin^(1.0) | [577.0] | [0.0004] | 0.0004 | Kelvin^(-2.0) Meter^(-1.0) Watt^(1.0) |  |  | (The highest power factor (4 × 10−4 Wm−1 K−2) was obtained for Ca0.96La0.04MnO3–δ at 577 °C.) FROM: The highest power factor (4 × 10−4 Wm−1 K−2) was obtained for Ca0.96La0.04MnO3–δ at 577 °C. | 10.1016-j.jeurceramsoc.2019.08.021.xml |  |  |  |  | comma-level | highest power factor | Thermoelectric properties of La3+ and Ce3+ co-doped CaMnO3 prepared by tape casting | Elsevier | 2020 | no
20576 | ['Ca0.9Sm0.1MnO3'] | Ca0.9Sm0.1MnO3 | PF | PF |  | [1073.0] | 1073 | Kelvin^(1.0) | [800.0] | [0.000207] | 0.000207 | Kelvin^(-2.0) Meter^(-1.0) Watt^(1.0) |  |  | (A maximum power factor (2.07 × 10−4 Wm−1 K−2) was obtained for Ca0.9Sm0.1MnO3–δ at 800 °C.) FROM: A maximum power factor (2.07 × 10−4 Wm−1 K−2) was obtained for Ca0.9Sm0.1MnO3–δ at 800 °C. | 10.1016-j.jeurceramsoc.2019.08.021.xml |  |  |  |  | comma-level | maximum power factor | Thermoelectric properties of La3+ and Ce3+ co-doped CaMnO3 prepared by tape casting | Elsevier | 2020 | no
20577 | ['CaMn0.95Nb0.05O3'] | CaMn0.95Nb0.05O3 | PF | PF |  | [1073.0] | 1073 | Kelvin^(1.0) | [800.0] | [0.000119] | 0.000119 | Kelvin^(-2.0) Meter^(-1.0) Watt^(1.0) |  |  | (CaMn0.95Nb0.05O3–δ exhibited the largest power factor (1.19 × 10−4 Wm−1 K−2) at 800 °C.) FROM: CaMn0.95Nb0.05O3–δ exhibited the largest power factor (1.19 × 10−4 Wm−1 K−2) at 800 °C. | 10.1016-j.jeurceramsoc.2019.08.021.xml |  |  |  |  | comma-level | power factor | Thermoelectric properties of La3+ and Ce3+ co-doped CaMnO3 prepared by tape casting | Elsevier | 2020 | no
20578 | ['Ca0.9La0.05Bi0.05MnO3'] | Ca0.9La0.05Bi0.05MnO3 | PF | PF |  | [1073.0] | 1073 | Kelvin^(1.0) | [800.0] | [0.000301] | 0.000301 | Kelvin^(-2.0) Meter^(-1.0) Watt^(1.0) |  |  | (The highest power factor (3.01 × 10−4 Wm−1 K−2) was obtained for the tape casting-processed Ca0.9La0.05Bi0.05MnO3–δ at 800 °C.) FROM: The highest power factor (3.01 × 10−4 Wm−1 K−2) was obtained for the tape casting-processed Ca0.9La0.05Bi0.05MnO3–δ at 800 °C. | 10.1016-j.jeurceramsoc.2019.08.021.xml |  | casting |  |  | comma-level | highest power factor | Thermoelectric properties of La3+ and Ce3+ co-doped CaMnO3 prepared by tape casting | Elsevier | 2020 | no
20579 | ['Ca0.9La0.025Ce0.075MnO3'] | Ca0.9La0.025Ce0.075MnO3 | PF | PF |  | [1073.0] | 1073 | Kelvin^(1.0) | [800.0] | [0.000398] | 0.000398 | Kelvin^(-2.0) Meter^(-1.0) Watt^(1.0) |  |  | (The power factor of the Ca0.9La0.025Ce0.075MnO3–δ fabricated by the tape casting process is 3.98 × 10−4 Wm−1 K−2 at 800 °C.) FROM: The power factor of the Ca0.9La0.025Ce0.075MnO3–δ fabricated by the tape casting process is 3.98 × 10−4 Wm−1 K−2 at 800 °C. | 10.1016-j.jeurceramsoc.2019.08.021.xml |  | fabricated |  |  | comma-level | power factor | Thermoelectric properties of La3+ and Ce3+ co-doped CaMnO3 prepared by tape casting | Elsevier | 2020 | no
20580 | ['Ca0.9La0.025Ce0.075MnO3'] | Ca0.9La0.025Ce0.075MnO3 | PF | PF |  | [1073.0] | 1073 | Kelvin^(1.0) | [800.0] | [0.000351] | 0.000351 | Kelvin^(-2.0) Meter^(-1.0) Watt^(1.0) |  |  | ({ power factor }: that of the Ca0.9La0.025Ce0.075MnO3–δ fabricated by the cold compaction process (3.51 × 10−4 Wm−1 K−2 at 800 °C) due to the higher electrical conductivity and absolute Seebeck coefficient.) FROM: This power factor is larger than that of the Ca0.9La0.025Ce0.075MnO3–δ fabricated by the cold compaction process (3.51 × 10−4 Wm−1 K−2 at 800 °C) due to the higher electrical conductivity and absolute Seebeck coefficient. | 10.1016-j.jeurceramsoc.2019.08.021.xml |  | fabricated |  |  | comma-level | power factor | Thermoelectric properties of La3+ and Ce3+ co-doped CaMnO3 prepared by tape casting | Elsevier | 2020 | no
20581 | ['Ca0.8Dy0.2MnO3'] | Ca0.8Dy0.2MnO3 | PF | PF |  | [1073.0] | 1073 | Kelvin^(1.0) | [800.0] | [0.000301] | 0.000301 | Kelvin^(-2.0) Meter^(-1.0) Watt^(1.0) |  |  | (Ca0.8Dy0.2MnO3–δ and Ca0.9La0.05Bi0.05MnO3–δ showed the power factors of 3.11 × 10−4 and 3.01 × 10−4 Wm−1 K−2 at 800 °C) FROM: Ca0.8Dy0.2MnO3–δ and Ca0.9La0.05Bi0.05MnO3–δ showed the power factors of 3.11 × 10−4 and 3.01 × 10−4 Wm−1 K−2 at 800 °C, respectively. | 10.1016-j.jeurceramsoc.2019.08.021.xml |  |  |  |  | comma-level | power factors | Thermoelectric properties of La3+ and Ce3+ co-doped CaMnO3 prepared by tape casting | Elsevier | 2020 | no
20582 | ['CaMn0.96Ru0.04O3'] | CaMn0.96Ru0.04O3 | PF | PF |  | [1000.0] | 1000 | Kelvin^(1.0) | [727.0] | [0.00018500000000000002] | 0.000185 | Kelvin^(-2.0) Meter^(-1.0) Watt^(1.0) |  |  | (CaMn0.96Ru0.04O3–δ showed the largest power factor (1.85 × 10−4 Wm−1 K−2) at 727 °C.) FROM: CaMn0.96Ru0.04O3–δ showed the largest power factor (1.85 × 10−4 Wm−1 K−2) at 727 °C. | 10.1016-j.jeurceramsoc.2019.08.021.xml |  |  |  |  | comma-level | power factor | Thermoelectric properties of La3+ and Ce3+ co-doped CaMnO3 prepared by tape casting | Elsevier | 2020 | no
20583 | ['Mg3Sb2'] | Mg3Sb2 | PF | PF |  | [295] | 295 | Kelvin^(1.0) |  | [8.4e-06] | 8.4e-06 | Kelvin^(-2.0) Meter^(-1.0) Watt^(1.0) |  |  | ({ at room temperature }: it can be noted that the PF of Mg3Sb2 (σS2 ≈ 8.4 μW m−1 K−2) in the present work is much higher) FROM: Comparing room temperature PF of Mg3Sb2 with earlier reports, it can be noted that the PF of Mg3Sb2 (σS2 ≈ 8.4 μW m−1 K−2) in the present work is much higher than the value 0.13 μW m−1 K−2 reported by Xin et al. | 10.1039-c5cp07482g.html |  |  |  |  | comma-level | PF | Tuning the carrier concentration using Zintl chemistry in Mg3Sb2, and its implications for thermoelectric figure-of-merit | RSC | 2016 | no
20584 | ['0.5 mol % La2O3-doped WO3'] | 0.5 mol % La2O3-doped WO3 | PF | PF |  | [1023.0] | 1023 | Kelvin^(1.0) | [1023.0] | [3.35e-06] | 3.35e-06 | Kelvin^(-2.0) Meter^(-1.0) Watt^(1.0) |  |  | (The thermoelectric power factor was maximized to a value of 3.35 μW m−1 K−2 at 1023 K for 0.5 mol% La2O3-doped WO3 sample.) FROM: The thermoelectric power factor was maximized to a value of 3.35 μW m−1 K−2 at 1023 K for 0.5 mol% La2O3-doped WO3 sample. | 10.1016-j.jallcom.2013.07.052.xml |  |  |  |  | comma-level | power factor | Effect of La2O3 on high-temperature thermoelectric properties of WO3 | Elsevier | 2013 | no
20585 | ['0.5 mol % La2O3'] | 0.5 mol % La2O3 | PF | PF |  | [1023.0] | 1023 | Kelvin^(1.0) | [1023.0] | [3.35e-06] | 3.35e-06 | Kelvin^(-2.0) Meter^(-1.0) Watt^(1.0) |  |  | (The sample containing 0.5 mol% La2O3 has the largest power factor with a value of 3.35 μW m−1K−2 at 1023 K.) FROM: The sample containing 0.5 mol% La2O3 has the largest power factor with a value of 3.35 μW m−1K−2 at 1023 K. | 10.1016-j.jallcom.2013.07.052.xml |  |  |  |  | comma-level | power factor | Effect of La2O3 on high-temperature thermoelectric properties of WO3 | Elsevier | 2013 | no
20586 | ['pure ZnSb thin films'] | pure ZnSb thin films | PF | PF |  | [573.0] | 573 | Kelvin^(1.0) | [573.0] | [0.00165] | 0.00165 | Kelvin^(-2.0) Meter^(-1.0) Watt^(1.0) |  |  | (Sun et al. reported DC magnetron sputtering of phase pure ZnSb thin films, and the TE properties of ZnSb thin films were therefore evaluated via the PF, and a value of 16.5 × 10−4 W m−1 K−2 at 573 K was achieved.) FROM: Sun et al. reported DC magnetron sputtering of phase pure ZnSb thin films, and the TE properties of ZnSb thin films were therefore evaluated via the PF, and a value of 16.5 × 10−4 W m−1 K−2 at 573 K was achieved. | 10.1039-c5tc01611h.html |  |  |  |  | comma-level | PF | Fast direct synthesis and compaction of phase pure thermoelectric ZnSb | RSC | 2015 | no
20587 | ['Na(Co0.7Cu0.15Ni0.15)2O4'] | Na(Co0.7Cu0.15Ni0.15)2O4 | PF | PF |  | [1073.0] | 1073 | Kelvin^(1.0) | [1073.0] | [0.00327] | 0.00327 | Kelvin^(-2.0) Meter^(-1.0) Watt^(1.0) |  |  | (The highest value of power factor (3.27 × 10−3 Wm−1 K−2) was attained for Na(Co0.7Cu0.15Ni0.15)2O4 at 1073 K.) FROM: The highest value of power factor (3.27 × 10−3 Wm−1 K−2) was attained for Na(Co0.7Cu0.15Ni0.15)2O4 at 1073 K. | 10.1016-j.mseb.2006.01.018.xml |  |  |  |  | comma-level | power factor | Microstructure and high-temperature thermoelectric properties of CuO and NiO co-substituted NaCo2O4 | Elsevier | 2006 | no
20588 | ['Cu and Ni co-substituted Na(Co0.7Cu0.15Ni0.15)2O4'] | Cu and Ni co-substituted Na(Co0.7Cu0.15Ni0.15)2O4 | PF | PF |  | [1073.0] | 1073 | Kelvin^(1.0) | [1073.0] | [0.00327] | 0.00327 | Kelvin^(-2.0) Meter^(-1.0) Watt^(1.0) |  |  | (The Cu and Ni co-substituted Na(Co0.7Cu0.15Ni0.15)2O4 sample showed the highest value of power factor (3.27 × 10−3 Wm−1 K−2) at 1073 K) FROM: The Cu and Ni co-substituted Na(Co0.7Cu0.15Ni0.15)2O4 sample showed the highest value of power factor (3.27 × 10−3 Wm−1 K−2) at 1073 K, which is a considerably large value for other oxides. | 10.1016-j.mseb.2006.01.018.xml |  |  |  |  | comma-level | power factor | Microstructure and high-temperature thermoelectric properties of CuO and NiO co-substituted NaCo2O4 | Elsevier | 2006 | no
20589 | ['Na(Co0.7Cu0.15Ni0.15)2O4'] | Na(Co0.7Cu0.15Ni0.15)2O4 | PF | PF |  | [1073.0] | 1073 | Kelvin^(1.0) | [1073.0] | [0.00327] | 0.00327 | Kelvin^(-2.0) Meter^(-1.0) Watt^(1.0) |  |  | (Na(Co0.7Cu0.15Ni0.15)2O4 sample showed the highest value of power factor (3.27 × 10−3 Wm−1 K−2) at 1073 K.) FROM: Na(Co0.7Cu0.15Ni0.15)2O4 sample showed the highest value of power factor (3.27 × 10−3 Wm−1 K−2) at 1073 K. | 10.1016-j.mseb.2006.01.018.xml |  |  |  |  | comma-level | power factor | Microstructure and high-temperature thermoelectric properties of CuO and NiO co-substituted NaCo2O4 | Elsevier | 2006 | no
20590 | ['CuIn0.98Zn0.02Se2.02'] | CuIn0.98Zn0.02Se2.02 | PF | PF |  | [430.0] | 430 | Kelvin^(1.0) | [430.0] | [0.00021] | 0.00021 | Kelvin^(-2.0) Meter^(-1.0) Watt^(1.0) |  |  | ( lead to a high power factor of 0.21 mW m−1 K−2 for CuIn0.98Zn0.02Se2.02 at 430 K.) FROM: The results indicate that small amount of Zn substitution for In could increase the electrical conductivity and Seebeck coefficient simultaneously, lead to a high power factor of 0.21 mW m−1 K−2 for CuIn0.98Zn0.02Se2.02 at 430 K. | 10.1016-j.jallcom.2020.156410.xml |  |  |  |  | comma-level | power factor | Adjustable effects of zinc substitution for indium on the thermoelectric properties of p-type CuInSe2.02 | Elsevier | 2020 | no
20591 | ['CuIn1−xZnxSe2.02'] | CuIn1−xZnxSe2.02 | PF | PF |  | [430.0] | 430 | Kelvin^(1.0) | [430.0] | [0.00021] | 0.00021 | Kelvin^(-2.0) Meter^(-1.0) Watt^(1.0) |  |  | ( the CuIn1−xZnxSe2.02 sample (x = 0.02) possess the highest power factor of 0.21 mW m−1 K−2 at 430 K.) FROM: Compared to other counterpart, the CuIn1−xZnxSe2.02 sample (x = 0.02) possess the highest power factor of 0.21 mW m−1 K−2 at 430 K. | 10.1016-j.jallcom.2020.156410.xml |  |  |  |  | comma-level | highest power factor | Adjustable effects of zinc substitution for indium on the thermoelectric properties of p-type CuInSe2.02 | Elsevier | 2020 | no
20592 | ['n-type Li2SnS3'] | n-type Li2SnS3 | PF | PF |  | [300.0] | 300 | Kelvin^(1.0) | [300.0] | [0.0045000000000000005] | 0.0045 | Kelvin^(-2.0) Meter^(-1.0) Watt^(1.0) |  |  | ({ power factors }: reaching a maximum of ∼4.5 mW m−1 K−2 at 300 K in both n-type Li2SnS3 and Li2SnSe3.) FROM: The combination of a high Seebeck coefficient and electrical conductivity gives rise to high power factors, reaching a maximum of ∼4.5 mW m−1 K−2 at 300 K in both n-type Li2SnS3 and Li2SnSe3. | 10.1039-c9cp05939c.html |  |  |  |  | comma-level | power factors | First-principles prediction of large thermoelectric efficiency in superionic Li2SnX3 (X = S, Se) | RSC | 2020 | no
20593 | ['n-type Li2SnX3'] | n-type Li2SnX3 | PF | PF |  | [295] | 295 | Kelvin^(1.0) |  | [0.0045000000000000005] | 0.0045 | Kelvin^(-2.0) Meter^(-1.0) Watt^(1.0) |  |  | (We note that the PF calculated for n-type Li2SnX3 along the c-axis can reach large values of ∼4.5 mW m−1 K−2 at room temperature for a carrier concentration of around 1019 cm−3 (Fig. 7).) FROM: We note that the PF calculated for n-type Li2SnX3 along the c-axis can reach large values of ∼4.5 mW m−1 K−2 at room temperature for a carrier concentration of around 1019 cm−3 (Fig. 7). | 10.1039-c9cp05939c.html |  |  | c-axis |  | comma-level | PF | First-principles prediction of large thermoelectric efficiency in superionic Li2SnX3 (X = S, Se) | RSC | 2020 | no
20594 | ['NbFeSb alloys'] | NbFeSb alloys | PF | PF |  | [500.0] | 500 | Kelvin^(1.0) | [500.0] | [0.01] | 0.01 | Kelvin^(-2.0) Meter^(-1.0) Watt^(1.0) |  |  | ({ PFs }: a PF of 10 mW m−1 K−2 measured in p-type half-Heusler NbFeSb alloys at 500 K is the current experimental record).) FROM: The PFs estimated at room temperature are high and comparable to the values reported for other promising thermoelectric materials (e.g., a PF of 10 mW m−1 K−2 measured in p-type half-Heusler NbFeSb alloys at 500 K is the current experimental record). | 10.1039-c9cp05939c.html |  |  |  |  | comma-level | PFs | First-principles prediction of large thermoelectric efficiency in superionic Li2SnX3 (X = S, Se) | RSC | 2020 | no
20595 | ['n-type Li2SnS3'] | n-type Li2SnS3 | PF | PF |  | [295] | 295 | Kelvin^(1.0) |  | [0.0045000000000000005] | 0.0045 | Kelvin^(-2.0) Meter^(-1.0) Watt^(1.0) |  |  | ({ power factors }: which at room temperature can reach ∼4.5 mW m−1 K−2 in both n-type Li2SnS3 and Li2SnSe3.) FROM: The combination of a high Seebeck coefficient and electrical conductivity gives rise to high power factors, which at room temperature can reach ∼4.5 mW m−1 K−2 in both n-type Li2SnS3 and Li2SnSe3. | 10.1039-c9cp05939c.html |  |  |  |  | comma-level | power factors | First-principles prediction of large thermoelectric efficiency in superionic Li2SnX3 (X = S, Se) | RSC | 2020 | no
20596 | ['Bi1.5Sb0.5Te3 thin films'] | Bi1.5Sb0.5Te3 thin films | PF | PF |  | [295] | 295 | Kelvin^(1.0) |  | [0.0036000000000000003] | 0.0036 | Kelvin^(-2.0) Meter^(-1.0) Watt^(1.0) |  |  | ({ at room - temperature }: the room-temperature S2σ of annealed Bi1.5Sb0.5Te3 thin films can reach as high as ~36 μW cm−1 K-2) FROM: As a result, with proper crystallization engineering, the room-temperature S2σ of annealed Bi1.5Sb0.5Te3 thin films can reach as high as ~36 μW cm−1 K-2, which leads to an ultra-high zT value of ~1.5. | 10.1016-j.nanoen.2020.105379.xml |  | annealed |  |  | comma-level | S2σ | In situ crystal-amorphous compositing inducing ultrahigh thermoelectric performance of p-type Bi0.5Sb1.5Te3 hybrid thin films | Elsevier | 2020 | no
20597 | ['n-type TiNiSn'] | n-type TiNiSn | PF | PF |  | [923.0] | 923 | Kelvin^(1.0) | [923.0] | [0.0022] | 0.0022 | Kelvin^(-2.0) Meter^(-1.0) Watt^(1.0) |  |  | (The low μH leads to relatively low power factors S2σ ((d)), and the maximal power factor only reaches up to 2.2 × 10−3 W m−1 K−2 at 923 K, about half of that of optimized n-type TiNiSn [].) FROM: The low μH leads to relatively low power factors S2σ ((d)), and the maximal power factor only reaches up to 2.2 × 10−3 W m−1 K−2 at 923 K, about half of that of optimized n-type TiNiSn []. | 10.1016-j.mtphys.2020.100200.xml |  |  |  |  | comma-level | power factors | A new defective 19-electron TiPtSb half-Heusler thermoelectric compound with heavy band and low lattice thermal conductivity | Elsevier | 2020 | no
20598 | ['CCO'] | CCO | PF | PF |  | [773.0] | 773 | Kelvin^(1.0) | [773.0] | [7.500000000000001e-05] | 7.5e-05 | Kelvin^(-2.0) Meter^(-1.0) Watt^(1.0) |  |  | (The resulting values of the power factor of both layers are as high as 0.06 μV cm-1 K-2 and as high as 0.75 μW cm-1 K-2 for the CCO and Ag layers at 773 K) FROM: The resulting values of the power factor of both layers are as high as 0.06 μV cm-1 K-2 and as high as 0.75 μW cm-1 K-2 for the CCO and Ag layers at 773 K, respectively. | 10.1016-j.oceram.2020.100002.xml |  |  |  |  | comma-level | power factor | Ceramic-Based Thermoelectric Generator Processed via Spray-Coating and Laser Structuring | Elsevier | 2020 | yes
20599 | ['Ca0.96Dy0.02Er0.02MnO3'] | Ca0.96Dy0.02Er0.02MnO3 | PF | PF |  | [923.0] | 923 | Kelvin^(1.0) | [923.0] | [0.00035] | 0.00035 | Kelvin^(-2.0) Meter^(-1.0) Watt^(1.0) |  |  | (The highest power factor is obtained 350 μW/(K2m) at 923 K for Ca0.96Dy0.02Er0.02MnO3 sample.) FROM: The highest power factor is obtained 350 μW/(K2m) at 923 K for Ca0.96Dy0.02Er0.02MnO3 sample. | 10.1016-j.ceramint.2014.07.028.xml |  |  |  |  | comma-level | highest power factor | High-temperature thermoelectric performance of Ca0.96Dy0.02RE0.02MnO3 ceramics (RE=Ho, Er, Tm) | Elsevier | 2014 | no
20600 | ['pristine GeTe'] | pristine GeTe | PF | PF |  | [720.0] | 720 | Kelvin^(1.0) | [720.0] | [0.0040999999999999995] | 0.0041 | Kelvin^(-2.0) Meter^(-1.0) Watt^(1.0) |  |  | (Compared to pristine GeTe, there was a marginal but significant improvement in the power factor for the 2 mol% Ga doped sample, which exhibited a maximum power factor of ∼4.1 × 10−3 W m−1 K−2 at 720 K.) FROM: Compared to pristine GeTe, there was a marginal but significant improvement in the power factor for the 2 mol% Ga doped sample, which exhibited a maximum power factor of ∼4.1 × 10−3 W m−1 K−2 at 720 K. | 10.1039-c8qi00703a.html |  |  |  |  | comma-level | power factor | Realizing a stable high thermoelectric zT ∼ 2 over a broad temperature range in Ge1−x−yGaxSbyTe via band engineering and hybrid flash-SPS processing | RSC | 2019 | no
20601 | ['Ag3Cl4'] | Ag3Cl4 | PF | PF |  | [789.0] | 789 | Kelvin^(1.0) | [789.0] | [0.000746] | 0.000746 | Kelvin^(-2.0) Meter^(-1.0) Watt^(1.0) |  |  | ( the power factor along the pressing direction is enhanced up to ∼7.46 μW cm−1 K−2 at 789 K for the Ag3Cl4 sample (Fig. 8(d))) FROM: As a result of keeping S steady and greatly enhancing σ∥, the power factor along the pressing direction is enhanced up to ∼7.46 μW cm−1 K−2 at 789 K for the Ag3Cl4 sample (Fig. 8(d)), which is just slightly lower than that perpendicular to the pressing direction (∼8.25 μW cm−1 K−2 at 789 K, Fig. S10). | 10.1039-c9ta01678c.html |  | pressing |  |  | comma-level | power factor | Dynamic Ag+-intercalation with AgSnSe2 nano-precipitates in Cl-doped polycrystalline SnSe2 toward ultra-high thermoelectric performance | RSC | 2019 | no
20602 | ['Ag3Cl4'] | Ag3Cl4 | PF | PF |  | [789.0] | 789 | Kelvin^(1.0) | [789.0] | [0.000746] | 0.000746 | Kelvin^(-2.0) Meter^(-1.0) Watt^(1.0) |  |  | ( the power factor parallel to the pressing direction is optimized up to ∼7.46 μW cm−1 K−2 at 789 K for the Ag3Cl4 sample.) FROM: As a result, the power factor parallel to the pressing direction is optimized up to ∼7.46 μW cm−1 K−2 at 789 K for the Ag3Cl4 sample. | 10.1039-c9ta01678c.html |  |  | parallel to the pressing |  | comma-level | power factor | Dynamic Ag+-intercalation with AgSnSe2 nano-precipitates in Cl-doped polycrystalline SnSe2 toward ultra-high thermoelectric performance | RSC | 2019 | no
20603 | ['co-doped CBCFO'] | co-doped CBCFO | PF | PF |  | [973.0] | 973 | Kelvin^(1.0) | [973.0] | [0.000451] | 0.000451 | Kelvin^(-2.0) Meter^(-1.0) Watt^(1.0) |  |  | ( the power factor of the co-doped CBCFO sample has been significantly enhanced to 4.51 × 10−4 W m−1 K−2 at 973 K) FROM: However, the power factor of the co-doped CBCFO sample has been significantly enhanced to 4.51 × 10−4 W m−1 K−2 at 973 K, which is about 33% higher than that of its undoped sample. | 10.1016-j.jallcom.2014.06.190.xml |  |  |  |  | comma-level | power factor | Enhancement of high temperature thermoelectric performance in Bi, Fe co-doped layered oxide-based material Ca3Co4O9+ δ | Elsevier | 2014 | no
20604 | ['doped SrTiO3'] | doped SrTiO3 | PF | PF |  | [673.0] | 673 | Kelvin^(1.0) | [673.0] | [0.0015500000000000002] | 0.00155 | Kelvin^(-2.0) Meter^(-1.0) Watt^(1.0) |  |  | (The highest power factor among Nd-doped SrTiO3 studies reported thus far is ∼1.55 × 10−3 W m−1 K−2 at 673 K and the highest ZT value reported is 0.39 for Sr0.9Nd0.1TiO3 at 1073 K.) FROM: The highest power factor among Nd-doped SrTiO3 studies reported thus far is ∼1.55 × 10−3 W m−1 K−2 at 673 K and the highest ZT value reported is 0.39 for Sr0.9Nd0.1TiO3 at 1073 K. | 10.1039-c8ta07861k.html |  |  |  |  | comma-level | highest power factor | Enhancing the thermoelectric power factor of Sr0.9Nd0.1TiO3 through control of the nanostructure and microstructure | RSC | 2018 | no
20605 | ['SrTiO3-based'] | SrTiO3-based | PF | PF |  | [500.0] | 500 | Kelvin^(1.0) | [500.0] | [0.002] | 0.002 | Kelvin^(-2.0) Meter^(-1.0) Watt^(1.0) |  |  | (This led to a maximum power factor of 2.0 × 10−3 W m−1 K−2 at 500 K, which is nearly a ## % change over previous work on SrTiO3-based ceramics.) FROM: This led to a maximum power factor of 2.0 × 10−3 W m−1 K−2 at 500 K, which is nearly a 30% improvement over previous work on SrTiO3-based ceramics. | 10.1039-c8ta07861k.html |  |  |  |  | comma-level | maximum power factor | Enhancing the thermoelectric power factor of Sr0.9Nd0.1TiO3 through control of the nanostructure and microstructure | RSC | 2018 | no
20606 | ['ZrNiPb'] | ZrNiPb | PF | PF |  | [295] | 295 | Kelvin^(1.0) |  | [0.0005200000000000001] | 0.00052 | Kelvin^(-2.0) Meter^(-1.0) Watt^(1.0) |  |  | (The measured electron conductivity and thermopower of synthesized ZrNiPb at room temperature (r.t.) are 220.1 S cm-1 and –153.9 µV K-1, respectively, which gives a power factor as high as 5.2 µW cm-1 K-2 (see Supplementary Table 22).) FROM: The measured electron conductivity and thermopower of synthesized ZrNiPb at room temperature (r.t.) are 220.1 S cm-1 and –153.9 µV K-1, respectively, which gives a power factor as high as 5.2 µW cm-1 K-2 (see Supplementary Table 22). | 10.1038-nchem.2207.txt |  |  |  |  | comma-level | power factor | Prediction and accelerated laboratory discovery of previously unknown 18-electron ABX compounds | Springer | 2015 | no
20607 | ['HfIrSb'] | HfIrSb | PF | PF |  | [295] | 295 | Kelvin^(1.0) |  | [2.2000000000000003e-05] | 2.2e-05 | Kelvin^(-2.0) Meter^(-1.0) Watt^(1.0) |  |  | ({ at r.t. }: the r.t. power factors of synthesized HfIrSb and ZrIrSb are 0.22 µW cm-1 K-2 and 0.013 µW cm-1 K-2) FROM: For comparison, the r.t. power factors of synthesized HfIrSb and ZrIrSb are 0.22 µW cm-1 K-2 and 0.013 µW cm-1 K-2, respectively. | 10.1038-nchem.2207.txt |  |  |  |  | comma-level | power factors | Prediction and accelerated laboratory discovery of previously unknown 18-electron ABX compounds | Springer | 2015 | no
20608 | ['Zr0.5Hf0.5NiSn'] | Zr0.5Hf0.5NiSn | PF | PF |  | [295] | 295 | Kelvin^(1.0) | [700.0] | [0.00030000000000000003] | 0.0003 | Kelvin^(-2.0) Meter^(-1.0) Watt^(1.0) |  |  | ( Zr0.5Hf0.5NiSn with a figure of meritZT 0.5 at 700 K (r.t. power factor being 3 µW cm-1 K-2)) FROM: Analogous to the alloys of ZrNiSn and HfNiSn, for example, Zr0.5Hf0.5NiSn with a figure of meritZT 0.5 at 700 K (r.t. power factor being 3 µW cm-1 K-2), one can use the alloys of ZrNiPb and HfNiPb that have a very small lattice mismatch (0.2%), similar to ZrNiSn and HfNiSn, to reduce thermoconductivity. | 10.1038-nchem.2207.txt |  |  |  |  | comma-level | power factor | Prediction and accelerated laboratory discovery of previously unknown 18-electron ABX compounds | Springer | 2015 | no
20609 | ['Cu2.15Co0.8Mn0.05SnS4'] | Cu2.15Co0.8Mn0.05SnS4 | PF | PF |  | [800.0] | 800 | Kelvin^(1.0) | [800.0] | [0.001026] | 0.001026 | Kelvin^(-2.0) Meter^(-1.0) Watt^(1.0) |  |  | ( a highest power factor of 1026 μWm−1K−2 and a peak ZT value about 0.8 are achieved at 800 K in the Cu2.15Co0.8Mn0.05SnS4 sample) FROM: As a consequence, a highest power factor of 1026 μWm−1K−2 and a peak ZT value about 0.8 are achieved at 800 K in the Cu2.15Co0.8Mn0.05SnS4 sample, which almost increases by X times compared to the ZT value of pristine CCTS. | 10.1016-j.nanoen.2017.04.027.xml |  |  |  |  | comma-level | highest power factor | Multi-cations compound Cu2CoSnS4: DFT calculating, band engineering and thermoelectric performance regulation | Elsevier | 2017 | no
20610 | ['LaCo0.9Ni0.1O3'] | LaCo0.9Ni0.1O3 | PF | PF |  | [295] | 295 | Kelvin^(1.0) |  | [0.000141] | 0.000141 | Kelvin^(-2.0) Meter^(-1.0) Watt^(1.0) |  |  | (The LaCo0.9Ni0.1O3 composition showed an enhanced power factor with a maximum value of 1.41 × 10−4 W m−1 K−2 at room temperature) FROM: The LaCo0.9Ni0.1O3 composition showed an enhanced power factor with a maximum value of 1.41 × 10−4 W m−1 K−2 at room temperature, which is about X times higher than that of un-doped LaCoO3. | 10.1016-j.ceramint.2010.08.024.xml |  |  |  |  | comma-level | power factor | Effect of Ni substitution on electrical and thermoelectric properties of LaCoO3 ceramics | Elsevier | 2011 | no
20611 | ['un-doped LaCoO3'] | un-doped LaCoO3 | PF | PF |  | [323.0] | 323 | Kelvin^(1.0) | [50.0] | [0.000141] | 0.000141 | Kelvin^(-2.0) Meter^(-1.0) Watt^(1.0) |  |  | (that of un-doped LaCoO3, and the x = 0.10 sample has a maximum PF of 1.41 × 10−4 W m−1 K−2 at 50 °C, being in concordance with the previous report, in which the compounds were prepared by soft chemistry process .) FROM: The PF of all the Ni-substituted compounds are larger than that of un-doped LaCoO3, and the x = 0.10 sample has a maximum PF of 1.41 × 10−4 W m−1 K−2 at 50 °C, being in concordance with the previous report, in which the compounds were prepared by soft chemistry process . | 10.1016-j.ceramint.2010.08.024.xml |  | process |  |  | comma-level | maximum PF | Effect of Ni substitution on electrical and thermoelectric properties of LaCoO3 ceramics | Elsevier | 2011 | no
20612 | ['LaCo0.9Ni0.1O3'] | LaCo0.9Ni0.1O3 | PF | PF |  | [295] | 295 | Kelvin^(1.0) |  | [0.000141] | 0.000141 | Kelvin^(-2.0) Meter^(-1.0) Watt^(1.0) |  |  | ({ at room - temperature }: The maximum room-temperature power factor obtained in LaCo0.9Ni0.1O3 is 1.41 × 10−4 W m−1 K−2) FROM: The maximum room-temperature power factor obtained in LaCo0.9Ni0.1O3 is 1.41 × 10−4 W m−1 K−2, which is above X times higher than that (0.4 × 10−4 W m−1 K−2) of LaCoO3. | 10.1016-j.ceramint.2010.08.024.xml |  |  |  |  | comma-level | power factor | Effect of Ni substitution on electrical and thermoelectric properties of LaCoO3 ceramics | Elsevier | 2011 | no
20613 | ['LaCoO3'] | LaCoO3 | PF | PF |  | [295] | 295 | Kelvin^(1.0) |  | [4e-05] | 4e-05 | Kelvin^(-2.0) Meter^(-1.0) Watt^(1.0) |  |  | ({ power factor at room - temperature }: that (0.4 × 10−4 W m−1 K−2) of LaCoO3.) FROM: The maximum room-temperature power factor obtained in LaCo0.9Ni0.1O3 is 1.41 × 10−4 W m−1 K−2, which is above X times higher than that (0.4 × 10−4 W m−1 K−2) of LaCoO3. | 10.1016-j.ceramint.2010.08.024.xml |  |  |  |  | comma-level | power factor | Effect of Ni substitution on electrical and thermoelectric properties of LaCoO3 ceramics | Elsevier | 2011 | no
20614 | ['CaMn0.98Nb0.02O3−δ'] | CaMn0.98Nb0.02O3−δ | PF | PF |  | [1100.0] | 1100 | Kelvin^(1.0) | [1100.0] | [0.000265] | 0.000265 | Kelvin^(-2.0) Meter^(-1.0) Watt^(1.0) |  |  | (A maximum power factor (PF) value of 2.65 μW K−2 cm−1 is obtained at 1100 K for CaMn0.98Nb0.02O3−δ.) FROM: A maximum power factor (PF) value of 2.65 μW K−2 cm−1 is obtained at 1100 K for CaMn0.98Nb0.02O3−δ. | 10.1016-j.jallcom.2011.04.056.xml |  |  |  |  | comma-level | maximum power factor | Thermoelectric properties of n-type Ca1−x Dy x Mn1−y Nb y O3−δ compounds (x =0, 0.02, 0.1 and y =0, 0.02) prepared by spray-drying method | Elsevier | 2011 | no
20615 | ['CaMnO3−δ'] | CaMnO3−δ | PF | PF |  | [1100.0] | 1100 | Kelvin^(1.0) | [1100.0] | [0.000265] | 0.000265 | Kelvin^(-2.0) Meter^(-1.0) Watt^(1.0) |  |  | ( CaMnO3−δ sample (i.e., PF ∼ 2.65 μWK−2cm−1 and 1.51 μW K−2 cm−1 at 1100 K, respectively).) FROM: Above 400 K, the best PF is observed for CaMn0.98Nb0.02O3−δ, which represents a 75% increase compared to CaMnO3−δ sample (i.e., PF ∼ 2.65 μWK−2cm−1 and 1.51 μW K−2 cm−1 at 1100 K, respectively). | 10.1016-j.jallcom.2011.04.056.xml |  |  |  |  | comma-level | PF | Thermoelectric properties of n-type Ca1−x Dy x Mn1−y Nb y O3−δ compounds (x =0, 0.02, 0.1 and y =0, 0.02) prepared by spray-drying method | Elsevier | 2011 | no
20616 | ['SnSe'] | SnSe | PF | PF |  | [290.0] | 290 | Kelvin^(1.0) | [290.0] | [0.00022400000000000002] | 0.000224 | Kelvin^(-2.0) Meter^(-1.0) Watt^(1.0) |  |  | (The PF of SnSe at 290 K increases by X times from ∼2.24 μW cm−1 K−2 at 1 bar) FROM: The PF of SnSe at 290 K increases by X times from ∼2.24 μW cm−1 K−2 at 1 bar to 6.61 μW cm−1 K−2 at 22.5 kbar. | 10.1039-c9ra05134a.html |  | at 1 bar |  |  | comma-level | PF | Pressure-induced enhancement of thermoelectric power factor in pristine and hole-doped SnSe crystals | RSC | 2019 | yes
20617 | ['Ca0.96Er0.02Yb0.02MnO3'] | Ca0.96Er0.02Yb0.02MnO3 | PF | PF |  | [773.0] | 773 | Kelvin^(1.0) | [773.0] | [0.00021899999999999998] | 0.000219 | Kelvin^(-2.0) Meter^(-1.0) Watt^(1.0) |  |  | (The highest power factor of 219 μW (K2 m)−1 is obtained at 773 K for the Ca0.96Er0.02Yb0.02MnO3 sample.) FROM: The highest power factor of 219 μW (K2 m)−1 is obtained at 773 K for the Ca0.96Er0.02Yb0.02MnO3 sample. | 10.1039-c7ra08446c.html |  |  |  |  | comma-level | highest power factor | Effects of La, Sm and Yb doping on thermoelectric properties of Ca0.98Er0.02MnO3 at high temperature | RSC | 2017 | yes
20618 | ['Ca0.9Bi0.1MnO3'] | Ca0.9Bi0.1MnO3 | PF | PF |  | [1073.0] | 1073 | Kelvin^(1.0) | [1073.0] | [0.00028] | 0.00028 | Kelvin^(-2.0) Meter^(-1.0) Watt^(1.0) |  |  | (It is reported that the largest power factor of Ca0.9Bi0.1MnO3 attains 2.8 × 10−4 W m−1 K−2 at 1073 K and samples show a maximum ZT value of 0.085 at 1173 K.) FROM: It is reported that the largest power factor of Ca0.9Bi0.1MnO3 attains 2.8 × 10−4 W m−1 K−2 at 1073 K and samples show a maximum ZT value of 0.085 at 1173 K. | 10.1039-c7ra08446c.html |  |  |  |  | comma-level | power factor | Effects of La, Sm and Yb doping on thermoelectric properties of Ca0.98Er0.02MnO3 at high temperature | RSC | 2017 | yes
20619 | ['Ca0.35CoO2-on-mica'] | Ca0.35CoO2-on-mica | PF | PF |  | [295] | 295 | Kelvin^(1.0) |  | [5e-05] | 5e-05 | Kelvin^(-2.0) Meter^(-1.0) Watt^(1.0) |  |  | ( the power factor of the flexible film Ca0.35CoO2-on-mica is above 0.50 × 10−4 W m−1 K−2 at around room temperature.) FROM: Despite the presence of nanopores, the power factor of the flexible film Ca0.35CoO2-on-mica is above 0.50 × 10−4 W m−1 K−2 at around room temperature. | 10.1039-c9cc03441b.html |  |  |  |  | comma-level | power factor | Rapid growth of fully-inorganic flexible CaxCoO2 thin films from a ligand free aqueous precursor ink for thermoelectric applications | RSC | 2019 | yes
20620 | ['Ca0.33CoO2 thin film'] | Ca0.33CoO2 thin film | PF | PF |  | [300.0] | 300 | Kelvin^(1.0) | [300.0] | [0.0009000000000000001] | 0.0009 | Kelvin^(-2.0) Meter^(-1.0) Watt^(1.0) |  |  | (The Ca0.33CoO2 thin film is reported to exhibit a high power factor of 0.9 mW m−1 K−2 at 300 K) FROM: The Ca0.33CoO2 thin film is reported to exhibit a high power factor of 0.9 mW m−1 K−2 at 300 K, which is several times higher than that of Ca3Co4O9, and remarkably higher than those of other layered cobaltates AxCoO2 [A = Sr, La, Pr, or Nd]. | 10.1039-c9cc03441b.html |  |  |  |  | comma-level | power factor | Rapid growth of fully-inorganic flexible CaxCoO2 thin films from a ligand free aqueous precursor ink for thermoelectric applications | RSC | 2019 | yes
20621 | ['Ca0.35CoO2-on-sapphire'] | Ca0.35CoO2-on-sapphire | PF | PF |  | [295] | 295 | Kelvin^(1.0) |  | [0.39] | 0.39 | Kelvin^(-2.0) Meter^(-1.0) Watt^(1.0) |  |  | ({ at room temperature }: The room temperature power factor values are 0.39 Wm−1K−2 and 0.50 × 10−4 W m−1 K−2 for the films Ca0.35CoO2-on-sapphire and Ca0.35CoO2-on-mica) FROM: The room temperature power factor values are 0.39 Wm−1K−2 and 0.50 × 10−4 W m−1 K−2 for the films Ca0.35CoO2-on-sapphire and Ca0.35CoO2-on-mica, respectively, which are interestingly comparable to the reported values for undoped Ca3Co4O9 thin films. | 10.1039-c9cc03441b.html |  |  |  |  | comma-level | power factor | Rapid growth of fully-inorganic flexible CaxCoO2 thin films from a ligand free aqueous precursor ink for thermoelectric applications | RSC | 2019 | yes
20622 | ['Ca0.35CoO2-on-mica'] | Ca0.35CoO2-on-mica | PF | PF |  | [295] | 295 | Kelvin^(1.0) | [300.0] | [5e-05] | 5e-05 | Kelvin^(-2.0) Meter^(-1.0) Watt^(1.0) |  |  | (The film Ca0.35CoO2-on-mica can be useful for flexible applications in a wide temperature range, from room temperature to a few hundred degrees above room temperature, due to its high power factor, above 0.50 × 10−4 W m−1 K−2 until 300 °C.) FROM: The film Ca0.35CoO2-on-mica can be useful for flexible applications in a wide temperature range, from room temperature to a few hundred degrees above room temperature, due to its high power factor, above 0.50 × 10−4 W m−1 K−2 until 300 °C. | 10.1039-c9cc03441b.html |  |  |  |  | comma-level | power factor | Rapid growth of fully-inorganic flexible CaxCoO2 thin films from a ligand free aqueous precursor ink for thermoelectric applications | RSC | 2019 | yes
20623 | ['transition metal sulfides'] | transition metal sulfides | PF | PF |  | [800.0] | 800 | Kelvin^(1.0) | [800.0] | [0.0027] | 0.0027 | Kelvin^(-2.0) Meter^(-1.0) Watt^(1.0) |  |  | (The obtained power factor of 27 μW cm−1 K−2 at 800 K is the largest value obtained for the transition metal sulfides studied so far.) FROM: The obtained power factor of 27 μW cm−1 K−2 at 800 K is the largest value obtained for the transition metal sulfides studied so far. | 10.1039-c8ra01613e.html |  |  |  |  | comma-level | power factor | Thermoelectric properties of polycrystalline palladium sulfide | RSC | 2018 | yes
20624 | ['Cu1.97S'] | Cu1.97S | PF | PF |  | [1000.0] | 1000 | Kelvin^(1.0) | [1000.0] | [0.0008] | 0.0008 | Kelvin^(-2.0) Meter^(-1.0) Watt^(1.0) |  |  | (For example, the best performing material, Cu1.97S, only has a PF of around 8 μW cm−1 K−2 at 1000 K.) FROM: For example, the best performing material, Cu1.97S, only has a PF of around 8 μW cm−1 K−2 at 1000 K. | 10.1039-c8ra01613e.html |  |  |  |  | comma-level | PF | Thermoelectric properties of polycrystalline palladium sulfide | RSC | 2018 | yes
20625 | ['PdS'] | PdS | PF | PF |  | [800.0] | 800 | Kelvin^(1.0) | [800.0] | [0.0027] | 0.0027 | Kelvin^(-2.0) Meter^(-1.0) Watt^(1.0) |  |  | (The large value of the power factor (27 μW cm−1 K−2) and the maximum value of zT of 0.33 at about 800 K indicate the great potential thermoelectric performance of PdS as an undoped thermoelectric material.) FROM: The large value of the power factor (27 μW cm−1 K−2) and the maximum value of zT of 0.33 at about 800 K indicate the great potential thermoelectric performance of PdS as an undoped thermoelectric material. | 10.1039-c8ra01613e.html |  |  |  |  | comma-level | power factor | Thermoelectric properties of polycrystalline palladium sulfide | RSC | 2018 | yes
20626 | ['Ca3Co4O9'] | Ca3Co4O9 | PF | PF |  | [150.0] | 150 | Kelvin^(1.0) | [150.0] | [0.0001] | 0.0001 | Kelvin^(-2.0) Meter^(-1.0) Watt^(1.0) |  |  | ({ PF }: other misfit-structured layered cobaltates such as Ca3Co4O9 (0.1 mW K−2 m−1 at 150 K for the best sample) and Bi2Sr2Co2Oy (∼0.25 mW K−2 m−1 at 300 K for the best sample).) FROM: Although the PF is relatively low as compared to other misfit-structured layered cobaltates such as Ca3Co4O9 (0.1 mW K−2 m−1 at 150 K for the best sample) and Bi2Sr2Co2Oy (∼0.25 mW K−2 m−1 at 300 K for the best sample). | 10.1039-c0dt01731k.html |  |  |  |  | comma-level | PF | Synthesis and characterization of self-assembled c-axis oriented Bi2Sr3Co2Oy thin films by the sol–gel method | RSC | 2011 | no
20627 | ['HMS-1000'] | HMS-1000 | PF | PF |  | [723.0] | 723 | Kelvin^(1.0) | [723.0] | [0.00134] | 0.00134 | Kelvin^(-2.0) Meter^(-1.0) Watt^(1.0) |  |  | (The PF reached a maximum value of 1.34 × 10−3 Wm−1 K−2 at 723 K for HMS-1000) FROM: The PF reached a maximum value of 1.34 × 10−3 Wm−1 K−2 at 723 K for HMS-1000, which is higher than or comparable with the previously reported results for MnSi1.75 (MAS) [] and MnSi1.78 (ball milling and SPS) []. | 10.1016-j.intermet.2020.106705.xml |  |  |  |  | comma-level | PF | Mechanical and thermoelectric properties of environment friendly higher manganese silicide fabricated using water atomization and spark plasma sintering | Elsevier | 2020 | no
20628 | ['Cu0.008Bi1.99Au0.01Te2.7Se0.3'] | Cu0.008Bi1.99Au0.01Te2.7Se0.3 | PF | PF |  | [300.0] | 300 | Kelvin^(1.0) | [300.0] | [0.0030099999999999997] | 0.00301 | Kelvin^(-2.0) Meter^(-1.0) Watt^(1.0) |  |  | (The maximum power factor value of 3.01 mW m−1 K−2 at 300 K was obtained for Cu0.008Bi1.99Au0.01Te2.7Se0.3 despite its relatively lower σ (780 S cm−1)) FROM: The maximum power factor value of 3.01 mW m−1 K−2 at 300 K was obtained for Cu0.008Bi1.99Au0.01Te2.7Se0.3 despite its relatively lower σ (780 S cm−1) than that of CBTS (860 S cm−1). | 10.1039-c5tc01731a.html |  |  |  |  | comma-level | maximum power factor | Enhanced thermoelectric performance of n-type Cu0.008Bi2Te2.7Se0.3 by band engineering | RSC | 2015 | no
20629 | ['niobium oxide'] | niobium oxide | PF | PF |  | [352.0] | 352 | Kelvin^(1.0) | [79.0] | [6.38e-06] | 6.38e-06 | Kelvin^(-2.0) Meter^(-1.0) Watt^(1.0) |  |  | (The highest value of power factor is 6.38 μWm−1K−2 for the 15-EGCC at 79 °C, which is extremely closed to some typical oxide thermoelectric materials (niobium oxide and perovskite ).) FROM: The highest value of power factor is 6.38 μWm−1K−2 for the 15-EGCC at 79 °C, which is extremely closed to some typical oxide thermoelectric materials (niobium oxide and perovskite ). | 10.1016-j.enbuild.2017.10.032.xml |  |  |  |  | comma-level | power factor | Enhanced thermoelectric properties of cement-based composites with expanded graphite for climate adaptation and large-scale energy harvesting | Elsevier | 2018 | no
20630 | ['Sn0.872Sb0.12In0.008Te alloy'] | Sn0.872Sb0.12In0.008Te alloy | PF | PF |  | [800.0] | 800 | Kelvin^(1.0) | [800.0] | [0.0022600000000000003] | 0.00226 | Kelvin^(-2.0) Meter^(-1.0) Watt^(1.0) |  |  | ( the highest PF value of 22.6 μW cm-1 K-2 has been achieved for Sn0.872Sb0.12In0.008Te alloy at 800 K.) FROM: As the result, the highest PF value of 22.6 μW cm-1 K-2 has been achieved for Sn0.872Sb0.12In0.008Te alloy at 800 K. | 10.1007-s10853-019-03502-y.txt |  |  |  |  | comma-level | highest PF | Thermoelectric performance of SnTe alloys with In and Sb co-doped near critical solubility limit | Springer | 2019 | no
20631 | ['pristine Bi2S3'] | pristine Bi2S3 | PF | PF |  | [625.0] | 625 | Kelvin^(1.0) | [625.0] | [0.000483] | 0.000483 | Kelvin^(-2.0) Meter^(-1.0) Watt^(1.0) |  |  | (that of the pristine Bi2S3 sample, resulting in a high power factor of 483 μW m−1 K−2 at 625 K.) FROM: The conductivity of Bi2S3 samples doped with 2 mol% LaCl3 (about 153 S cm−1) was one order of magnitude higher than that of the pristine Bi2S3 sample, resulting in a high power factor of 483 μW m−1 K−2 at 625 K. | 10.1039-c9qi00213h.html |  |  |  |  | comma-level | power factor | Highly enhanced thermoelectric properties of nanostructured Bi2S3 bulk materials via carrier modification and multi-scale phonon scattering | RSC | 2019 | no
20632 | ['Bi2S3 sample with 2 mol % LaCl3'] | Bi2S3 sample with 2 mol % LaCl3 | PF | PF |  | [623.0] | 623 | Kelvin^(1.0) | [623.0] | [0.000483] | 0.000483 | Kelvin^(-2.0) Meter^(-1.0) Watt^(1.0) |  |  | (The Bi2S3 sample with 2 mol% LaCl3 doping exhibited the highest PF value (about 483 μW m−1 K−2 at 623 K)) FROM: The Bi2S3 sample with 2 mol% LaCl3 doping exhibited the highest PF value (about 483 μW m−1 K−2 at 623 K), which was about X times that of the undoped Bi2S3 sample (127 μW m−1 K−2 at 623 K). | 10.1039-c9qi00213h.html |  |  |  |  | comma-level | highest PF | Highly enhanced thermoelectric properties of nanostructured Bi2S3 bulk materials via carrier modification and multi-scale phonon scattering | RSC | 2019 | no
20633 | ['undoped Bi2S3'] | undoped Bi2S3 | PF | PF |  | [623.0] | 623 | Kelvin^(1.0) | [623.0] | [0.000127] | 0.000127 | Kelvin^(-2.0) Meter^(-1.0) Watt^(1.0) |  |  | ({ highest PF }: which was about X times that of the undoped Bi2S3 sample (127 μW m−1 K−2 at 623 K).) FROM: The Bi2S3 sample with 2 mol% LaCl3 doping exhibited the highest PF value (about 483 μW m−1 K−2 at 623 K), which was about X times that of the undoped Bi2S3 sample (127 μW m−1 K−2 at 623 K). | 10.1039-c9qi00213h.html |  |  |  |  | comma-level | highest PF | Highly enhanced thermoelectric properties of nanostructured Bi2S3 bulk materials via carrier modification and multi-scale phonon scattering | RSC | 2019 | no
20634 | ['2 mol % LaCl3-doped Bi2S3'] | 2 mol % LaCl3-doped Bi2S3 | PF | PF |  | [625.0] | 625 | Kelvin^(1.0) | [625.0] | [0.000483] | 0.000483 | Kelvin^(-2.0) Meter^(-1.0) Watt^(1.0) |  |  | ({ at 625 K }: 2 mol% LaCl3-doped Bi2S3 samples exhibited the highest PF value of about 483 μW m−1 K−2.) FROM: As a result, at 625 K, 2 mol% LaCl3-doped Bi2S3 samples exhibited the highest PF value of about 483 μW m−1 K−2. | 10.1039-c9qi00213h.html |  |  |  |  | comma-level | highest PF | Highly enhanced thermoelectric properties of nanostructured Bi2S3 bulk materials via carrier modification and multi-scale phonon scattering | RSC | 2019 | no
20635 | ['AgSbSe2–ZnSe ( 2 mol % )'] | AgSbSe2–ZnSe ( 2 mol % ) | PF | PF |  | [605.0] | 605 | Kelvin^(1.0) | [605.0] | [0.00033] | 0.00033 | Kelvin^(-2.0) Meter^(-1.0) Watt^(1.0) |  |  | ( the σS2 value for AgSbSe2–ZnSe (2 mol%) is ∼3.3 μW cm−1 K−2 which rises to a maximum of ∼6.3 μW cm−1 K−2 at ∼605 K and then falls to ∼4.4 μW cm−1 K−2 at ∼705 K.) FROM: Typically, at room temperature, the σS2 value for AgSbSe2–ZnSe (2 mol%) is ∼3.3 μW cm−1 K−2 which rises to a maximum of ∼6.3 μW cm−1 K−2 at ∼605 K and then falls to ∼4.4 μW cm−1 K−2 at ∼705 K. | 10.1039-c3ta14901c.html |  |  |  |  | comma-level | σS2 | Nanostructuring, carrier engineering and bond anharmonicity synergistically boost the thermoelectric performance of p-type AgSbSe2–ZnSe | RSC | 2014 | no
20636 | ['Mg2Si0.985Sb0.015'] | Mg2Si0.985Sb0.015 | PF | PF |  | [773.0] | 773 | Kelvin^(1.0) | [773.0] | [0.0033] | 0.0033 | Kelvin^(-2.0) Meter^(-1.0) Watt^(1.0) |  |  | (For the optimal Mg2Si0.985Sb0.015, the power factor reached 3300 μWm−1K−2 at 773 K meanwhile the lattice thermal conductivity was suppressed to 1.0 Wm−1K−1 at temperatures higher) FROM: For the optimal Mg2Si0.985Sb0.015, the power factor reached 3300 μWm−1K−2 at 773 K meanwhile the lattice thermal conductivity was suppressed to 1.0 Wm−1K−1 at temperatures higher than 700 K. | 10.1016-j.jallcom.2018.01.260.xml |  | suppressed |  |  | comma-level | power factor | Enhanced thermoelectric performance of high pressure synthesized Sb-doped Mg2Si | Elsevier | 2018 | no
20637 | ['undoped Mg2Si'] | undoped Mg2Si | PF | PF |  | [400.0] | 400 | Kelvin^(1.0) | [400.0] | [0.0014] | 0.0014 | Kelvin^(-2.0) Meter^(-1.0) Watt^(1.0) |  |  | (PF for undoped Mg2Si is relatively small with a peak value of 1400 μWm−1K−2 reached around 400 K.) FROM: PF for undoped Mg2Si is relatively small with a peak value of 1400 μWm−1K−2 reached around 400 K. | 10.1016-j.jallcom.2018.01.260.xml |  |  |  |  | comma-level | PF | Enhanced thermoelectric performance of high pressure synthesized Sb-doped Mg2Si | Elsevier | 2018 | no
20638 | ['Mg2Si0.985Sb0.015'] | Mg2Si0.985Sb0.015 | PF | PF |  | [773.0] | 773 | Kelvin^(1.0) | [773.0] | [0.0033] | 0.0033 | Kelvin^(-2.0) Meter^(-1.0) Watt^(1.0) |  |  | ({ power factor }: and the maximal PF of 3300 μWm−1K−2 is achieved for the optimal Mg2Si0.985Sb0.015 at 773 K.) FROM: After Sb doping, the power factor is greatly enhanced, and the maximal PF of 3300 μWm−1K−2 is achieved for the optimal Mg2Si0.985Sb0.015 at 773 K. | 10.1016-j.jallcom.2018.01.260.xml |  |  |  |  | comma-level | power factor | Enhanced thermoelectric performance of high pressure synthesized Sb-doped Mg2Si | Elsevier | 2018 | no
20639 | ['Mg2Si0.985Sb0.015'] | Mg2Si0.985Sb0.015 | PF | PF |  | [650.0] | 650 | Kelvin^(1.0) | [650.0] | [0.003] | 0.003 | Kelvin^(-2.0) Meter^(-1.0) Watt^(1.0) |  |  | ({ at 650 K }: the power factor of Mg2Si0.985Sb0.015 maintains a relatively high value (>3000 μWm−1K−2) when temperature is higher) FROM: Moreover, the power factor of Mg2Si0.985Sb0.015 maintains a relatively high value (>3000 μWm−1K−2) when temperature is higher than 650 K, which is beneficial for the overall thermoelectric performance. | 10.1016-j.jallcom.2018.01.260.xml |  |  |  |  | comma-level | power factor | Enhanced thermoelectric performance of high pressure synthesized Sb-doped Mg2Si | Elsevier | 2018 | no
20640 | ['7.5 wt % Cu doped MoS2'] | 7.5 wt % Cu doped MoS2 | PF | PF |  | [420.0] | 420 | Kelvin^(1.0) | [420.0] | [3.13e-05] | 3.13e-05 | Kelvin^(-2.0) Meter^(-1.0) Watt^(1.0) |  |  | ( obtained maximum power factor of 0.313 µWcm−1K−2 for 7.5 wt% Cu doped MoS2 at 420 K.) FROM: Thus, obtained maximum power factor of 0.313 µWcm−1K−2 for 7.5 wt% Cu doped MoS2 at 420 K. | 10.1016-j.apsusc.2019.144066.xml |  |  |  |  | comma-level | maximum power factor | Thermoelectric performance of Cu-doped MoS2 layered nanosheets for low grade waste heat recovery | Elsevier | 2020 | no
20641 | ['7.5 wt % Cu-doped MoS2'] | 7.5 wt % Cu-doped MoS2 | PF | PF |  | [420.0] | 420 | Kelvin^(1.0) | [420.0] | [3.13e-05] | 3.13e-05 | Kelvin^(-2.0) Meter^(-1.0) Watt^(1.0) |  |  | (The maximum electrical conductivity obtained around 14.20 Sm−1 and power factor of 0.313 µW cm−1K−2 at 420 K for 7.5 wt% Cu-doped MoS2.) FROM: The maximum electrical conductivity obtained around 14.20 Sm−1 and power factor of 0.313 µW cm−1K−2 at 420 K for 7.5 wt% Cu-doped MoS2. | 10.1016-j.apsusc.2019.144066.xml |  |  |  |  | comma-level | power factor | Thermoelectric performance of Cu-doped MoS2 layered nanosheets for low grade waste heat recovery | Elsevier | 2020 | no
20642 | ['Sb2Te3'] | Sb2Te3 | PF | PF |  | [298.0] | 298 | Kelvin^(1.0) | [298.0] | [0.0012] | 0.0012 | Kelvin^(-2.0) Meter^(-1.0) Watt^(1.0) |  |  | (Seebeck coefficients of 194 μV K−1 and - 233 μV K−1 and electrical conductivities of 3.2 × 104 (Ω m)−1 and 5.0 × 104 (Ω m)−1, lead to optimized power factors of 1.2 × 10−3 W K−2 m−1 and 2.7 × 10−3 W K−2 m−1, measured at 298 K, for flexible Sb2Te3 and Bi2Te3 films, respectively.) FROM: Seebeck coefficients of 194 μV K−1 and - 233 μV K−1 and electrical conductivities of 3.2 × 104 (Ω m)−1 and 5.0 × 104 (Ω m)−1, lead to optimized power factors of 1.2 × 10−3 W K−2 m−1 and 2.7 × 10−3 W K−2 m−1, measured at 298 K, for flexible Sb2Te3 and Bi2Te3 films, respectively. | 10.1016-j.jallcom.2018.09.324.xml |  |  |  |  | comma-level | power factors | Enhanced thermoelectric properties of Sb2Te3 and Bi2Te3 films for flexible thermal sensors | Elsevier | 2019 | no
20643 | ['Sb2Te3'] | Sb2Te3 | PF | PF |  | [373.0] | 373 | Kelvin^(1.0) | [373.0] | [0.0023] | 0.0023 | Kelvin^(-2.0) Meter^(-1.0) Watt^(1.0) |  |  | ({ at 373 K) }: A highest PF of 2.3 × 10−3 W m−1 K−2 (at 373 K) and 5.9 × 10−3 W m−1 K−2 (at 353 K) are obtained for the optimal Sb2Te3 and Bi2Te3 films deposited on Kapton® substrates) FROM: A highest PF of 2.3 × 10−3 W m−1 K−2 (at 373 K) and 5.9 × 10−3 W m−1 K−2 (at 353 K) are obtained for the optimal Sb2Te3 and Bi2Te3 films deposited on Kapton® substrates, respectively. | 10.1016-j.jallcom.2018.09.324.xml |  | deposited |  |  | comma-level | highest PF | Enhanced thermoelectric properties of Sb2Te3 and Bi2Te3 films for flexible thermal sensors | Elsevier | 2019 | no
20644 | ['Sb2Te3'] | Sb2Te3 | PF | PF |  | [295] | 295 | Kelvin^(1.0) |  | [0.0005] | 0.0005 | Kelvin^(-2.0) Meter^(-1.0) Watt^(1.0) |  |  | (Furthermore, our optimized PF values are above the state of art for Sb2Te3 and Bi2Te3 films, since the maximum values found in literature for polyimide substrates, at room temperature, is of the order of 0.5 × 10−3 W m−1 K−2 and 1.2 × 10−3 W m−1 K−2, respectively [,].) FROM: Furthermore, our optimized PF values are above the state of art for Sb2Te3 and Bi2Te3 films, since the maximum values found in literature for polyimide substrates, at room temperature, is of the order of 0.5 × 10−3 W m−1 K−2 and 1.2 × 10−3 W m−1 K−2, respectively [,]. | 10.1016-j.jallcom.2018.09.324.xml |  |  |  |  | comma-level | PF | Enhanced thermoelectric properties of Sb2Te3 and Bi2Te3 films for flexible thermal sensors | Elsevier | 2019 | no
20645 | ['p-type Sb2Te3'] | p-type Sb2Te3 | PF | PF |  | [295] | 295 | Kelvin^(1.0) |  | [0.001] | 0.001 | Kelvin^(-2.0) Meter^(-1.0) Watt^(1.0) |  |  | ({ at room temperature }: The fabricated films of the sensor show the PF value of 1.2 × 10−3 Wm−1 K−2 (for p-type Sb2Te3) and 2.7 × 10−3 Wm−1 K−2 (for n-type Bi2Te3)) FROM: The fabricated films of the sensor show the PF value of 1.2 × 10−3 Wm−1 K−2 (for p-type Sb2Te3) and 2.7 × 10−3 Wm−1 K−2 (for n-type Bi2Te3), which are the films with the highest PF at room temperature for 25 - μm Kapton® substrate, as shown in . | 10.1016-j.jallcom.2018.09.324.xml |  | fabricated |  |  | comma-level | PF | Enhanced thermoelectric properties of Sb2Te3 and Bi2Te3 films for flexible thermal sensors | Elsevier | 2019 | no
20646 | ['Sb2Te3'] | Sb2Te3 | PF | PF |  | [373.0] | 373 | Kelvin^(1.0) | [373.0] | [0.0023] | 0.0023 | Kelvin^(-2.0) Meter^(-1.0) Watt^(1.0) |  |  | (PF value increases up to 2.3 × 10−3 W m−1 K−2 at 373 K (for Sb2Te3) and 5.8 × 10−3 W m−1 K−2 at 353 K (for Bi2Te3)) FROM: PF value increases up to 2.3 × 10−3 W m−1 K−2 at 373 K (for Sb2Te3) and 5.8 × 10−3 W m−1 K−2 at 353 K (for Bi2Te3), respectively. | 10.1016-j.jallcom.2018.09.324.xml |  |  |  |  | comma-level | PF | Enhanced thermoelectric properties of Sb2Te3 and Bi2Te3 films for flexible thermal sensors | Elsevier | 2019 | no
20647 | ['poly[Kx(Ni-ett)] / PVDF / DMSO'] | poly[Kx(Ni-ett)] / PVDF / DMSO | PF | PF |  | [400.0] | 400 | Kelvin^(1.0) | [400.0] | [2.6e-07] | 2.6e-07 | Kelvin^(-2.0) Meter^(-1.0) Watt^(1.0) |  |  | (The maximum PF of poly[Kx(Ni-ett)]/PVDF/DMSO (n-type) and poly[Cux(Cu-ett)]/PVDF/DMSO (p-type) are 0.26 μW m−1 K−2 and 0.33 μW m−1 K−2 at 400 K.) FROM: The maximum PF of poly[Kx(Ni-ett)]/PVDF/DMSO (n-type) and poly[Cux(Cu-ett)]/PVDF/DMSO (p-type) are 0.26 μW m−1 K−2 and 0.33 μW m−1 K−2 at 400 K. | 10.1016-j.synthmet.2016.12.001.xml |  |  |  |  | comma-level | maximum PF | Metal-organic complexes-towards promising organic thermoelectric materials | Elsevier | 2017 | no
20648 | ['Ce0.5Yb0.5Fe3.25Co0.75Sb12'] | Ce0.5Yb0.5Fe3.25Co0.75Sb12 | PF | PF |  | [750.0] | 750 | Kelvin^(1.0) | [750.0] | [0.0027] | 0.0027 | Kelvin^(-2.0) Meter^(-1.0) Watt^(1.0) |  |  | (A high power factor (27 μW/K2 cm) combined with a rather low thermal conductivity for Ce0.5Yb0.5Fe3.25Co0.75Sb12 (nominal) lead to a dimensionless figure of merit ZT = 1.0 at 750 K for this compound) FROM: A high power factor (27 μW/K2 cm) combined with a rather low thermal conductivity for Ce0.5Yb0.5Fe3.25Co0.75Sb12 (nominal) lead to a dimensionless figure of merit ZT = 1.0 at 750 K for this compound, one of the highest ZT values achieved in p-type skutterudite compounds prepared by the traditional method of melting–annealing and spark plasma sintering. | 10.1007-s11664-012-2357-2.txt |  |  |  |  | comma-level | power factor | Lower Thermal Conductivity and Higher Thermoelectric Performance of Fe-Substituted and Ce, Yb Double-Filled p-Type Skutterudites | Springer | 2013 | no
20649 | ['Ca3Co4O9'] | Ca3Co4O9 | PF | PF |  | [1000.0] | 1000 | Kelvin^(1.0) | [1000.0] | [0.00025] | 0.00025 | Kelvin^(-2.0) Meter^(-1.0) Watt^(1.0) |  |  | (% Na enhances the power factor to 250 μW m−1 K-2 at 1000 K, similar to that of Ca3Co4O9.) FROM: % Na enhances the power factor to 250 μW m−1 K-2 at 1000 K, similar to that of Ca3Co4O9. | 10.1016-j.jeurceramsoc.2018.10.013.xml |  |  |  |  | comma-level | power factor | Synthesis, sintering, and thermoelectric properties of Co1- x M x O (M = Na, 0 ≤ x ≤ 0.07; M = Ag, 0 ≤ x ≤ 0.05) | Elsevier | 2019 | no
20650 | ['Pb0.99Bi0.01Te–5 % AgSbSe2'] | Pb0.99Bi0.01Te–5 % AgSbSe2 | PF | PF |  | [473.0] | 473 | Kelvin^(1.0) | [473.0] | [1.04e-05] | 1.04e-05 | Kelvin^(-2.0) Meter^(-1.0) Watt^(1.0) |  |  | ( the power factor of Pb0.99Bi0.01Te–5%AgSbSe2 achieves the maximum value ∼10.4 μW m−1K−2 at 473 K.) FROM: By virtue of the elevated electrical conductivity and reduced Seebeck coefficient, the power factor of Pb0.99Bi0.01Te–5%AgSbSe2 achieves the maximum value ∼10.4 μW m−1K−2 at 473 K. | 10.1016-j.jallcom.2020.154377.xml |  |  |  |  | comma-level | power factor | Enhancing thermoelectric performance of n-type PbTe through separately optimizing phonon and charge transport properties | Elsevier | 2020 | no
20651 | ['PbTe0.992I0.008-5 % AgSbSe2'] | PbTe0.992I0.008-5 % AgSbSe2 | PF | PF |  | [423.0] | 423 | Kelvin^(1.0) | [423.0] | [0.0014800000000000002] | 0.00148 | Kelvin^(-2.0) Meter^(-1.0) Watt^(1.0) |  |  | ( ultimately causing a prominent power factor ∼14.8 μWcm−1K−2 at 423 K and an average power factor ∼8.84 μWcm−1K−2 at 300–873 K in PbTe0.992I0.008-5%AgSbSe2) FROM: Among the three samples, I doping is the most effective element to tune the carrier density in PbTe–5%AgSbSe2 and then well balances the electrical conductivity and Seebeck coefficient, ultimately causing a prominent power factor ∼14.8 μWcm−1K−2 at 423 K and an average power factor ∼8.84 μWcm−1K−2 at 300–873 K in PbTe0.992I0.008-5%AgSbSe2, as shown in (c) and (d). | 10.1016-j.jallcom.2020.154377.xml |  |  |  |  | comma-level | prominent power factor | Enhancing thermoelectric performance of n-type PbTe through separately optimizing phonon and charge transport properties | Elsevier | 2020 | no
20652 | ['Ag0.7Pb18SbTe20'] | Ag0.7Pb18SbTe20 | PF | PF |  | [673.0] | 673 | Kelvin^(1.0) | [673.0] | [0.000422] | 0.000422 | Kelvin^(-2.0) Meter^(-1.0) Watt^(1.0) |  |  | (The maximum value of the power factor is 4.22 × 10−4 Wm−1 K−2 at 673 K for Ag0.7Pb18SbTe20.) FROM: The maximum value of the power factor is 4.22 × 10−4 Wm−1 K−2 at 673 K for Ag0.7Pb18SbTe20. | 10.1016-j.jallcom.2004.06.051.xml |  |  |  |  | comma-level | power factor | Thermoelectric properties of Ag1−x Pb18SbTe20 (x = 0, 0.1, 0.3) | Elsevier | 2005 | no
20653 | ['Sn0.97Na0.03Se'] | Sn0.97Na0.03Se | PF | PF |  | [295] | 295 | Kelvin^(1.0) |  | [0.0028] | 0.0028 | Kelvin^(-2.0) Meter^(-1.0) Watt^(1.0) |  |  | ({ maximum power factor }: our previous Sn0.97Na0.03Se of 2.8 mW m−1 K−2 at room temperature .) FROM: The maximum power factor of 4.2 mW m−1 K−2 shown in (f) is much higher than our previous Sn0.97Na0.03Se of 2.8 mW m−1 K−2 at room temperature . | 10.1016-j.mattod.2017.11.005.xml |  |  |  |  | comma-level | maximum power factor | Ultra-high average figure of merit in synergistic band engineered Sn x Na1− x Se0.9S0.1 single crystals | Elsevier | 2018 | no
20654 | ['Pb0.05Sb0.95CrSe3'] | Pb0.05Sb0.95CrSe3 | PF | PF |  | [900.0] | 900 | Kelvin^(1.0) | [900.0] | [0.0003] | 0.0003 | Kelvin^(-2.0) Meter^(-1.0) Watt^(1.0) |  |  | ( the maximum power factor of 0.30 mW m-1 K-2 was achieved at 900 K for Pb0.05Sb0.95CrSe3) FROM: In Figure 3d, the maximum power factor of 0.30 mW m-1 K-2 was achieved at 900 K for Pb0.05Sb0.95CrSe3, the value being ~X times larger than the power factor of pristine SbCrSe3. | 10.1038-am.2017.77.txt |  |  |  |  | comma-level | maximum power factor | Intrinsically low thermal conductivity from a quasi-one-dimensional crystal structure and enhanced electrical conductivity network via Pb doping in SbCrSe3 | Springer | 2017 | yes
20655 | ['TiS2'] | TiS2 | PF | PF |  | [295] | 295 | Kelvin^(1.0) |  | [0.00371] | 0.00371 | Kelvin^(-2.0) Meter^(-1.0) Watt^(1.0) |  |  | (Due to this quasi-two-dimensional structure, TiS2 was reported to have large thermopower of −251μV/K at room temperature, and high power factor (S2/ρ) of 37.1 μW/(K2 cm) , a value that is ) FROM: Due to this quasi-two-dimensional structure, TiS2 was reported to have large thermopower of −251μV/K at room temperature, and high power factor (S2/ρ) of 37.1 μW/(K2 cm) , a value that is comparable to that of Bi2Te3 alloy, indicating that TiS2 is a potential candidate for thermoelectric applications. | 10.1016-j.physleta.2004.06.058.xml |  |  |  |  | comma-level | power factor | Electrical resistivity and thermopower of intercalation compounds Bi x TiS2 | Elsevier | 2004 | no
20656 | ['Ag-added (Ca0.975La0.025)3Co4O9'] | Ag-added (Ca0.975La0.025)3Co4O9 | PF | PF |  | [973.0] | 973 | Kelvin^(1.0) | [700.0] | [0.0005] | 0.0005 | Kelvin^(-2.0) Meter^(-1.0) Watt^(1.0) |  |  | (The thermoelectric power factor of Ag-added (Ca0.975La0.025)3Co4O9 ceramics reached about 5×10−4 Wm−1 K−2 at 700 °C) FROM: The thermoelectric power factor of Ag-added (Ca0.975La0.025)3Co4O9 ceramics reached about 5×10−4 Wm−1 K−2 at 700 °C, suggesting a promising thermoelectric oxide candidate at high temperatures. | 10.1016-j.physb.2011.05.006.xml |  |  |  |  | comma-level | power factor | High temperature transport properties of Ag-added (Ca0.975La0.025)3Co4O9 ceramics | Elsevier | 2011 | no
20657 | ['Bi2Ca2Co2Ox single crystals'] | Bi2Ca2Co2Ox single crystals | PF | PF |  | [295] | 295 | Kelvin^(1.0) |  | [0.00015] | 0.00015 | Kelvin^(-2.0) Meter^(-1.0) Watt^(1.0) |  |  | ({ PF at room temperature }: the obtained for Bi2Ca2Co2Ox single crystals (∼0.15 mW K−2 m−1) .) FROM: The maximum room temperature PF value is ∼20% higher than the obtained for Bi2Ca2Co2Ox single crystals (∼0.15 mW K−2 m−1) . | 10.1016-j.scriptamat.2014.01.032.xml |  |  |  |  | comma-level | PF | Development of a new thermoelectric Bi2Ca2Co1.7O x +Ca3Co4O9 composite | Elsevier | 2014 | no
20658 | ['Bi2Ca2Co1.7Ox polycrystalline materials'] | Bi2Ca2Co1.7Ox polycrystalline materials | PF | PF |  | [295] | 295 | Kelvin^(1.0) | [650.0] | [0.00017999999999999998] | 0.00018 | Kelvin^(-2.0) Meter^(-1.0) Watt^(1.0) |  |  | (The best PF values were obtained from samples grown at 300 mA–∼0.18 mW K−2 m−1 at room temperature and 0.3 mW K−2 m−1 at 650 °C – which are the highest reported values for Bi2Ca2Co1.7Ox polycrystalline materials) FROM: The best PF values were obtained from samples grown at 300 mA–∼0.18 mW K−2 m−1 at room temperature and 0.3 mW K−2 m−1 at 650 °C – which are the highest reported values for Bi2Ca2Co1.7Ox polycrystalline materials, to the best of our knowledge. | 10.1016-j.scriptamat.2014.01.032.xml |  |  |  |  | comma-level | PF | Development of a new thermoelectric Bi2Ca2Co1.7O x +Ca3Co4O9 composite | Elsevier | 2014 | no
20659 | ['Bi2Te2·7Se0.3'] | Bi2Te2·7Se0.3 | PF | PF |  | [300.0] | 300 | Kelvin^(1.0) | [300.0] | [0.0035] | 0.0035 | Kelvin^(-2.0) Meter^(-1.0) Watt^(1.0) |  |  | ({ power factor at 300 K }: other hot-deformed Bi2Te2·7Se0.3 (3.5 mW m−1 K−2) [].) FROM: The power factor of the pristine sample is about 3.3 mW m−1 K−2 at 300 K, which is comparable with other hot-deformed Bi2Te2·7Se0.3 (3.5 mW m−1 K−2) []. | 10.1016-j.jallcom.2019.152649.xml |  | hot-deformed |  |  | comma-level | power factor | Lattice distortion and anisotropic thermoelectric properties in hot-deformed CuI-doped Bi2Te2 · 7Se0.3 | Elsevier | 2020 | no
20660 | ['15 % TiO2 @ TiC0.5O0.5'] | 15 % TiO2 @ TiC0.5O0.5 | PF | PF |  | [873.0] | 873 | Kelvin^(1.0) | [873.0] | [0.00081] | 0.00081 | Kelvin^(-2.0) Meter^(-1.0) Watt^(1.0) |  |  | (► The maximum power factor is achieved at 8.1 × 10−4 W m−1 K−2 and the corresponding ZT value is 0.3 at 873 K for 15% TiO2@TiC0.5O0.5.) FROM: ► The maximum power factor is achieved at 8.1 × 10−4 W m−1 K−2 and the corresponding ZT value is 0.3 at 873 K for 15% TiO2@TiC0.5O0.5. | 10.1016-j.jallcom.2012.02.176.xml |  |  |  |  | comma-level | maximum power factor | Effect of coated TiO2 nano-particle on thermoelectric performance of TiC0.5O0.5 Ceramics | Elsevier | 2012 | no
20661 | ['15 % TiO2 @ TiC0.5O0.5'] | 15 % TiO2 @ TiC0.5O0.5 | PF | PF |  | [873.0] | 873 | Kelvin^(1.0) | [873.0] | [0.00081] | 0.00081 | Kelvin^(-2.0) Meter^(-1.0) Watt^(1.0) |  |  | (The maximum power factor is 8.1 × 10−4 W m−1 K−2 and the corresponding ZT value is 0.3 at 873 K for 15% TiO2@TiC0.5O0.5.) FROM: The maximum power factor is 8.1 × 10−4 W m−1 K−2 and the corresponding ZT value is 0.3 at 873 K for 15% TiO2@TiC0.5O0.5. | 10.1016-j.jallcom.2012.02.176.xml |  |  |  |  | comma-level | maximum power factor | Effect of coated TiO2 nano-particle on thermoelectric performance of TiC0.5O0.5 Ceramics | Elsevier | 2012 | no
20662 | ['n-type Pb0.98Sb0.02Te'] | n-type Pb0.98Sb0.02Te | PF | PF |  | [673.0] | 673 | Kelvin^(1.0) | [673.0] | [1800.0] | 1800 | Kelvin^(-2.0) Meter^(-1.0) Watt^(1.0) |  |  | (Especially a remarkable high PF of ~ 18 W cm- 1 K- 2 at 673 K is achieved in the n-type Pb0.98Sb0.02Te.) FROM: Especially a remarkable high PF of ~ 18 W cm- 1 K- 2 at 673 K is achieved in the n-type Pb0.98Sb0.02Te. | 10.1007-s00339-019-2525-9.txt |  |  |  |  | comma-level | PF | Carrier tuning and multiple phonon scattering induced high thermoelectric performance in n-type Sb-doped PbTe alloys | Springer | 2019 | no
20663 | ['La0.88Sr0.12FeO3'] | La0.88Sr0.12FeO3 | PF | PF |  | [892.0] | 892 | Kelvin^(1.0) | [892.0] | [0.000147] | 0.000147 | Kelvin^(-2.0) Meter^(-1.0) Watt^(1.0) |  |  | (The highest power factor is in La0.88Sr0.12FeO3 with value of 147 μW/K2 m at 892 K.) FROM: The highest power factor is in La0.88Sr0.12FeO3 with value of 147 μW/K2 m at 892 K. | 10.1016-j.cap.2009.10.009.xml |  |  |  |  | comma-level | highest power factor | Influence of Sr substitution on thermoelectric properties of La1− x Sr x FeO3 ceramics | Elsevier | 2010 | no
20664 | ['La0.88Sr0.12FeO3'] | La0.88Sr0.12FeO3 | PF | PF |  | [892.0] | 892 | Kelvin^(1.0) | [892.0] | [0.000147] | 0.000147 | Kelvin^(-2.0) Meter^(-1.0) Watt^(1.0) |  |  | (The highest power factor in La0.88Sr0.12FeO3 is found to be 147 μW/K2 m at temperature of 892 K) FROM: The highest power factor in La0.88Sr0.12FeO3 is found to be 147 μW/K2 m at temperature of 892 K, and the highest dimensionless figure merit is 0.031 at 973 K. | 10.1016-j.cap.2009.10.009.xml |  |  |  |  | comma-level | highest power factor | Influence of Sr substitution on thermoelectric properties of La1− x Sr x FeO3 ceramics | Elsevier | 2010 | no
20665 | ['bulk Bi2O2Se'] | bulk Bi2O2Se | PF | PF |  | [295] | 295 | Kelvin^(1.0) |  | [0.00095] | 0.00095 | Kelvin^(-2.0) Meter^(-1.0) Watt^(1.0) |  |  | ( the highest PF value of 0.95 mW m−1 K−2 for bulk Bi2O2Se under 2.3% tensile strain at room temperature) FROM: As compared with the highest PF value of 0.95 mW m−1 K−2 for bulk Bi2O2Se under 2.3% tensile strain at room temperature, the maximum PF value of 3.71 mW m−1 K−2 for Bi2O2Se monolayer under 2% tensile strain is about four times larger, suggesting that one can enhance the PF value of Bi2O2Se by reducing the dimension and application of strain. | 10.1039-c9cp02204j.html |  |  |  |  | comma-level | highest PF | Optimizing the thermoelectric transport properties of Bi2O2Se monolayer via biaxial strain | RSC | 2019 | no
20666 | ['Bi2O2Se monolayer'] | Bi2O2Se monolayer | PF | PF |  | [295] | 295 | Kelvin^(1.0) |  | [0.00371] | 0.00371 | Kelvin^(-2.0) Meter^(-1.0) Watt^(1.0) |  |  | ({ highest PF at room temperature }: the maximum PF value of 3.71 mW m−1 K−2 for Bi2O2Se monolayer under 2% tensile strain is about four times larger) FROM: As compared with the highest PF value of 0.95 mW m−1 K−2 for bulk Bi2O2Se under 2.3% tensile strain at room temperature, the maximum PF value of 3.71 mW m−1 K−2 for Bi2O2Se monolayer under 2% tensile strain is about four times larger, suggesting that one can enhance the PF value of Bi2O2Se by reducing the dimension and application of strain. | 10.1039-c9cp02204j.html |  |  |  |  | comma-level | highest PF | Optimizing the thermoelectric transport properties of Bi2O2Se monolayer via biaxial strain | RSC | 2019 | no
20667 | ['Ag6.52Sb6.52Ge36.96−xTe50−y'] | Ag6.52Sb6.52Ge36.96−xTe50−y | PF | PF |  | [730.0] | 730 | Kelvin^(1.0) | [730.0] | [0.0028] | 0.0028 | Kelvin^(-2.0) Meter^(-1.0) Watt^(1.0) | Dy in place of Ge |  | ({ at 730 K. }: substitution of the rare earth element Dy in place of Ge with a stoichiometric composition of Ag6.52Sb6.52Ge36.96−xTe50−y (x and y = 1 and 2 mol% Dy) enhances the power factor from ∼28 μW cm−1 K−2) FROM: Moreover, substitution of the rare earth element Dy in place of Ge with a stoichiometric composition of Ag6.52Sb6.52Ge36.96−xTe50−y (x and y = 1 and 2 mol% Dy) enhances the power factor from ∼28 μW cm−1 K−2 to ∼35 μW cm−1 K−2, thereby achieving the highest zT of 1.5 at 730 K. Levin et al. have proposed that Ce and Yb doping in TAGS-85 form the resonant sates in the valence band which results in a high zT of ∼1.5 at 700 K. | 10.1039-c6tc02501c.html |  |  |  |  | comma-level | power factor | High performance thermoelectric materials and devices based on GeTe | RSC | 2016 | no
20668 | ['Cu1.75Se'] | Cu1.75Se | PF | PF |  | [300.0] | 300 | Kelvin^(1.0) | [300.0] | [0.00030000000000000003, 0.0007] | 0.0005 | Kelvin^(-2.0) Meter^(-1.0) Watt^(1.0) |  |  | (The PFs at 300 K are between 3 and 7 μW cm−1 K−2 for Cu2-xSe (0.05 ≤ x ≤ 0.16) and 0.38–1.07 μW cm−1 K−2 for Cu1.75Se and Cu1.80Se.) FROM: The PFs at 300 K are between 3 and 7 μW cm−1 K−2 for Cu2-xSe (0.05 ≤ x ≤ 0.16) and 0.38–1.07 μW cm−1 K−2 for Cu1.75Se and Cu1.80Se. | 10.1016-j.ceramint.2017.05.161.xml |  |  |  |  | comma-level | PFs | Thermoelectric properties of copper-deficient Cu2-x Se (0.05 ≤ x ≤ 0.25) binary compounds | Elsevier | 2017 | no
20669 | ['Cu1.95Se'] | Cu1.95Se | PF | PF |  | [750.0] | 750 | Kelvin^(1.0) | [750.0] | [0.001252] | 0.001252 | Kelvin^(-2.0) Meter^(-1.0) Watt^(1.0) |  |  | ({ at 750 K }: a maximum PF value of 12.52 μW cm−1 K−2 is obtained for Cu1.95Se) FROM: At 750 K, a maximum PF value of 12.52 μW cm−1 K−2 is obtained for Cu1.95Se, larger than that for Cu2Se (9.92 μW cm−1 K−2). | 10.1016-j.ceramint.2017.05.161.xml |  |  |  |  | comma-level | maximum PF | Thermoelectric properties of copper-deficient Cu2-x Se (0.05 ≤ x ≤ 0.25) binary compounds | Elsevier | 2017 | no
20670 | ['Cu2Se'] | Cu2Se | PF | PF |  | [750.0] | 750 | Kelvin^(1.0) | [750.0] | [0.000992] | 0.000992 | Kelvin^(-2.0) Meter^(-1.0) Watt^(1.0) |  |  | ({ maximum PF at 750 K }: that for Cu2Se (9.92 μW cm−1 K−2).) FROM: At 750 K, a maximum PF value of 12.52 μW cm−1 K−2 is obtained for Cu1.95Se, larger than that for Cu2Se (9.92 μW cm−1 K−2). | 10.1016-j.ceramint.2017.05.161.xml |  |  |  |  | comma-level | maximum PF | Thermoelectric properties of copper-deficient Cu2-x Se (0.05 ≤ x ≤ 0.25) binary compounds | Elsevier | 2017 | no
20671 | ['Cu2Se'] | Cu2Se | PF | PF |  | [750.0] | 750 | Kelvin^(1.0) | [750.0] | [0.00099] | 0.00099 | Kelvin^(-2.0) Meter^(-1.0) Watt^(1.0) |  |  | ({ PF at 750 K }: that of Cu2Se (9.9 μW cm−1 K−2)) FROM: At 750 K, even though all Cu2-xSe samples demonstrate high PF values (10.2–12.5 μW cm−1 K−2) comparable to that of Cu2Se (9.9 μW cm−1 K−2), their much higher κ values result in lower zT values. | 10.1016-j.ceramint.2017.05.161.xml |  |  |  |  | comma-level | PF | Thermoelectric properties of copper-deficient Cu2-x Se (0.05 ≤ x ≤ 0.25) binary compounds | Elsevier | 2017 | no
20672 | ['single crystal YbAl3'] | single crystal YbAl3 | PF | PF |  | [100.0] | 100 | Kelvin^(1.0) | [100.0] | [0.034] | 0.034 | Kelvin^(-2.0) Meter^(-1.0) Watt^(1.0) |  |  | ( the power factor for single crystal YbAl3 reaches a value of 3.4 × 10−2 W m−1 K−2 at 100 K .) FROM: As a result, the power factor for single crystal YbAl3 reaches a value of 3.4 × 10−2 W m−1 K−2 at 100 K . | 10.1016-j.intermet.2012.08.014.xml |  |  |  |  | comma-level | power factor | Synthesis, crystal structure, and thermoelectric properties of the YbAl3-ScAl3 solid solution | Elsevier | 2013 | no
20673 | ['ZnO : AuAl film'] | ZnO : AuAl film | PF | PF |  | [295] | 295 | Kelvin^(1.0) |  | [3.58e-05] | 3.58e-05 | Kelvin^(-2.0) Meter^(-1.0) Watt^(1.0) |  |  | ({ at RT }: Joint improvement of conductivity and Seebeck coefficient makes the PF of the RT-ZnO:AuAl film reaches 3.58 × 10−5 Wm−1 K−2) FROM: Joint improvement of conductivity and Seebeck coefficient makes the PF of the RT-ZnO:AuAl film reaches 3.58 × 10−5 Wm−1 K−2, which is two orders of magnitude larger than that of the RT-ZnO:Au film without joint improvement. | 10.1016-j.matdes.2018.05.019.xml |  |  |  |  | comma-level | PF | Joint improvement of conductivity and Seebeck coefficient in the ZnO:Al thermoelectric films by tuning the diffusion of Au layer | Elsevier | 2018 | no
20674 | ['InGa-doped ZnO film'] | InGa-doped ZnO film | PF | PF |  | [383.0] | 383 | Kelvin^(1.0) | [110.0] | [3.58e-05] | 3.58e-05 | Kelvin^(-2.0) Meter^(-1.0) Watt^(1.0) |  |  | (The PF reaches to 3.58 × 10−5 Wm−1 K−2 which is similar to the value of the InGa-doped ZnO film (9.0 × 10−5 Wm−1 K−2 at 110 °C) and is much higher) FROM: The PF reaches to 3.58 × 10−5 Wm−1 K−2 which is similar to the value of the InGa-doped ZnO film (9.0 × 10−5 Wm−1 K−2 at 110 °C) and is much higher than that of the RT-ZnO:Au (5.98 × 10−7 Wm−1 K−2) and 300 °C-ZnO:AuAl films (1.13 × 10−6 Wm−1 K−2), but is much lower than that of the ZnO:Al film (63.6 × 10−5 Wm−1 K−2 at 473 K) []. | 10.1016-j.matdes.2018.05.019.xml |  |  |  |  | comma-level | PF | Joint improvement of conductivity and Seebeck coefficient in the ZnO:Al thermoelectric films by tuning the diffusion of Au layer | Elsevier | 2018 | no
20675 | ['ZnO : Au'] | ZnO : Au | PF | PF |  | [295] | 295 | Kelvin^(1.0) |  | [5.98e-07] | 5.98e-07 | Kelvin^(-2.0) Meter^(-1.0) Watt^(1.0) |  |  | ({ PF at RT }: that of the RT-ZnO:Au (5.98 × 10−7 Wm−1 K−2) and 300 °C-ZnO:AuAl films (1.13 × 10−6 Wm−1 K−2)) FROM: The PF reaches to 3.58 × 10−5 Wm−1 K−2 which is similar to the value of the InGa-doped ZnO film (9.0 × 10−5 Wm−1 K−2 at 110 °C) and is much higher than that of the RT-ZnO:Au (5.98 × 10−7 Wm−1 K−2) and 300 °C-ZnO:AuAl films (1.13 × 10−6 Wm−1 K−2), but is much lower than that of the ZnO:Al film (63.6 × 10−5 Wm−1 K−2 at 473 K) []. | 10.1016-j.matdes.2018.05.019.xml |  |  |  |  | comma-level | PF | Joint improvement of conductivity and Seebeck coefficient in the ZnO:Al thermoelectric films by tuning the diffusion of Au layer | Elsevier | 2018 | no
20676 | ['ZnO : Al film'] | ZnO : Al film | PF | PF |  | [473.0] | 473 | Kelvin^(1.0) | [473.0] | [0.0006360000000000001] | 0.000636 | Kelvin^(-2.0) Meter^(-1.0) Watt^(1.0) |  |  | ({ PF }: that of the ZnO:Al film (63.6 × 10−5 Wm−1 K−2 at 473 K) [].) FROM: The PF reaches to 3.58 × 10−5 Wm−1 K−2 which is similar to the value of the InGa-doped ZnO film (9.0 × 10−5 Wm−1 K−2 at 110 °C) and is much higher than that of the RT-ZnO:Au (5.98 × 10−7 Wm−1 K−2) and 300 °C-ZnO:AuAl films (1.13 × 10−6 Wm−1 K−2), but is much lower than that of the ZnO:Al film (63.6 × 10−5 Wm−1 K−2 at 473 K) []. | 10.1016-j.matdes.2018.05.019.xml |  |  |  |  | comma-level | PF | Joint improvement of conductivity and Seebeck coefficient in the ZnO:Al thermoelectric films by tuning the diffusion of Au layer | Elsevier | 2018 | no
20677 | ['ZnO : Au film'] | ZnO : Au film | PF | PF |  | [295] | 295 | Kelvin^(1.0) |  | [3.58e-05] | 3.58e-05 | Kelvin^(-2.0) Meter^(-1.0) Watt^(1.0) |  |  | ({ at RT }: The joint improvement makes the PF enhance two orders of magnitude than that of the RT-ZnO:Au film, and reaches to 3.58 × 10−5 Wm−1 K−2.) FROM: The joint improvement makes the PF enhance two orders of magnitude than that of the RT-ZnO:Au film, and reaches to 3.58 × 10−5 Wm−1 K−2. | 10.1016-j.matdes.2018.05.019.xml |  |  |  |  | comma-level | PF | Joint improvement of conductivity and Seebeck coefficient in the ZnO:Al thermoelectric films by tuning the diffusion of Au layer | Elsevier | 2018 | no
20678 | ['TiS2 single crystals'] | TiS2 single crystals | PF | PF |  | [300.0] | 300 | Kelvin^(1.0) | [300.0] | [0.00371] | 0.00371 | Kelvin^(-2.0) Meter^(-1.0) Watt^(1.0) |  |  | (It has been reported that the value of the thermoelectric power factor of TiS2 single crystals (S2σ = 3.71 mW m−1 K−2 at 300 K within the ab plane) is ) FROM: It has been reported that the value of the thermoelectric power factor of TiS2 single crystals (S2σ = 3.71 mW m−1 K−2 at 300 K within the ab plane) is comparable with that of Bi2Te3, whereas the thermal conductivity is significantly higher, thereby reducing the figure of merit. | 10.1039-c5tc04217h.html |  |  |  |  | comma-level | power factor | The impact of charge transfer and structural disorder on the thermoelectric properties of cobalt intercalated TiS2 | RSC | 2016 | yes
20679 | ['Bi2Te3nanoparticles'] | Bi2Te3nanoparticles | PF | PF |  | [423.0] | 423 | Kelvin^(1.0) | [150.0] | [0.00017999999999999998] | 0.00018 | Kelvin^(-2.0) Meter^(-1.0) Watt^(1.0) |  |  | (For Bi2Te3nanoparticles, the maximum power factor is ∼180 μW m−1 K−2 at ∼150 °C.) FROM: For Bi2Te3nanoparticles, the maximum power factor is ∼180 μW m−1 K−2 at ∼150 °C. | 10.1039-c3tc31241k.html |  |  |  |  | comma-level | maximum power factor | Aqueous solution synthesis of (Sb, Bi)2(Te, Se)3nanocrystals with controllable composition and morphology | RSC | 2013 | no
20680 | ['p-type Ti0.5Hf0.5CoSb0.9Sn0.1'] | p-type Ti0.5Hf0.5CoSb0.9Sn0.1 | PF | PF |  | [775.0] | 775 | Kelvin^(1.0) | [775.0] | [9.999999999999999e-05] | 0.0001 | Kelvin^(-2.0) Meter^(-1.0) Watt^(1.0) |  |  | ( the power factor of the p-type Ti0.5Hf0.5CoSb0.9Sn0.1 (hH) matrix is 100 μW K−2 m−1 and slowly increases with temperature to 650 μW K−2 m−1 at 775 K.) FROM: At 300 K, the power factor of the p-type Ti0.5Hf0.5CoSb0.9Sn0.1 (hH) matrix is 100 μW K−2 m−1 and slowly increases with temperature to 650 μW K−2 m−1 at 775 K. | 10.1039-c3nr03145d.html |  |  |  |  | comma-level | power factor | Enhancing thermopower and hole mobility in bulk p-type half-Heuslers using full-Heusler nanostructures | RSC | 2013 | no
20681 | ['Bi2Te3 / PEDOT'] | Bi2Te3 / PEDOT | PF | PF |  | [295] | 295 | Kelvin^(1.0) |  | [0.0013499999999999999] | 0.00135 | Kelvin^(-2.0) Meter^(-1.0) Watt^(1.0) |  |  | ( Wang et al. [] reported a Bi2Te3/PEDOT flexible hybrid film with a high PF of ~1350 μW m−1 K−2 and ZT~0.58 at RT ) FROM: For instance, Wang et al. [] reported a Bi2Te3/PEDOT flexible hybrid film with a high PF of ~1350 μW m−1 K−2 and ZT~0.58 at RT , which is the highest value reported for inorganic/CP TE nanocomposites to the best of our knowledge. | 10.1016-j.mtphys.2020.100223.xml |  |  |  |  | comma-level | PF | Ultrahigh performance PEDOT/Ag2Se/CuAgSe composite film for wearable thermoelectric power generators | Elsevier | 2020 | no
20682 | ['Bi2Te3 nanosheets'] | Bi2Te3 nanosheets | PF | PF |  | [295] | 295 | Kelvin^(1.0) | [300.0] | [0.00155] | 0.00155 | Kelvin^(-2.0) Meter^(-1.0) Watt^(1.0) |  |  | (For example, Jin et al. [] deposited Bi2Te3 nanosheets on a free-standing single-walled carbon nanotube frame by a magnetron sputtering technique, and the flexible composite film shows a maximum PF of ~1550 μW m−1 K−2 and a ZT of ~0.89 at 300 K, that is, RT.) FROM: For example, Jin et al. [] deposited Bi2Te3 nanosheets on a free-standing single-walled carbon nanotube frame by a magnetron sputtering technique, and the flexible composite film shows a maximum PF of ~1550 μW m−1 K−2 and a ZT of ~0.89 at 300 K, that is, RT. | 10.1016-j.mtphys.2020.100223.xml |  | deposited |  |  | comma-level | maximum PF | Ultrahigh performance PEDOT/Ag2Se/CuAgSe composite film for wearable thermoelectric power generators | Elsevier | 2020 | no
20683 | ['Ag2Se / CuAgSe'] | Ag2Se / CuAgSe | PF | PF |  | [300.0] | 300 | Kelvin^(1.0) | [300.0] | [0.0016029999999999998] | 0.001603 | Kelvin^(-2.0) Meter^(-1.0) Watt^(1.0) |  |  | (Because of the in situ introduced PEDOT, there exist a synergistic effect of the organic PEDOT and inorganic Ag2Se/CuAgSe phase and the carrier-filtering effect at the PEDOT/Ag2Se, PEDOT/CuAgSe and Ag2Se/CuAgSe heterointerfaces, the composite film not only shows an ultrahigh PF of ~1603 μW m−1 K−2 but also possesses a low thermal conductivity, hence, with high ZT value of 0.6–1.05 at 300 K.) FROM: Because of the in situ introduced PEDOT, there exist a synergistic effect of the organic PEDOT and inorganic Ag2Se/CuAgSe phase and the carrier-filtering effect at the PEDOT/Ag2Se, PEDOT/CuAgSe and Ag2Se/CuAgSe heterointerfaces, the composite film not only shows an ultrahigh PF of ~1603 μW m−1 K−2 but also possesses a low thermal conductivity, hence, with high ZT value of 0.6–1.05 at 300 K. | 10.1016-j.mtphys.2020.100223.xml |  |  |  |  | comma-level | PF | Ultrahigh performance PEDOT/Ag2Se/CuAgSe composite film for wearable thermoelectric power generators | Elsevier | 2020 | no
20684 | ['Ca3Co4O9 thin films'] | Ca3Co4O9 thin films | PF | PF |  | [973.0] | 973 | Kelvin^(1.0) | [700.0] | [0.000514] | 0.000514 | Kelvin^(-2.0) Meter^(-1.0) Watt^(1.0) |  |  | ({ S2 / ρ }: For the Ca3Co4O9 thin films deposited on polycrystalline Al2O3 substrate, they reported the S2/ρ value of 514 μW/m-K2 at 700 °C, which was higher) FROM: For the Ca3Co4O9 thin films deposited on polycrystalline Al2O3 substrate, they reported the S2/ρ value of 514 μW/m-K2 at 700 °C, which was higher than that of pure bulk Ca3Co4O9. | 10.1016-j.vacuum.2017.04.015.xml |  | deposited |  |  | comma-level | S2 / ρ | Recent advances in oxide thermoelectric materials and modules | Elsevier | 2017 | no
20685 | ['Zn0.98Ti0.02O'] | Zn0.98Ti0.02O | PF | PF |  | [1073.0] | 1073 | Kelvin^(1.0) | [1073.0] | [0.00076] | 0.00076 | Kelvin^(-2.0) Meter^(-1.0) Watt^(1.0) |  |  | (The highest value of power factor (7.6 × 10−4 W m−1 K−2) was attained for Zn0.98Ti0.02O at 1073 K.) FROM: The highest value of power factor (7.6 × 10−4 W m−1 K−2) was attained for Zn0.98Ti0.02O at 1073 K. | 10.1016-j.jallcom.2006.04.065.xml |  |  |  |  | comma-level | power factor | Effect of TiO2 on high-temperature thermoelectric properties of ZnO | Elsevier | 2007 | no
20686 | ['Zn0.98Al0.02O'] | Zn0.98Al0.02O | PF | PF |  | [1073.0] | 1073 | Kelvin^(1.0) | [1073.0] | [0.0015] | 0.0015 | Kelvin^(-2.0) Meter^(-1.0) Watt^(1.0) |  |  | (For the first time, Ohtaki et al. reported that Zn0.98Al0.02O had a promising thermoelectric performance, i.e., the power factor of ∼1.5 × 10−3 W m−1 K−2 and the ZT of ∼0.2 at 1073 K.) FROM: For the first time, Ohtaki et al. reported that Zn0.98Al0.02O had a promising thermoelectric performance, i.e., the power factor of ∼1.5 × 10−3 W m−1 K−2 and the ZT of ∼0.2 at 1073 K. | 10.1016-j.jallcom.2006.04.065.xml |  |  |  |  | comma-level | power factor | Effect of TiO2 on high-temperature thermoelectric properties of ZnO | Elsevier | 2007 | no
20687 | ['Zn0.98Ti0.02O'] | Zn0.98Ti0.02O | PF | PF |  | [1073.0] | 1073 | Kelvin^(1.0) | [1073.0] | [0.00076] | 0.00076 | Kelvin^(-2.0) Meter^(-1.0) Watt^(1.0) |  |  | (Zn0.98Ti0.02O showed the highest value of power factor (7.6 × 10−4 W m−1 K−2) at 1073 K.) FROM: Zn0.98Ti0.02O showed the highest value of power factor (7.6 × 10−4 W m−1 K−2) at 1073 K. | 10.1016-j.jallcom.2006.04.065.xml |  |  |  |  | comma-level | power factor | Effect of TiO2 on high-temperature thermoelectric properties of ZnO | Elsevier | 2007 | no
20689 | ['CNTs'] | CNTs | PF | PF |  | [773.0] | 773 | Kelvin^(1.0) | [773.0] | [0.00055] | 0.00055 | Kelvin^(-2.0) Meter^(-1.0) Watt^(1.0) |  |  | ( a maximum power factor of ∼5.5 μW cm−1 K−2 has been obtained in the CNTs-free matrix at 773 K ((c)).) FROM: Combining the electrical conductivity and Seebeck coefficient, a maximum power factor of ∼5.5 μW cm−1 K−2 has been obtained in the CNTs-free matrix at 773 K ((c)). | 10.1016-j.jallcom.2018.01.178.xml |  |  |  |  | comma-level | maximum power factor | Enhanced thermoelectric and mechanical properties of Na-doped polycrystalline SnSe thermoelectric materials via CNTs dispersion | Elsevier | 2018 | no
20690 | ['Bi0.92Er0.08CuSeO'] | Bi0.92Er0.08CuSeO | PF | PF |  | [873.0] | 873 | Kelvin^(1.0) | [873.0] | [0.00054] | 0.00054 | Kelvin^(-2.0) Meter^(-1.0) Watt^(1.0) |  |  | (The highest power factor of 0.54 mW m−1 K−2 is obtained at 873 K for the Bi0.92Er0.08CuSeO) FROM: The highest power factor of 0.54 mW m−1 K−2 is obtained at 873 K for the Bi0.92Er0.08CuSeO, which is ~X times as the pristine BiCuSeO sample (0.28 mW m−1 K−2). | 10.1016-j.ceramint.2018.11.130.xml |  |  |  |  | comma-level | highest power factor | Enhanced thermoelectric performances in BiCuSeO oxyselenides via Er and 3D modulation doping | Elsevier | 2019 | no
20691 | ['pristine BiCuSeO'] | pristine BiCuSeO | PF | PF |  | [873.0] | 873 | Kelvin^(1.0) | [873.0] | [0.00028000000000000003] | 0.00028 | Kelvin^(-2.0) Meter^(-1.0) Watt^(1.0) |  |  | ({ highest power factor at 873 K }: which is ~X times as the pristine BiCuSeO sample (0.28 mW m−1 K−2).) FROM: The highest power factor of 0.54 mW m−1 K−2 is obtained at 873 K for the Bi0.92Er0.08CuSeO, which is ~X times as the pristine BiCuSeO sample (0.28 mW m−1 K−2). | 10.1016-j.ceramint.2018.11.130.xml |  |  |  |  | comma-level | highest power factor | Enhanced thermoelectric performances in BiCuSeO oxyselenides via Er and 3D modulation doping | Elsevier | 2019 | no
20692 | ['doped Bi0.92Er0.08CuSeO bulk'] | doped Bi0.92Er0.08CuSeO bulk | PF | PF |  | [873.0] | 873 | Kelvin^(1.0) | [873.0] | [0.00061] | 0.00061 | Kelvin^(-2.0) Meter^(-1.0) Watt^(1.0) |  |  | ( a maximum power factor of 0.61 mW m−1 K−2 and ZT value of 0.99 were achieved for the modulation doped Bi0.92Er0.08CuSeO bulk at 873 K) FROM: Finally, a maximum power factor of 0.61 mW m−1 K−2 and ZT value of 0.99 were achieved for the modulation doped Bi0.92Er0.08CuSeO bulk at 873 K, which was ~X times and ~X times as that of the pristine BiCuSeO ceramic. | 10.1016-j.ceramint.2018.11.130.xml |  |  |  |  | comma-level | maximum power factor | Enhanced thermoelectric performances in BiCuSeO oxyselenides via Er and 3D modulation doping | Elsevier | 2019 | no
20693 | ['undoped PbS'] | undoped PbS | PF | PF |  | [623.0] | 623 | Kelvin^(1.0) | [623.0] | [0.00018] | 0.00018 | Kelvin^(-2.0) Meter^(-1.0) Watt^(1.0) |  |  | ({ maximum power factor at 623 K }: that of undoped PbS (∼1.8 μWcm−1K−2).) FROM: The electrical transport properties are optimized by tuning carrier concentrations via Sb doping, resulting in a maximum power factor of ∼16.7 μWcm−1K−2 at 623 K, which is approximately tenfold higher than that of undoped PbS (∼1.8 μWcm−1K−2). | 10.1016-j.jallcom.2018.02.152.xml |  |  |  |  | comma-level | maximum power factor | High performance of n-type (PbS)1-x-y(PbSe)x(PbTe)y thermoelectric materials | Elsevier | 2018 | no
20694 | ['n-type PbS'] | n-type PbS | PF | PF |  | [923.0] | 923 | Kelvin^(1.0) | [923.0] | [0.00022400000000000002] | 0.000224 | Kelvin^(-2.0) Meter^(-1.0) Watt^(1.0) |  |  | ({ at 923 K }: Power factor of n-type PbS was improved from 2.24 μWcm−1K−2) FROM: Power factor of n-type PbS was improved from 2.24 μWcm−1K−2 to 10.86 μWcm−1K−2 at 923 K through Sb doping. | 10.1016-j.jallcom.2018.02.152.xml |  |  |  |  | comma-level | Power factor | High performance of n-type (PbS)1-x-y(PbSe)x(PbTe)y thermoelectric materials | Elsevier | 2018 | no
20695 | ['PbS'] | PbS | PF | PF |  | [923.0] | 923 | Kelvin^(1.0) | [923.0] | [0.00022500000000000002] | 0.000225 | Kelvin^(-2.0) Meter^(-1.0) Watt^(1.0) | Sb doping |  | ({ at 923 K }: First, the electrical transport properties of PbS were optimized by tuning the carrier concentration using Sb doping, the power factor was significantly enhanced from 2.25 μWcm−1K−2) FROM: First, the electrical transport properties of PbS were optimized by tuning the carrier concentration using Sb doping, the power factor was significantly enhanced from 2.25 μWcm−1K−2 to 12.7 μWcm−1K−2 at 923 K. | 10.1016-j.jallcom.2018.02.152.xml |  |  |  |  | comma-level | power factor | High performance of n-type (PbS)1-x-y(PbSe)x(PbTe)y thermoelectric materials | Elsevier | 2018 | no
20696 | ['undoped PbS'] | undoped PbS | PF | PF |  | [295] | 295 | Kelvin^(1.0) |  | [2e-05] | 2e-05 | Kelvin^(-2.0) Meter^(-1.0) Watt^(1.0) |  |  | ({ power factors }: the undoped PbS shows a value of ∼0.2 μWcm−1K−2 around room temperature) FROM: As a result, the power factors can be kept large values, namely, the undoped PbS shows a value of ∼0.2 μWcm−1K−2 around room temperature, and increases to ∼4.3 μWcm−1K−2 at 523 K, (c). | 10.1016-j.jallcom.2018.02.152.xml |  |  |  |  | comma-level | power factors | High performance of n-type (PbS)1-x-y(PbSe)x(PbTe)y thermoelectric materials | Elsevier | 2018 | no
20697 | ['2.5 % Sb-doped PbS'] | 2.5 % Sb-doped PbS | PF | PF |  | [623.0] | 623 | Kelvin^(1.0) | [623.0] | [0.00167] | 0.00167 | Kelvin^(-2.0) Meter^(-1.0) Watt^(1.0) |  |  | (The maximum power factor is up to ∼16.7 μWcm−1K−2 at 623 K for the 2.5% Sb-doped PbS sample.) FROM: The maximum power factor is up to ∼16.7 μWcm−1K−2 at 623 K for the 2.5% Sb-doped PbS sample. | 10.1016-j.jallcom.2018.02.152.xml |  |  |  |  | comma-level | maximum power factor | High performance of n-type (PbS)1-x-y(PbSe)x(PbTe)y thermoelectric materials | Elsevier | 2018 | no
20698 | ['PbSe'] | PbSe | PF | PF |  | [923.0] | 923 | Kelvin^(1.0) | [923.0] | [0.0012000000000000001] | 0.0012 | Kelvin^(-2.0) Meter^(-1.0) Watt^(1.0) |  |  | (Due to the little effect on electrical transport properties with added PbSe, the sample can maintain a high power factor, at 923 K the amount can go up to ∼12 μWcm−1K−2, (c).) FROM: Due to the little effect on electrical transport properties with added PbSe, the sample can maintain a high power factor, at 923 K the amount can go up to ∼12 μWcm−1K−2, (c). | 10.1016-j.jallcom.2018.02.152.xml |  |  |  |  | comma-level | power factor | High performance of n-type (PbS)1-x-y(PbSe)x(PbTe)y thermoelectric materials | Elsevier | 2018 | no
20699 | ['iron oxide'] | iron oxide | PF | PF |  | [850.0] | 850 | Kelvin^(1.0) | [850.0] | [1.9999999999999998e-05] | 2e-05 | Kelvin^(-2.0) Meter^(-1.0) Watt^(1.0) |  |  | (Thus, the sample with x = 1 showed power factor of 20 μW m-1 K-2 at 850 K leading to ZT of 0.024 at this temperature, indicating that hole-doped perovskite-type iron oxide is a good candidate high-temperature thermoelectric p-type oxide.) FROM: Thus, the sample with x = 1 showed power factor of 20 μW m-1 K-2 at 850 K leading to ZT of 0.024 at this temperature, indicating that hole-doped perovskite-type iron oxide is a good candidate high-temperature thermoelectric p-type oxide. | 10.1007-s11664-017-5366-3.txt |  | high - temperature |  |  | comma-level | power factor | High-Temperature Thermoelectric Properties of Perovskite-Type Pr0.9Sr0.1Mn1-xFexO3 (0 ≤ x ≤ 1) | Springer | 2017 | no
20700 | ['Ag2Te'] | Ag2Te | PF | PF |  | [340.0] | 340 | Kelvin^(1.0) | [340.0] | [0.000901] | 0.000901 | Kelvin^(-2.0) Meter^(-1.0) Watt^(1.0) |  |  | ({ power factors }: the maximum P value of 9.01 × 10−4 W m−1 K−2 for Ag2Te hollow microspheres and 5.99 × 10−4 W m−1 K−2 at 340 K for the α-phase.) FROM: Among the few papers that reported the power factors of silver telluride nanostructures, the power factor of Ag2Te nanowires with rough surfaces obtained in the present work is obviously higher than some previously reported data, for instance, the maximum P value of 9.01 × 10−4 W m−1 K−2 for Ag2Te hollow microspheres and 5.99 × 10−4 W m−1 K−2 at 340 K for the α-phase. | 10.1039-c3nj01303k.html |  |  |  |  | comma-level | power factors | Crooked Ag2Te nanowires with rough surfaces: facile microwave-assisted solution synthesis, growth mechanism, and electrical performances | RSC | 2014 | no
20701 | ['Ag2Te'] | Ag2Te | PF | PF |  | [300.0, 525.0] | 412.5 | Kelvin^(1.0) | [300.0, 525.0] | [0.00134] | 0.00134 | Kelvin^(-2.0) Meter^(-1.0) Watt^(1.0) |  |  | (The fabricated nanostructure of Ag2Te showed sizable electrical performances in the range of 300–525 K, and the maximum power factor (13.4 × 10−4 W m−1 K−2) can be obtained at 450 K.) FROM: The fabricated nanostructure of Ag2Te showed sizable electrical performances in the range of 300–525 K, and the maximum power factor (13.4 × 10−4 W m−1 K−2) can be obtained at 450 K. | 10.1039-c3nj01303k.html |  | fabricated |  |  | comma-level | maximum power factor | Crooked Ag2Te nanowires with rough surfaces: facile microwave-assisted solution synthesis, growth mechanism, and electrical performances | RSC | 2014 | no
20702 | ['Ag2Se'] | Ag2Se | PF | PF |  | [300.0] | 300 | Kelvin^(1.0) | [300.0] | [0.0022] | 0.0022 | Kelvin^(-2.0) Meter^(-1.0) Watt^(1.0) |  |  | ({ S2 / ρ }: This corresponds to a ## % change over stoichiometric Ag2Se (S2/ρ ∼ 2.2 mW m−1 K−2 at 300 K and ∼2.0 mW m−1 K−2 at 375 K).) FROM: This corresponds to a 45% improvement over stoichiometric Ag2Se (S2/ρ ∼ 2.2 mW m−1 K−2 at 300 K and ∼2.0 mW m−1 K−2 at 375 K). | 10.1039-d0ta02614j.html |  |  |  |  | comma-level | S2 / ρ | Structural stability enables high thermoelectric performance in room temperature Ag2Se | RSC | 2020 | no
20703 | ['Ag2Se'] | Ag2Se | PF | PF |  | [295] | 295 | Kelvin^(1.0) |  | [0.0035] | 0.0035 | Kelvin^(-2.0) Meter^(-1.0) Watt^(1.0) |  |  | ({ S2 / ρ at room temperature }: ed by Ferhat and Nagao's Ag2Se (S2/ρ ∼ 3.5 mW m−1 K−2) owing to its remarkably high μ = 11610 cm2 V−1 s−1.) FROM: S2/ρ values for Ag2Se observed in this study at room temperature are, to the best of the authors' knowledge, the highest ever reported for Ag2Se and only surpassed by Ferhat and Nagao's Ag2Se (S2/ρ ∼ 3.5 mW m−1 K−2) owing to its remarkably high μ = 11610 cm2 V−1 s−1. | 10.1039-d0ta02614j.html |  |  |  |  | comma-level | S2 / ρ | Structural stability enables high thermoelectric performance in room temperature Ag2Se | RSC | 2020 | no
20704 | ['BST / SrTiO3−x'] | BST / SrTiO3−x | PF | PF |  | [295] | 295 | Kelvin^(1.0) |  | [0.37] | 0.37 | Kelvin^(-2.0) Meter^(-1.0) Watt^(1.0) |  |  | (For example, for 40 nm-thick BST/SrTiO3−x, the power factor can reach up to about 370000 μW m−1 K−2 at room temperature, which is close to or even larger) FROM: For example, for 40 nm-thick BST/SrTiO3−x, the power factor can reach up to about 370000 μW m−1 K−2 at room temperature, which is close to or even larger than the values reported in the literature. | 10.1039-d0ta04296j.html |  |  |  |  | comma-level | power factor | Synergetic enhancement of thermoelectric performance in a Bi0.5Sb1.5Te3/SrTiO3 heterostructure | RSC | 2020 | no
20705 | ['InSb1.04'] | InSb1.04 | PF | PF |  | [773.0] | 773 | Kelvin^(1.0) | [773.0] | [0.0027129999999999997] | 0.002713 | Kelvin^(-2.0) Meter^(-1.0) Watt^(1.0) |  |  | ({ at 773 K }: the power factor (Fig. 4b) of InSb1.04 increases from 2713 μW m−1 K−2) FROM: Due to the increase of the Seebeck coefficient and electrical conductivity, the power factor (Fig. 4b) of InSb1.04 increases from 2713 μW m−1 K−2 to 3509 μW m−1 K−2 at 773 K, which is enhanced about ∼30% in comparison with that of the InSbMatrix sample. | 10.1039-c6ta10827j.html |  |  |  |  | comma-level | power factor | New insight into InSb-based thermoelectric materials: from a divorced eutectic design to a remarkably high thermoelectric performance | RSC | 2017 | no
20706 | ['InSbMatrix'] | InSbMatrix | PF | PF |  | [773.0] | 773 | Kelvin^(1.0) | [773.0] | [0.003509] | 0.003509 | Kelvin^(-2.0) Meter^(-1.0) Watt^(1.0) |  |  | ({ power factor }: 3509 μW m−1 K−2 at 773 K, which is enhanced about ∼30% in comparison with that of the InSbMatrix sample.) FROM: Due to the increase of the Seebeck coefficient and electrical conductivity, the power factor (Fig. 4b) of InSb1.04 increases from 2713 μW m−1 K−2 to 3509 μW m−1 K−2 at 773 K, which is enhanced about ∼30% in comparison with that of the InSbMatrix sample. | 10.1039-c6ta10827j.html |  |  |  |  | comma-level | power factor | New insight into InSb-based thermoelectric materials: from a divorced eutectic design to a remarkably high thermoelectric performance | RSC | 2017 | no
20707 | ['Ti / S'] | Ti / S | PF | PF |  | [300.0] | 300 | Kelvin^(1.0) | [300.0] | [0.0017] | 0.0017 | Kelvin^(-2.0) Meter^(-1.0) Watt^(1.0) |  |  | ( controlled Ti/S stoichiometry allowed optimization of the electrical properties with optimum power factors of ∼ 1.7 mW m−1 K−2 at 300 K and 1.04 mW m−1 K−2 at 700 K achieved for x = 0.015 and x = 0.02) FROM: In summary, controlled Ti/S stoichiometry allowed optimization of the electrical properties with optimum power factors of ∼ 1.7 mW m−1 K−2 at 300 K and 1.04 mW m−1 K−2 at 700 K achieved for x = 0.015 and x = 0.02, respectively. | 10.1039-c5cp01795e.html |  | controlled |  |  | comma-level | power factors | On the effects of substitution, intercalation, non-stoichiometry and block layer concept in TiS2 based thermoelectrics | RSC | 2015 | no
20708 | ['CoSbS'] | CoSbS | PF | PF |  | [723.0] | 723 | Kelvin^(1.0) | [723.0] | [0.0016] | 0.0016 | Kelvin^(-2.0) Meter^(-1.0) Watt^(1.0) | substituting Co with Ni |  | (Thereafter, Parker et al. and very recently Liu et al. have shown that a power factor of 1.6 mW m−1 K−2 at 723 K and 2.0 mW m−1 K−2 at 873 K, respectively, can be achieved when CoSbS is n-doped by partially substituting Co with Ni.) FROM: Thereafter, Parker et al. and very recently Liu et al. have shown that a power factor of 1.6 mW m−1 K−2 at 723 K and 2.0 mW m−1 K−2 at 873 K, respectively, can be achieved when CoSbS is n-doped by partially substituting Co with Ni. | 10.1039-c6tc00410e.html |  |  |  |  | comma-level | power factor | High thermoelectric performance of tellurium doped paracostibite | RSC | 2016 | no
20709 | ['Te-doped CoSbS'] | Te-doped CoSbS | PF | PF |  | [295] | 295 | Kelvin^(1.0) |  | [0.0005] | 0.0005 | Kelvin^(-2.0) Meter^(-1.0) Watt^(1.0) |  |  | (Note that in Table 1 the PF at room temperature in the case of Te-doped CoSbS is about 0.5 mW m−1 K−2 higher) FROM: Note that in Table 1 the PF at room temperature in the case of Te-doped CoSbS is about 0.5 mW m−1 K−2 higher than that for Ni- and Pd-doped CoSbS. | 10.1039-c6tc00410e.html |  |  |  |  | comma-level | PF | High thermoelectric performance of tellurium doped paracostibite | RSC | 2016 | no
20710 | ['Ni doped CoSbS'] | Ni doped CoSbS | PF | PF |  | [543.0] | 543 | Kelvin^(1.0) | [543.0] | [0.0027] | 0.0027 | Kelvin^(-2.0) Meter^(-1.0) Watt^(1.0) |  |  | ({ power factor }: s 2.7 mW m−1 K−2 at 543 K, thereby out-performing significantly Ni doped CoSbS.) FROM: For tellurium doping we have observed a power factor which exceeds 2.7 mW m−1 K−2 at 543 K, thereby out-performing significantly Ni doped CoSbS. | 10.1039-c6tc00410e.html |  |  |  |  | comma-level | power factor | High thermoelectric performance of tellurium doped paracostibite | RSC | 2016 | no
20711 | ['FeCl3'] | FeCl3 | PF | PF |  | [295] | 295 | Kelvin^(1.0) |  | [0.00084] | 0.00084 | Kelvin^(-2.0) Meter^(-1.0) Watt^(1.0) |  |  | (FeCl3 intercalation greatly enhanced the power factor, and a value of 8.4 μW cm−1 K−2 at room temperature has been realized.) FROM: FeCl3 intercalation greatly enhanced the power factor, and a value of 8.4 μW cm−1 K−2 at room temperature has been realized. | 10.1016-j.nanoen.2019.01.031.xml |  |  |  |  | comma-level | power factor | Quasi-industrially produced large-area microscale graphene flakes assembled film with extremely high thermoelectric power factor | Elsevier | 2019 | no
20712 | ['ferric chloride'] | ferric chloride | PF | PF |  | [295] | 295 | Kelvin^(1.0) |  | [0.00084] | 0.00084 | Kelvin^(-2.0) Meter^(-1.0) Watt^(1.0) |  |  | (We have demonstrated a large-area free-standing graphene assembled TE film with a record high power factor as 8.4 μW cm−1 K−2 at room temperature () by adjusting the Fermi level of graphene through ferric chloride (FeCl3) solution intercalation.) FROM: We have demonstrated a large-area free-standing graphene assembled TE film with a record high power factor as 8.4 μW cm−1 K−2 at room temperature () by adjusting the Fermi level of graphene through ferric chloride (FeCl3) solution intercalation. | 10.1016-j.nanoen.2019.01.031.xml |  |  |  |  | comma-level | power factor | Quasi-industrially produced large-area microscale graphene flakes assembled film with extremely high thermoelectric power factor | Elsevier | 2019 | no
20713 | ['pure ZrNiPb'] | pure ZrNiPb | PF | PF |  | [295] | 295 | Kelvin^(1.0) |  | [0.0005200000000000001] | 0.00052 | Kelvin^(-2.0) Meter^(-1.0) Watt^(1.0) |  |  | (The reported experimental Seebeck coefficient and power factor of pure ZrNiPb are −153.9 μV/K and 5.2 μW K−2 cm−1 at room temperature .) FROM: The reported experimental Seebeck coefficient and power factor of pure ZrNiPb are −153.9 μV/K and 5.2 μW K−2 cm−1 at room temperature . | 10.1016-j.jallcom.2016.05.013.xml |  |  |  |  | comma-level | power factor | Electronic structure and thermoelectric properties of Pb-based half-Heusler compounds: ABPb (A = Hf, Zr; B = Ni, Pd) | Elsevier | 2016 | no
20714 | ['lanthanum strontium aluminate'] | lanthanum strontium aluminate | PF | PF |  | [295] | 295 | Kelvin^(1.0) |  | [0.0089] | 0.0089 | Kelvin^(-2.0) Meter^(-1.0) Watt^(1.0) |  |  | (A maximum power factor of 8.9 × 10−3 W m−1 K−2 and a thermoelectric figure of merit of 0.49 were measured at room temperature in 50 nm-thick films grown on lanthanum strontium aluminate.) FROM: A maximum power factor of 8.9 × 10−3 W m−1 K−2 and a thermoelectric figure of merit of 0.49 were measured at room temperature in 50 nm-thick films grown on lanthanum strontium aluminate. | 10.1039-c9na00361d.html |  |  |  |  | comma-level | maximum power factor | Enhanced thermoelectric properties of lightly Nb doped SrTiO3 thin films | RSC | 2019 | yes
20715 | ['pure CuGaTe2'] | pure CuGaTe2 | PF | PF |  | [763.0] | 763 | Kelvin^(1.0) | [763.0] | [0.00085] | 0.00085 | Kelvin^(-2.0) Meter^(-1.0) Watt^(1.0) |  |  | ( we can see that the power factor for the pure CuGaTe2 reached 0.85 × 10−3W m−1 K−2 at 763 K) FROM: shows the temperature dependence of power factor (PF) for CuGa1−xGdxTe2/0.7 vol.%Te (0 ≤ x ≤ 0.02), we can see that the power factor for the pure CuGaTe2 reached 0.85 × 10−3W m−1 K−2 at 763 K, slightly larger than the report data (∼0.75 × 10−3W m−1 K−2 at 721 K) for the pure CuGaTe2. | 10.1016-j.intermet.2015.01.009.xml |  |  |  |  | comma-level | power factor | Enhanced thermoelectric performance of CuGaTe2 by Gd-doping and Te incorporation | Elsevier | 2015 | no
20716 | ['pure CuGaTe2'] | pure CuGaTe2 | PF | PF |  | [721.0] | 721 | Kelvin^(1.0) | [721.0] | [0.00075] | 0.00075 | Kelvin^(-2.0) Meter^(-1.0) Watt^(1.0) |  |  | ({ power factor }: the report data (∼0.75 × 10−3W m−1 K−2 at 721 K) for the pure CuGaTe2.) FROM: shows the temperature dependence of power factor (PF) for CuGa1−xGdxTe2/0.7 vol.%Te (0 ≤ x ≤ 0.02), we can see that the power factor for the pure CuGaTe2 reached 0.85 × 10−3W m−1 K−2 at 763 K, slightly larger than the report data (∼0.75 × 10−3W m−1 K−2 at 721 K) for the pure CuGaTe2. | 10.1016-j.intermet.2015.01.009.xml |  |  |  |  | comma-level | power factor | Enhanced thermoelectric performance of CuGaTe2 by Gd-doping and Te incorporation | Elsevier | 2015 | no
20717 | ['Ca3Co4O9'] | Ca3Co4O9 | PF | PF |  | [1073.0] | 1073 | Kelvin^(1.0) | [1073.0] | [0.00061] | 0.00061 | Kelvin^(-2.0) Meter^(-1.0) Watt^(1.0) |  |  | (The figure of merit ZT of a Ca3Co4O9 ceramic was determined from the calculated power factors σ · α2 of 2.46 (open diamond) μW cm−1 K−2 and the entropy conductivity Λ of 0.61 mW m−1 K−2 at 1073 K) FROM: The figure of merit ZT of a Ca3Co4O9 ceramic was determined from the calculated power factors σ · α2 of 2.46 (open diamond) μW cm−1 K−2 and the entropy conductivity Λ of 0.61 mW m−1 K−2 at 1073 K, which was measured via a laser flash setup. | 10.1016-j.jeurceramsoc.2017.04.059.xml |  |  |  |  | comma-level | power factors | Porous Ca3Co4O9 with enhanced thermoelectric properties derived from Sol–Gel synthesis | Elsevier | 2017 | no
20718 | ['Bi85Sb13Pr2'] | Bi85Sb13Pr2 | PF | PF |  | [235.0] | 235 | Kelvin^(1.0) | [235.0] | [0.00383] | 0.00383 | Kelvin^(-2.0) Meter^(-1.0) Watt^(1.0) |  |  | (The power factor of Bi85Sb13Pr2 reaches a maximum value of 3.83×10−3 W K−2 m−1 at 235 K) FROM: The power factor of Bi85Sb13Pr2 reaches a maximum value of 3.83×10−3 W K−2 m−1 at 235 K, which is about four times larger than that of the reference sample, Bi85Sb15, at the same temperature. | 10.1016-j.ssc.2009.06.028.xml |  |  |  |  | comma-level | power factor | Power factor enhancement in Pr-substituted Bi 85 Sb 15 − x Pr x alloys prepared by high-pressure sintering | Elsevier | 2009 | no
20719 | ['Bi85Sb13Pr2 alloy'] | Bi85Sb13Pr2 alloy | PF | PF |  | [235.0] | 235 | Kelvin^(1.0) | [235.0] | [0.00383] | 0.00383 | Kelvin^(-2.0) Meter^(-1.0) Watt^(1.0) |  |  | (The maximum power factor reaches 3.83×10−3 W K−2 m−1 at 235 K in Bi85Sb13Pr2 alloy.) FROM: The maximum power factor reaches 3.83×10−3 W K−2 m−1 at 235 K in Bi85Sb13Pr2 alloy. | 10.1016-j.ssc.2009.06.028.xml |  |  |  |  | comma-level | maximum power factor | Power factor enhancement in Pr-substituted Bi 85 Sb 15 − x Pr x alloys prepared by high-pressure sintering | Elsevier | 2009 | no
20720 | ['CsBi4Te6'] | CsBi4Te6 | PF | PF |  | [171.0] | 171 | Kelvin^(1.0) | [171.0] | [0.00409] | 0.00409 | Kelvin^(-2.0) Meter^(-1.0) Watt^(1.0) |  |  | ( that of the well-known high-performance thermoelectric material CsBi4Te6, which shows a maximum power factor of 4.09×10−3 W K−2 m−1 at 171 K .) FROM: This value is about four times larger than that of the reference sample, Bi85Sb15, at the same temperature, and is comparable to that of the well-known high-performance thermoelectric material CsBi4Te6, which shows a maximum power factor of 4.09×10−3 W K−2 m−1 at 171 K . | 10.1016-j.ssc.2009.06.028.xml |  |  |  |  | comma-level | maximum power factor | Power factor enhancement in Pr-substituted Bi 85 Sb 15 − x Pr x alloys prepared by high-pressure sintering | Elsevier | 2009 | no
20721 | ['Ag2Te nanoparticles'] | Ag2Te nanoparticles | PF | PF |  | [570.0] | 570 | Kelvin^(1.0) | [570.0] | [0.000477] | 0.000477 | Kelvin^(-2.0) Meter^(-1.0) Watt^(1.0) |  |  | ( the maximum power factor is ∼4.77 × 10−4 W m−1 K−2 at T = 570 K for the 15 nm Ag2Te nanoparticles.) FROM: For Ag2Te nanoparticles, the maximum power factor is ∼4.77 × 10−4 W m−1 K−2 at T = 570 K for the 15 nm Ag2Te nanoparticles. | 10.1039-c2nr30469d.html |  |  |  |  | comma-level | maximum power factor | Preparation and thermoelectric properties of sulfur doped Ag2Te nanoparticlesvia solvothermal methods | RSC | 2012 | no
20722 | ['pure BiCuSeO'] | pure BiCuSeO | PF | PF |  | [573.0] | 573 | Kelvin^(1.0) | [573.0] | [0.000357] | 0.000357 | Kelvin^(-2.0) Meter^(-1.0) Watt^(1.0) |  |  | ( the power factor of RS7 specimen was the highest at T > 573 K with a remarkably high value of (3.57 ± 0.57) μW cm−1 K−2 at 773 K for pure BiCuSeO.) FROM: However, mainly due to increase in the electrical conductivity, the power factor of RS7 specimen was the highest at T > 573 K with a remarkably high value of (3.57 ± 0.57) μW cm−1 K−2 at 773 K for pure BiCuSeO. | 10.1016-j.scriptamat.2020.06.043.xml | 0.57 |  |  |  | comma-level | power factor | Direct synthesis of p-type bulk BiCuSeO oxyselenides by reactive spark plasma sintering and related thermoelectric properties | Elsevier | 2020 | no
20723 | ['Bi2Te3'] | Bi2Te3 | PF | PF |  | [326.5] | 326.5 | Kelvin^(1.0) | [326.5] | [5.019999999999999e-06] | 5.02e-06 | Kelvin^(-2.0) Meter^(-1.0) Watt^(1.0) |  |  | (The power factor of Bi2Te3 increases as the temperature increases while that of the polyaniline changes unsteadily with the highest value of 5.02 μW m−1 K−2 at 326.5 K.) FROM: The power factor of Bi2Te3 increases as the temperature increases while that of the polyaniline changes unsteadily with the highest value of 5.02 μW m−1 K−2 at 326.5 K. | 10.1016-j.mssp.2011.02.019.xml |  |  |  |  | comma-level | power factor | Synthesis and characterization of Bi2Te3/polyaniline composites | Elsevier | 2011 | no
20724 | ['Ag2Se'] | Ag2Se | PF | PF |  | [400.0] | 400 | Kelvin^(1.0) | [400.0] | [0.00184] | 0.00184 | Kelvin^(-2.0) Meter^(-1.0) Watt^(1.0) |  |  | (The maximum power factor of 1.84 × 10−3 Wm−1 K−2 was obtained at 400 K for Ag2Se dendrites) FROM: The maximum power factor of 1.84 × 10−3 Wm−1 K−2 was obtained at 400 K for Ag2Se dendrites, which is about 20% larger than that of Ag2Se nanoparticles. | 10.1039-c2nj40641a.html |  |  |  |  | comma-level | maximum power factor | Rapid synthesis of Ag2Se dendrites with enhanced electrical performance by microwave-assisted solution method | RSC | 2013 | no
20725 | ['PEDOT / a-SWCNT composites'] | PEDOT / a-SWCNT composites | PF | PF |  | [295] | 295 | Kelvin^(1.0) |  | [0.00035] | 0.00035 | Kelvin^(-2.0) Meter^(-1.0) Watt^(1.0) |  |  | (The PEDOT/a-SWCNT composites exhibit excellent power factors with the maxima of 350.0 ± 47.6 μW m−1 K−2 at room temperature) FROM: The PEDOT/a-SWCNT composites exhibit excellent power factors with the maxima of 350.0 ± 47.6 μW m−1 K−2 at room temperature, and even as high as 510.2 μW m−1 K−2 at 412 K. | 10.1039-c9ta03153g.html | 47.6 |  |  |  | comma-level | power factors | PEDOT thermoelectric composites with excellent power factors prepared by 3-phase interfacial electropolymerization and carbon nanotube chemical doping | RSC | 2019 | no
20726 | ['PEDOT / a-SWCNT composites'] | PEDOT / a-SWCNT composites | PF | PF |  | [295] | 295 | Kelvin^(1.0) | [412.0] | [0.00035] | 0.00035 | Kelvin^(-2.0) Meter^(-1.0) Watt^(1.0) |  |  | (The PEDOT/a-SWCNT composites displayed excellent power factors with high adjustability, with the maximum of 350.0 ± 47.6 μW m−1 K−2 at room temperature, and as high as 510.2 μW m−1 K−2 at 412 K.) FROM: The PEDOT/a-SWCNT composites displayed excellent power factors with high adjustability, with the maximum of 350.0 ± 47.6 μW m−1 K−2 at room temperature, and as high as 510.2 μW m−1 K−2 at 412 K. | 10.1039-c9ta03153g.html | 47.6 |  |  |  | comma-level | power factors | PEDOT thermoelectric composites with excellent power factors prepared by 3-phase interfacial electropolymerization and carbon nanotube chemical doping | RSC | 2019 | no
20727 | ['PEDOT : PF6 / a-SWCNTs ( 80 wt % )'] | PEDOT : PF6 / a-SWCNTs ( 80 wt % ) | PF | PF |  | [412.0] | 412 | Kelvin^(1.0) | [412.0] | [0.0005101999999999999] | 0.0005102 | Kelvin^(-2.0) Meter^(-1.0) Watt^(1.0) |  |  | (Based on the above-mentioned results, the power factor (S2σ) of PEDOT:PF6/a-SWCNTs (80 wt%) shows a positive temperature dependence, with a maximum of 510.2 μW m−1 K−2 at 412 K (Fig. 8c).) FROM: Based on the above-mentioned results, the power factor (S2σ) of PEDOT:PF6/a-SWCNTs (80 wt%) shows a positive temperature dependence, with a maximum of 510.2 μW m−1 K−2 at 412 K (Fig. 8c). | 10.1039-c9ta03153g.html |  |  |  |  | comma-level | power factor | PEDOT thermoelectric composites with excellent power factors prepared by 3-phase interfacial electropolymerization and carbon nanotube chemical doping | RSC | 2019 | no
20728 | ['CoSb3 thin films'] | CoSb3 thin films | PF | PF |  | [295] | 295 | Kelvin^(1.0) |  | [0.0007059999999999999] | 0.000706 | Kelvin^(-2.0) Meter^(-1.0) Watt^(1.0) |  |  | ({ at room temperature }: A high value for room temperature power factor (706 ± 9 μW K−2 m−1) observed in the as-grown CoSb3 thin films without any further post-deposition annealing makes their synthesis and thermoelectric studies interesting for their potential applications in power generation and refrigeration.) FROM: A high value for room temperature power factor (706 ± 9 μW K−2 m−1) observed in the as-grown CoSb3 thin films without any further post-deposition annealing makes their synthesis and thermoelectric studies interesting for their potential applications in power generation and refrigeration. | 10.1039-c7ra01740e.html | 9 | post-deposition |  |  | comma-level | power factor | Deposition potential controlled structural and thermoelectric behavior of electrodeposited CoSb3 thin films | RSC | 2017 | yes
20729 | ['CoSb3 / graphene'] | CoSb3 / graphene | PF | PF |  | [800.0] | 800 | Kelvin^(1.0) | [800.0] | [0.0007999999999999999] | 0.0008 | Kelvin^(-2.0) Meter^(-1.0) Watt^(1.0) |  |  | (However at 800 K the CoSb3/graphene samples show a high power factor of ∼800 μW K−2 m−1.) FROM: However at 800 K the CoSb3/graphene samples show a high power factor of ∼800 μW K−2 m−1. | 10.1039-c7ra01740e.html |  |  |  |  | comma-level | power factor | Deposition potential controlled structural and thermoelectric behavior of electrodeposited CoSb3 thin films | RSC | 2017 | yes
20730 | ['BiCuSeO'] | BiCuSeO | PF | PF |  | [723.0] | 723 | Kelvin^(1.0) | [723.0] | [0.000722] | 0.000722 | Kelvin^(-2.0) Meter^(-1.0) Watt^(1.0) |  |  | (As shown in Fig. 4(c), the sample Bi1−xCaxCuSeO with x = 0.125 possesses the highest power factor of 722 μW m−1 K−2 at 723 K, which indicates that the optimum power factor in the BiCuSeO system is reached for heavily doped levels.) FROM: As shown in Fig. 4(c), the sample Bi1−xCaxCuSeO with x = 0.125 possesses the highest power factor of 722 μW m−1 K−2 at 723 K, which indicates that the optimum power factor in the BiCuSeO system is reached for heavily doped levels. | 10.1039-c3ta11806a.html |  |  |  |  | comma-level | highest power factor | Enhanced thermoelectric performance of Ca-doped BiCuSeO in a wide temperature range | RSC | 2013 | no
20731 | ['Cu3SbSe4'] | Cu3SbSe4 | PF | PF |  | [295] | 295 | Kelvin^(1.0) | [400.0] | [0.00075] | 0.00075 | Kelvin^(-2.0) Meter^(-1.0) Watt^(1.0) |  |  | ( the room temperature PF reached 7.5 × 10−4 W m−1 K−2 and 1.1 × 10−3 W m−1 K−2 for Cu3SbSe4 *process* and 400 °C) FROM: For instance, the room temperature PF reached 7.5 × 10−4 W m−1 K−2 and 1.1 × 10−3 W m−1 K−2 for Cu3SbSe4 hot-pressed at 350 °C and 400 °C, respectively, which is twice and three times as large as that (3.4 × 10−4 W m−1 K−2) of Cu3SbSe4 hot-pressed at 275 °C. | 10.1039-c3dt52447g.html |  | hot-pressed at 350 °C |  |  | comma-level | PF | Co-precipitation synthesis of nanostructured Cu3SbSe4 and its Sn-doped sample with high thermoelectric performance | RSC | 2014 | no
20732 | ['Cu3Sb0.98Sn0.02Se4'] | Cu3Sb0.98Sn0.02Se4 | PF | PF |  | [640.0] | 640 | Kelvin^(1.0) | [640.0] | [0.0016200000000000001] | 0.00162 | Kelvin^(-2.0) Meter^(-1.0) Watt^(1.0) |  |  | (The maximum PF for the Sn doped sample reaches 1.62 × 10−3 W m−1 K−2 for Cu3Sb0.98Sn0.02Se4 at 640 K) FROM: The maximum PF for the Sn doped sample reaches 1.62 × 10−3 W m−1 K−2 for Cu3Sb0.98Sn0.02Se4 at 640 K, which is twice as large as that of Cu3SbSe4 hot-pressed under the same conditions. | 10.1039-c3dt52447g.html |  |  |  |  | comma-level | maximum PF | Co-precipitation synthesis of nanostructured Cu3SbSe4 and its Sn-doped sample with high thermoelectric performance | RSC | 2014 | no
20733 | ['pristine BiCuSeO'] | pristine BiCuSeO | PF | PF |  | [873.0] | 873 | Kelvin^(1.0) | [873.0] | [0.00013] | 0.00013 | Kelvin^(-2.0) Meter^(-1.0) Watt^(1.0) |  |  | ({ power factor at 873 K }: from 130 μW m−1 K−2 for pristine BiCuSeO) FROM: As a result, the power factor of Bi1−xYbxCuSeO increases significantly, from 130 μW m−1 K−2 for pristine BiCuSeO to 280 μW m−1 K−2 for Bi0.7Yb0.3CuSeO at 873 K, as shown in Fig. 7(c). | 10.1039-c8tc02700e.html |  |  |  |  | comma-level | power factor | Optimizing the thermoelectric transport properties of BiCuSeO via doping with the rare-earth variable-valence element Yb | RSC | 2018 | no
20734 | ['Bi0.7Yb0.3CuSeO'] | Bi0.7Yb0.3CuSeO | PF | PF |  | [873.0] | 873 | Kelvin^(1.0) | [873.0] | [0.00028] | 0.00028 | Kelvin^(-2.0) Meter^(-1.0) Watt^(1.0) |  |  | ({ power factor }: 280 μW m−1 K−2 for Bi0.7Yb0.3CuSeO at 873 K) FROM: As a result, the power factor of Bi1−xYbxCuSeO increases significantly, from 130 μW m−1 K−2 for pristine BiCuSeO to 280 μW m−1 K−2 for Bi0.7Yb0.3CuSeO at 873 K, as shown in Fig. 7(c). | 10.1039-c8tc02700e.html |  |  |  |  | comma-level | power factor | Optimizing the thermoelectric transport properties of BiCuSeO via doping with the rare-earth variable-valence element Yb | RSC | 2018 | no
20735 | ['hole-doped SnSe'] | hole-doped SnSe | PF | PF |  | [300.0] | 300 | Kelvin^(1.0) | [300.0] | [0.004] | 0.004 | Kelvin^(-2.0) Meter^(-1.0) Watt^(1.0) |  |  | ( the combination of vastly increased electrical conductivity and still high Seebeck coefficient results in a large power factor of ∼40 μW cm−1 K−2 for hole-doped SnSe (b axis) at 300 K) FROM: After hole doping, however, the combination of vastly increased electrical conductivity and still high Seebeck coefficient results in a large power factor of ∼40 μW cm−1 K−2 for hole-doped SnSe (b axis) at 300 K, Fig. 3(d). | 10.1039-c6ee01755j.html |  |  | b axis |  | comma-level | power factor | SnSe: a remarkable new thermoelectric material | RSC | 2016 | no
20736 | ['hole-doped SnSe'] | hole-doped SnSe | PF | PF |  | [773.0] | 773 | Kelvin^(1.0) | [773.0] | [0.0014] | 0.0014 | Kelvin^(-2.0) Meter^(-1.0) Watt^(1.0) |  |  | ({ power factors }: ∼14 μW cm−1 K−2 around 773 K for hole-doped SnSe (b axis)) FROM: The power factors remain high, i.e., ∼14 μW cm−1 K−2 around 773 K for hole-doped SnSe (b axis), which is two times higher than the value of ∼6.4 μW cm−1 K−2 at 773 K for undoped SnSe (b axis). | 10.1039-c6ee01755j.html |  |  | b axis |  | comma-level | power factors | SnSe: a remarkable new thermoelectric material | RSC | 2016 | no
20737 | ['undoped SnSe'] | undoped SnSe | PF | PF |  | [773.0] | 773 | Kelvin^(1.0) | [773.0] | [0.00064] | 0.00064 | Kelvin^(-2.0) Meter^(-1.0) Watt^(1.0) |  |  | ({ power factors }: the value of ∼6.4 μW cm−1 K−2 at 773 K for undoped SnSe (b axis).) FROM: The power factors remain high, i.e., ∼14 μW cm−1 K−2 around 773 K for hole-doped SnSe (b axis), which is two times higher than the value of ∼6.4 μW cm−1 K−2 at 773 K for undoped SnSe (b axis). | 10.1039-c6ee01755j.html |  |  | b axis |  | comma-level | power factors | SnSe: a remarkable new thermoelectric material | RSC | 2016 | no
20738 | ['polycrystalline SnSe'] | polycrystalline SnSe | PF | PF |  | [773.0] | 773 | Kelvin^(1.0) | [773.0] | [0.0004] | 0.0004 | Kelvin^(-2.0) Meter^(-1.0) Watt^(1.0) |  |  | ( because the maximum power factor in polycrystalline SnSe is only about 4 μW cm−1 K−2 at 773 K) FROM: However, because the maximum power factor in polycrystalline SnSe is only about 4 μW cm−1 K−2 at 773 K, a ZT of 1.0 was obtained.55 Correspondingly, the maximum power factor in undoped SnSe single crystals is about 6 μW cm−1 K−2 at 773 K, resulting in a ZT of 1.5 at 773 K. | 10.1039-c6ee01755j.html |  |  |  |  | comma-level | maximum power factor | SnSe: a remarkable new thermoelectric material | RSC | 2016 | no
20739 | ['undoped SnSe single crystals'] | undoped SnSe single crystals | PF | PF |  | [773.0] | 773 | Kelvin^(1.0) | [773.0] | [0.0006000000000000001] | 0.0006 | Kelvin^(-2.0) Meter^(-1.0) Watt^(1.0) |  |  | ( the maximum power factor in undoped SnSe single crystals is about 6 μW cm−1 K−2 at 773 K) FROM: However, because the maximum power factor in polycrystalline SnSe is only about 4 μW cm−1 K−2 at 773 K, a ZT of 1.0 was obtained.55 Correspondingly, the maximum power factor in undoped SnSe single crystals is about 6 μW cm−1 K−2 at 773 K, resulting in a ZT of 1.5 at 773 K. | 10.1039-c6ee01755j.html |  |  |  |  | comma-level | maximum power factor | SnSe: a remarkable new thermoelectric material | RSC | 2016 | no
20740 | ['Ag8SnSe6'] | Ag8SnSe6 | PF | PF |  | [723.0] | 723 | Kelvin^(1.0) | [450.0] | [0.00057] | 0.00057 | Kelvin^(-2.0) Meter^(-1.0) Watt^(1.0) |  |  | ( the γ-phase Ag8SnSe6 also has good TE performance including a PF of ∼570 μW m−1 K−2 and a ZT of ∼1.1 at 450 °C.) FROM: At the same time, the γ-phase Ag8SnSe6 also has good TE performance including a PF of ∼570 μW m−1 K−2 and a ZT of ∼1.1 at 450 °C. | 10.1039-c6tc00810k.html |  |  |  |  | comma-level | PF | High thermoelectric performance of superionic argyrodite compound Ag8SnSe6 | RSC | 2016 | no
20741 | ['CT2'] | CT2 | PF | PF |  | [524.0] | 524 | Kelvin^(1.0) | [524.0] | [0.00024] | 0.00024 | Kelvin^(-2.0) Meter^(-1.0) Watt^(1.0) |  |  | (The maximum thermoelectric figure of merit of 0.03 at 524 K is achieved for the sample CT2 owing to its higher power factor (0.24 mW m−1 K−2) and lower thermal conductivity (3.8 W m−1 K−1).) FROM: The maximum thermoelectric figure of merit of 0.03 at 524 K is achieved for the sample CT2 owing to its higher power factor (0.24 mW m−1 K−2) and lower thermal conductivity (3.8 W m−1 K−1). | 10.1039-c8dt04351e.html |  |  |  |  | comma-level | power factor | Investigation on the structure and thermoelectric properties of CuxTe binary compounds | RSC | 2019 | no
20742 | ['CT2'] | CT2 | PF | PF |  | [524.0] | 524 | Kelvin^(1.0) | [524.0] | [0.00024] | 0.00024 | Kelvin^(-2.0) Meter^(-1.0) Watt^(1.0) |  |  | (A higher P.F. is obtained for CT2 (0.24 mW m−1 K−2 at 524 K) owing to the higher S ) FROM: A higher P.F. is obtained for CT2 (0.24 mW m−1 K−2 at 524 K) owing to the higher S compared to those of CT1.6 and CT1.25. | 10.1039-c8dt04351e.html |  |  |  |  | comma-level | P.F. | Investigation on the structure and thermoelectric properties of CuxTe binary compounds | RSC | 2019 | no
20743 | ['CT2'] | CT2 | PF | PF |  | [524.0] | 524 | Kelvin^(1.0) | [524.0] | [0.00024] | 0.00024 | Kelvin^(-2.0) Meter^(-1.0) Watt^(1.0) |  |  | (This higher zT (0.03 at 524 K) was obtained for CT2 owing to the higher power factor (0.24 mW m−1 K−2 at 524 K) and lower thermal conductivity (3.80 W m−1 K−1 at 524 K).) FROM: This higher zT (0.03 at 524 K) was obtained for CT2 owing to the higher power factor (0.24 mW m−1 K−2 at 524 K) and lower thermal conductivity (3.80 W m−1 K−1 at 524 K). | 10.1039-c8dt04351e.html |  |  |  |  | comma-level | power factor | Investigation on the structure and thermoelectric properties of CuxTe binary compounds | RSC | 2019 | no
20744 | ['Cu3Sb0.98Pb0.02Se4'] | Cu3Sb0.98Pb0.02Se4 | PF | PF |  | [573.0] | 573 | Kelvin^(1.0) | [573.0] | [0.0005618999999999999] | 0.0005619 | Kelvin^(-2.0) Meter^(-1.0) Watt^(1.0) |  |  | ({ S2σ }: with the highest value of 561.9 μWm−1K−2 at 573 K achieved in Cu3Sb0.98Pb0.02Se4 sample) FROM: As can been seen, all the Pb-doped Cu3Sb1-xPbxSe4 samples have enhanced S2σ, with the highest value of 561.9 μWm−1K−2 at 573 K achieved in Cu3Sb0.98Pb0.02Se4 sample, which is 105% higher than un-doped Cu3SbSe4. | 10.1016-j.jallcom.2019.07.292.xml |  |  |  |  | comma-level | S2σ | Improvement of thermoelectric properties of Cu3SbSe4 hierarchical with in-situ second phase synthesized by microwave-assisted solvothermal method | Elsevier | 2019 | no
20745 | ['Cu3Sb0.96Pb0.04Se4'] | Cu3Sb0.96Pb0.04Se4 | PF | PF |  | [623.0] | 623 | Kelvin^(1.0) | [623.0] | [0.00052865] | 0.00052865 | Kelvin^(-2.0) Meter^(-1.0) Watt^(1.0) |  |  | ( Cu3Sb0.96Pb0.04Se4 attains a maximum zT of 0.52 at 623 K by a relatively low thermal conductivity of 0.56 W m−1 K−1 and relatively high power factor of 528.65 μWm−1K−2) FROM: overall, Cu3Sb0.96Pb0.04Se4 attains a maximum zT of 0.52 at 623 K by a relatively low thermal conductivity of 0.56 W m−1 K−1 and relatively high power factor of 528.65 μWm−1K−2, which is about 80% higher than that of the un-doped samples. | 10.1016-j.jallcom.2019.07.292.xml |  |  |  |  | comma-level | power factor | Improvement of thermoelectric properties of Cu3SbSe4 hierarchical with in-situ second phase synthesized by microwave-assisted solvothermal method | Elsevier | 2019 | no
20746 | ['Mg2.2Si0.3Sn0.7'] | Mg2.2Si0.3Sn0.7 | PF | PF |  | [760.0] | 760 | Kelvin^(1.0) | [760.0] | [0.001] | 0.001 | Kelvin^(-2.0) Meter^(-1.0) Watt^(1.0) |  |  | (A maximum ZT of ~1.1 at ~760 K was achieved for the Mg2.2Si0.3Sn0.7–0.013Sb0.013 sample arising from a high power factor of ~4×10-3 W m−1 K−2 and a low lattice thermal conductivity of ~1.6 W m−1 K−1 at ~760 K.) FROM: A maximum ZT of ~1.1 at ~760 K was achieved for the Mg2.2Si0.3Sn0.7–0.013Sb0.013 sample arising from a high power factor of ~4×10-3 W m−1 K−2 and a low lattice thermal conductivity of ~1.6 W m−1 K−1 at ~760 K. | 10.1016-j.jssc.2014.08.026.xml |  |  |  |  | comma-level | power factor | Variations of thermoelectric properties of Mg2.2Si1−y Sn y−0.013Sb0.013 materials with different Si/Sn ratios | Elsevier | 2014 | no
20747 | ['CuAl0.88Mg0.12O2'] | CuAl0.88Mg0.12O2 | PF | PF |  | [1073.0] | 1073 | Kelvin^(1.0) | [800.0] | [3.47e-05] | 3.47e-05 | Kelvin^(-2.0) Meter^(-1.0) Watt^(1.0) |  |  | (The highest value of the power factor (3.47 × 10−5 W m−1 K−2) was attained for CuAl0.88Mg0.12O2 at 800 °C.) FROM: The highest value of the power factor (3.47 × 10−5 W m−1 K−2) was attained for CuAl0.88Mg0.12O2 at 800 °C. | 10.1016-j.jeurceramsoc.2007.02.030.xml |  |  |  |  | comma-level | power factor | Microstructure and high-temperature thermoelectric properties of polycrystalline CuAl1−x Mg x O2 ceramics | Elsevier | 2007 | no
20749 | ['CuAl0.88Mg0.12O2'] | CuAl0.88Mg0.12O2 | PF | PF |  | [1073.0] | 1073 | Kelvin^(1.0) | [800.0] | [3.41e-05] | 3.41e-05 | Kelvin^(-2.0) Meter^(-1.0) Watt^(1.0) |  |  | (The highest value of the power factor (3.41 × 10−5 W m−1 K−2) was attained for CuAl0.88Mg0.12O2 at 800 °C.) FROM: The highest value of the power factor (3.41 × 10−5 W m−1 K−2) was attained for CuAl0.88Mg0.12O2 at 800 °C. | 10.1016-j.jeurceramsoc.2007.02.030.xml |  |  |  |  | comma-level | power factor | Microstructure and high-temperature thermoelectric properties of polycrystalline CuAl1−x Mg x O2 ceramics | Elsevier | 2007 | no
20750 | ['Cu1.8S'] | Cu1.8S | PF | PF |  | [673.0] | 673 | Kelvin^(1.0) | [673.0] | [0.000821] | 0.000821 | Kelvin^(-2.0) Meter^(-1.0) Watt^(1.0) |  |  | ( the maximum power factor (PF=α2σ) shown in d reaches 821 μW m−1 K−2 at 673 K for Cu1.8S.) FROM: Owing to the largest σ value (3272 S cm−1) for x=0 and similar α of all samples, the maximum power factor (PF=α2σ) shown in d reaches 821 μW m−1 K−2 at 673 K for Cu1.8S. | 10.1016-j.ceramint.2016.08.061.xml |  |  |  |  | comma-level | maximum power factor | Improved thermoelectric transport properties of Cu1.8S with NH4Cl-derived mesoscale-pores and point-defects | Elsevier | 2016 | no
20751 | ['poly(styrenesulfonic) acid'] | poly(styrenesulfonic) acid | PF | PF |  | [295] | 295 | Kelvin^(1.0) |  | [0.00046899999999999996] | 0.000469 | Kelvin^(-2.0) Meter^(-1.0) Watt^(1.0) |  |  | ( with P.F. of 469 μW/m-K2 and zT of 0.42 at room temperature upon doping with poly(styrenesulfonic) acid (PSS) [].) FROM: The highest TE performance has been reported in conducting thiophene polymer poly(3,4-ethylenedioxythiophene) (PEDOT), with P.F. of 469 μW/m-K2 and zT of 0.42 at room temperature upon doping with poly(styrenesulfonic) acid (PSS) []. | 10.1016-j.nanoen.2020.105186.xml |  |  |  |  | comma-level | P.F. | Polymer based thermoelectric nanocomposite materials and devices: Fabrication and characteristics | Elsevier | 2020 | no
20752 | ['MWNTs'] | MWNTs | PF | PF |  | [295] | 295 | Kelvin^(1.0) |  | [0.0005] | 0.0005 | Kelvin^(-2.0) Meter^(-1.0) Watt^(1.0) |  |  | (Replacing MWNTs with DWNTs in the composite system increased the conductivity by a full order of magnitude (96000 S/m), doubled the Seebeck coefficient (70 μV/K), and enhanced the power factor (~500 μW/m-K2) at room temperature () FROM: Replacing MWNTs with DWNTs in the composite system increased the conductivity by a full order of magnitude (96000 S/m), doubled the Seebeck coefficient (70 μV/K), and enhanced the power factor (~500 μW/m-K2) at room temperature ( | 10.1016-j.nanoen.2020.105186.xml |  |  |  |  | comma-level | power factor | Polymer based thermoelectric nanocomposite materials and devices: Fabrication and characteristics | Elsevier | 2020 | no
20753 | ['PANI / SWCNT ( 65 wt % ) composite films'] | PANI / SWCNT ( 65 wt % ) composite films | PF | PF |  | [295] | 295 | Kelvin^(1.0) |  | [0.000217] | 0.000217 | Kelvin^(-2.0) Meter^(-1.0) Watt^(1.0) |  |  | (The PANI/SWCNT (65 wt%) composite films (10 μm thickness) exhibited an electrical conductivity, Seebeck coefficient, and power factor of 1.44 × 103 S/cm, 39 μV/K and 217 μW/m-K2 respectively at room temperature.) FROM: The PANI/SWCNT (65 wt%) composite films (10 μm thickness) exhibited an electrical conductivity, Seebeck coefficient, and power factor of 1.44 × 103 S/cm, 39 μV/K and 217 μW/m-K2 respectively at room temperature. | 10.1016-j.nanoen.2020.105186.xml |  |  |  |  | comma-level | power factor | Polymer based thermoelectric nanocomposite materials and devices: Fabrication and characteristics | Elsevier | 2020 | no
20754 | ['doped CNT'] | doped CNT | PF | PF |  | [295] | 295 | Kelvin^(1.0) |  | [0.002454] | 0.002454 | Kelvin^(-2.0) Meter^(-1.0) Watt^(1.0) |  |  | ({ at room temperature }: A P.F. of 2454 μW/m-K2 (at room temperature) is observed for gold-doped CNT/PANi networks obtained via vacuum filtration [].) FROM: A P.F. of 2454 μW/m-K2 (at room temperature) is observed for gold-doped CNT/PANi networks obtained via vacuum filtration []. | 10.1016-j.nanoen.2020.105186.xml |  |  |  |  | comma-level | P.F. | Polymer based thermoelectric nanocomposite materials and devices: Fabrication and characteristics | Elsevier | 2020 | no
20755 | ['bilayered DWCNT-polyethyleneimine'] | bilayered DWCNT-polyethyleneimine | PF | PF |  | [295] | 295 | Kelvin^(1.0) |  | [0.00018999999999999998] | 0.00019 | Kelvin^(-2.0) Meter^(-1.0) Watt^(1.0) |  |  | (A composite film consisting of 80 bilayered DWCNT-polyethyleneimine (PEI)/graphene-polyvinylpyrrolidone (PVP) displayed σ of 300 S/cm, S of −80 μV/K and P.F. of 190 μW/m-K2 at room temperature.) FROM: A composite film consisting of 80 bilayered DWCNT-polyethyleneimine (PEI)/graphene-polyvinylpyrrolidone (PVP) displayed σ of 300 S/cm, S of −80 μV/K and P.F. of 190 μW/m-K2 at room temperature. | 10.1016-j.nanoen.2020.105186.xml |  |  |  |  | comma-level | P.F. | Polymer based thermoelectric nanocomposite materials and devices: Fabrication and characteristics | Elsevier | 2020 | no
20756 | ['PANI-SnSeS nanosheet'] | PANI-SnSeS nanosheet | PF | PF |  | [400.0] | 400 | Kelvin^(1.0) | [400.0] | [0.000134] | 0.000134 | Kelvin^(-2.0) Meter^(-1.0) Watt^(1.0) |  |  | (A composite film with a PANI-SnSeS nanosheet-to-PVDF weight ratio of 2:1 showed better durability and a maximum P.F. of ~134 μW/m-K2 at 400 K.) FROM: A composite film with a PANI-SnSeS nanosheet-to-PVDF weight ratio of 2:1 showed better durability and a maximum P.F. of ~134 μW/m-K2 at 400 K. | 10.1016-j.nanoen.2020.105186.xml |  |  |  |  | comma-level | maximum P.F. | Polymer based thermoelectric nanocomposite materials and devices: Fabrication and characteristics | Elsevier | 2020 | no
20757 | ['Cu / Se'] | Cu / Se | PF | PF |  | [418.0] | 418 | Kelvin^(1.0) | [418.0] | [0.0003897] | 0.0003897 | Kelvin^(-2.0) Meter^(-1.0) Watt^(1.0) |  |  | (A maximum P.F. of ~389.7 μW/m-K2 was observed at 418 K from the film with Cu/Se nominal molar ratio of 3.) FROM: A maximum P.F. of ~389.7 μW/m-K2 was observed at 418 K from the film with Cu/Se nominal molar ratio of 3. | 10.1016-j.nanoen.2020.105186.xml |  |  |  |  | comma-level | maximum P.F. | Polymer based thermoelectric nanocomposite materials and devices: Fabrication and characteristics | Elsevier | 2020 | no
20758 | ['Cu2Se thin film'] | Cu2Se thin film | PF | PF |  | [684.0] | 684 | Kelvin^(1.0) | [684.0] | [0.00062] | 0.00062 | Kelvin^(-2.0) Meter^(-1.0) Watt^(1.0) |  |  | (The Cu2Se thin film exhibited a power factor of 0.62 mW/m-K2 at 684 K on rigid Al2O3 substrate and 0.46 mW/m-K [] at 664 K on flexible polyimide substrate) FROM: The Cu2Se thin film exhibited a power factor of 0.62 mW/m-K2 at 684 K on rigid Al2O3 substrate and 0.46 mW/m-K [] at 664 K on flexible polyimide substrate, which is much higher than the values obtained from other solution processed Cu2Se thin films (<0.1 mW/m-K2). | 10.1016-j.nanoen.2020.105186.xml |  |  |  |  | comma-level | power factor | Polymer based thermoelectric nanocomposite materials and devices: Fabrication and characteristics | Elsevier | 2020 | no
20759 | ['Cu2Se thin films'] | Cu2Se thin films | PF | PF |  | [684.0] | 684 | Kelvin^(1.0) | [684.0] | [0.0001] | 0.0001 | Kelvin^(-2.0) Meter^(-1.0) Watt^(1.0) |  |  | ({ power factor at 684 K }: the values obtained from other solution processed Cu2Se thin films (<0.1 mW/m-K2).) FROM: The Cu2Se thin film exhibited a power factor of 0.62 mW/m-K2 at 684 K on rigid Al2O3 substrate and 0.46 mW/m-K [] at 664 K on flexible polyimide substrate, which is much higher than the values obtained from other solution processed Cu2Se thin films (<0.1 mW/m-K2). | 10.1016-j.nanoen.2020.105186.xml |  | processed |  |  | comma-level | power factor | Polymer based thermoelectric nanocomposite materials and devices: Fabrication and characteristics | Elsevier | 2020 | no
20760 | ['Sm0.1Co4Sb12'] | Sm0.1Co4Sb12 | PF | PF |  | [568.0] | 568 | Kelvin^(1.0) | [568.0] | [0.00237] | 0.00237 | Kelvin^(-2.0) Meter^(-1.0) Watt^(1.0) |  |  | ( Sm0.1Co4Sb12 shows the highest power factor of 23.7 μW cm−1 K−2 at 568 K.) FROM: Among all the samples, Sm0.1Co4Sb12 shows the highest power factor of 23.7 μW cm−1 K−2 at 568 K. | 10.1016-j.jallcom.2009.12.150.xml |  |  |  |  | comma-level | highest power factor | Thermoelectric properties of Sm x Co4Sb12 prepared by high pressure and high temperature | Elsevier | 2010 | no
20761 | ['Sm0.1Co4Sb12'] | Sm0.1Co4Sb12 | PF | PF |  | [568.0] | 568 | Kelvin^(1.0) | [568.0] | [0.00237] | 0.00237 | Kelvin^(-2.0) Meter^(-1.0) Watt^(1.0) |  |  | (The highest power factor of Sm0.1Co4Sb12 reaches 23.7 μW cm−1 K−2 at 568 K) FROM: The highest power factor of Sm0.1Co4Sb12 reaches 23.7 μW cm−1 K−2 at 568 K, which is much higher than pure CoSb3 prepared by the traditional method at normal pressure . | 10.1016-j.jallcom.2009.12.150.xml |  |  |  |  | comma-level | highest power factor | Thermoelectric properties of Sm x Co4Sb12 prepared by high pressure and high temperature | Elsevier | 2010 | no
20762 | ['BST'] | BST | PF | PF |  | [300.0] | 300 | Kelvin^(1.0) | [300.0] | [0.0048] | 0.0048 | Kelvin^(-2.0) Meter^(-1.0) Watt^(1.0) |  |  | ( Caillat et al. have reported that single crystals of BST exhibit a power factor of 4800 μW/K2m and a thermal conductivity of 1.51 W/mK at 300 K.) FROM: For example, Caillat et al. have reported that single crystals of BST exhibit a power factor of 4800 μW/K2m and a thermal conductivity of 1.51 W/mK at 300 K. | 10.1016-j.apsusc.2014.10.038.xml |  |  |  |  | comma-level | power factor | Thermoelectric properties of Bi0.5Sb1.5Te3 thin films grown by pulsed laser deposition | Elsevier | 2015 | no
20763 | ['BST pellets'] | BST pellets | PF | PF |  | [300.0] | 300 | Kelvin^(1.0) | [300.0] | [0.0036] | 0.0036 | Kelvin^(-2.0) Meter^(-1.0) Watt^(1.0) |  |  | ( Kitagawa et al. have recently reported that BST pellets fabricated by mechanical alloying and hot pressing exhibit a power factor of 3600 μW/K2m at 300 K.) FROM: In addition, Kitagawa et al. have recently reported that BST pellets fabricated by mechanical alloying and hot pressing exhibit a power factor of 3600 μW/K2m at 300 K. | 10.1016-j.apsusc.2014.10.038.xml |  | fabricated |  |  | comma-level | power factor | Thermoelectric properties of Bi0.5Sb1.5Te3 thin films grown by pulsed laser deposition | Elsevier | 2015 | no
20764 | ['BST films'] | BST films | PF | PF |  | [300.0] | 300 | Kelvin^(1.0) | [300.0] | [0.00278] | 0.00278 | Kelvin^(-2.0) Meter^(-1.0) Watt^(1.0) |  |  | ({ power factor at 300 K }: to 2780 μW/K2m, which is among the highest ones reported for BST films grown on fused silica substrates.) FROM: The best obtained power factor at 300 K is equal to 2780 μW/K2m, which is among the highest ones reported for BST films grown on fused silica substrates. | 10.1016-j.apsusc.2014.10.038.xml |  |  |  |  | comma-level | power factor | Thermoelectric properties of Bi0.5Sb1.5Te3 thin films grown by pulsed laser deposition | Elsevier | 2015 | no
20765 | ['Cobalt monosilicide'] | Cobalt monosilicide | PF | PF |  | [295] | 295 | Kelvin^(1.0) |  | [0.006] | 0.006 | Kelvin^(-2.0) Meter^(-1.0) Watt^(1.0) |  |  | (Abstract: Cobalt monosilicide (CoSi) prepared by arc melting possesses a very high thermoelectric power factor of 60 μW cm-1 K-2 at room temperature.) FROM: Abstract: Cobalt monosilicide (CoSi) prepared by arc melting possesses a very high thermoelectric power factor of 60 μW cm-1 K-2 at room temperature. | 10.1007-s10853-017-1045-2.txt |  |  |  |  | comma-level | power factor | Detrimental effect of powder processing on the thermoelectric properties of CoSi | Springer | 2017 | no
20766 | ['Ba0.51Co4Sb12'] | Ba0.51Co4Sb12 | PF | PF |  | [883.0] | 883 | Kelvin^(1.0) | [883.0] | [0.005399999999999999] | 0.0054 | Kelvin^(-2.0) Meter^(-1.0) Watt^(1.0) |  |  | (For the optimal Ba0.51Co4Sb12 sample, the power factor as high as 5400 µWm-1K-2 and lattice thermal conductivity as low as 0.73 Wm-1K-1 were reached at 883 K, leading to a ZT value of ca. 1.) FROM: For the optimal Ba0.51Co4Sb12 sample, the power factor as high as 5400 µWm-1K-2 and lattice thermal conductivity as low as 0.73 Wm-1K-1 were reached at 883 K, leading to a ZT value of ca. 1. | 10.1007-s10854-017-6603-5.txt |  |  |  |  | comma-level | power factor | High pressure synthesis and thermoelectric properties of Ba-filled CoSb3 skutterudites | Springer | 2017 | no
20767 | ['Cu2Se0.8S0.2'] | Cu2Se0.8S0.2 | PF | PF |  | [800.0] | 800 | Kelvin^(1.0) | [800.0] | [0.00084] | 0.00084 | Kelvin^(-2.0) Meter^(-1.0) Watt^(1.0) |  |  | ( the maximum PFs of 8.4 μW cm−1 K−2 at 800 K and 4.3 μW cm−1 K−2 at 1000 K are obtained for Cu2Se0.8S0.2 and Cu2Se0.3S0.7) FROM: For instance, the maximum PFs of 8.4 μW cm−1 K−2 at 800 K and 4.3 μW cm−1 K−2 at 1000 K are obtained for Cu2Se0.8S0.2 and Cu2Se0.3S0.7, respectively. | 10.1039-c7ta05788a.html |  |  |  |  | comma-level | maximum PFs | Extremely low thermal conductivity and high thermoelectric performance in liquid-like Cu2Se1−xSx polymorphic materials | RSC | 2017 | no
20768 | ['Sb2Te3–Te'] | Sb2Te3–Te | PF | PF |  | [295] | 295 | Kelvin^(1.0) | [550.0] | [0.00102] | 0.00102 | Kelvin^(-2.0) Meter^(-1.0) Watt^(1.0) |  |  | (The obtained Sb2Te3–Te heterogeneous nanostructures have a room-temperature electrical conductivity and Seebeck coefficient of 150.2 S cm−1 and 148.1 μV K−1, respectively, and a maximum power factor of 1.02 mW K−2 m−1 can be obtained at 550 K.) FROM: The obtained Sb2Te3–Te heterogeneous nanostructures have a room-temperature electrical conductivity and Seebeck coefficient of 150.2 S cm−1 and 148.1 μV K−1, respectively, and a maximum power factor of 1.02 mW K−2 m−1 can be obtained at 550 K. | 10.1039-c3ce27010f.html |  |  |  |  | comma-level | maximum power factor | Hydrothermal synthesis and thermoelectric transport properties of Sb2Te3–Te heterogeneous nanostructures | RSC | 2013 | no
20769 | ['Sb2Te3–Te'] | Sb2Te3–Te | PF | PF |  | [300.0] | 300 | Kelvin^(1.0) | [300.0] | [0.00033] | 0.00033 | Kelvin^(-2.0) Meter^(-1.0) Watt^(1.0) |  |  | (The calculated power factor of Sb2Te3–Te HNs is 0.33 mW K−2 m−1 at 300 K is about two times as high as that (0.17 mW K−2 m−1) of the pure Sb2Te3 nanoplate (ca. 100 nm) films.) FROM: The calculated power factor of Sb2Te3–Te HNs is 0.33 mW K−2 m−1 at 300 K is about two times as high as that (0.17 mW K−2 m−1) of the pure Sb2Te3 nanoplate (ca. 100 nm) films. | 10.1039-c3ce27010f.html |  |  |  |  | comma-level | power factor | Hydrothermal synthesis and thermoelectric transport properties of Sb2Te3–Te heterogeneous nanostructures | RSC | 2013 | no
20770 | ['Bi0.32Sb1.68Te3'] | Bi0.32Sb1.68Te3 | PF | PF |  | [295] | 295 | Kelvin^(1.0) |  | [482000.0] | 482000 | Kelvin^(-2.0) Meter^(-1.0) Watt^(1.0) |  |  | ( the highest power factor of 48.2 × 10^-4 Wm-1 K-2 was obtained in Bi0.32Sb1.68Te3 at room-temperature at room temperature.) FROM: In this experiment, the highest power factor of 48.2 × 10^-4 Wm-1 K-2 was obtained in Bi0.32Sb1.68Te3 at room-temperature at room temperature. | 10.1007-s13391-018-0094-2.txt |  |  |  |  | comma-level | highest power factor | Oxide Reduction Process for the Synthesis of p-Type BixSb2-xTe3 Compounds and Related Thermoelectric Transport Properties | Springer | 2019 | no
20771 | ['Bi0.14Sb1.86Te3'] | Bi0.14Sb1.86Te3 | PF | PF |  | [473.0] | 473 | Kelvin^(1.0) | [473.0] | [333000.0] | 333000 | Kelvin^(-2.0) Meter^(-1.0) Watt^(1.0) |  |  | ( and Bi0.14Sb1.86Te3 exhibited the highest power factor of 33.3 × 10^-4 Wm-1 K-2 at 473 K.) FROM: However, the optimum Bi content for the highest power factor at each temperature decreased with increasing temperature, and Bi0.14Sb1.86Te3 exhibited the highest power factor of 33.3 × 10^-4 Wm-1 K-2 at 473 K. | 10.1007-s13391-018-0094-2.txt |  |  |  |  | comma-level | highest power factor | Oxide Reduction Process for the Synthesis of p-Type BixSb2-xTe3 Compounds and Related Thermoelectric Transport Properties | Springer | 2019 | no
20772 | ['Sb deficient Zn4Sb2.9'] | Sb deficient Zn4Sb2.9 | PF | PF |  | [257.0] | 257 | Kelvin^(1.0) | [257.0] | [0.00073] | 0.00073 | Kelvin^(-2.0) Meter^(-1.0) Watt^(1.0) |  |  | ({ at 257 K }: The highest power factor is found to be 7.3 µW cm−1 K−2 in the Sb deficient Zn4Sb2.9 sample which is X times larger) FROM: The highest power factor is found to be 7.3 µW cm−1 K−2 in the Sb deficient Zn4Sb2.9 sample which is X times larger than the parent sample Zn4Sb3 at 257 K. | 10.1016-j.ssc.2015.06.012.xml |  |  |  |  | comma-level | highest power factor | Effect of Sb deficiency on the thermoelectric properties of Zn4Sb3 | Elsevier | 2015 | no
20773 | ['Zn4Sb2.9'] | Zn4Sb2.9 | PF | PF |  | [526.0] | 526 | Kelvin^(1.0) | [526.0] | [0.00084] | 0.00084 | Kelvin^(-2.0) Meter^(-1.0) Watt^(1.0) |  |  | (At the higher temperatures peak value PF is about 8.4 µW cm−1 K−2 in the Zn4Sb2.9 sample at 526 K.) FROM: At the higher temperatures peak value PF is about 8.4 µW cm−1 K−2 in the Zn4Sb2.9 sample at 526 K. | 10.1016-j.ssc.2015.06.012.xml |  | higher temperatures |  |  | comma-level | PF | Effect of Sb deficiency on the thermoelectric properties of Zn4Sb3 | Elsevier | 2015 | no
20774 | ['Zn4Sb3'] | Zn4Sb3 | PF | PF |  | [526.0] | 526 | Kelvin^(1.0) | [526.0] | [0.00084] | 0.00084 | Kelvin^(-2.0) Meter^(-1.0) Watt^(1.0) |  |  | (ingot Zn4Sb3 and power factor is about 8.4 µW cm−1 K−2 at 526 K.) FROM: We could achieve a zT value of~0.32 at 395 K which is about 37% higher than ingot Zn4Sb3 and power factor is about 8.4 µW cm−1 K−2 at 526 K. | 10.1016-j.ssc.2015.06.012.xml |  |  |  |  | comma-level | power factor | Effect of Sb deficiency on the thermoelectric properties of Zn4Sb3 | Elsevier | 2015 | no
20775 | ['Tl9LaTe6'] | Tl9LaTe6 | PF | PF |  | [550.0] | 550 | Kelvin^(1.0) | [550.0] | [0.00031] | 0.00031 | Kelvin^(-2.0) Meter^(-1.0) Watt^(1.0) |  |  | ({ at 550 K }: the P.F. increases from 3.1 μW cm−1 K−2 for Tl9LaTe6) FROM: At around 550 K, the P.F. increases from 3.1 μW cm−1 K−2 for Tl9LaTe6 to 4.6 μW cm−1 K−2 for Tl9GdTe6 and Tl9TbTe6. | 10.1016-j.jallcom.2015.01.025.xml |  |  |  |  | comma-level | P.F. | Thermoelectric properties of hot-pressed Tl9LnTe6 (Ln=La, Ce, Pr, Nd, Sm, Gd, Tb) and Tl10 − x La x Te6 (0.90⩽ x ⩽1.05) | Elsevier | 2015 | no
20776 | ['Tl9GdTe6'] | Tl9GdTe6 | PF | PF |  | [550.0] | 550 | Kelvin^(1.0) | [550.0] | [0.00045999999999999996] | 0.00046 | Kelvin^(-2.0) Meter^(-1.0) Watt^(1.0) |  |  | ({ P.F. at 550 K }: 4.6 μW cm−1 K−2 for Tl9GdTe6 and Tl9TbTe6.) FROM: At around 550 K, the P.F. increases from 3.1 μW cm−1 K−2 for Tl9LaTe6 to 4.6 μW cm−1 K−2 for Tl9GdTe6 and Tl9TbTe6. | 10.1016-j.jallcom.2015.01.025.xml |  |  |  |  | comma-level | P.F. | Thermoelectric properties of hot-pressed Tl9LnTe6 (Ln=La, Ce, Pr, Nd, Sm, Gd, Tb) and Tl10 − x La x Te6 (0.90⩽ x ⩽1.05) | Elsevier | 2015 | no
20777 | ['SnTe + 7 % AgBiSe2'] | SnTe + 7 % AgBiSe2 | PF | PF |  | [300.0] | 300 | Kelvin^(1.0) | [300.0] | [0.0006760000000000001] | 0.000676 | Kelvin^(-2.0) Meter^(-1.0) Watt^(1.0) |  |  | ( the S2σ of SnTe + 7%AgBiSe2 is 6.76 μW cm−1 K−2 at 300 K while the one of undoped SnTe is 4.0 μW cm−1 K−2.) FROM: For example, the S2σ of SnTe + 7%AgBiSe2 is 6.76 μW cm−1 K−2 at 300 K while the one of undoped SnTe is 4.0 μW cm−1 K−2. | 10.1016-j.cej.2020.124585.xml |  |  |  |  | comma-level | S2σ | Effects of AgBiSe2 on thermoelectric properties of SnTe | Elsevier | 2020 | no
20778 | ['SnTe + 5 % AgBiSe2'] | SnTe + 5 % AgBiSe2 | PF | PF |  | [860.0] | 860 | Kelvin^(1.0) | [860.0] | [0.00221] | 0.00221 | Kelvin^(-2.0) Meter^(-1.0) Watt^(1.0) |  |  | (The maximum S2σ of SnTe + 5%AgBiSe2 is 22.1 μW cm−1 K−2 at 860 K) FROM: The maximum S2σ of SnTe + 5%AgBiSe2 is 22.1 μW cm−1 K−2 at 860 K, which is similar to the results of SnTe + AgSbTe2, Sn1−xBixTe , Sn1−2xInxGdxTe and higher than that of SnTe + AgSbSe2. | 10.1016-j.cej.2020.124585.xml |  |  |  |  | comma-level | maximum S2σ | Effects of AgBiSe2 on thermoelectric properties of SnTe | Elsevier | 2020 | no
20779 | ['titanium oxides'] | titanium oxides | PF | PF |  | [923.0] | 923 | Kelvin^(1.0) | [650.0] | [8.2e-05] | 8.2e-05 | Kelvin^(-2.0) Meter^(-1.0) Watt^(1.0) |  |  | (The highest power factors of the strongly reduced titanium oxides by HPHT, all obtained at 650 °C, range from 0.82μWcm−1 K−2) FROM: The highest power factors of the strongly reduced titanium oxides by HPHT, all obtained at 650 °C, range from 0.82μWcm−1 K−2 to 1.06μWcm−1 K−2. | 10.1039-c8ce02022a.html |  | HPHT |  |  | comma-level | highest power factors | Pressure-induced thermoelectric properties of strongly reduced titanium oxides | RSC | 2019 | no
20780 | ['Bi0.84Ca0.08Pb0.08CuSeO'] | Bi0.84Ca0.08Pb0.08CuSeO | PF | PF |  | [873.0] | 873 | Kelvin^(1.0) | [873.0] | [0.00075] | 0.00075 | Kelvin^(-2.0) Meter^(-1.0) Watt^(1.0) |  |  | (The maximum power factor of 0.75 mWm−1K−2 and ZT value of 1.15 were obtained for the Bi0.84Ca0.08Pb0.08CuSeO with BM time (t) = 16 h at 873 K.) FROM: The maximum power factor of 0.75 mWm−1K−2 and ZT value of 1.15 were obtained for the Bi0.84Ca0.08Pb0.08CuSeO with BM time (t) = 16 h at 873 K. | 10.1016-j.jallcom.2018.04.307.xml |  |  |  |  | comma-level | maximum power factor | Effect of synthesis processes on the thermoelectric properties of BiCuSeO oxyselenides | Elsevier | 2018 | no
20781 | ['BCSO'] | BCSO | PF | PF |  | [873.0] | 873 | Kelvin^(1.0) | [873.0] | [0.00031] | 0.00031 | Kelvin^(-2.0) Meter^(-1.0) Watt^(1.0) |  |  | (The highest power factor of 0.31 mWm−1K−2 is obtained at 873 K for the BCSO with t = 16 h.) FROM: The highest power factor of 0.31 mWm−1K−2 is obtained at 873 K for the BCSO with t = 16 h. | 10.1016-j.jallcom.2018.04.307.xml |  |  |  |  | comma-level | highest power factor | Effect of synthesis processes on the thermoelectric properties of BiCuSeO oxyselenides | Elsevier | 2018 | no
20782 | ['Sn0.97Na0.03Se single crystal'] | Sn0.97Na0.03Se single crystal | PF | PF |  | [295] | 295 | Kelvin^(1.0) |  | [0.0028] | 0.0028 | Kelvin^(-2.0) Meter^(-1.0) Watt^(1.0) |  |  | (Sn0.97Na0.03Se single crystal shows a power factor of up to ∼28 μW cm−1 K−2 at room temperature) FROM: Sn0.97Na0.03Se single crystal shows a power factor of up to ∼28 μW cm−1 K−2 at room temperature, and the value decreases with the increase in temperature, reaching a minimum of ∼16 μW cm−1 K−2 at 800 K, leading to a peak ZT of 2 at 800 K. | 10.1039-c8ta07783e.html |  |  |  |  | comma-level | power factor | Thermoelectric properties of textured polycrystalline Na0.03Sn0.97Se enhanced by hot deformation | RSC | 2018 | no
20783 | ['In0.25Co4Sb12'] | In0.25Co4Sb12 | PF | PF |  | [620.0] | 620 | Kelvin^(1.0) | [620.0] | [0.0043] | 0.0043 | Kelvin^(-2.0) Meter^(-1.0) Watt^(1.0) |  |  | (The maximum value of the power factor PFmax = 4.3 mW m−1 K−2 and PFmax = 5 mW m−1 K−2 reached at 620 K in NBM In0.25Co4Sb12 and in BM In0.25Co4Sb12 + 0% CeO2 respectively are in good agreement with the maximum value PFmax = 4.6 mW m−1 K−2 reported by He et al. and by Leszczynski et al. .) FROM: The maximum value of the power factor PFmax = 4.3 mW m−1 K−2 and PFmax = 5 mW m−1 K−2 reached at 620 K in NBM In0.25Co4Sb12 and in BM In0.25Co4Sb12 + 0% CeO2 respectively are in good agreement with the maximum value PFmax = 4.6 mW m−1 K−2 reported by He et al. and by Leszczynski et al. . | 10.1016-j.jallcom.2017.11.195.xml |  |  |  |  | comma-level | power factor PFmax | High thermoelectric figure of merit in mesostructured In0.25Co4Sb12 n-type skutterudite | Elsevier | 2018 | no
20784 | ['Ag2S0.5Se0.5'] | Ag2S0.5Se0.5 | PF | PF |  | [300.0] | 300 | Kelvin^(1.0) | [300.0] | [0.00048] | 0.00048 | Kelvin^(-2.0) Meter^(-1.0) Watt^(1.0) |  |  | ( the PF (PF = α2σ) was enhanced to a maximum value of 4.8 μW cm−1 K−2 for Ag2S0.5Se0.5 and 5.0 μW cm−1 K−2 for Ag2S0.5Se0.45Te0.05 at 300 K) FROM: Due to the significantly enhanced σ, the PF (PF = α2σ) was enhanced to a maximum value of 4.8 μW cm−1 K−2 for Ag2S0.5Se0.5 and 5.0 μW cm−1 K−2 for Ag2S0.5Se0.45Te0.05 at 300 K, about four orders of magnitude higher than that for Ag2S (Fig. 3c). | 10.1039-c9ee01777a.html |  |  |  |  | comma-level | PF | Flexible thermoelectrics: from silver chalcogenides to full-inorganic devices | RSC | 2019 | no
20785 | ['Nb0.44V0.44Ta0.12CoSb'] | Nb0.44V0.44Ta0.12CoSb | PF | PF |  | [973.0] | 973 | Kelvin^(1.0) | [700.0] | [0.0016300000000000002] | 0.00163 | Kelvin^(-2.0) Meter^(-1.0) Watt^(1.0) |  |  | ( Nb0.44V0.44Ta0.12CoSb showed the highest power factor of ∼16.3 μW cm−1 K−2 at 700 °C.) FROM: Among all the co-substituted samples, Nb0.44V0.44Ta0.12CoSb showed the highest power factor of ∼16.3 μW cm−1 K−2 at 700 °C. | 10.1039-c5ra21404a.html |  |  |  |  | comma-level | highest power factor | Thermal conductivity reduction by isoelectronic elements V and Ta for partial substitution of Nb in half-Heusler Nb(1−x)/2V(1−x)/2TaxCoSb | RSC | 2015 | no
20786 | ['Cu1.80S'] | Cu1.80S | PF | PF |  | [750.0] | 750 | Kelvin^(1.0) | [750.0] | [0.00091] | 0.00091 | Kelvin^(-2.0) Meter^(-1.0) Watt^(1.0) |  |  | (The Cu1.80S has a maximum PF of 9.1 μW cm−1 K−2 at 750 K.) FROM: The Cu1.80S has a maximum PF of 9.1 μW cm−1 K−2 at 750 K. | 10.1039-d0cp00733a.html |  |  |  |  | comma-level | maximum PF | Good stability and high thermoelectric performance of Fe doped Cu1.80S | RSC | 2020 | no
20787 | ['Cu1.80Fe0.024S'] | Cu1.80Fe0.024S | PF | PF |  | [750.0] | 750 | Kelvin^(1.0) | [750.0] | [0.00112] | 0.00112 | Kelvin^(-2.0) Meter^(-1.0) Watt^(1.0) |  |  | ( Cu1.80Fe0.024S shows the highest PF of 11.2 μW cm−1 K−2 at 750 K.) FROM: Among them, Cu1.80Fe0.024S shows the highest PF of 11.2 μW cm−1 K−2 at 750 K. | 10.1039-d0cp00733a.html |  |  |  |  | comma-level | highest PF | Good stability and high thermoelectric performance of Fe doped Cu1.80S | RSC | 2020 | no
20788 | ['bulk MoS2'] | bulk MoS2 | PF | PF |  | [295] | 295 | Kelvin^(1.0) |  | [1.1000000000000001e-09] | 1.1e-09 | Kelvin^(-2.0) Meter^(-1.0) Watt^(1.0) |  |  | ({ power factor at room temperature }: bulk MoS2 (1.1 nW m−1 K−2).) FROM: Overall, this enhancement in the σ and S of MSBV50wt% results in a TE power factor (S2σ) of 30 nW m−1 K−2 at room temperature, which is approximately a 30-fold increase compared to bulk MoS2 (1.1 nW m−1 K−2). | 10.1039-c7tc01099k.html |  |  |  |  | comma-level | power factor | Benzyl viologen-assisted simultaneous exfoliation and n-doping of MoS2 nanosheets via a solution process | RSC | 2017 | no
20789 | ['(Pb0.95Sn0.05Te)0.92(PbS)0.08'] | (Pb0.95Sn0.05Te)0.92(PbS)0.08 | PF | PF |  | [642.0] | 642 | Kelvin^(1.0) | [642.0] | [0.0022] | 0.0022 | Kelvin^(-2.0) Meter^(-1.0) Watt^(1.0) |  |  | ( the highest power factor of (Pb0.95Sn0.05Te)0.92(PbS)0.08 (∼22 × 10−4 W m−1 K−2 at 642 K) is about twice of that of the Ag2Te-doped PbTe0.9S0.1 (∼11 × 10−4 W m−1 K−2 at 573 K for the sample with x = 0.03).) FROM: For instance, the highest power factor of (Pb0.95Sn0.05Te)0.92(PbS)0.08 (∼22 × 10−4 W m−1 K−2 at 642 K) is about twice of that of the Ag2Te-doped PbTe0.9S0.1 (∼11 × 10−4 W m−1 K−2 at 573 K for the sample with x = 0.03). | 10.1016-j.actamat.2012.09.037.xml |  |  |  |  | comma-level | highest power factor | Phase separation and thermoelectric properties of Ag2Te-doped PbTe0.9S0.1 | Elsevier | 2012 | no
20790 | ['doped Ag2Te'] | doped Ag2Te | PF | PF |  | [573.0] | 573 | Kelvin^(1.0) | [573.0] | [0.00111] | 0.00111 | Kelvin^(-2.0) Meter^(-1.0) Watt^(1.0) |  |  | (The doped Ag2Te leads to a deterioration in the electrical transport properties at low temperature, but the higher-temperature power factor of the sample is significantly enhanced, leading to a power factor as high as 11.1 × 10−4 W m−1 K−2 at 573 K for the sample with x = 0.03.) FROM: The doped Ag2Te leads to a deterioration in the electrical transport properties at low temperature, but the higher-temperature power factor of the sample is significantly enhanced, leading to a power factor as high as 11.1 × 10−4 W m−1 K−2 at 573 K for the sample with x = 0.03. | 10.1016-j.actamat.2012.09.037.xml |  | low temperature |  |  | comma-level | power factor | Phase separation and thermoelectric properties of Ag2Te-doped PbTe0.9S0.1 | Elsevier | 2012 | no
20791 | ['CoSi0.98B0.02'] | CoSi0.98B0.02 | PF | PF |  | [295] | 295 | Kelvin^(1.0) |  | [0.006] | 0.006 | Kelvin^(-2.0) Meter^(-1.0) Watt^(1.0) |  |  | (CoSi0.98B0.02 is the optimized sample possessing the highest power factor of 60 μW K-2 cm-1 at room temperature.) FROM: CoSi0.98B0.02 is the optimized sample possessing the highest power factor of 60 μW K-2 cm-1 at room temperature. | 10.1007-s11664-011-1883-7.txt |  |  |  |  | comma-level | highest power factor | Thermoelectric Properties of Co1-xRhxSi0.98B0.02 Alloys | Springer | 2012 | no
20792 | ['(Sr0.9Gd0.1)TiO3−δ'] | (Sr0.9Gd0.1)TiO3−δ | PF | PF |  | [400.0, 1000.0] | 700 | Kelvin^(1.0) | [400.0, 1000.0] | [0.001] | 0.001 | Kelvin^(-2.0) Meter^(-1.0) Watt^(1.0) |  |  | ({ at 400 to 1000 K }: a large power factor (PF) greater than 10 μW cm−1 K−2 is obtained in (Sr0.9Gd0.1)TiO3−δ in the temperature range from 400 K to 1000 K) FROM: As a result, a large power factor (PF) greater than 10 μW cm−1 K−2 is obtained in (Sr0.9Gd0.1)TiO3−δ in the temperature range from 400 K to 1000 K, and peak PF reaches 16 μW cm−1 K−2 at ∼570 K. | 10.1016-j.jallcom.2013.11.116.xml |  |  |  |  | comma-level | power factor | Enhanced thermoelectric performance of highly dense and fine-grained (Sr1− x Gd x )TiO3− δ ceramics synthesized by sol–gel process and spark plasma sintering | Elsevier | 2014 | no
20793 | ['(Sr0.9Gd0.1)TiO3−δ'] | (Sr0.9Gd0.1)TiO3−δ | PF | PF |  | [570.0] | 570 | Kelvin^(1.0) | [570.0] | [0.0016] | 0.0016 | Kelvin^(-2.0) Meter^(-1.0) Watt^(1.0) |  |  | (A maximum PF = 16 μW cm−1 K−2 is achieved in (Sr0.9Gd0.1)TiO3−δ at ∼570 K) FROM: A maximum PF = 16 μW cm−1 K−2 is achieved in (Sr0.9Gd0.1)TiO3−δ at ∼570 K, which is larger than that previously reported for (La0.1−xDy0.1+xSr0.8)TiO3 (13.2 μW cm−1 K−2 at ∼600 K) , and (Sr1−xPrx)TiO3 (∼14 μW cm–1 K–2 at 670 K) synthesized by SSR . | 10.1016-j.jallcom.2013.11.116.xml |  |  |  |  | comma-level | maximum PF | Enhanced thermoelectric performance of highly dense and fine-grained (Sr1− x Gd x )TiO3− δ ceramics synthesized by sol–gel process and spark plasma sintering | Elsevier | 2014 | no
20794 | ['SSR'] | SSR | PF | PF |  | [600.0] | 600 | Kelvin^(1.0) | [600.0] | [0.00132] | 0.00132 | Kelvin^(-2.0) Meter^(-1.0) Watt^(1.0) |  |  | ({ maximum PF }: that previously reported for (La0.1−xDy0.1+xSr0.8)TiO3 (13.2 μW cm−1 K−2 at ∼600 K) , and (Sr1−xPrx)TiO3 (∼14 μW cm–1 K–2 at 670 K) synthesized by SSR .) FROM: A maximum PF = 16 μW cm−1 K−2 is achieved in (Sr0.9Gd0.1)TiO3−δ at ∼570 K, which is larger than that previously reported for (La0.1−xDy0.1+xSr0.8)TiO3 (13.2 μW cm−1 K−2 at ∼600 K) , and (Sr1−xPrx)TiO3 (∼14 μW cm–1 K–2 at 670 K) synthesized by SSR . | 10.1016-j.jallcom.2013.11.116.xml |  |  |  |  | comma-level | maximum PF | Enhanced thermoelectric performance of highly dense and fine-grained (Sr1− x Gd x )TiO3− δ ceramics synthesized by sol–gel process and spark plasma sintering | Elsevier | 2014 | no
20795 | ['(Sr0.9Gd0.1)TiO3−δ'] | (Sr0.9Gd0.1)TiO3−δ | PF | PF |  | [500.0] | 500 | Kelvin^(1.0) | [500.0] | [0.00107] | 0.00107 | Kelvin^(-2.0) Meter^(-1.0) Watt^(1.0) |  |  | (The ZT values increase with increasing Gd content (except for x = 0.12) specially at T > 500 K, and the largest ZT, 0.37 at 1006 K, is achieved in (Sr0.9Gd0.1)TiO3−δ, due to its larger PF (∼10.7 μW cm−1 K−2 at 1006 K) and relatively smaller thermal conductivity.) FROM: The ZT values increase with increasing Gd content (except for x = 0.12) specially at T > 500 K, and the largest ZT, 0.37 at 1006 K, is achieved in (Sr0.9Gd0.1)TiO3−δ, due to its larger PF (∼10.7 μW cm−1 K−2 at 1006 K) and relatively smaller thermal conductivity. | 10.1016-j.jallcom.2013.11.116.xml |  |  |  |  | comma-level | PF | Enhanced thermoelectric performance of highly dense and fine-grained (Sr1− x Gd x )TiO3− δ ceramics synthesized by sol–gel process and spark plasma sintering | Elsevier | 2014 | no
20796 | ['Cu3Sb0.92Sn0.08S4'] | Cu3Sb0.92Sn0.08S4 | PF | PF |  | [623.0] | 623 | Kelvin^(1.0) | [623.0] | [0.00094] | 0.00094 | Kelvin^(-2.0) Meter^(-1.0) Watt^(1.0) |  |  | (The highest ZT (0.67 at 623 K) was obtained for Cu3Sb0.92Sn0.08S4, and it was a product of implementing a power factor of 0.94 mW m-1 K-2 and thermal conductivity of 0.86 W m-1 K-1.) FROM: The highest ZT (0.67 at 623 K) was obtained for Cu3Sb0.92Sn0.08S4, and it was a product of implementing a power factor of 0.94 mW m-1 K-2 and thermal conductivity of 0.86 W m-1 K-1. | 10.1007-s11664-019-07710-9.txt |  |  |  |  | comma-level | power factor | Effects of Sn-Doping on the Thermoelectric Properties of Famatinite | Springer | 2020 | no
20797 | ['3 % Br-doped SnSe'] | 3 % Br-doped SnSe | PF | PF |  | [773.0] | 773 | Kelvin^(1.0) | [773.0] | [0.000138] | 0.000138 | Kelvin^(-2.0) Meter^(-1.0) Watt^(1.0) |  |  | (For the 3% Br-doped SnSe samples, the maximum power factor at 773 K was enhanced from 1.38 μW cm−1 K−2) FROM: For the 3% Br-doped SnSe samples, the maximum power factor at 773 K was enhanced from 1.38 μW cm−1 K−2 to 5.04 μW cm−1 K−2 after isolating oxygen. | 10.1039-c9tc03999f.html |  |  |  |  | comma-level | maximum power factor | Oxygen adsorption and its influence on the thermoelectric performance of polycrystalline SnSe | RSC | 2019 | no
20798 | ['AgSb1−xSe2'] | AgSb1−xSe2 | PF | PF |  | [610.0] | 610 | Kelvin^(1.0) | [610.0] | [0.0006940000000000001] | 0.000694 | Kelvin^(-2.0) Meter^(-1.0) Watt^(1.0) |  |  | (Enhancement in the electrical transport results in a remarkable improvement in the power factor (σS2) values up to ∼6.94 μW cm−1 K−2 at 610 K in AgSb1−xSe2.) FROM: Enhancement in the electrical transport results in a remarkable improvement in the power factor (σS2) values up to ∼6.94 μW cm−1 K−2 at 610 K in AgSb1−xSe2. | 10.1039-c5tc01429h.html |  |  |  |  | comma-level | power factor | Sb deficiencies control hole transport and boost the thermoelectric performance of p-type AgSbSe2 | RSC | 2015 | no
20799 | ['pristine AgSbSe2'] | pristine AgSbSe2 | PF | PF |  | [608.0] | 608 | Kelvin^(1.0) | [608.0] | [0.00025] | 0.00025 | Kelvin^(-2.0) Meter^(-1.0) Watt^(1.0) |  |  | (A maximum σS2 of ∼2.5 μW cm−1 K−2 at ∼608 K was achieved for the pristine AgSbSe2 sample.) FROM: A maximum σS2 of ∼2.5 μW cm−1 K−2 at ∼608 K was achieved for the pristine AgSbSe2 sample. | 10.1039-c5tc01429h.html |  |  |  |  | comma-level | maximum σS2 | Sb deficiencies control hole transport and boost the thermoelectric performance of p-type AgSbSe2 | RSC | 2015 | no
20800 | ['AgSb0.9925Se2'] | AgSb0.9925Se2 | PF | PF |  | [295] | 295 | Kelvin^(1.0) | [610.0] | [0.00047000000000000004] | 0.00047 | Kelvin^(-2.0) Meter^(-1.0) Watt^(1.0) |  |  | ( the AgSb0.9925Se2 sample shows a σS2 value of ∼4.7 μW cm−1 K−2 at room temperature which reaches a value of ∼6.94 μW cm−1 K−2 at 610 K.) FROM: Typically, the AgSb0.9925Se2 sample shows a σS2 value of ∼4.7 μW cm−1 K−2 at room temperature which reaches a value of ∼6.94 μW cm−1 K−2 at 610 K. | 10.1039-c5tc01429h.html |  |  |  |  | comma-level | σS2 | Sb deficiencies control hole transport and boost the thermoelectric performance of p-type AgSbSe2 | RSC | 2015 | no
20801 | ['CuAgSe0.85Te0.15'] | CuAgSe0.85Te0.15 | PF | PF |  | [300.0] | 300 | Kelvin^(1.0) | [300.0] | [0.0008] | 0.0008 | Kelvin^(-2.0) Meter^(-1.0) Watt^(1.0) |  |  | (At 300 K, the PF for CuAgSe0.85Te0.15, 8 × 10−4 W m−1 K−2, is only around one half of that for the stoichiometric β-CuAgSe.) FROM: At 300 K, the PF for CuAgSe0.85Te0.15, 8 × 10−4 W m−1 K−2, is only around one half of that for the stoichiometric β-CuAgSe. | 10.1039-c5ta06780d.html |  |  |  |  | comma-level | PF | Thermoelectric properties of Te-doped ternary CuAgSe compounds | RSC | 2015 | no
20802 | ['SbS2'] | SbS2 | PF | PF |  | [295] | 295 | Kelvin^(1.0) |  | [0.001807] | 0.001807 | Kelvin^(-2.0) Meter^(-1.0) Watt^(1.0) |  |  | ({ at room temperature }: The results revealed that the power factor of the SbS2 was higher (1807 μW m−1 K−2)) FROM: The results revealed that the power factor of the SbS2 was higher (1807 μW m−1 K−2) than that of the SbS1 (1696 μW m−1 K−2) at room temperature. | 10.1016-j.jcrysgro.2016.02.025.xml |  |  |  |  | comma-level | power factor | Vertical gradient solution growth of N-type Si0.73Ge0.27 bulk crystals with homogeneous composition and its thermoelectric properties | Elsevier | 2016 | no
20803 | ['SbS1'] | SbS1 | PF | PF |  | [295] | 295 | Kelvin^(1.0) |  | [0.001696] | 0.001696 | Kelvin^(-2.0) Meter^(-1.0) Watt^(1.0) |  |  | ({ power factor }: that of the SbS1 (1696 μW m−1 K−2) at room temperature.) FROM: The results revealed that the power factor of the SbS2 was higher (1807 μW m−1 K−2) than that of the SbS1 (1696 μW m−1 K−2) at room temperature. | 10.1016-j.jcrysgro.2016.02.025.xml |  |  |  |  | comma-level | power factor | Vertical gradient solution growth of N-type Si0.73Ge0.27 bulk crystals with homogeneous composition and its thermoelectric properties | Elsevier | 2016 | no
20804 | ['SbS1'] | SbS1 | PF | PF |  | [295] | 295 | Kelvin^(1.0) |  | [0.001807] | 0.001807 | Kelvin^(-2.0) Meter^(-1.0) Watt^(1.0) |  |  | ({ at room temperature }: The obtained power factors of SbS1 and SbS2 (1696 and 1807 μW m−1 K−2) were higher) FROM: The obtained power factors of SbS1 and SbS2 (1696 and 1807 μW m−1 K−2) were higher than that of P-doped (5×1019 cm−3) Si0.9Ge0.1(1636 μW m−1 K−2) at room temperature . | 10.1016-j.jcrysgro.2016.02.025.xml |  |  |  |  | comma-level | power factors | Vertical gradient solution growth of N-type Si0.73Ge0.27 bulk crystals with homogeneous composition and its thermoelectric properties | Elsevier | 2016 | no
20805 | ['SbS1'] | SbS1 | PF | PF |  | [295] | 295 | Kelvin^(1.0) |  | [0.001696, 0.001807] | 0.0017515 | Kelvin^(-2.0) Meter^(-1.0) Watt^(1.0) |  |  | ({ at room temperature }: The obtained power factors (1696–1807 μW m−1 K−2) of SbS1 and SbS2 were higher) FROM: The obtained power factors (1696–1807 μW m−1 K−2) of SbS1 and SbS2 were higher than the reported value (1636 μWm−1 K−2) of P-doped (5×1019 cm−3) Si0.9Ge0.1 at room temperature. | 10.1016-j.jcrysgro.2016.02.025.xml |  |  |  |  | comma-level | power factors | Vertical gradient solution growth of N-type Si0.73Ge0.27 bulk crystals with homogeneous composition and its thermoelectric properties | Elsevier | 2016 | no
20806 | ['Si0.9Ge0.1'] | Si0.9Ge0.1 | PF | PF |  | [295] | 295 | Kelvin^(1.0) |  | [0.0016359999999999999] | 0.001636 | Kelvin^(-2.0) Meter^(-1.0) Watt^(1.0) |  |  | ({ power factors }: the reported value (1636 μWm−1 K−2) of P-doped (5×1019 cm−3) Si0.9Ge0.1 at room temperature.) FROM: The obtained power factors (1696–1807 μW m−1 K−2) of SbS1 and SbS2 were higher than the reported value (1636 μWm−1 K−2) of P-doped (5×1019 cm−3) Si0.9Ge0.1 at room temperature. | 10.1016-j.jcrysgro.2016.02.025.xml |  |  |  |  | comma-level | power factors | Vertical gradient solution growth of N-type Si0.73Ge0.27 bulk crystals with homogeneous composition and its thermoelectric properties | Elsevier | 2016 | no
20807 | ['FeS2'] | FeS2 | PF | PF |  | [398.0] | 398 | Kelvin^(1.0) | [398.0] | [5.2e-05] | 5.2e-05 | Kelvin^(-2.0) Meter^(-1.0) Watt^(1.0) |  |  | (The PF of FeS2 *process* reached 52 μW m−1 K−2 at 398 K.) FROM: The PF of FeS2 annealed at 873 K reached 52 μW m−1 K−2 at 398 K. | 10.1016-j.nanoen.2018.01.025.xml |  | annealed at 873 K |  |  | comma-level | PF | Hybrid thermoelectric battery electrode FeS2 study | Elsevier | 2018 | no
20808 | ['pristine GeSe'] | pristine GeSe | PF | PF |  | [295] | 295 | Kelvin^(1.0) | [710.0] | [1.7999999999999998e-09] | 1.8e-09 | Kelvin^(-2.0) Meter^(-1.0) Watt^(1.0) |  |  | (The power factor of pristine GeSe is 0.0018 μW m−1K−2 at room temperature and increases to 56 μW m−1K−2 at 710 K.) FROM: The power factor of pristine GeSe is 0.0018 μW m−1K−2 at room temperature and increases to 56 μW m−1K−2 at 710 K. | 10.1039-c8ta01393d.html |  |  |  |  | comma-level | power factor | Synergetic optimization of electronic and thermal transport for high-performance thermoelectric GeSe–AgSbTe2 alloy | RSC | 2018 | no
20809 | ['GeSeAg0.1Sb0.1Te0.2'] | GeSeAg0.1Sb0.1Te0.2 | PF | PF |  | [295] | 295 | Kelvin^(1.0) | [659.0] | [0.0006839999999999999] | 0.000684 | Kelvin^(-2.0) Meter^(-1.0) Watt^(1.0) |  |  | (The power factor is increased to 684 μW m−1K−2 at room temperature for GeSeAg0.1Sb0.1Te0.2 and reaches 1440 μW m−1K−2 at 659 K) FROM: The power factor is increased to 684 μW m−1K−2 at room temperature for GeSeAg0.1Sb0.1Te0.2 and reaches 1440 μW m−1K−2 at 659 K, which is the highest power factor in GeSe-based materials. | 10.1039-c8ta01393d.html |  |  |  |  | comma-level | power factor | Synergetic optimization of electronic and thermal transport for high-performance thermoelectric GeSe–AgSbTe2 alloy | RSC | 2018 | no
20810 | ['ZrNiSn'] | ZrNiSn | PF | PF |  | [873.0] | 873 | Kelvin^(1.0) | [873.0] | [0.00561] | 0.00561 | Kelvin^(-2.0) Meter^(-1.0) Watt^(1.0) |  |  | (Due to the simultaneously enhanced Seebeck coefficient and electrical conductivity, an ultra-high power factor (56.1 μW cm−1 K−2) at 873 K has been achieved, which is the highest value reported for the ZrNiSn system.) FROM: Due to the simultaneously enhanced Seebeck coefficient and electrical conductivity, an ultra-high power factor (56.1 μW cm−1 K−2) at 873 K has been achieved, which is the highest value reported for the ZrNiSn system. | 10.1039-c9ta09550k.html |  |  |  |  | comma-level | power factor | Zr vacancy interfaces: an effective strategy for collaborative optimization of ZrNiSn-based thermoelectric performance | RSC | 2019 | no
20811 | ['SnSSe monolayer'] | SnSSe monolayer | PF | PF |  | [700.0] | 700 | Kelvin^(1.0) | [700.0] | [0.006500000000000001] | 0.0065 | Kelvin^(-2.0) Meter^(-1.0) Watt^(1.0) |  |  | ( previous work shows an excellent power factor of about 65 μW cm−1 K−2 with a doping level of 0.0248 at 700 K in the SnSSe monolayer.) FROM: For instance, previous work shows an excellent power factor of about 65 μW cm−1 K−2 with a doping level of 0.0248 at 700 K in the SnSSe monolayer. | 10.1039-d0cp01939a.html |  |  |  |  | comma-level | power factor | Comparative investigation of the thermal transport properties of Janus SnSSe and SnS2 monolayers | RSC | 2020 | no
20812 | ['Bi2Te3-doped P3HT films'] | Bi2Te3-doped P3HT films | PF | PF |  | [295] | 295 | Kelvin^(1.0) |  | [1.3599999999999999e-05] | 1.36e-05 | Kelvin^(-2.0) Meter^(-1.0) Watt^(1.0) |  |  | ( a maximum power factor of 13.6 μW m−1 K−2 at room temperature can be achieved for Bi2Te3-doped P3HT films (Fig. 2b)) FROM: As a result, a maximum power factor of 13.6 μW m−1 K−2 at room temperature can be achieved for Bi2Te3-doped P3HT films (Fig. 2b), which is ∼250% enhancement over pristine P3HT, indicating their potential applications in flexible electronics. | 10.1039-c7qm00306d.html |  |  |  |  | comma-level | maximum power factor | Designing hybrid architectures for advanced thermoelectric materials | RSC | 2017 | no
20813 | ['CNT-based'] | CNT-based | PF | PF |  | [295] | 295 | Kelvin^(1.0) |  | [0.00015999999999999999] | 0.00016 | Kelvin^(-2.0) Meter^(-1.0) Watt^(1.0) |  |  | ( the CNT-based organic composites CNT/PEDOT:PSS exhibit a large in-plane power factor of ∼160 μW m−1 K−2 and a high electrical conductivity of ∼105 Sm−1 at room temperature.) FROM: As reported by C. Yu et al., the CNT-based organic composites CNT/PEDOT:PSS exhibit a large in-plane power factor of ∼160 μW m−1 K−2 and a high electrical conductivity of ∼105 Sm−1 at room temperature. | 10.1039-c7qm00306d.html |  |  |  |  | comma-level | power factor | Designing hybrid architectures for advanced thermoelectric materials | RSC | 2017 | no
20814 | ['PbS nanocomposites with 4.4 mol % Ag'] | PbS nanocomposites with 4.4 mol % Ag | PF | PF |  | [850.0] | 850 | Kelvin^(1.0) | [850.0] | [0.00168] | 0.00168 | Kelvin^(-2.0) Meter^(-1.0) Watt^(1.0) |  |  | (The results show that the power factor can reach 1.68 × 10−3 W m−1 K−2 at 850 K for PbS nanocomposites with 4.4 mol% Ag nanocrystals.) FROM: The results show that the power factor can reach 1.68 × 10−3 W m−1 K−2 at 850 K for PbS nanocomposites with 4.4 mol% Ag nanocrystals. | 10.1039-c7qm00306d.html |  |  |  |  | comma-level | power factor | Designing hybrid architectures for advanced thermoelectric materials | RSC | 2017 | no
20815 | ['doped PbTe'] | doped PbTe | PF | PF |  | [378.0] | 378 | Kelvin^(1.0) | [378.0] | [0.039] | 0.039 | Kelvin^(-2.0) Meter^(-1.0) Watt^(1.0) |  |  | ({ power factor }: it remains below (maximum value is 0.039 Wm-1 K-2 at 378 K for undoped and 0.015 mWm-1 K-2 at 352 K for doped PbTe) the value required for its fruitful exploitation for a device.) FROM: Though the power factor of our sample increases with increase in temperature, it remains below (maximum value is 0.039 Wm-1 K-2 at 378 K for undoped and 0.015 mWm-1 K-2 at 352 K for doped PbTe) the value required for its fruitful exploitation for a device. | 10.1007-s12648-020-01849-6.txt |  |  |  |  | comma-level | power factor | Low thermal conductivity and enhanced Seebeck coefficient in Antimony and Selenium co-doped PbTe Nanopowders | Springer | 2020 | no
20816 | ['doped PbTe'] | doped PbTe | PF | PF |  | [378.0] | 378 | Kelvin^(1.0) | [378.0] | [3.9e-05] | 3.9e-05 | Kelvin^(-2.0) Meter^(-1.0) Watt^(1.0) |  |  | (The maximum value of power factor is 0.039 mWm-1 K-2 at 378 K for undoped and 0.015 mWm-1 K-2 at 352 K for doped PbTe.) FROM: The maximum value of power factor is 0.039 mWm-1 K-2 at 378 K for undoped and 0.015 mWm-1 K-2 at 352 K for doped PbTe. | 10.1007-s12648-020-01849-6.txt |  |  |  |  | comma-level | power factor | Low thermal conductivity and enhanced Seebeck coefficient in Antimony and Selenium co-doped PbTe Nanopowders | Springer | 2020 | no
20817 | ['Ag2Te'] | Ag2Te | PF | PF |  | [340.0] | 340 | Kelvin^(1.0) | [340.0] | [0.0001] | 0.0001 | Kelvin^(-2.0) Meter^(-1.0) Watt^(1.0) |  |  | (We have discovered that the Ag2Te has a moderate power factor (Pmax = 5.99 × 10−4 W m−1 K−2 at around 340 K) and it is better to use α-Ag2Te rather) FROM: We have discovered that the Ag2Te has a moderate power factor (Pmax = 5.99 × 10−4 W m−1 K−2 at around 340 K) and it is better to use α-Ag2Te rather than β-Ag2Te for thermoelectric applications . | 10.1016-j.jallcom.2004.10.002.xml |  |  |  |  | comma-level | power factor | Thermoelectric properties of α- and β-Ag2Te | Elsevier | 2005 | no
20818 | ['NaCo2O4'] | NaCo2O4 | PF | PF |  | [295] | 295 | Kelvin^(1.0) |  | [0.005] | 0.005 | Kelvin^(-2.0) Meter^(-1.0) Watt^(1.0) |  |  | (The large value of power factor 5 × 10−3 W m−1 K−2 of NaCo2O4 has been obtained at room temperature) FROM: The large value of power factor 5 × 10−3 W m−1 K−2 of NaCo2O4 has been obtained at room temperature, which is in the same order of magnitude as that of the conventional thermoelectric alloys. | 10.1016-j.jallcom.2009.07.041.xml |  |  |  |  | comma-level | power factor | Substitution effect on the thermoelectric properties of reduced Nb-doped Sr0.95La0.05TiO3 ceramics | Elsevier | 2009 | no
20819 | ['Sr0.95La0.05TiO3'] | Sr0.95La0.05TiO3 | PF | PF |  | [370.0] | 370 | Kelvin^(1.0) | [370.0] | [0.002506] | 0.002506 | Kelvin^(-2.0) Meter^(-1.0) Watt^(1.0) |  |  | ( non-doping sample Sr0.95La0.05TiO3 still maintains the highest power factor with peak value of 2506 μW K−2 m−1 at 370 K.) FROM: Therefore, non-doping sample Sr0.95La0.05TiO3 still maintains the highest power factor with peak value of 2506 μW K−2 m−1 at 370 K. | 10.1016-j.jallcom.2009.07.041.xml |  |  |  |  | comma-level | highest power factor | Substitution effect on the thermoelectric properties of reduced Nb-doped Sr0.95La0.05TiO3 ceramics | Elsevier | 2009 | no
20820 | ['Zn0.985Sb0.005Sn0.01O'] | Zn0.985Sb0.005Sn0.01O | PF | PF |  | [1073.0] | 1073 | Kelvin^(1.0) | [800.0] | [0.00115] | 0.00115 | Kelvin^(-2.0) Meter^(-1.0) Watt^(1.0) |  |  | (Simultaneous Sb- and Sn-added Zn0.985Sb0.005Sn0.01O showed the highest thermoelectric power factor (1.15 × 10−3 Wm−1 K−2) at 800 °C.) FROM: Simultaneous Sb- and Sn-added Zn0.985Sb0.005Sn0.01O showed the highest thermoelectric power factor (1.15 × 10−3 Wm−1 K−2) at 800 °C. | 10.1016-j.jallcom.2007.09.089.xml |  |  |  |  | comma-level | power factor | Influence of simultaneous addition of Sb2O3 and SnO2 on thermoelectric properties of Zn1−x−y Sb x Sn y O prepared by tape casting | Elsevier | 2008 | no
20821 | ['Zn0.985Sb0.005Sn0.01O'] | Zn0.985Sb0.005Sn0.01O | PF | PF |  | [1073.0] | 1073 | Kelvin^(1.0) | [800.0] | [0.00115] | 0.00115 | Kelvin^(-2.0) Meter^(-1.0) Watt^(1.0) |  |  | (Simultaneous Sb- and Sn-added Zn0.985Sb0.005Sn0.01O showed the highest thermoelectric power factor, and the value was 1.15 × 10−3 Wm−1 K−2 at 800 °C.) FROM: Simultaneous Sb- and Sn-added Zn0.985Sb0.005Sn0.01O showed the highest thermoelectric power factor, and the value was 1.15 × 10−3 Wm−1 K−2 at 800 °C. | 10.1016-j.jallcom.2007.09.089.xml |  |  |  |  | comma-level | power factor | Influence of simultaneous addition of Sb2O3 and SnO2 on thermoelectric properties of Zn1−x−y Sb x Sn y O prepared by tape casting | Elsevier | 2008 | no
20822 | ['Zn0.985Sb0.005Sn0.01O'] | Zn0.985Sb0.005Sn0.01O | PF | PF |  | [1073.0] | 1073 | Kelvin^(1.0) | [800.0] | [0.00115] | 0.00115 | Kelvin^(-2.0) Meter^(-1.0) Watt^(1.0) |  |  | (The highest thermoelectric power factor was 1.15 × 10−3 Wm−1 K−2 at 800 °C for Zn0.985Sb0.005Sn0.01O.) FROM: The highest thermoelectric power factor was 1.15 × 10−3 Wm−1 K−2 at 800 °C for Zn0.985Sb0.005Sn0.01O. | 10.1016-j.jallcom.2007.09.089.xml |  |  |  |  | comma-level | power factor | Influence of simultaneous addition of Sb2O3 and SnO2 on thermoelectric properties of Zn1−x−y Sb x Sn y O prepared by tape casting | Elsevier | 2008 | no
20823 | ['Co4Sb11.5Te0.5'] | Co4Sb11.5Te0.5 | PF | PF |  | [710.0] | 710 | Kelvin^(1.0) | [710.0] | [0.0032] | 0.0032 | Kelvin^(-2.0) Meter^(-1.0) Watt^(1.0) |  |  | (The PF of Co4Sb11.5Te0.5 prepared 1.5 GPa, 1.8 GPa and 2.8 GPa all shows the largest value at temperature termination, and the highest PF value for the sample synthesized at 1.8 GPa reaches 32 μW cm−1 K−2 at 710 K.) FROM: The PF of Co4Sb11.5Te0.5 prepared 1.5 GPa, 1.8 GPa and 2.8 GPa all shows the largest value at temperature termination, and the highest PF value for the sample synthesized at 1.8 GPa reaches 32 μW cm−1 K−2 at 710 K. | 10.1016-j.jallcom.2014.03.017.xml |  | at 1.8 GPa |  |  | comma-level | PF | Improvement of thermoelectric performance for Te-doped CoSb3 by higher synthesis pressure | Elsevier | 2014 | no
20824 | ['polycrystalline CdSnAs2'] | polycrystalline CdSnAs2 | PF | PF |  | [600.0] | 600 | Kelvin^(1.0) | [600.0] | [0.0012000000000000001] | 0.0012 | Kelvin^(-2.0) Meter^(-1.0) Watt^(1.0) |  |  | (Benefited by the low effective mass, an extremely high Hall mobility of ∼4500 cm2/V-s is obtained in polycrystalline CdSnAs2, experimentally leading to a high power factor of ∼12 μW/cm-K2 at 600 K.) FROM: Benefited by the low effective mass, an extremely high Hall mobility of ∼4500 cm2/V-s is obtained in polycrystalline CdSnAs2, experimentally leading to a high power factor of ∼12 μW/cm-K2 at 600 K. | 10.1016-j.jallcom.2019.151772.xml |  |  |  |  | comma-level | power factor | Evaluation of thermoelectric CdSnAs2 with intrinsically low effective mass | Elsevier | 2019 | no
20825 | ['PEDOT : PSS / SnS nanobelt composite'] | PEDOT : PSS / SnS nanobelt composite | PF | PF |  | [295] | 295 | Kelvin^(1.0) |  | [2.7799999999999998e-05] | 2.78e-05 | Kelvin^(-2.0) Meter^(-1.0) Watt^(1.0) |  |  | (The highest power factor at room temperature reached 27.8 ± 0.5 μW m−1 K−2 for the PEDOT:PSS/SnS nanobelt composite prepared in N) FROM: The highest power factor at room temperature reached 27.8 ± 0.5 μW m−1 K−2 for the PEDOT:PSS/SnS nanobelt composite prepared in N,N-Dimethylformamide. | 10.1016-j.compscitech.2017.12.028.xml | 0.5 |  |  |  | comma-level | highest power factor | Flexible films of poly(3,4-ethylenedioxythiophene):Poly(styrenesulfonate)/SnS nanobelt thermoelectric composites | Elsevier | 2018 | no
20826 | ['PEDOT : PSS / SnS nanobelt composites'] | PEDOT : PSS / SnS nanobelt composites | PF | PF |  | [295] | 295 | Kelvin^(1.0) |  | [2.7799999999999998e-05] | 2.78e-05 | Kelvin^(-2.0) Meter^(-1.0) Watt^(1.0) |  |  | (The maximum power factor at room temperature for the PEDOT:PSS/SnS nanobelt composites reaches 27.8 ± 0.5 μW m−1 K−2.) FROM: The maximum power factor at room temperature for the PEDOT:PSS/SnS nanobelt composites reaches 27.8 ± 0.5 μW m−1 K−2. | 10.1016-j.compscitech.2017.12.028.xml | 0.5 |  |  |  | comma-level | maximum power factor | Flexible films of poly(3,4-ethylenedioxythiophene):Poly(styrenesulfonate)/SnS nanobelt thermoelectric composites | Elsevier | 2018 | no
20827 | ['Cu26Nb2Ge6S32'] | Cu26Nb2Ge6S32 | PF | PF |  | [665.0] | 665 | Kelvin^(1.0) | [665.0] | [0.0006] | 0.0006 | Kelvin^(-2.0) Meter^(-1.0) Watt^(1.0) |  |  | ({ S2 / ρ at 665 K }: and ∼600 μW K−2 m−1 are achieved for Cu26Nb2Ge6S32) FROM: The addition of Co and Ni maintains a high S2/ρ because of low ρ; the values of ∼530 μW K−2 m−1, ∼600 μW K−2 m−1, and ∼600 μW K−2 m−1 are achieved for Cu26Nb2Ge6S32, Cu26Nb2Ge6Co0.5S32, and Cu26Nb2Ge6Ni0.5S32, respectively, at 665 K. | 10.1016-j.jallcom.2017.11.199.xml |  |  |  |  | comma-level | S2 / ρ | Addition of Co, Ni, Fe and their role in the thermoelectric properties of colusite Cu26Nb2Ge6S32 | Elsevier | 2018 | no
20828 | ['Cu26Nb2Ge6Fe0.5S32'] | Cu26Nb2Ge6Fe0.5S32 | PF | PF |  | [665.0] | 665 | Kelvin^(1.0) | [665.0] | [0.00047] | 0.00047 | Kelvin^(-2.0) Meter^(-1.0) Watt^(1.0) |  |  | ({ S2 / ρ at 665 K }: the value of S2/ρ decreases to ∼470 μW K−2 m−1 for Cu26Nb2Ge6Fe0.5S32.) FROM: At 665 K, the value of S2/ρ decreases to ∼470 μW K−2 m−1 for Cu26Nb2Ge6Fe0.5S32. | 10.1016-j.jallcom.2017.11.199.xml |  |  |  |  | comma-level | S2 / ρ | Addition of Co, Ni, Fe and their role in the thermoelectric properties of colusite Cu26Nb2Ge6S32 | Elsevier | 2018 | no
20829 | ['Cu26Nb2Ge6CoxS32'] | Cu26Nb2Ge6CoxS32 | PF | PF |  | [665.0] | 665 | Kelvin^(1.0) | [665.0] | [0.0006] | 0.0006 | Kelvin^(-2.0) Meter^(-1.0) Watt^(1.0) |  |  | ( a high thermoelectric power factor (∼600 μW K−2 m−1 at 665 K) is maintained in Cu26Nb2Ge6CoxS32 and Cu26Nb2Ge6Ni0.5S32.) FROM: Therefore, a high thermoelectric power factor (∼600 μW K−2 m−1 at 665 K) is maintained in Cu26Nb2Ge6CoxS32 and Cu26Nb2Ge6Ni0.5S32. | 10.1016-j.jallcom.2017.11.199.xml |  |  |  |  | comma-level | power factor | Addition of Co, Ni, Fe and their role in the thermoelectric properties of colusite Cu26Nb2Ge6S32 | Elsevier | 2018 | no
20830 | ['Cu3Sb0.97Ti0.03Se4'] | Cu3Sb0.97Ti0.03Se4 | PF | PF |  | [573.0] | 573 | Kelvin^(1.0) | [573.0] | [0.0006169999999999999] | 0.000617 | Kelvin^(-2.0) Meter^(-1.0) Watt^(1.0) |  |  | ({ S2σ }: with the maximum value of 617 μW m−1 K−2 at 573 K achieved in Cu3Sb0.97Ti0.03Se4) FROM: The temperature-dependent S2σ for the sintered Cu3Sb1-xTixSe4 pellets (x = 0, 0.03, 0.04, 0.05, 0.07) is shown in c, revealing that Ti-doped Cu3Sb1-xTixSe4 (x = 0.03, 0.04, 0.05) pellets have enhanced power factors, with the maximum value of 617 μW m−1 K−2 at 573 K achieved in Cu3Sb0.97Ti0.03Se4, which roughly triples than that of Cu3SbSe4. | 10.1016-j.nanoen.2018.04.035.xml |  |  |  |  | comma-level | S2σ | Self-assembled 3D flower-like hierarchical Ti-doped Cu3SbSe4 microspheres with ultralow thermal conductivity and high zT | Elsevier | 2018 | no
20831 | ['CuAl0.9Fe0.1O2'] | CuAl0.9Fe0.1O2 | PF | PF |  | [1140.0] | 1140 | Kelvin^(1.0) | [1140.0] | [0.00011000000000000002] | 0.00011 | Kelvin^(-2.0) Meter^(-1.0) Watt^(1.0) |  |  | (The highest value of power factor (1.1 × 10−4 W m−1 K−2) was attained for CuAl0.9Fe0.1O2 at 1140 K.) FROM: The highest value of power factor (1.1 × 10−4 W m−1 K−2) was attained for CuAl0.9Fe0.1O2 at 1140 K. | 10.1016-j.jallcom.2006.07.067.xml |  |  |  |  | comma-level | power factor | Improvement in thermoelectric properties of CuAlO2 by adding Fe2O3 | Elsevier | 2007 | no
20832 | ['polycrystal CuAlO2'] | polycrystal CuAlO2 | PF | PF |  | [1073.0] | 1073 | Kelvin^(1.0) | [1073.0] | [0.00010400000000000001] | 0.000104 | Kelvin^(-2.0) Meter^(-1.0) Watt^(1.0) |  |  | ( the power factors of ∼1.04 × 10−4W m−1 K−2 and ∼2.0 × 10−5 W m−1 K−2 at 1073 K for single crystal and polycrystal CuAlO2) FROM: Koumoto et al. first reported CuAlO2 to be a promising material for thermoelectric energy conversion, i.e., the power factors of ∼1.04 × 10−4W m−1 K−2 and ∼2.0 × 10−5 W m−1 K−2 at 1073 K for single crystal and polycrystal CuAlO2, respectively. | 10.1016-j.jallcom.2006.07.067.xml |  |  |  |  | comma-level | power factors | Improvement in thermoelectric properties of CuAlO2 by adding Fe2O3 | Elsevier | 2007 | no
20835 | ['Ca2Co2O5'] | Ca2Co2O5 | PF | PF |  | [862.0] | 862 | Kelvin^(1.0) | [862.0] | [0.000124] | 0.000124 | Kelvin^(-2.0) Meter^(-1.0) Watt^(1.0) |  |  | ({ PF at 862 K }: the Ca2Co2O5 value (124 μW m-1 K-2).) FROM: Highest PF of 173 μW m-1 K-2 was obtained at 862 K for Ag content of 0.09 as which is ~X times as times higher than the Ca2Co2O5 value (124 μW m-1 K-2). | 10.1016-j.mssp.2020.105304.xml |  |  |  |  | comma-level | PF | Improved power factor of Ag-doped calcium cobalt oxide (Ca2Co2O5) prepared by hot pressing | Elsevier | 2020 | no
20836 | ['Ge0.98Sb0.02Te'] | Ge0.98Sb0.02Te | PF | PF |  | [750.0] | 750 | Kelvin^(1.0) | [750.0] | [0.00401] | 0.00401 | Kelvin^(-2.0) Meter^(-1.0) Watt^(1.0) |  |  | ( approaching the optimum carrier concentration ∼3.74 × 10−20 cm−3 and a high power factor of 4.01 × 10−3 W m−1 K−2 at 750 K are achieved for Ge0.98Sb0.02Te sample.) FROM: Low carrier concentration, approaching the optimum carrier concentration ∼3.74 × 10−20 cm−3 and a high power factor of 4.01 × 10−3 W m−1 K−2 at 750 K are achieved for Ge0.98Sb0.02Te sample. | 10.1016-j.scib.2018.04.012.xml |  |  |  |  | comma-level | power factor | Realization of non-equilibrium process for high thermoelectric performance Sb-doped GeTe | Elsevier | 2018 | no
20837 | ['GeTe'] | GeTe | PF | PF |  | [295] | 295 | Kelvin^(1.0) |  | [0.0024500000000000004] | 0.00245 | Kelvin^(-2.0) Meter^(-1.0) Watt^(1.0) |  |  | ({ power factor at room temperature }: 2.45 × 10−3 W m−1 K−2 for GeTe and Ge0.98Sb0.02Te samples respectively.) FROM: The room temperature power factor increases from 1.6 × 10−3 to 2.45 × 10−3 W m−1 K−2 for GeTe and Ge0.98Sb0.02Te samples respectively. | 10.1016-j.scib.2018.04.012.xml |  |  |  |  | comma-level | power factor | Realization of non-equilibrium process for high thermoelectric performance Sb-doped GeTe | Elsevier | 2018 | no
20838 | ['RuGa2'] | RuGa2 | PF | PF |  | [773.0] | 773 | Kelvin^(1.0) | [773.0] | [0.0028] | 0.0028 | Kelvin^(-2.0) Meter^(-1.0) Watt^(1.0) |  |  | (As confirmed by calculation of the electronic density of states (DOS), RuGa2 has a narrow-band gap of 0.3 eV near the Fermi energy , which leads to a large absolute Seebeck coefficient value of 120–300 μV K−1 and a large power factor, S2σ (∼2.8 mW m−1 K−2 at 773 K) .) FROM: As confirmed by calculation of the electronic density of states (DOS), RuGa2 has a narrow-band gap of 0.3 eV near the Fermi energy , which leads to a large absolute Seebeck coefficient value of 120–300 μV K−1 and a large power factor, S2σ (∼2.8 mW m−1 K−2 at 773 K) . | 10.1016-j.jallcom.2013.09.175.xml |  |  |  |  | comma-level | power factor | Thermoelectric figure of merit enhancement of intermetallic compound RuGa2 by ball-milling | Elsevier | 2014 | no
20839 | ['Ag6Ge10P12'] | Ag6Ge10P12 | PF | PF |  | [295] | 295 | Kelvin^(1.0) |  | [0.0010500000000000002, 0.0013000000000000002] | 0.001175 | Kelvin^(-2.0) Meter^(-1.0) Watt^(1.0) |  |  | ({ at room temperature }: The concept is successful realized in the novel phosphide compounds Ag6Ge10P12, which exhibit excellent electrical performance with PF maintained in the range of 10.5–13 μW cm−1 K−2 from room temperature to high temperature after optimizing carrier concentration.) FROM: The concept is successful realized in the novel phosphide compounds Ag6Ge10P12, which exhibit excellent electrical performance with PF maintained in the range of 10.5–13 μW cm−1 K−2 from room temperature to high temperature after optimizing carrier concentration. | 10.1039-c8ta08448c.html |  | high temperature |  |  | comma-level | PF | High thermoelectric performance in complex phosphides enabled by stereochemically active lone pair electrons | RSC | 2018 | no
20840 | ['MoBi2(Se1−xTex)5 thin films'] | MoBi2(Se1−xTex)5 thin films | PF | PF |  | [300.0] | 300 | Kelvin^(1.0) | [300.0] | [0.012, 0.0921] | 0.05205 | Kelvin^(-2.0) Meter^(-1.0) Watt^(1.0) |  |  | (The power factor ranging from 120 to 921 μW cm−1 K−2 at 300 K for MoBi2(Se1−xTex)5 thin films.) FROM: The power factor ranging from 120 to 921 μW cm−1 K−2 at 300 K for MoBi2(Se1−xTex)5 thin films. | 10.1016-j.materresbull.2012.08.026.xml |  |  |  |  | comma-level | power factor | Synthesis of fibrous reticulate nanocrystalline n-type MoBi2(Se1−x Te x )5 thin films: Thermocooling applications | Elsevier | 2012 | no
20841 | ['PbTe0.997I0.003'] | PbTe0.997I0.003 | PF | PF |  | [573.0] | 573 | Kelvin^(1.0) | [573.0] | [0.00219] | 0.00219 | Kelvin^(-2.0) Meter^(-1.0) Watt^(1.0) |  |  | ( and we acquire large power factor in I-doped samples and the peak value of power factor can reach ∼21.9 μWcm−1K−2 in PbTe0.997I0.003 sample at 573 K.) FROM: The power factor peaks for the all I-doped samples appear in 573–673 K range, and we acquire large power factor in I-doped samples and the peak value of power factor can reach ∼21.9 μWcm−1K−2 in PbTe0.997I0.003 sample at 573 K. | 10.1016-j.jallcom.2017.06.296.xml |  |  |  |  | comma-level | power factor | Synergistically optimizing thermoelectric transport properties of n-type PbTe via Se and Sn co-alloying | Elsevier | 2017 | no
20842 | ['Cu1.8S bulk'] | Cu1.8S bulk | PF | PF |  | [773.0] | 773 | Kelvin^(1.0) | [773.0] | [0.001552] | 0.001552 | Kelvin^(-2.0) Meter^(-1.0) Watt^(1.0) |  |  | (The Cu1.8S bulk that was sintered by SPS using the powder treated with a 3 h ball-milling obtained a record-high power factor of 1552 μW m−1 K−2 at 773 K for the Cu–S system) FROM: The Cu1.8S bulk that was sintered by SPS using the powder treated with a 3 h ball-milling obtained a record-high power factor of 1552 μW m−1 K−2 at 773 K for the Cu–S system, which is 40% higher than that of pristine Cu1.8S. | 10.1039-c7qi00208d.html |  | sintered |  |  | comma-level | power factor | Improvements of thermoelectric properties for p-type Cu1.8S bulk materials via optimizing the mechanical alloying process | RSC | 2017 | no
20843 | ['bulk Cu1.8S'] | bulk Cu1.8S | PF | PF |  | [773.0] | 773 | Kelvin^(1.0) | [773.0] | [0.001552] | 0.001552 | Kelvin^(-2.0) Meter^(-1.0) Watt^(1.0) |  |  | ( a maximum power factor of 1552 μW m−1 K−2 was obtained at 773 K for the bulk Cu1.8S sample that was sintered via SPS using the powder treated by MA for 3 h) FROM: As a result, a maximum power factor of 1552 μW m−1 K−2 was obtained at 773 K for the bulk Cu1.8S sample that was sintered via SPS using the powder treated by MA for 3 h, which was higher than those values that have been reported to date for the Cu–S system. | 10.1039-c7qi00208d.html |  | sintered |  |  | comma-level | maximum power factor | Improvements of thermoelectric properties for p-type Cu1.8S bulk materials via optimizing the mechanical alloying process | RSC | 2017 | no
20844 | ['Cu1.8S bulk material'] | Cu1.8S bulk material | PF | PF |  | [773.0] | 773 | Kelvin^(1.0) | [773.0] | [0.001552] | 0.001552 | Kelvin^(-2.0) Meter^(-1.0) Watt^(1.0) |  |  | (The Cu1.8S bulk material that was sintered via SPS using the powder treated by MA for 3 h obtained the highest power factor of 1552 μW m−1 K−2 at 773 K) FROM: The Cu1.8S bulk material that was sintered via SPS using the powder treated by MA for 3 h obtained the highest power factor of 1552 μW m−1 K−2 at 773 K, which is 40% higher than that of pristine Cu1.8S. | 10.1039-c7qi00208d.html |  | sintered |  |  | comma-level | highest power factor | Improvements of thermoelectric properties for p-type Cu1.8S bulk materials via optimizing the mechanical alloying process | RSC | 2017 | no
20845 | ['PbTe'] | PbTe | PF | PF |  | [300.0, 600.0] | 450 | Kelvin^(1.0) | [300.0, 600.0] | [0.0021000000000000003] | 0.0021 | Kelvin^(-2.0) Meter^(-1.0) Watt^(1.0) |  |  | ({ at 300 to 600 K }: the temperature induced ∼40% increase in m* correspondingly results in a ∼35% decrease in maximal PF for both La- (28 vs. 21 μW cm−1 K−2) and I-doped (34 vs. 25 μW cm−1 K−2) PbTe) FROM: Moreover, the temperature induced ∼40% increase in m* correspondingly results in a ∼35% decrease in maximal PF for both La- (28 vs. 21 μW cm−1 K−2) and I-doped (34 vs. 25 μW cm−1 K−2) PbTe, as temperature rises from 300 to 600 K. | 10.1039-c2ee21536e.html |  |  |  |  | comma-level | maximal PF | Low effective mass leading to high thermoelectric performance | RSC | 2012 | no
20846 | ['Mg2.16(Si0.4Sn0.6)0.97Bi0.03'] | Mg2.16(Si0.4Sn0.6)0.97Bi0.03 | PF | PF |  | [300.0] | 300 | Kelvin^(1.0) | [300.0] | [0.003] | 0.003 | Kelvin^(-2.0) Meter^(-1.0) Watt^(1.0) |  |  | (In the case of Mg2.16(Si0.4Sn0.6)0.97Bi0.03, the power factor changes from 30 μW cm-1 K-2 at 300 K) FROM: In the case of Mg2.16(Si0.4Sn0.6)0.97Bi0.03, the power factor changes from 30 μW cm-1 K-2 at 300 K to 42 μW cm-1 K-2 at 800 K. | 10.1007-s11837-016-2060-5.txt |  |  |  |  | comma-level | power factor | Mg2Si-Based Materials for the Thermoelectric Energy Conversion | Springer | 2016 | no
20847 | ['methanol added PEDOT'] | methanol added PEDOT | PF | PF |  | [460.0] | 460 | Kelvin^(1.0) | [460.0] | [5.2e-05] | 5.2e-05 | Kelvin^(-2.0) Meter^(-1.0) Watt^(1.0) |  |  | (Very recently, Kumar et al. demonstrated methanol added PEDOT: PSS treated with H2SO4 and reported an enhancement in electrical conductivity, Seebeck coefficient, and a PF of 52 µWm−1K−2 at 460 K .) FROM: Very recently, Kumar et al. demonstrated methanol added PEDOT: PSS treated with H2SO4 and reported an enhancement in electrical conductivity, Seebeck coefficient, and a PF of 52 µWm−1K−2 at 460 K . | 10.1016-j.eurpolymj.2020.109726.xml |  | treated |  |  | comma-level | PF | Polymeric thermoelectric PEDOT: PSS & composites: Synthesis, progress, and applications | Elsevier | 2020 | no
20848 | ['Pb0.98Na0.02Sr0.04Te'] | Pb0.98Na0.02Sr0.04Te | PF | PF |  | [300.0] | 300 | Kelvin^(1.0) | [300.0] | [0.001] | 0.001 | Kelvin^(-2.0) Meter^(-1.0) Watt^(1.0) |  |  | ({ power factor at 300 K }: ~+80 μV K−1 and ~ 10 μW cm−1 K−2 for Pb0.98Na0.02Sr0.04Te with the similar carrier concentration .) FROM: For example, the Seebeck coefficient and power factor at 300 K for Pb0.955Na0.005Sr0.04Se with Hall carrier concentration ~ 6 × 1019 cm−3 are ~+57 μV K−1 and 1.9 μW cm−2 K−1, far lower than ~+80 μV K−1 and ~ 10 μW cm−1 K−2 for Pb0.98Na0.02Sr0.04Te with the similar carrier concentration . | 10.1016-j.ccr.2020.213437.xml |  |  |  |  | comma-level | power factor | Nanoscale defect structures advancing high performance n-type PbSe thermoelectrics | Elsevier | 2020 | no
20849 | ['PbSe0.998Br0.002−2 % Cu2Se'] | PbSe0.998Br0.002−2 % Cu2Se | PF | PF |  | [423.0, 723.0] | 573 | Kelvin^(1.0) | [423.0, 723.0] | [0.0021000000000000003] | 0.0021 | Kelvin^(-2.0) Meter^(-1.0) Watt^(1.0) |  |  | (It is remarkable that the PbSe0.998Br0.002−2%Cu2Se shows power factor larger than ~ 21 μW cm−1 K−2 from 423 to 723 K with the maximum ~ 26 μW cm−1 K−2 at 573 K ) FROM: It is remarkable that the PbSe0.998Br0.002−2%Cu2Se shows power factor larger than ~ 21 μW cm−1 K−2 from 423 to 723 K with the maximum ~ 26 μW cm−1 K−2 at 573 K , which is much higher than that of PbCu0.0035Se . | 10.1016-j.ccr.2020.213437.xml |  |  |  |  | comma-level | power factor | Nanoscale defect structures advancing high performance n-type PbSe thermoelectrics | Elsevier | 2020 | no
20850 | ['PbZn0.01Se0.998Br0.002'] | PbZn0.01Se0.998Br0.002 | PF | PF |  | [525.0] | 525 | Kelvin^(1.0) | [525.0] | [0.00262] | 0.00262 | Kelvin^(-2.0) Meter^(-1.0) Watt^(1.0) |  |  | (The maximum power factor reaches to ~ 26.2 μW cm−1 K−2 for PbZn0.01Se0.998Br0.002 at 525 K) FROM: The maximum power factor reaches to ~ 26.2 μW cm−1 K−2 for PbZn0.01Se0.998Br0.002 at 525 K, among the highest value reported for n-type PbSe . | 10.1016-j.ccr.2020.213437.xml |  |  |  |  | comma-level | maximum power factor | Nanoscale defect structures advancing high performance n-type PbSe thermoelectrics | Elsevier | 2020 | no
20851 | ['Ti-doped Nb0.95Ti0.05FeSb'] | Ti-doped Nb0.95Ti0.05FeSb | PF | PF |  | [300.0] | 300 | Kelvin^(1.0) | [300.0] | [0.001] | 0.001 | Kelvin^(-2.0) Meter^(-1.0) Watt^(1.0) |  |  | (Even the Ti-doped Nb0.95Ti0.05FeSb was reported to have a peak power factor of 10.6 × 10-3 W m-1 K-2 at 300 K .) FROM: Even the Ti-doped Nb0.95Ti0.05FeSb was reported to have a peak power factor of 10.6 × 10-3 W m-1 K-2 at 300 K . | 10.1016-j.ensm.2017.07.014.xml |  |  |  |  | comma-level | peak power factor | Enhancing thermoelectric performance of FeNbSb half-Heusler compound by Hf-Ti dual-doping | Elsevier | 2018 | no
20852 | ['pristine PbTe'] | pristine PbTe | PF | PF |  | [657.0] | 657 | Kelvin^(1.0) | [657.0] | [0.25] | 0.25 | Kelvin^(-2.0) Meter^(-1.0) Watt^(1.0) |  |  | (The power factor S2σ of the pristine PbTe shows broad peak near 657 K for maximum value of 250 mW m−1 K−2) FROM: The power factor S2σ of the pristine PbTe shows broad peak near 657 K for maximum value of 250 mW m−1 K−2, presented in | 10.1016-j.dib.2017.05.041.xml |  |  |  |  | comma-level | power factor | Dataset on the electronic and thermal transport properties of quaternary compounds of (PbTe)0.95−x(PbSe)x(PbS)0.05 | Elsevier | 2017 | yes
20853 | ['Cu0.92Cd0.08FeS2'] | Cu0.92Cd0.08FeS2 | PF | PF |  | [723.0] | 723 | Kelvin^(1.0) | [723.0] | [0.00043] | 0.00043 | Kelvin^(-2.0) Meter^(-1.0) Watt^(1.0) |  |  | ({ at 723 K( }: Cu0.92Cd0.08FeS2 obtains a higher PF value of about 0.43 × 10−3 W m−1 K−2 when T = 723 K (Fig. 6(c)).) FROM: Due to the higher σ value, Cu0.92Cd0.08FeS2 obtains a higher PF value of about 0.43 × 10−3 W m−1 K−2 when T = 723 K (Fig. 6(c)). | 10.1039-c9nr04693c.html |  |  |  |  | comma-level | PF | Integration of multi-scale defects for optimizing thermoelectric properties of n-type Cu1−xCdxFeS2 (x = 0–0.1) | RSC | 2019 | no
20854 | ['Cu0.92Cd0.08FeS2'] | Cu0.92Cd0.08FeS2 | PF | PF |  | [723.0] | 723 | Kelvin^(1.0) | [723.0] | [0.00068] | 0.00068 | Kelvin^(-2.0) Meter^(-1.0) Watt^(1.0) |  |  | ( those of Cu0.92Cd0.08FeS2 lead to a higher PF value in all the temperature range and reach 0.68 × 10−3 W m−1 K−2 at 723 K.) FROM: Conversely, the enhanced σ and S values of DI-Cu0.92Cd0.08FeS2 compared with those of Cu0.92Cd0.08FeS2 lead to a higher PF value in all the temperature range and reach 0.68 × 10−3 W m−1 K−2 at 723 K. | 10.1039-c9nr04693c.html |  |  |  |  | comma-level | PF | Integration of multi-scale defects for optimizing thermoelectric properties of n-type Cu1−xCdxFeS2 (x = 0–0.1) | RSC | 2019 | no
20856 | ['diethyl amine'] | diethyl amine | PF | PF |  | [430.0] | 430 | Kelvin^(1.0) | [430.0] | [0.0002894] | 0.0002894 | Kelvin^(-2.0) Meter^(-1.0) Watt^(1.0) |  |  | (The composite containing an acridone with two terminal diethyl amine groups displayed the highest power factor of 289.4 ± 2.8 μW m−1 K−2 at 430 K) FROM: The composite containing an acridone with two terminal diethyl amine groups displayed the highest power factor of 289.4 ± 2.8 μW m−1 K−2 at 430 K, which is perhaps one of the highest values reported to date for a composite containing n-type small organic molecules and SWCNTs. | 10.1039-c8ta08045c.html | 2.8 |  |  |  | comma-level | highest power factor | High-performance n-type thermoelectric composites of acridones with tethered tertiary amines and carbon nanotubes | RSC | 2018 | no
20857 | ['OSM'] | OSM | PF | PF |  | [373.0] | 373 | Kelvin^(1.0) | [373.0] | [0.000236] | 0.000236 | Kelvin^(-2.0) Meter^(-1.0) Watt^(1.0) |  |  | (In particular, A-DCV-DPPTT had the highest PF of 236 μW m−1 K−2 at 373 K and a ZT value of 0.23, which is the highest value reported to date for a TE material based on an OSM.) FROM: In particular, A-DCV-DPPTT had the highest PF of 236 μW m−1 K−2 at 373 K and a ZT value of 0.23, which is the highest value reported to date for a TE material based on an OSM. | 10.1039-c8ta08045c.html |  |  |  |  | comma-level | highest PF | High-performance n-type thermoelectric composites of acridones with tethered tertiary amines and carbon nanotubes | RSC | 2018 | no
20858 | ['SWCNT'] | SWCNT | PF | PF |  | [298.0] | 298 | Kelvin^(1.0) | [298.0] | [0.0002116] | 0.0002116 | Kelvin^(-2.0) Meter^(-1.0) Watt^(1.0) |  |  | (SWCNT/ADTAg displayed a high PF of 211.6 ± 9.9 μW m−1 K−2 at 298 K) FROM: SWCNT/ADTAg displayed a high PF of 211.6 ± 9.9 μW m−1 K−2 at 298 K, which is one of the highest values reported to date for a p-type SWCNT/OSM composite. | 10.1039-c8ta08045c.html | 9.9 |  |  |  | comma-level | PF | High-performance n-type thermoelectric composites of acridones with tethered tertiary amines and carbon nanotubes | RSC | 2018 | no
20859 | ['SWCNT'] | SWCNT | PF | PF |  | [295] | 295 | Kelvin^(1.0) |  | [1.6e-06] | 1.6e-06 | Kelvin^(-2.0) Meter^(-1.0) Watt^(1.0) |  |  | (Among the composite films, SWCNT/ADTAc displayed the lowest S and σ values, resulting in the lowest PF of 1.6 ± 1.1 μW m−1 K−2 at room temperature.) FROM: Among the composite films, SWCNT/ADTAc displayed the lowest S and σ values, resulting in the lowest PF of 1.6 ± 1.1 μW m−1 K−2 at room temperature. | 10.1039-c8ta08045c.html | 1.1 |  |  |  | comma-level | PF | High-performance n-type thermoelectric composites of acridones with tethered tertiary amines and carbon nanotubes | RSC | 2018 | no
20860 | ['SWCNT'] | SWCNT | PF | PF |  | [430.0] | 430 | Kelvin^(1.0) | [430.0] | [0.0002894] | 0.0002894 | Kelvin^(-2.0) Meter^(-1.0) Watt^(1.0) |  |  | (The PFs of the composites were calculated using the determined values of S and σ. Fig. 3c and Table 1 indicate that SWCNT/ADTAb had the highest PF of up to 289.4 ± 2.8 μW m−1 K−2 at 430 K) FROM: The PFs of the composites were calculated using the determined values of S and σ. Fig. 3c and Table 1 indicate that SWCNT/ADTAb had the highest PF of up to 289.4 ± 2.8 μW m−1 K−2 at 430 K, which is one of the highest values obtained to date for an n-type composite of an OSM and SWCNTs. | 10.1039-c8ta08045c.html | 2.8 |  |  |  | comma-level | PFs | High-performance n-type thermoelectric composites of acridones with tethered tertiary amines and carbon nanotubes | RSC | 2018 | no
20861 | ['SWCNT'] | SWCNT | PF | PF |  | [395.0] | 395 | Kelvin^(1.0) | [395.0] | [0.00026569999999999995] | 0.0002657 | Kelvin^(-2.0) Meter^(-1.0) Watt^(1.0) |  |  | ( with a maximum PF of 265.7 ± 7.3 μW m−1 K−2 at 395 K. SWCNT/ADTAg) FROM: The performance of SWCNT/ADTAd was slightly lower than that of SWCNT/ADTAb, with a maximum PF of 265.7 ± 7.3 μW m−1 K−2 at 395 K. SWCNT/ADTAg, which was a good p-type TE material at 298 K (211.6 ± 9.9 μW m−1 K−2), displayed good n-type performance at 444 K (192.4 ± 1.3 μW m−1 K−2). | 10.1039-c8ta08045c.html | 7.3 |  |  |  | comma-level | maximum PF | High-performance n-type thermoelectric composites of acridones with tethered tertiary amines and carbon nanotubes | RSC | 2018 | no
20862 | ['SWCNT'] | SWCNT | PF | PF |  | [430.0] | 430 | Kelvin^(1.0) | [430.0] | [0.0002894] | 0.0002894 | Kelvin^(-2.0) Meter^(-1.0) Watt^(1.0) |  |  | ( SWCNT/ADTAb with a 1:1 mass ratio displayed the best TE properties with the highest PF of 289.4 ± 2.8 μW m−1 K−2 at 430 K) FROM: Among these composites, SWCNT/ADTAb with a 1:1 mass ratio displayed the best TE properties with the highest PF of 289.4 ± 2.8 μW m−1 K−2 at 430 K, which is one of the highest values reported to date for an n-type SWCNT/OSM hybrid. | 10.1039-c8ta08045c.html | 2.8 |  |  |  | comma-level | highest PF | High-performance n-type thermoelectric composites of acridones with tethered tertiary amines and carbon nanotubes | RSC | 2018 | no
20863 | ['Al-doped Mg2Si thin film with 1.56 at. % Al'] | Al-doped Mg2Si thin film with 1.56 at. % Al | PF | PF |  | [573.0] | 573 | Kelvin^(1.0) | [573.0] | [0.0038] | 0.0038 | Kelvin^(-2.0) Meter^(-1.0) Watt^(1.0) |  |  | (The maximum power factor of 3.8 mW m−1 K−2 is obtained at 573 K for the Al-doped Mg2Si thin film with 1.56 at.% Al doping) FROM: The maximum power factor of 3.8 mW m−1 K−2 is obtained at 573 K for the Al-doped Mg2Si thin film with 1.56 at.% Al doping, which is greater than the maximum power factor of 2.8 mW m−1 K−2 obtained at 573 K for the undoped Mg2Si thin film. | 10.1016-j.apsusc.2016.06.041.xml |  |  |  |  | comma-level | maximum power factor | Thermoelectric properties of Al-doped Mg2Si thin films deposited by magnetron sputtering | Elsevier | 2016 | no
20864 | ['undoped Mg2Si thin film'] | undoped Mg2Si thin film | PF | PF |  | [573.0] | 573 | Kelvin^(1.0) | [573.0] | [0.0028] | 0.0028 | Kelvin^(-2.0) Meter^(-1.0) Watt^(1.0) |  |  | ( which is greater than the maximum power factor of 2.8 mW m−1 K−2 obtained at 573 K for the undoped Mg2Si thin film.) FROM: The maximum power factor of 3.8 mW m−1 K−2 is obtained at 573 K for the Al-doped Mg2Si thin film with 1.56 at.% Al doping, which is greater than the maximum power factor of 2.8 mW m−1 K−2 obtained at 573 K for the undoped Mg2Si thin film. | 10.1016-j.apsusc.2016.06.041.xml |  |  |  |  | comma-level | maximum power factor | Thermoelectric properties of Al-doped Mg2Si thin films deposited by magnetron sputtering | Elsevier | 2016 | no
20865 | ['Mg2Si'] | Mg2Si | PF | PF |  | [823.0] | 823 | Kelvin^(1.0) | [823.0] | [0.0018000000000000002] | 0.0018 | Kelvin^(-2.0) Meter^(-1.0) Watt^(1.0) |  |  | ( the maximum power factor obtained at 823 K for the Mg2Si:Al0.02 bulk specimen is only 1.8 mW m−1 K−2.) FROM: Furthermore, the maximum power factor obtained at 823 K for the Mg2Si:Al0.02 bulk specimen is only 1.8 mW m−1 K−2. | 10.1016-j.apsusc.2016.06.041.xml |  |  |  |  | comma-level | maximum power factor | Thermoelectric properties of Al-doped Mg2Si thin films deposited by magnetron sputtering | Elsevier | 2016 | no
20866 | ['Al-doped Mg2Si thin film with 1.56 at. % Al'] | Al-doped Mg2Si thin film with 1.56 at. % Al | PF | PF |  | [573.0] | 573 | Kelvin^(1.0) | [573.0] | [0.0038] | 0.0038 | Kelvin^(-2.0) Meter^(-1.0) Watt^(1.0) |  |  | (The maximum power factor of 3.8 mW m−1 K−2 is obtained at 573 K for the Al-doped Mg2Si thin film with 1.56 at.% Al doping) FROM: The maximum power factor of 3.8 mW m−1 K−2 is obtained at 573 K for the Al-doped Mg2Si thin film with 1.56 at.% Al doping, Which is greater than both the undoped Mg2Si thin film and the Mg2Si:Al0.02 bulk specimen reported by You . | 10.1016-j.apsusc.2016.06.041.xml |  |  |  |  | comma-level | maximum power factor | Thermoelectric properties of Al-doped Mg2Si thin films deposited by magnetron sputtering | Elsevier | 2016 | no
20867 | ['Bi2Te3 based alloys'] | Bi2Te3 based alloys | PF | PF |  | [300.0] | 300 | Kelvin^(1.0) | [300.0] | [0.0015] | 0.0015 | Kelvin^(-2.0) Meter^(-1.0) Watt^(1.0) |  |  | ({ power factor }: Bi2Te3 based alloys (about 15 μW cm−1 K−2 at 300 K) or PbTe based alloys (about 30 μW cm−1 K−2 at 300 K) ) FROM: Nevertheless, when compared to Bi2Te3 based alloys (about 15 μW cm−1 K−2 at 300 K) or PbTe based alloys (about 30 μW cm−1 K−2 at 300 K) , the power factor of α-U2N3 still needs to be improved by means of doping and alloying. | 10.1016-j.progsurf.2018.08.002.xml |  |  |  |  | comma-level | power factor | Nitride layers on uranium surfaces | Elsevier | 2018 | no
20868 | ['Zr0.5Hf0.5Co0.4Rh0.6Sb0.8Sn0.2 alloy'] | Zr0.5Hf0.5Co0.4Rh0.6Sb0.8Sn0.2 alloy | PF | PF |  | [775.0] | 775 | Kelvin^(1.0) | [775.0] | [0.0008] | 0.0008 | Kelvin^(-2.0) Meter^(-1.0) Watt^(1.0) |  |  | ( a power factor as high as 8 μW/K2 cm at 775 K was achieved for the Zr0.5Hf0.5Co0.4Rh0.6Sb0.8Sn0.2 alloy.) FROM: Therefore, a power factor as high as 8 μW/K2 cm at 775 K was achieved for the Zr0.5Hf0.5Co0.4Rh0.6Sb0.8Sn0.2 alloy. | 10.1016-j.jssc.2013.03.024.xml |  |  |  |  | comma-level | power factor | Thermoelectric performance of nanostructured p-type Zr0.5Hf0.5Co0.4Rh0.6Sb1−x Sn x half-Heusler alloys | Elsevier | 2013 | no
20869 | ['Zr0.5Hf0.5Co0.4Rh0.6Sb0.8Sn0.2'] | Zr0.5Hf0.5Co0.4Rh0.6Sb0.8Sn0.2 | PF | PF |  | [775.0] | 775 | Kelvin^(1.0) | [775.0] | [0.0007999999999999999] | 0.0008 | Kelvin^(-2.0) Meter^(-1.0) Watt^(1.0) |  |  | (We observed a maximum power factor of 800 μW/K2 m and a figure of merit (ZT) of 0.18 at 775 K in Zr0.5Hf0.5Co0.4Rh0.6Sb0.8Sn0.2) FROM: We observed a maximum power factor of 800 μW/K2 m and a figure of merit (ZT) of 0.18 at 775 K in Zr0.5Hf0.5Co0.4Rh0.6Sb0.8Sn0.2, which corresponds to a 110% increase when compared to the remaining compositions. | 10.1016-j.jssc.2013.03.024.xml |  |  |  |  | comma-level | maximum power factor | Thermoelectric performance of nanostructured p-type Zr0.5Hf0.5Co0.4Rh0.6Sb1−x Sn x half-Heusler alloys | Elsevier | 2013 | no
20870 | ['α-SnSe'] | α-SnSe | PF | PF |  | [800.0] | 800 | Kelvin^(1.0) | [800.0] | [0.0008] | 0.0008 | Kelvin^(-2.0) Meter^(-1.0) Watt^(1.0) |  |  | (The PF of α-SnSe is 8 μW cm−1 K−2 at 800 K) FROM: The PF of α-SnSe is 8 μW cm−1 K−2 at 800 K, in good agreement with the experimental data, i.e., 9 μW cm−1 K−2 at 800 K for hole-doped SnSe (b axis). | 10.1039-c7nr04766e.html |  |  |  |  | comma-level | PF | High thermoelectric performances of monolayer SnSe allotropes | RSC | 2017 | no
20871 | ['hole-doped SnSe'] | hole-doped SnSe | PF | PF |  | [800.0] | 800 | Kelvin^(1.0) | [800.0] | [0.0009000000000000001] | 0.0009 | Kelvin^(-2.0) Meter^(-1.0) Watt^(1.0) |  |  | ({ PF }: 9 μW cm−1 K−2 at 800 K for hole-doped SnSe (b axis).) FROM: The PF of α-SnSe is 8 μW cm−1 K−2 at 800 K, in good agreement with the experimental data, i.e., 9 μW cm−1 K−2 at 800 K for hole-doped SnSe (b axis). | 10.1039-c7nr04766e.html |  |  | b axis |  | comma-level | PF | High thermoelectric performances of monolayer SnSe allotropes | RSC | 2017 | no
20872 | ['Sn0.96Bi0.04Te0.88Cl0.12'] | Sn0.96Bi0.04Te0.88Cl0.12 | PF | PF |  | [873.0] | 873 | Kelvin^(1.0) | [873.0] | [0.002291] | 0.002291 | Kelvin^(-2.0) Meter^(-1.0) Watt^(1.0) |  |  | ({ power factor }: and a maximal PF of 2291 µW m−1 K−2 at 873 K was obtained in the Sn0.96Bi0.04Te0.88Cl0.12 sample.) FROM: Taken together, as a consequence of the cation-anion co-regulation, the power factor (PF) of the Sn1-xBixTe1–3xCl3x samples are sharply enhanced in the whole measurement temperature range as shown in d, and a maximal PF of 2291 µW m−1 K−2 at 873 K was obtained in the Sn0.96Bi0.04Te0.88Cl0.12 sample. | 10.1016-j.nanoen.2018.02.045.xml |  |  |  |  | comma-level | power factor | Enhanced thermoelectric performance of SnTe: High efficient cation - anion Co-doping, hierarchical microstructure and electro-acoustic decoupling | Elsevier | 2018 | no
20873 | ['AgPb16Sn2SbTe20'] | AgPb16Sn2SbTe20 | PF | PF |  | [295] | 295 | Kelvin^(1.0) | [773.0] | [0.0013000000000000002] | 0.0013 | Kelvin^(-2.0) Meter^(-1.0) Watt^(1.0) |  |  | (For the AgPb16Sn2SbTe20 sample, the power factor has a maximum value of ∼13 μW cm−1 K−2 at room temperature, and then decreases with increasing temperature and reaches a minimum value of ∼7 μW cm−1 K−2 at 773 K.) FROM: For the AgPb16Sn2SbTe20 sample, the power factor has a maximum value of ∼13 μW cm−1 K−2 at room temperature, and then decreases with increasing temperature and reaches a minimum value of ∼7 μW cm−1 K−2 at 773 K. | 10.1016-j.solidstatesciences.2010.09.014.xml |  |  |  |  | comma-level | power factor | Preparation and thermoelectric properties of AgPb18−x Sn x SbTe20 (x =0.5, 1, 2, 4, 6) materials | Elsevier | 2011 | no
20874 | ['12 mol % Cl-doped SnSe2'] | 12 mol % Cl-doped SnSe2 | PF | PF |  | [323.0] | 323 | Kelvin^(1.0) | [50.0] | [0.00106] | 0.00106 | Kelvin^(-2.0) Meter^(-1.0) Watt^(1.0) |  |  | (A high power factor of ~ 1060 μW m−1 K−2 at 50 °C was achieved in 12 mol% Cl-doped SnSe2 measured in the radical direction of the cylindrical pellet) FROM: A high power factor of ~ 1060 μW m−1 K−2 at 50 °C was achieved in 12 mol% Cl-doped SnSe2 measured in the radical direction of the cylindrical pellet, being perpendicular to the pressing direction, and a relatively high ZT value of ~ 0.3 is attained as compared to literature . | 10.1016-j.ceramint.2018.09.136.xml |  |  | radical direction |  | comma-level | power factor | Realizing tremendous electrical transport properties of polycrystalline SnSe2 by Cl-doped and anisotropy | Elsevier | 2019 | no
20875 | ['pure SnSe2'] | pure SnSe2 | PF | PF |  | [573.0] | 573 | Kelvin^(1.0) | [300.0] | [1.75e-05] | 1.75e-05 | Kelvin^(-2.0) Meter^(-1.0) Watt^(1.0) |  |  | ( the power factor of the pure SnSe2 is 17.5 μW m−1 K−2 at 300 °C) FROM: As shown in e, the power factor of the pure SnSe2 is 17.5 μW m−1 K−2 at 300 °C, while the 12%-doped SnSe2 possesses a value of 1000 μW m−1 K−2. | 10.1016-j.ceramint.2018.09.136.xml |  |  |  |  | comma-level | power factor | Realizing tremendous electrical transport properties of polycrystalline SnSe2 by Cl-doped and anisotropy | Elsevier | 2019 | no
20876 | ['doped SnSe2'] | doped SnSe2 | PF | PF |  | [573.0] | 573 | Kelvin^(1.0) | [300.0] | [0.001] | 0.001 | Kelvin^(-2.0) Meter^(-1.0) Watt^(1.0) |  |  | ({ power factor at 300 °C }: while the 12%-doped SnSe2 possesses a value of 1000 μW m−1 K−2.) FROM: As shown in e, the power factor of the pure SnSe2 is 17.5 μW m−1 K−2 at 300 °C, while the 12%-doped SnSe2 possesses a value of 1000 μW m−1 K−2. | 10.1016-j.ceramint.2018.09.136.xml |  |  |  |  | comma-level | power factor | Realizing tremendous electrical transport properties of polycrystalline SnSe2 by Cl-doped and anisotropy | Elsevier | 2019 | no
20877 | ['Sn0.97Pr0.03Se'] | Sn0.97Pr0.03Se | PF | PF |  | [773.0] | 773 | Kelvin^(1.0) | [773.0] | [0.00041] | 0.00041 | Kelvin^(-2.0) Meter^(-1.0) Watt^(1.0) |  |  | (The peak power factor of Sn0.97Pr0.03Se reaches ~4.1 μW cm−1 K−2 at 773 K) FROM: The peak power factor of Sn0.97Pr0.03Se reaches ~4.1 μW cm−1 K−2 at 773 K, an increase of ~470% in comparison to that of undoped SnSe at the same temperature. | 10.1016-j.actamat.2020.03.009.xml |  |  |  |  | comma-level | peak power factor | Enhanced thermoelectric performance in polycrystalline N-type Pr-doped SnSe by hot forging | Elsevier | 2020 | no
20878 | ['Cu3Sb0.98Sn0.02Se4'] | Cu3Sb0.98Sn0.02Se4 | PF | PF |  | [673.0] | 673 | Kelvin^(1.0) | [673.0] | [0.00114] | 0.00114 | Kelvin^(-2.0) Meter^(-1.0) Watt^(1.0) |  |  | (Overall, higher power factors (PF = σS2) were obtained for the Sn-doped samples, with a maximum PF of 1.14 mW m−1 K−2 at 673 K for the sample containing a 2% replacement of Sb by Sn, Cu3Sb0.98Sn0.02Se4 (Fig. S18a).) FROM: Overall, higher power factors (PF = σS2) were obtained for the Sn-doped samples, with a maximum PF of 1.14 mW m−1 K−2 at 673 K for the sample containing a 2% replacement of Sb by Sn, Cu3Sb0.98Sn0.02Se4 (Fig. S18a). | 10.1039-c6ta08467b.html |  |  |  |  | comma-level | power factors | Solution-based synthesis and processing of Sn- and Bi-doped Cu3SbSe4 nanocrystals, nanomaterials and ring-shaped thermoelectric generators | RSC | 2017 | no
20879 | ['Cu3Sb0.98Bi0.02Se4'] | Cu3Sb0.98Bi0.02Se4 | PF | PF |  | [608.0] | 608 | Kelvin^(1.0) | [608.0] | [0.0007700000000000001] | 0.00077 | Kelvin^(-2.0) Meter^(-1.0) Watt^(1.0) |  |  | ( the highest PF values for Bi-CASe were obtained with a composition Cu3Sb0.98Bi0.02Se4 (∼0.77 mW m−1 K−2 at 608 K) FROM: Combining σ with S, the highest PF values for Bi-CASe were obtained with a composition Cu3Sb0.98Bi0.02Se4 (∼0.77 mW m−1 K−2 at 608 K, Fig. S19a). | 10.1039-c6ta08467b.html |  |  |  |  | comma-level | highest PF | Solution-based synthesis and processing of Sn- and Bi-doped Cu3SbSe4 nanocrystals, nanomaterials and ring-shaped thermoelectric generators | RSC | 2017 | no
20880 | ['Cu3Sb0.88Sn0.10Bi0.02Se4'] | Cu3Sb0.88Sn0.10Bi0.02Se4 | PF | PF |  | [654.0] | 654 | Kelvin^(1.0) | [654.0] | [0.0018100000000000002] | 0.00181 | Kelvin^(-2.0) Meter^(-1.0) Watt^(1.0) |  |  | ({ PFs }: and reached up to around 1.81 mW m−1 K−2 at 654 K for Cu3Sb0.88Sn0.10Bi0.02Se4 (Fig. S20a).) FROM: Overall, the PFs of co-doped Sn,Bi-CASe were significantly higher than those of Sn- or Bi-CASe, and reached up to around 1.81 mW m−1 K−2 at 654 K for Cu3Sb0.88Sn0.10Bi0.02Se4 (Fig. S20a). | 10.1039-c6ta08467b.html |  |  |  |  | comma-level | PFs | Solution-based synthesis and processing of Sn- and Bi-doped Cu3SbSe4 nanocrystals, nanomaterials and ring-shaped thermoelectric generators | RSC | 2017 | no
20881 | ['CuAl0.90Fe0.10O2'] | CuAl0.90Fe0.10O2 | PF | PF |  | [1140.0] | 1140 | Kelvin^(1.0) | [1140.0] | [11000.0] | 11000 | Kelvin^(-2.0) Meter^(-1.0) Watt^(1.0) |  |  | (The highest PF for CuAl0.90Fe0.10O2 of 1.1 × 10^-4 Wm-1 K-2 was observed at a measured temperature of 1140 K and a sintering temperature of 1473 K.) FROM: The highest PF for CuAl0.90Fe0.10O2 of 1.1 × 10^-4 Wm-1 K-2 was observed at a measured temperature of 1140 K and a sintering temperature of 1473 K. | 10.1007-s10854-016-5227-5.txt |  | sintering |  |  | comma-level | highest PF | Optimum sintering temperature for thermoelectric properties of low-cost CuAl0.90Fe0.10O2 material | Springer | 2016 | no
20882 | ['nanostructured SiGe alloys'] | nanostructured SiGe alloys | PF | PF |  | [1173.0] | 1173 | Kelvin^(1.0) | [900.0] | [0.0020499999999999997] | 0.00205 | Kelvin^(-2.0) Meter^(-1.0) Watt^(1.0) |  |  | ( The calculated magnitude of the power factor (α2σ) of our nanostructured SiGe alloys (Fig. 7(a)) was found to be ∼2.05 × 10−3 W m−1 K−2 at 900 °C) FROM: The calculated magnitude of the power factor (α2σ) of our nanostructured SiGe alloys (Fig. 7(a)) was found to be ∼2.05 × 10−3 W m−1 K−2 at 900 °C, which is very close to that reported earlier by different researchers for nanostructured as well as for bulk RTG alloys of similar composition. | 10.1039-c5nr01786f.html |  |  |  |  | comma-level | power factor | The role of nanoscale defect features in enhancing the thermoelectric performance of p-type nanostructured SiGe alloys | RSC | 2015 | no
20883 | ['Ca2.76Cu0.24Co4O9'] | Ca2.76Cu0.24Co4O9 | PF | PF |  | [1073.0] | 1073 | Kelvin^(1.0) | [800.0] | [0.00038] | 0.00038 | Kelvin^(-2.0) Meter^(-1.0) Watt^(1.0) |  |  | (The Ca2.76Cu0.24Co4O9 *process* shows the largest value of electrical conductivity and Seebeck coefficient, resulting in the largest power factor (3.8×10−4 W m−1 K−2 at 800 °C).) FROM: The Ca2.76Cu0.24Co4O9 sintered at 900 °C shows the largest value of electrical conductivity and Seebeck coefficient, resulting in the largest power factor (3.8×10−4 W m−1 K−2 at 800 °C). | 10.1016-j.ceramint.2012.07.081.xml |  | sintered at 900 °C |  |  | comma-level | power factor | Electrical conductivity and thermoelectric power studies of solution-combustion-processed Ca2.76Cu0.24Co4O9 | Elsevier | 2013 | no
20884 | ['Ca2.76Cu0.24Co4O9'] | Ca2.76Cu0.24Co4O9 | PF | PF |  | [1073.0] | 1073 | Kelvin^(1.0) | [800.0] | [0.00038] | 0.00038 | Kelvin^(-2.0) Meter^(-1.0) Watt^(1.0) |  |  | (At 800 °C, the power factor of the Ca2.76Cu0.24Co4O9 *process* (3.8×10−4 W m−1 K−2) is more) FROM: At 800 °C, the power factor of the Ca2.76Cu0.24Co4O9 sintered at 900 °C (3.8×10−4 W m−1 K−2) is more than X times larger than that of the Ca2.76Cu0.24Co4O9 sintered at 940 °C (1.7×10−5 W m−1 K−2). | 10.1016-j.ceramint.2012.07.081.xml |  | sintered at 900 °C |  |  | comma-level | power factor | Electrical conductivity and thermoelectric power studies of solution-combustion-processed Ca2.76Cu0.24Co4O9 | Elsevier | 2013 | no
20885 | ['Ca2.76Cu0.24Co4O9'] | Ca2.76Cu0.24Co4O9 | PF | PF |  | [1073.0] | 1073 | Kelvin^(1.0) | [800.0] | [0.00038] | 0.00038 | Kelvin^(-2.0) Meter^(-1.0) Watt^(1.0) |  |  | (At 800 °C, the power factor of the Ca2.76Cu0.24Co4O9 *process* (3.8×10−4 W m−1 K−2) was more than X times as large as that of the Ca2.76Cu0.24Co4O9 sintered at 940 °C (1.7×10−5 W m−1 K−2).) FROM: At 800 °C, the power factor of the Ca2.76Cu0.24Co4O9 sintered at 900 °C (3.8×10−4 W m−1 K−2) was more than X times as large as that of the Ca2.76Cu0.24Co4O9 sintered at 940 °C (1.7×10−5 W m−1 K−2). | 10.1016-j.ceramint.2012.07.081.xml |  | sintered at 900 °C |  |  | comma-level | power factor | Electrical conductivity and thermoelectric power studies of solution-combustion-processed Ca2.76Cu0.24Co4O9 | Elsevier | 2013 | no
20886 | ['Al-doped (Zn,Al)O films'] | Al-doped (Zn,Al)O films | PF | PF |  | [295] | 295 | Kelvin^(1.0) |  | [3.8e-05] | 3.8e-05 | Kelvin^(-2.0) Meter^(-1.0) Watt^(1.0) |  |  | ({ at room - temperature }: The lightly Al-doped (Zn,Al)O films show also decent thermoelectric characteristics, i.e. a decent negative Seebeck coefficient and low enough resistivity with a maximum room-temperature power factor of 0.38 μW K−2 cm−1 for 2% Al-doping.) FROM: The lightly Al-doped (Zn,Al)O films show also decent thermoelectric characteristics, i.e. a decent negative Seebeck coefficient and low enough resistivity with a maximum room-temperature power factor of 0.38 μW K−2 cm−1 for 2% Al-doping. | 10.1039-c5tc01643f.html |  |  |  |  | comma-level | power factor | Inorganic–organic superlattice thin films for thermoelectrics | RSC | 2015 | no
20887 | ['bismuth telluride'] | bismuth telluride | PF | PF |  | [350.0] | 350 | Kelvin^(1.0) | [350.0] | [0.0037] | 0.0037 | Kelvin^(-2.0) Meter^(-1.0) Watt^(1.0) |  |  | ({ power factor }: close to that of bismuth telluride (37 μW (K2 cm)−1) peaking at 350 K.) FROM: The previous reports on the thermoelectric properties of Nb-doped TiO2 have indicated a room-temperature Seebeck coefficient around −60 μV K−1, a reasonably high value that is accompanied by the very low resistivity to yield a considerably high power factor of S2/ρ = 14 μW (K2 cm)−1, close to that of bismuth telluride (37 μW (K2 cm)−1) peaking at 350 K. | 10.1039-c5tc01643f.html |  |  |  |  | comma-level | power factor | Inorganic–organic superlattice thin films for thermoelectrics | RSC | 2015 | no
20888 | ['Sn0.97Cu0.03Se'] | Sn0.97Cu0.03Se | PF | PF |  | [823.0] | 823 | Kelvin^(1.0) | [823.0] | [0.00037799999999999997] | 0.000378 | Kelvin^(-2.0) Meter^(-1.0) Watt^(1.0) |  |  | ( the maximum power factor (PF) and ZTmax value are 378 μW m−1 K−2 and 0.79 for Sn0.97Cu0.03Se at 823 K) FROM: As a result, the maximum power factor (PF) and ZTmax value are 378 μW m−1 K−2 and 0.79 for Sn0.97Cu0.03Se at 823 K, respectively. | 10.1016-j.intermet.2017.05.018.xml |  |  |  |  | comma-level | maximum power factor | Thermoelectric performance of polycrystalline Sn1-x Cu x Se (x = 0–0.03) prepared by high pressure method | Elsevier | 2017 | no
20889 | ['Sn0.97Cu0.03Se'] | Sn0.97Cu0.03Se | PF | PF |  | [823.0] | 823 | Kelvin^(1.0) | [823.0] | [0.00037799999999999997] | 0.000378 | Kelvin^(-2.0) Meter^(-1.0) Watt^(1.0) |  |  | (As the result, the highest power factor of 378 μW m−1 K−2, and the ZTmax value of 0.79 are obtained for Sn0.97Cu0.03Se at 823 K.) FROM: As the result, the highest power factor of 378 μW m−1 K−2, and the ZTmax value of 0.79 are obtained for Sn0.97Cu0.03Se at 823 K. | 10.1016-j.intermet.2017.05.018.xml |  |  |  |  | comma-level | highest power factor | Thermoelectric performance of polycrystalline Sn1-x Cu x Se (x = 0–0.03) prepared by high pressure method | Elsevier | 2017 | no
20890 | ['Sn0.69Pb0.3Zn0.02Te'] | Sn0.69Pb0.3Zn0.02Te | PF | PF |  | [300.0] | 300 | Kelvin^(1.0) | [300.0] | [0.00238] | 0.00238 | Kelvin^(-2.0) Meter^(-1.0) Watt^(1.0) |  |  | (We see an increase in the power factor throughout the range of temperature studied with values being as high as ∼23.8 μWcm−1K−2 at 300 K and ∼30.4 μWcm−1K−2 at 840 K for Sn0.69Pb0.3Zn0.02Te (c).) FROM: We see an increase in the power factor throughout the range of temperature studied with values being as high as ∼23.8 μWcm−1K−2 at 300 K and ∼30.4 μWcm−1K−2 at 840 K for Sn0.69Pb0.3Zn0.02Te (c). | 10.1016-j.jallcom.2020.155181.xml |  |  |  |  | comma-level | power factor | SnTe thermoelectrics: Dual step approach for enhanced performance | Elsevier | 2020 | no
20891 | ['Yb14MnSb11'] | Yb14MnSb11 | PF | PF |  | [1200.0] | 1200 | Kelvin^(1.0) | [1200.0] | [0.0006000000000000001] | 0.0006 | Kelvin^(-2.0) Meter^(-1.0) Watt^(1.0) |  |  | (the power factor of Yb14MnSb11, one of the leading p-type thermoelectric materials, which exhibits its maximum P.F. = 6 μW cm−1 K−2 at 1200 K .) FROM: All the power factor values mentioned above are significantly higher than the power factor of Yb14MnSb11, one of the leading p-type thermoelectric materials, which exhibits its maximum P.F. = 6 μW cm−1 K−2 at 1200 K . | 10.1016-j.jallcom.2010.05.124.xml |  |  |  |  | comma-level | power factor | Thermoelectric properties of A0.05Mo3Sb5.4Te1.6 (A=Mn, Fe, Co, Ni) | Elsevier | 2010 | no
20892 | ['Cu3SbSe4'] | Cu3SbSe4 | PF | PF |  | [600.0] | 600 | Kelvin^(1.0) | [600.0] | [0.0010500000000000002] | 0.00105 | Kelvin^(-2.0) Meter^(-1.0) Watt^(1.0) |  |  | (Specially, the PF of sample with x = 0.03 nearly increases linearly with temperature, and it reaches 1.05 × 10−3 W m−1 K−2 at 600 K, which is about twice as large as that of Cu3SbSe4.) FROM: Specially, the PF of sample with x = 0.03 nearly increases linearly with temperature, and it reaches 1.05 × 10−3 W m−1 K−2 at 600 K, which is about twice as large as that of Cu3SbSe4. | 10.1039-c5ra02030a.html |  |  |  |  | comma-level | PF | Transport properties and enhanced thermoelectric performance of aluminum doped Cu3SbSe4 | RSC | 2015 | no
20893 | ['Bi0.985Na0.015CuSeO'] | Bi0.985Na0.015CuSeO | PF | PF |  | [300.0] | 300 | Kelvin^(1.0) | [300.0] | [0.0008] | 0.0008 | Kelvin^(-2.0) Meter^(-1.0) Watt^(1.0) |  |  | ( the power factor of Bi0.985Na0.015CuSeO is 8.0 μW cm−1 K−2 at 300 K) FROM: As shown in Fig. 3c, the power factor of Bi0.985Na0.015CuSeO is 8.0 μW cm−1 K−2 at 300 K, which is the highest power factor obtained in the BiCuSeO system at room temperature, and is even higher than that of 7.0 μW cm−1 K−2 with Ba doping, which is the most effective dopant among the alkaline-earth metals. | 10.1039-c3ta14532h.html |  |  |  |  | comma-level | power factor | The roles of Na doping in BiCuSeO oxyselenides as a thermoelectric material | RSC | 2014 | no
20894 | ['alkaline-earth'] | alkaline-earth | PF | PF |  | [295] | 295 | Kelvin^(1.0) |  | [0.0007] | 0.0007 | Kelvin^(-2.0) Meter^(-1.0) Watt^(1.0) | Ba doping |  | ({ power factor at room temperature }: that of 7.0 μW cm−1 K−2 with Ba doping, which is the most effective dopant among the alkaline-earth metals.) FROM: As shown in Fig. 3c, the power factor of Bi0.985Na0.015CuSeO is 8.0 μW cm−1 K−2 at 300 K, which is the highest power factor obtained in the BiCuSeO system at room temperature, and is even higher than that of 7.0 μW cm−1 K−2 with Ba doping, which is the most effective dopant among the alkaline-earth metals. | 10.1039-c3ta14532h.html |  |  |  |  | comma-level | power factor | The roles of Na doping in BiCuSeO oxyselenides as a thermoelectric material | RSC | 2014 | no
20895 | ['Sn0.92Bi0.04Zn0.04Te'] | Sn0.92Bi0.04Zn0.04Te | PF | PF |  | [840.0] | 840 | Kelvin^(1.0) | [840.0] | [0.0036000000000000003] | 0.0036 | Kelvin^(-2.0) Meter^(-1.0) Watt^(1.0) |  |  | ({ power factor }: ∼36 μW cm−1 K−2 at 840 K for Sn0.92Bi0.04Zn0.04Te is attributed) FROM: The increase in the power factor from ∼27 μW cm−1 K−2 at 300 K to ∼36 μW cm−1 K−2 at 840 K for Sn0.92Bi0.04Zn0.04Te is attributed to the increase in ‘S’ despite the decrease in ‘σ’ with the increase in the temperature (Fig. S4a, ESI). | 10.1039-c9tc06490g.html |  |  |  |  | comma-level | power factor | Bi and Zn co-doped SnTe thermoelectrics: interplay of resonance levels and heavy hole band dominance leading to enhanced performance and a record high room temperature ZT | RSC | 2020 | no
20896 | ['Mn–Cu–Ge multi-doped SnTe'] | Mn–Cu–Ge multi-doped SnTe | PF | PF |  | [900.0] | 900 | Kelvin^(1.0) | [900.0] | [0.0019] | 0.0019 | Kelvin^(-2.0) Meter^(-1.0) Watt^(1.0) |  |  | (Such a high power factor is promising in comparison to Mn–Cu–Ge multi-doped SnTe (∼19 μW cm−1 K−2 at 900 K) with a record ZT peak of ∼1.8.) FROM: Such a high power factor is promising in comparison to Mn–Cu–Ge multi-doped SnTe (∼19 μW cm−1 K−2 at 900 K) with a record ZT peak of ∼1.8. | 10.1039-c9tc06490g.html |  |  |  |  | comma-level | power factor | Bi and Zn co-doped SnTe thermoelectrics: interplay of resonance levels and heavy hole band dominance leading to enhanced performance and a record high room temperature ZT | RSC | 2020 | no
20897 | ['TbNiC2'] | TbNiC2 | PF | PF |  | [310.0] | 310 | Kelvin^(1.0) | [310.0] | [2.7e-05] | 2.7e-05 | Kelvin^(-2.0) Meter^(-1.0) Watt^(1.0) |  |  | (Small values of the electrical transport characteristics (ρ and α) result also in very low PF, for which maximum value of 27 μW m−1 K−2 is observed at 310 K, thus indicating poor characteristics of TbNiC2 for thermoelectric applications (thermal conductivity is expected to be high).) FROM: Small values of the electrical transport characteristics (ρ and α) result also in very low PF, for which maximum value of 27 μW m−1 K−2 is observed at 310 K, thus indicating poor characteristics of TbNiC2 for thermoelectric applications (thermal conductivity is expected to be high). | 10.1016-j.solidstatesciences.2020.106396.xml |  |  |  |  | comma-level | PF | Heat capacity and high temperature electrical transport properties of TbNiC2 | Elsevier | 2020 | no
20898 | ['Ag8Sn1.005Se6'] | Ag8Sn1.005Se6 | PF | PF |  | [715.0] | 715 | Kelvin^(1.0) | [715.0] | [0.000758] | 0.000758 | Kelvin^(-2.0) Meter^(-1.0) Watt^(1.0) |  |  | ( the highest power factor of about 758 μW m−1 K−2 was obtained at 715 K for Ag8Sn1.005Se6) FROM: Owing to the largely enhanced electrical conductivity and the moderately decreased Seebeck coefficient, the highest power factor of about 758 μW m−1 K−2 was obtained at 715 K for Ag8Sn1.005Se6, which is about a 42% enhancement compared with that of the pristine Ag8SnSe6 (about 535 μW m−1 K−2) (Fig. 6c). | 10.1039-c9ce01367a.html |  |  |  |  | comma-level | highest power factor | Synergistically optimizing the thermoelectric properties of polycrystalline Ag8SnSe6 by introducing additional Sn | RSC | 2020 | no
20899 | ['pristine Ag8SnSe6'] | pristine Ag8SnSe6 | PF | PF |  | [715.0] | 715 | Kelvin^(1.0) | [715.0] | [0.000535] | 0.000535 | Kelvin^(-2.0) Meter^(-1.0) Watt^(1.0) |  |  | ({ highest power factor at 715 K }: that of the pristine Ag8SnSe6 (about 535 μW m−1 K−2) (Fig. 6c).) FROM: Owing to the largely enhanced electrical conductivity and the moderately decreased Seebeck coefficient, the highest power factor of about 758 μW m−1 K−2 was obtained at 715 K for Ag8Sn1.005Se6, which is about a 42% enhancement compared with that of the pristine Ag8SnSe6 (about 535 μW m−1 K−2) (Fig. 6c). | 10.1039-c9ce01367a.html |  |  |  |  | comma-level | highest power factor | Synergistically optimizing the thermoelectric properties of polycrystalline Ag8SnSe6 by introducing additional Sn | RSC | 2020 | no
20900 | ['pristine Ag8SnSe6'] | pristine Ag8SnSe6 | PF | PF |  | [715.0] | 715 | Kelvin^(1.0) | [715.0] | [0.00053] | 0.00053 | Kelvin^(-2.0) Meter^(-1.0) Watt^(1.0) |  |  | ({ at 715 K }: the power factor is effectively enhanced from about 530 μW m−1 K−2 for the pristine Ag8SnSe6) FROM: Therefore, the power factor is effectively enhanced from about 530 μW m−1 K−2 for the pristine Ag8SnSe6 to about 758 μW m−1 K−2 for Ag8Sn1.005Se6 at 715 K. | 10.1039-c9ce01367a.html |  |  |  |  | comma-level | power factor | Synergistically optimizing the thermoelectric properties of polycrystalline Ag8SnSe6 by introducing additional Sn | RSC | 2020 | no
20901 | ['Ag8Sn1.005Se6'] | Ag8Sn1.005Se6 | PF | PF |  | [715.0] | 715 | Kelvin^(1.0) | [715.0] | [0.000758] | 0.000758 | Kelvin^(-2.0) Meter^(-1.0) Watt^(1.0) |  |  | ({ power factor }: about 758 μW m−1 K−2 for Ag8Sn1.005Se6 at 715 K.) FROM: Therefore, the power factor is effectively enhanced from about 530 μW m−1 K−2 for the pristine Ag8SnSe6 to about 758 μW m−1 K−2 for Ag8Sn1.005Se6 at 715 K. | 10.1039-c9ce01367a.html |  |  |  |  | comma-level | power factor | Synergistically optimizing the thermoelectric properties of polycrystalline Ag8SnSe6 by introducing additional Sn | RSC | 2020 | no
20902 | ['SiGe alloys'] | SiGe alloys | PF | PF |  | [1073.0] | 1073 | Kelvin^(1.0) | [800.0] | [0.0019] | 0.0019 | Kelvin^(-2.0) Meter^(-1.0) Watt^(1.0) |  |  | ({ at 800 °C }: The superior power factor values are observed for SiGe alloys with B1.5 at.% and B2.0 at.% doping pertaining to 19 μW/cm-K2 and 20 μW/cm-K2) FROM: The superior power factor values are observed for SiGe alloys with B1.5 at.% and B2.0 at.% doping pertaining to 19 μW/cm-K2 and 20 μW/cm-K2, respectively at 800 °C. | 10.1016-j.jallcom.2018.09.029.xml |  |  |  |  | comma-level | power factor | Simultaneous enhancement in thermoelectric performance and mechanical stability of p-type SiGe alloy doped with Boron prepared by mechanical alloying and spark plasma sintering | Elsevier | 2019 | no
20903 | ['SiGe alloy'] | SiGe alloy | PF | PF |  | [873.0] | 873 | Kelvin^(1.0) | [600.0] | [0.00197] | 0.00197 | Kelvin^(-2.0) Meter^(-1.0) Watt^(1.0) |  |  | (In the case of p-type RTG SiGe alloy, the power factor increasing to 19.7 μW/cm-K2 at 600 °C.) FROM: In the case of p-type RTG SiGe alloy, the power factor increasing to 19.7 μW/cm-K2 at 600 °C. | 10.1016-j.jallcom.2018.09.029.xml |  |  |  |  | comma-level | power factor | Simultaneous enhancement in thermoelectric performance and mechanical stability of p-type SiGe alloy doped with Boron prepared by mechanical alloying and spark plasma sintering | Elsevier | 2019 | no
20904 | ['SnSe-30'] | SnSe-30 | PF | PF |  | [623.0] | 623 | Kelvin^(1.0) | [623.0] | [0.00061] | 0.00061 | Kelvin^(-2.0) Meter^(-1.0) Watt^(1.0) |  |  | (Owing to its highest electrical conductivity and still decent Seebeck coefficient, SnSe-30 obtains the larger power factor (S2σ), peaking at 0.61 mW m−1 K−2 at 623 K (Fig. 7c), which is ## % change) FROM: Owing to its highest electrical conductivity and still decent Seebeck coefficient, SnSe-30 obtains the larger power factor (S2σ), peaking at 0.61 mW m−1 K−2 at 623 K (Fig. 7c), which is 280% higher than the maximum value obtained for SnSe-0 at 523 K. | 10.1039-d0tc02068k.html |  |  |  |  | comma-level | power factor | Facile microwave-assisted hydrothermal synthesis of SnSe: impurity removal and enhanced thermoelectric properties | RSC | 2020 | no
20905 | ['pristine BiCuSeO'] | pristine BiCuSeO | PF | PF |  | [323.0] | 323 | Kelvin^(1.0) | [323.0] | [0.9] | 0.9 | Kelvin^(-2.0) Meter^(-1.0) Watt^(1.0) |  |  | (Compared with pristine BiCuSeO, both S and σ for the un-annealed sample PBCSO had been modulated, resulting in high PF of ~ 900 mWm-1 K-2 at 323 K.) FROM: Compared with pristine BiCuSeO, both S and σ for the un-annealed sample PBCSO had been modulated, resulting in high PF of ~ 900 mWm-1 K-2 at 323 K. | 10.1007-s10854-020-04675-y.txt |  | un-annealed |  |  | comma-level | PF | Effects of annealing process on thermoelectric performance for Pb-doped BiCuSeO | Springer | 2020 | no
20906 | ['Ge0.75Pb0.2Sm0.03Te1−x'] | Ge0.75Pb0.2Sm0.03Te1−x | PF | PF |  | [673.0] | 673 | Kelvin^(1.0) | [673.0] | [0.0022] | 0.0022 | Kelvin^(-2.0) Meter^(-1.0) Watt^(1.0) |  |  | (The corresponding PF of the Ge0.75Pb0.2Sm0.03Te1−x Sex alloys increases with the temperature, and maximum PF value 22.0 μW cm−1 K−2 is achieved in the sample with x = 0.1 at 673 K (c).) FROM: The corresponding PF of the Ge0.75Pb0.2Sm0.03Te1−x Sex alloys increases with the temperature, and maximum PF value 22.0 μW cm−1 K−2 is achieved in the sample with x = 0.1 at 673 K (c). | 10.1016-j.matdes.2018.08.001.xml |  | alloys |  |  | comma-level | PF | Se-Sm co-doping strategy for tuning the structural and thermoelectric properties of GeTe-PbTe based alloys | Elsevier | 2018 | no
20907 | ['Ge0.75Pb0.2SmyTe0.5Se0.5 alloys'] | Ge0.75Pb0.2SmyTe0.5Se0.5 alloys | PF | PF |  | [673.0] | 673 | Kelvin^(1.0) | [673.0] | [0.0016300000000000002] | 0.00163 | Kelvin^(-2.0) Meter^(-1.0) Watt^(1.0) |  |  | (As shown in c, the power factor PF of the Ge0.75Pb0.2SmyTe0.5Se0.5 alloys can be optimized by tuning the Sm content, and the optimized PF can reach to 16.3 μW cm−1 K−2 for content y = 0.03 at 673 K.) FROM: As shown in c, the power factor PF of the Ge0.75Pb0.2SmyTe0.5Se0.5 alloys can be optimized by tuning the Sm content, and the optimized PF can reach to 16.3 μW cm−1 K−2 for content y = 0.03 at 673 K. | 10.1016-j.matdes.2018.08.001.xml |  |  |  |  | comma-level | power factor | Se-Sm co-doping strategy for tuning the structural and thermoelectric properties of GeTe-PbTe based alloys | Elsevier | 2018 | no
20908 | ['Co4Sb11.5Te0.5'] | Co4Sb11.5Te0.5 | PF | PF |  | [706.0] | 706 | Kelvin^(1.0) | [706.0] | [0.00253] | 0.00253 | Kelvin^(-2.0) Meter^(-1.0) Watt^(1.0) |  |  | ({ power factor }: that of Co4Sb11.5Te0.5, and the maximum value of 25.3 μW cm−1 K−2 was obtained at 706 K.) FROM: It is noted that the power factor of Ti0.2Co4Sb11.5Te0.5 is much higher than that of Co4Sb11.5Te0.5, and the maximum value of 25.3 μW cm−1 K−2 was obtained at 706 K. | 10.1016-j.jallcom.2010.11.027.xml |  |  |  |  | comma-level | power factor | Thermoelectric properties of Ti0.2Co4Sb11.5Te0.5 prepared by HPHT | Elsevier | 2011 | no
20909 | ['GaSb bulk crystals'] | GaSb bulk crystals | PF | PF |  | [322.0] | 322 | Kelvin^(1.0) | [322.0] | [8.82e-06] | 8.82e-06 | Kelvin^(-2.0) Meter^(-1.0) Watt^(1.0) |  |  | (Ebnalwaled investigated the TE properties of GaSb bulk crystals and reported the power factor value (8.82 × 10−3 mW m−1 K−2 at 322 K) .) FROM: Ebnalwaled investigated the TE properties of GaSb bulk crystals and reported the power factor value (8.82 × 10−3 mW m−1 K−2 at 322 K) . | 10.1016-j.jallcom.2011.01.006.xml |  |  |  |  | comma-level | power factor | Synthesis and high-temperature thermoelectric properties of Ni3GaSb and Ni3InSb | Elsevier | 2011 | no
20910 | ['Ni3GaSb'] | Ni3GaSb | PF | PF |  | [1073.0] | 1073 | Kelvin^(1.0) | [1073.0] | [0.00043] | 0.00043 | Kelvin^(-2.0) Meter^(-1.0) Watt^(1.0) |  |  | (The maximum values of the power factor of Ni3GaSb and Ni3InSb were obtained at 1073 K to be 0.43 mWm−1K−2 and 0.45 mW m−1 K−2) FROM: The maximum values of the power factor of Ni3GaSb and Ni3InSb were obtained at 1073 K to be 0.43 mWm−1K−2 and 0.45 mW m−1 K−2, respectively. | 10.1016-j.jallcom.2011.01.006.xml |  |  |  |  | comma-level | power factor | Synthesis and high-temperature thermoelectric properties of Ni3GaSb and Ni3InSb | Elsevier | 2011 | no
20911 | ['NdOZn0.96Ag0.04Sb'] | NdOZn0.96Ag0.04Sb | PF | PF |  | [725.0] | 725 | Kelvin^(1.0) | [725.0] | [0.00058] | 0.00058 | Kelvin^(-2.0) Meter^(-1.0) Watt^(1.0) |  |  | ({ power factor }: resulting in 5.8 μW cm−1 K−2 at 725 K for NdOZn0.96Ag0.04Sb sample) FROM: The enhanced electrical conductivity and the positive temperature dependence of the Seebeck coefficient make the power factor increase at higher temperature, resulting in 5.8 μW cm−1 K−2 at 725 K for NdOZn0.96Ag0.04Sb sample, which grows threefold in comparison with pristine NdOZnSb (c). | 10.1016-j.matlet.2016.11.073.xml |  |  |  |  | comma-level | power factor | Influence of Ag doping on the thermoelectric properties of layered compound NdOZnSb | Elsevier | 2017 | no
20912 | ['Bi and Mn co-substituted Na0.66Bi0.15Co0.99Mn0.01O2'] | Bi and Mn co-substituted Na0.66Bi0.15Co0.99Mn0.01O2 | PF | PF |  | [781.0] | 781 | Kelvin^(1.0) | [781.0] | [0.0006320000000000001] | 0.000632 | Kelvin^(-2.0) Meter^(-1.0) Watt^(1.0) |  |  | ( and the highest power factor value is realized by the sample of Bi and Mn co-substituted Na0.66Bi0.15Co0.99Mn0.01O2 and reaches 6.32 × 10−4 W m−1 K−2 at 781 K.) FROM: The power factor value of Bi and Mn co-substituted Na0.66Bi0.15Co0.99Mn0.01O2 sample is about three times as large as that of non-substituted Na0.81CoO2 sample in the whole measured temperature range, and the highest power factor value is realized by the sample of Bi and Mn co-substituted Na0.66Bi0.15Co0.99Mn0.01O2 and reaches 6.32 × 10−4 W m−1 K−2 at 781 K. | 10.1016-j.jallcom.2015.11.084.xml |  |  |  |  | comma-level | highest power factor | Power factor enhancement induced by Bi and Mn co-substitution in NaxCoO2 thermoelectric materials | Elsevier | 2016 | no
20913 | ['Cd2.97In0.03TeO6'] | Cd2.97In0.03TeO6 | PF | PF |  | [300.0] | 300 | Kelvin^(1.0) | [300.0] | [0.00013500000000000003] | 0.000135 | Kelvin^(-2.0) Meter^(-1.0) Watt^(1.0) |  |  | (The best thermoelectric power factor of 1.35 × 10−4 W m−1 K−2 was obtained for Cd2.97In0.03TeO6 at 300 K.) FROM: The best thermoelectric power factor of 1.35 × 10−4 W m−1 K−2 was obtained for Cd2.97In0.03TeO6 at 300 K. | 10.1016-j.ceramint.2004.03.045.xml |  |  |  |  | comma-level | power factor | Preparation and thermoelectric properties of Cd3− x A x TeO6 (A = In, La, and Bi) ceramics | Elsevier | 2005 | no
20914 | ['NaCo2O4'] | NaCo2O4 | PF | PF |  | [295] | 295 | Kelvin^(1.0) |  | [0.0005] | 0.0005 | Kelvin^(-2.0) Meter^(-1.0) Watt^(1.0) |  |  | ( only p-type materials (e.g. NaCo2O4 with power factor of 5 × 10−4 W m−1 K−2 at room temperature) have been fabricated with fine properties by now) FROM: Nevertheless, only p-type materials (e.g. NaCo2O4 with power factor of 5 × 10−4 W m−1 K−2 at room temperature) have been fabricated with fine properties by now, while a comparable n-type oxide material is still on seeking. | 10.1016-j.ceramint.2004.03.045.xml |  | fabricated |  |  | comma-level | power factor | Preparation and thermoelectric properties of Cd3− x A x TeO6 (A = In, La, and Bi) ceramics | Elsevier | 2005 | no
20915 | ['Ba0.4Sr0.6PbO3'] | Ba0.4Sr0.6PbO3 | PF | PF |  | [300.0] | 300 | Kelvin^(1.0) | [300.0] | [0.00018] | 0.00018 | Kelvin^(-2.0) Meter^(-1.0) Watt^(1.0) |  |  | ( that of best n-type perovskite thermoelectric material of Ba0.4Sr0.6PbO3, whose higher thermoelectric power factor was reported to be 1.8 × 10−4 W m−1 K−2 at 300 K.) FROM: Our result of 1.35 × 10−4 W m−1 K−2 is comparable to that of best n-type perovskite thermoelectric material of Ba0.4Sr0.6PbO3, whose higher thermoelectric power factor was reported to be 1.8 × 10−4 W m−1 K−2 at 300 K. | 10.1016-j.ceramint.2004.03.045.xml |  |  |  |  | comma-level | power factor | Preparation and thermoelectric properties of Cd3− x A x TeO6 (A = In, La, and Bi) ceramics | Elsevier | 2005 | no
20916 | ['Cd2.97In0.03TeO3'] | Cd2.97In0.03TeO3 | PF | PF |  | [300.0] | 300 | Kelvin^(1.0) | [300.0] | [0.00013500000000000003] | 0.000135 | Kelvin^(-2.0) Meter^(-1.0) Watt^(1.0) |  |  | (The maximum thermoelectric power factor of 1.35 × 10−4 W m−1 K−2 was obtained on Cd2.97In0.03TeO3 samples at 300 K.) FROM: The maximum thermoelectric power factor of 1.35 × 10−4 W m−1 K−2 was obtained on Cd2.97In0.03TeO3 samples at 300 K. | 10.1016-j.ceramint.2004.03.045.xml |  |  |  |  | comma-level | power factor | Preparation and thermoelectric properties of Cd3− x A x TeO6 (A = In, La, and Bi) ceramics | Elsevier | 2005 | no
20917 | ['Bi2Te3'] | Bi2Te3 | PF | PF |  | [500.0] | 500 | Kelvin^(1.0) | [500.0] | [0.001] | 0.001 | Kelvin^(-2.0) Meter^(-1.0) Watt^(1.0) |  |  | (The maximum power factor of 1 mW m−1 K−2 was obtained at 500 K for the 3 h-milled Bi2Te3 sample sintered at 573 K.) FROM: The maximum power factor of 1 mW m−1 K−2 was obtained at 500 K for the 3 h-milled Bi2Te3 sample sintered at 573 K. | 10.1016-j.jallcom.2010.02.171.xml |  | h-milled |  |  | comma-level | maximum power factor | Thermoelectric transport properties of bismuth telluride bulk materials fabricated by ball milling and spark plasma sintering | Elsevier | 2010 | no
20918 | ['Bi2Te3'] | Bi2Te3 | PF | PF |  | [500.0] | 500 | Kelvin^(1.0) | [500.0] | [0.001] | 0.001 | Kelvin^(-2.0) Meter^(-1.0) Watt^(1.0) |  |  | (The maximum power factor value obtained in this work is 1 mW m−1 K−2 at 500 K, which is achieved by the 3 h-milled Bi2Te3 sintered sample, owing to its large electrical conductivity of 580 S/cm and relatively high Seebeck coefficient of 131 μV/K.) FROM: The maximum power factor value obtained in this work is 1 mW m−1 K−2 at 500 K, which is achieved by the 3 h-milled Bi2Te3 sintered sample, owing to its large electrical conductivity of 580 S/cm and relatively high Seebeck coefficient of 131 μV/K. | 10.1016-j.jallcom.2010.02.171.xml |  | h-milled |  |  | comma-level | maximum power factor | Thermoelectric transport properties of bismuth telluride bulk materials fabricated by ball milling and spark plasma sintering | Elsevier | 2010 | no
20919 | ['PEDOT : PSS'] | PEDOT : PSS | PF | PF |  | [295] | 295 | Kelvin^(1.0) |  | [0.0001001] | 0.0001001 | Kelvin^(-2.0) Meter^(-1.0) Watt^(1.0) |  |  | ( a remarkable improvement in thermoelectric power factor was achieved to be 100.1 μW m-1 K-2 and a large figure of merit (ZT) was estimated to be 0.12 for PEDOT:PSS/BNNSs5 hybrid thin film at room temperature.) FROM: Eventually, a remarkable improvement in thermoelectric power factor was achieved to be 100.1 μW m-1 K-2 and a large figure of merit (ZT) was estimated to be 0.12 for PEDOT:PSS/BNNSs5 hybrid thin film at room temperature. | 10.1007-s10853-017-1166-7.txt |  |  |  |  | comma-level | power factor | An effective dual-solvent treatment for improving the thermoelectric property of PEDOT:PSS with white graphene | Springer | 2017 | no
20920 | ['Bi0.4Sb1.6Te3'] | Bi0.4Sb1.6Te3 | PF | PF |  | [350.0] | 350 | Kelvin^(1.0) | [350.0] | [0.0043300000000000005] | 0.00433 | Kelvin^(-2.0) Meter^(-1.0) Watt^(1.0) |  |  | (They found that the maximum figure of merit reached 1.15 at 350 K. Kim et al. proposed shear extrusion processing to yield well-developed textured p-type material Bi0.4Sb1.6Te3 with the maximum power factor of 4.33 × 10−3 W m−1 K−2.) FROM: They found that the maximum figure of merit reached 1.15 at 350 K. Kim et al. proposed shear extrusion processing to yield well-developed textured p-type material Bi0.4Sb1.6Te3 with the maximum power factor of 4.33 × 10−3 W m−1 K−2. | 10.1016-j.jallcom.2005.04.217.xml |  | extrusion |  |  | comma-level | maximum power factor | Thermoelectric performance of quaternary Cu–Bi–Sb–Te alloys prepared by cold pressing | Elsevier | 2006 | no
20921 | ['tungsten carbide'] | tungsten carbide | PF | PF |  | [823.0] | 823 | Kelvin^(1.0) | [550.0] | [9.999999999999999e-05] | 0.0001 | Kelvin^(-2.0) Meter^(-1.0) Watt^(1.0) |  |  | (The PF values are 100 μWm−1K−2 and 240 μW m−1 K−2 at 550 °C for S2 and S3 samples prepared using graphite and tungsten carbide molds) FROM: The PF values are 100 μWm−1K−2 and 240 μW m−1 K−2 at 550 °C for S2 and S3 samples prepared using graphite and tungsten carbide molds, respectively. | 10.1016-j.scriptamat.2013.02.059.xml |  | molds |  |  | comma-level | PF | Thermoelectric properties of Ca0.9Yb0.1MnO3− x prepared by spark plasma sintering in air atmosphere | Elsevier | 2013 | no
20922 | ['Bi2S3.02'] | Bi2S3.02 | PF | PF |  | [773.0] | 773 | Kelvin^(1.0) | [773.0] | [0.000167] | 0.000167 | Kelvin^(-2.0) Meter^(-1.0) Watt^(1.0) |  |  | ( leading to a maximum power factor (PF) of 167 μW m−1 K−2 at 773 K for the Bi2S3.02 composition.) FROM: Further adding excess S could effectively tailor carrier concentration and significantly enhance Seebeck coefficient, leading to a maximum power factor (PF) of 167 μW m−1 K−2 at 773 K for the Bi2S3.02 composition. | 10.1016-j.jallcom.2020.154451.xml |  |  |  |  | comma-level | maximum power factor | Temperature gradient cooling technique: Boosting high power factor of Bi2S3+x thermoelectric material | Elsevier | 2020 | no
20923 | ['SrS'] | SrS | PF | PF |  | [700.0] | 700 | Kelvin^(1.0) | [700.0] | [0.0072] | 0.0072 | Kelvin^(-2.0) Meter^(-1.0) Watt^(1.0) |  |  | ( the PF (p-type) of SrS increases up to 0.0072 W m−1 K−2 at 700 K with doping 2.2 × 1020 cm−3 carrier concentration and the PF (n-type) of SrS increases up to 0.0036 W m−1 K−2 at 700 K with doping 7.9 × 1019 cm−3 carrier concentration.) FROM: For PBE, the PF (p-type) of SrS increases up to 0.0072 W m−1 K−2 at 700 K with doping 2.2 × 1020 cm−3 carrier concentration and the PF (n-type) of SrS increases up to 0.0036 W m−1 K−2 at 700 K with doping 7.9 × 1019 cm−3 carrier concentration. | 10.1016-j.ssc.2019.113755.xml |  |  |  |  | comma-level | PF | Thermoelectric properties of strontium sulfide via first-principles calculations | Elsevier | 2020 | no
20924 | ['SrS'] | SrS | PF | PF |  | [700.0] | 700 | Kelvin^(1.0) | [700.0] | [0.0045] | 0.0045 | Kelvin^(-2.0) Meter^(-1.0) Watt^(1.0) |  |  | ( the PF (p-type) of SrS increases up to 0.0045 W m−1 K−2 at 700 K with doping 2.2 × 1020 cm−3 carrier concentration and the PF (n-type) of SrS increases up to 0.0032 W m−1 K−2 at 700 K with doping 8.8 × 1019 cm−3 carrier concentration.) FROM: However, for HSE, the PF (p-type) of SrS increases up to 0.0045 W m−1 K−2 at 700 K with doping 2.2 × 1020 cm−3 carrier concentration and the PF (n-type) of SrS increases up to 0.0032 W m−1 K−2 at 700 K with doping 8.8 × 1019 cm−3 carrier concentration. | 10.1016-j.ssc.2019.113755.xml |  |  |  |  | comma-level | PF | Thermoelectric properties of strontium sulfide via first-principles calculations | Elsevier | 2020 | no
20925 | ['10 mol % SnO2-added WO3'] | 10 mol % SnO2-added WO3 | PF | PF |  | [1023.0] | 1023 | Kelvin^(1.0) | [1023.0] | [7.769999999999998e-06] | 7.77e-06 | Kelvin^(-2.0) Meter^(-1.0) Watt^(1.0) |  |  | (Of the above WO3 ceramics, a 10 mol% SnO2-added WO3 exhibits the highest power factor, 7.77 × 10−6 W m−1 K−2, at 1023 K .) FROM: Of the above WO3 ceramics, a 10 mol% SnO2-added WO3 exhibits the highest power factor, 7.77 × 10−6 W m−1 K−2, at 1023 K . | 10.1016-j.ceramint.2018.09.151.xml |  |  |  |  | comma-level | highest power factor | Thermoelectric properties of Bi2O3-added WO3 ceramics | Elsevier | 2019 | no
20926 | ['Zn0.98Al0.02O'] | Zn0.98Al0.02O | PF | PF |  | [970.0] | 970 | Kelvin^(1.0) | [970.0] | [0.001] | 0.001 | Kelvin^(-2.0) Meter^(-1.0) Watt^(1.0) |  |  | ({ highest S2σ at 970 K }: 1 × 10−3 W m−1 K−2, which was reached for a Zn0.98Al0.02O ceramic .) FROM: The highest S2σ value of 2.8 × 10−5 W m−1 K−2 occurs at 970 K for Bi/W = 0.01, but this value is much lower than 1 × 10−3 W m−1 K−2, which was reached for a Zn0.98Al0.02O ceramic . | 10.1016-j.ceramint.2018.09.151.xml |  |  |  |  | comma-level | highest S2σ | Thermoelectric properties of Bi2O3-added WO3 ceramics | Elsevier | 2019 | no
20927 | ['Cu2Ge0.8Ni0.2Se3'] | Cu2Ge0.8Ni0.2Se3 | PF | PF |  | [723.0] | 723 | Kelvin^(1.0) | [723.0] | [0.0008] | 0.0008 | Kelvin^(-2.0) Meter^(-1.0) Watt^(1.0) |  |  | ( a power factor (S2σ) value of ∼8.0 μWcm−1 K−2 at 723 K is achieved in Cu2Ge0.8Ni0.2Se3 sample) FROM: Combined with the significantly increased carrier concentration, a power factor (S2σ) value of ∼8.0 μWcm−1 K−2 at 723 K is achieved in Cu2Ge0.8Ni0.2Se3 sample, seeming to be the highest compared with the other Cu2GeSe3 systems. | 10.1016-j.jeurceramsoc.2020.12.037.xml |  |  |  |  | comma-level | power factor | Magnetic Ni doping induced high power factor of Cu2GeSe3-based bulk materials | Elsevier | 2020 | no
20928 | ['Cu1.9Ag0.1Ge0.997Ga0.003Se3'] | Cu1.9Ag0.1Ge0.997Ga0.003Se3 | PF | PF |  | [786.0] | 786 | Kelvin^(1.0) | [786.0] | [0.00073] | 0.00073 | Kelvin^(-2.0) Meter^(-1.0) Watt^(1.0) | Ag substitution |  | (Wang et al. demonstrated that a power factor of ∼7.3 μWcm−1 K−2 and a peak ZT of 1.03 at 786 K were achieved in the Cu1.9Ag0.1Ge0.997Ga0.003Se3 because of the remarkable reduction in thermal conductivity by Ag substitution and the optimization of carrier concentration by Ga doping [].) FROM: Wang et al. demonstrated that a power factor of ∼7.3 μWcm−1 K−2 and a peak ZT of 1.03 at 786 K were achieved in the Cu1.9Ag0.1Ge0.997Ga0.003Se3 because of the remarkable reduction in thermal conductivity by Ag substitution and the optimization of carrier concentration by Ga doping []. | 10.1016-j.jeurceramsoc.2020.12.037.xml |  |  |  |  | comma-level | power factor | Magnetic Ni doping induced high power factor of Cu2GeSe3-based bulk materials | Elsevier | 2020 | no
20929 | ['copper-deficient Cu2GeSe3'] | copper-deficient Cu2GeSe3 | PF | PF |  | [758.0] | 758 | Kelvin^(1.0) | [758.0] | [0.00064] | 0.00064 | Kelvin^(-2.0) Meter^(-1.0) Watt^(1.0) |  |  | (Huang et al. reported a power factor of ∼6.4 μWcm−1 K−2 and a ZT of 0.65 at 758 K in the copper-deficient Cu2GeSe3 [].) FROM: Huang et al. reported a power factor of ∼6.4 μWcm−1 K−2 and a ZT of 0.65 at 758 K in the copper-deficient Cu2GeSe3 []. | 10.1016-j.jeurceramsoc.2020.12.037.xml |  |  |  |  | comma-level | power factor | Magnetic Ni doping induced high power factor of Cu2GeSe3-based bulk materials | Elsevier | 2020 | no
20930 | ['Cu2Sn0.8Co0.2S3'] | Cu2Sn0.8Co0.2S3 | PF | PF |  | [723.0] | 723 | Kelvin^(1.0) | [723.0] | [0.0009400000000000001] | 0.00094 | Kelvin^(-2.0) Meter^(-1.0) Watt^(1.0) |  |  | ( resulting in an outstanding power factor of 9.4 μWcm−1 K−2 at 723 K in Cu2Sn0.8Co0.2S3 [].) FROM: For instance, the 3d-unpaired Co substitution for Sn can enhance both carrier concentration (the acceptor role of Co) and effective mass (the contribution of Co 3d states to the inherent Cu 3d and S 3p states near the Fermi level), resulting in an outstanding power factor of 9.4 μWcm−1 K−2 at 723 K in Cu2Sn0.8Co0.2S3 []. | 10.1016-j.jeurceramsoc.2020.12.037.xml |  |  |  |  | comma-level | power factor | Magnetic Ni doping induced high power factor of Cu2GeSe3-based bulk materials | Elsevier | 2020 | no
20931 | ['Cu2Ge0.9Ni0.1Se3'] | Cu2Ge0.9Ni0.1Se3 | PF | PF |  | [723.0] | 723 | Kelvin^(1.0) | [723.0] | [0.00075] | 0.00075 | Kelvin^(-2.0) Meter^(-1.0) Watt^(1.0) |  |  | ( the S2σ values of ∼7.5 μWcm−1 K−2 for Cu2Ge0.9Ni0.1Se3 and ∼8.0 μWcm−1 K−2 for Cu2Ge0.8Ni0.2Se3 are achieved at 723 K) FROM: Namely, the S2σ values of ∼7.5 μWcm−1 K−2 for Cu2Ge0.9Ni0.1Se3 and ∼8.0 μWcm−1 K−2 for Cu2Ge0.8Ni0.2Se3 are achieved at 723 K, which seem to be the highest values for the Cu2GeSe3 systems. | 10.1016-j.jeurceramsoc.2020.12.037.xml |  |  |  |  | comma-level | S2σ | Magnetic Ni doping induced high power factor of Cu2GeSe3-based bulk materials | Elsevier | 2020 | no
20932 | ['Cu2Ge0.9Ni0.1Se3'] | Cu2Ge0.9Ni0.1Se3 | PF | PF |  | [723.0] | 723 | Kelvin^(1.0) | [723.0] | [0.00075] | 0.00075 | Kelvin^(-2.0) Meter^(-1.0) Watt^(1.0) |  |  | ( the Cu2Ge0.9Ni0.1Se3 sample possesses a remarkably high power factor of ∼7.5 μW cm−1 K−2 and a peak ZT of ∼0.38 at 723 K.) FROM: As a result, the Cu2Ge0.9Ni0.1Se3 sample possesses a remarkably high power factor of ∼7.5 μW cm−1 K−2 and a peak ZT of ∼0.38 at 723 K. | 10.1016-j.jeurceramsoc.2020.12.037.xml |  |  |  |  | comma-level | power factor | Magnetic Ni doping induced high power factor of Cu2GeSe3-based bulk materials | Elsevier | 2020 | no
20933 | ['p-type FeNbSb compound'] | p-type FeNbSb compound | PF | PF |  | [300.0] | 300 | Kelvin^(1.0) | [300.0] | [0.0045000000000000005] | 0.0045 | Kelvin^(-2.0) Meter^(-1.0) Watt^(1.0) |  |  | (the p-type FeNbSb compound possesses a high Seebeck coefficient (∼200 μV K−1 at 300 K), a large power factor (4.5 × 10−3 W m−1 K−2 at 300 K) and a high valence band degeneracy (NV = 8).) FROM: the p-type FeNbSb compound possesses a high Seebeck coefficient (∼200 μV K−1 at 300 K), a large power factor (4.5 × 10−3 W m−1 K−2 at 300 K) and a high valence band degeneracy (NV = 8). | 10.1039-c8cp02071j.html |  |  |  |  | comma-level | power factor | Influence of defect distribution on the thermoelectric properties of FeNbSb based materials | RSC | 2018 | no
20934 | ['CuGa1−yInyTe2'] | CuGa1−yInyTe2 | PF | PF |  | [800.0] | 800 | Kelvin^(1.0) | [800.0] | [0.00122] | 0.00122 | Kelvin^(-2.0) Meter^(-1.0) Watt^(1.0) |  |  | (Consequently, the PFs for CuGa1−yInyTe2 (y = 0, 0.2, 0.4, 0.6, 0.8, and 1) compounds are roughly equivalent with the maximum value of 12.2 μW cm−1 K−2 at 800 K.) FROM: Consequently, the PFs for CuGa1−yInyTe2 (y = 0, 0.2, 0.4, 0.6, 0.8, and 1) compounds are roughly equivalent with the maximum value of 12.2 μW cm−1 K−2 at 800 K. | 10.1039-c5ta09584k.html |  |  |  | ['y = 0 , 0.2 , 0.4 , 0.6 , 0.8 , and 1'] | comma-level | PFs | Optimized thermoelectric properties in pseudocubic diamond-like CuGaTe2 compounds | RSC | 2016 | no
20935 | ['Cu0.98(Ga0.6In0.4)Te2'] | Cu0.98(Ga0.6In0.4)Te2 | PF | PF |  | [650.0] | 650 | Kelvin^(1.0) | [650.0] | [0.001353] | 0.001353 | Kelvin^(-2.0) Meter^(-1.0) Watt^(1.0) |  |  | ({ at 650 K }: The maximum PF is 13.53 μW cm−1 K−2 for Cu0.98(Ga0.6In0.4)Te2) FROM: The maximum PF is 13.53 μW cm−1 K−2 for Cu0.98(Ga0.6In0.4)Te2, which increased by almost 37% at 650 K compared with the value of 9.89 μW cm−1 K−2 in CuGaTe2. | 10.1039-c5ta09584k.html |  |  |  |  | comma-level | maximum PF | Optimized thermoelectric properties in pseudocubic diamond-like CuGaTe2 compounds | RSC | 2016 | no
20936 | ['CuGaTe2'] | CuGaTe2 | PF | PF |  | [650.0] | 650 | Kelvin^(1.0) | [650.0] | [0.000989] | 0.000989 | Kelvin^(-2.0) Meter^(-1.0) Watt^(1.0) |  |  | ({ maximum PF at 650 K }: the value of 9.89 μW cm−1 K−2 in CuGaTe2.) FROM: The maximum PF is 13.53 μW cm−1 K−2 for Cu0.98(Ga0.6In0.4)Te2, which increased by almost 37% at 650 K compared with the value of 9.89 μW cm−1 K−2 in CuGaTe2. | 10.1039-c5ta09584k.html |  |  |  |  | comma-level | maximum PF | Optimized thermoelectric properties in pseudocubic diamond-like CuGaTe2 compounds | RSC | 2016 | no
20937 | ['NaCu1.05Mn0.95Se2'] | NaCu1.05Mn0.95Se2 | PF | PF |  | [540.0] | 540 | Kelvin^(1.0) | [540.0] | [6.400000000000001e-05] | 6.4e-05 | Kelvin^(-2.0) Meter^(-1.0) Watt^(1.0) |  |  | (The lowest resistivity, observed for NaCu1.05Mn0.95Se2, is 0.05 Ω cm at 540 K leading to a maximum power factor of 6.4×10−5 W m−1 K−2 at 700 K.) FROM: The lowest resistivity, observed for NaCu1.05Mn0.95Se2, is 0.05 Ω cm at 540 K leading to a maximum power factor of 6.4×10−5 W m−1 K−2 at 700 K. | 10.1016-j.jssc.2014.01.016.xml |  |  |  |  | comma-level | maximum power factor | Synthesis and high temperature transport properties of new quaternary layered selenide NaCuMnSe2 | Elsevier | 2014 | no
20938 | ['Na doped SnSe single crystal'] | Na doped SnSe single crystal | PF | PF |  | [300.0] | 300 | Kelvin^(1.0) | [300.0] | [0.004] | 0.004 | Kelvin^(-2.0) Meter^(-1.0) Watt^(1.0) |  |  | ({ power factor }: that reported for Na doped SnSe single crystal, which is ∼40 μW cm−1 K−2 at 300 K and ∼14 μW cm−1 K−2 at 773 K , suggesting tetragonal CH3NH3PbI3 is an excellent TE cooling material working in the low-temperature regime.) FROM: The power factor of tetragonal CH3NH3PbI3 after doping optimization at 330 K is even comparable to that reported for Na doped SnSe single crystal, which is ∼40 μW cm−1 K−2 at 300 K and ∼14 μW cm−1 K−2 at 773 K , suggesting tetragonal CH3NH3PbI3 is an excellent TE cooling material working in the low-temperature regime. | 10.1016-j.synthmet.2017.01.003.xml |  | low - temperature |  |  | comma-level | power factor | Doping optimization of organic-inorganic hybrid perovskite CH3NH3PbI3 for high thermoelectric efficiency | Elsevier | 2017 | no
20939 | ['Na(Co0.95Ni0.05)2O4'] | Na(Co0.95Ni0.05)2O4 | PF | PF |  | [1073.0] | 1073 | Kelvin^(1.0) | [800.0] | [0.00236] | 0.00236 | Kelvin^(-2.0) Meter^(-1.0) Watt^(1.0) |  |  | ( their power factor increased and the highest power factor value (2.36 × 10−3 Wm−1 K−2) was obtained for Na(Co0.95Ni0.05)2O4 at 800 °C .) FROM: For p-type Na(Co1−xNix)2O4 (0 ≤ x ≤0.25) oxides, as temperature increased up to 800 °C, their power factor increased and the highest power factor value (2.36 × 10−3 Wm−1 K−2) was obtained for Na(Co0.95Ni0.05)2O4 at 800 °C . | 10.1016-j.jallcom.2009.07.058.xml |  |  |  |  | comma-level | power factor | Characteristics of thermoelectric power modules based on p-type Na(Co0.95Ni0.05)2O4 and n-type Zn0.99Sn0.01O | Elsevier | 2009 | no
20940 | ['Zn0.99Sn0.01O'] | Zn0.99Sn0.01O | PF | PF |  | [1073.0] | 1073 | Kelvin^(1.0) | [800.0] | [0.00125] | 0.00125 | Kelvin^(-2.0) Meter^(-1.0) Watt^(1.0) |  |  | (The highest thermoelectric power factor (1.25 × 10−3 Wm−1 K−2) was achieved for Zn0.99Sn0.01O at 800 °C.) FROM: The highest thermoelectric power factor (1.25 × 10−3 Wm−1 K−2) was achieved for Zn0.99Sn0.01O at 800 °C. | 10.1016-j.jallcom.2009.07.058.xml |  |  |  |  | comma-level | power factor | Characteristics of thermoelectric power modules based on p-type Na(Co0.95Ni0.05)2O4 and n-type Zn0.99Sn0.01O | Elsevier | 2009 | no
20941 | ['La-doped SrTiO3 single crystal'] | La-doped SrTiO3 single crystal | PF | PF |  | [295] | 295 | Kelvin^(1.0) |  | [0.0028, 0.0036000000000000003] | 0.0032 | Kelvin^(-2.0) Meter^(-1.0) Watt^(1.0) |  |  | (Okuda et al. reported that La-doped SrTiO3 single crystal shows high-power factor at room temperature, 28–36 μW cm-1 K-2, which is ) FROM: Okuda et al. reported that La-doped SrTiO3 single crystal shows high-power factor at room temperature, 28–36 μW cm-1 K-2, which is comparable to Bi2Te3 alloys. | 10.1007-s10853-011-5466-z.txt |  |  |  |  | comma-level | power factor | Yttrium-doped effect on thermoelectric properties of La0.1Sr0.9TiO3 ceramics | Springer | 2011 | no
20942 | ['SiGe alloys'] | SiGe alloys | PF | PF |  | [1000.0] | 1000 | Kelvin^(1.0) | [1000.0] | [1500.0] | 1500 | Kelvin^(-2.0) Meter^(-1.0) Watt^(1.0) |  |  | (A relatively high-power factor about 1.5 × 10^-3 Wm-1 K-2 has been obtained, which is approximately half of practically used SiGe alloys, and the figure of merit ZT for SrTi0.8Nb0.2O3 can be reached 0.37 at 1000 K.) FROM: A relatively high-power factor about 1.5 × 10^-3 Wm-1 K-2 has been obtained, which is approximately half of practically used SiGe alloys, and the figure of merit ZT for SrTi0.8Nb0.2O3 can be reached 0.37 at 1000 K. | 10.1007-s10853-011-5466-z.txt |  |  |  |  | comma-level | power factor | Yttrium-doped effect on thermoelectric properties of La0.1Sr0.9TiO3 ceramics | Springer | 2011 | no
20943 | ['La0.1Y0.03Sr0.87TiO3'] | La0.1Y0.03Sr0.87TiO3 | PF | PF |  | [500.0, 700.0] | 600 | Kelvin^(1.0) | [500.0, 700.0] | [0.0011] | 0.0011 | Kelvin^(-2.0) Meter^(-1.0) Watt^(1.0) |  |  | (Ceramic sample of La0.1Y0.03Sr0.87TiO3 exhibits the highest value of power factor, and the value almost stay put (all above 11 μW cm-1 K-2) in the temperature range of 500 to 700 K.) FROM: Ceramic sample of La0.1Y0.03Sr0.87TiO3 exhibits the highest value of power factor, and the value almost stay put (all above 11 μW cm-1 K-2) in the temperature range of 500 to 700 K. | 10.1007-s10853-011-5466-z.txt |  |  |  |  | comma-level | power factor | Yttrium-doped effect on thermoelectric properties of La0.1Sr0.9TiO3 ceramics | Springer | 2011 | no
20944 | ['Sb2Te3'] | Sb2Te3 | PF | PF |  | [623.0] | 623 | Kelvin^(1.0) | [350.0] | [0.0017] | 0.0017 | Kelvin^(-2.0) Meter^(-1.0) Watt^(1.0) |  |  | (The results indicated that the suitable Sb2Te3 thick films deposited by DC magnetron sputtering at low power density and post-annealed at 350 °C for 30 min has enhanced thermoelectric properties, with a maximum power factor of 1.7 mW/K2m.) FROM: The results indicated that the suitable Sb2Te3 thick films deposited by DC magnetron sputtering at low power density and post-annealed at 350 °C for 30 min has enhanced thermoelectric properties, with a maximum power factor of 1.7 mW/K2m. | 10.1016-j.surfcoat.2020.125510.xml |  | deposited |  |  | comma-level | maximum power factor | Enhancing the thermoelectric properties of sputtered Sb2Te3 thick films via post-annealing treatment | Elsevier | 2020 | no
20945 | ['nanocrystalline CoSb3'] | nanocrystalline CoSb3 | PF | PF |  | [707.0] | 707 | Kelvin^(1.0) | [707.0] | [0.00031200000000000005] | 0.000312 | Kelvin^(-2.0) Meter^(-1.0) Watt^(1.0) |  |  | ({ maximum power factors }: were estimated to be ~1.7 and ~3.12 μW cm−1 K−2 at 707 K for nanocrystalline CoSb3 and barium filled CoSb3 samples) FROM: On the basis of the temperature dependent σ and S, maximum power factors, σS2, were estimated to be ~1.7 and ~3.12 μW cm−1 K−2 at 707 K for nanocrystalline CoSb3 and barium filled CoSb3 samples, respectively ((d)). | 10.1016-j.mssp.2014.07.052.xml |  |  |  |  | comma-level | maximum power factors | Low-temperature soft-chemical synthesis and thermoelectric properties of barium-filled p-type skutterudite nanocrystals | Elsevier | 2014 | no
20946 | ['single doped FeV0.8Hf0.2Sb'] | single doped FeV0.8Hf0.2Sb | PF | PF |  | [600.0] | 600 | Kelvin^(1.0) | [600.0] | [0.00175] | 0.00175 | Kelvin^(-2.0) Meter^(-1.0) Watt^(1.0) |  |  | (The highest power factor is observed for single doped FeV0.8Hf0.2Sb sample with a value of (17.5 ± 2.1) μW cm−1 K−2 at 600 K.) FROM: The highest power factor is observed for single doped FeV0.8Hf0.2Sb sample with a value of (17.5 ± 2.1) μW cm−1 K−2 at 600 K. | 10.1016-j.jpowsour.2020.228768.xml | 2.1 |  |  |  | comma-level | highest power factor | Optimizing the thermoelectric performance of FeVSb half-Heusler compound via Hf–Ti double doping | Elsevier | 2020 | no
20947 | ['Pb5Bi6Se14'] | Pb5Bi6Se14 | PF | PF |  | [705.0] | 705 | Kelvin^(1.0) | [705.0] | [0.00030000000000000003] | 0.0003 | Kelvin^(-2.0) Meter^(-1.0) Watt^(1.0) |  |  | ( providing a notable thermoelectric power factor of ∼3.0 μW K−2 cm−1 at 705 K for Pb5Bi6Se14) FROM: For all the samples, an n-type degenerate semiconductor-like behavior was found, providing a notable thermoelectric power factor of ∼3.0 μW K−2 cm−1 at 705 K for Pb5Bi6Se14, ∼2.4 μW K−2 cm−1 at 715 K for Pb3Bi2S6, and ∼2.6 μW K−2 cm−1 at 515 K for PbBi2S4 in a direction perpendicular to the pressing direction. | 10.1039-c4ta05135a.html |  |  |  |  | comma-level | power factor | Low lattice thermal conductivity in Pb5Bi6Se14, Pb3Bi2S6, and PbBi2S4: promising thermoelectric materials in the cannizzarite, lillianite, and galenobismuthite homologous series | RSC | 2014 | no
20948 | ['Pb3Bi2S6'] | Pb3Bi2S6 | PF | PF |  | [715.0] | 715 | Kelvin^(1.0) | [715.0] | [0.00024] | 0.00024 | Kelvin^(-2.0) Meter^(-1.0) Watt^(1.0) |  |  | ({ power factor }: ∼2.4 μW K−2 cm−1 at 715 K for Pb3Bi2S6) FROM: For all the samples, an n-type degenerate semiconductor-like behavior was found, providing a notable thermoelectric power factor of ∼3.0 μW K−2 cm−1 at 705 K for Pb5Bi6Se14, ∼2.4 μW K−2 cm−1 at 715 K for Pb3Bi2S6, and ∼2.6 μW K−2 cm−1 at 515 K for PbBi2S4 in a direction perpendicular to the pressing direction. | 10.1039-c4ta05135a.html |  |  |  |  | comma-level | power factor | Low lattice thermal conductivity in Pb5Bi6Se14, Pb3Bi2S6, and PbBi2S4: promising thermoelectric materials in the cannizzarite, lillianite, and galenobismuthite homologous series | RSC | 2014 | no
20949 | ['PbBi2S4'] | PbBi2S4 | PF | PF |  | [515.0] | 515 | Kelvin^(1.0) | [515.0] | [0.00026000000000000003] | 0.00026 | Kelvin^(-2.0) Meter^(-1.0) Watt^(1.0) |  |  | ({ power factor }: and ∼2.6 μW K−2 cm−1 at 515 K for PbBi2S4 in a direction perpendicular to the pressing direction.) FROM: For all the samples, an n-type degenerate semiconductor-like behavior was found, providing a notable thermoelectric power factor of ∼3.0 μW K−2 cm−1 at 705 K for Pb5Bi6Se14, ∼2.4 μW K−2 cm−1 at 715 K for Pb3Bi2S6, and ∼2.6 μW K−2 cm−1 at 515 K for PbBi2S4 in a direction perpendicular to the pressing direction. | 10.1039-c4ta05135a.html |  |  | a direction |  | comma-level | power factor | Low lattice thermal conductivity in Pb5Bi6Se14, Pb3Bi2S6, and PbBi2S4: promising thermoelectric materials in the cannizzarite, lillianite, and galenobismuthite homologous series | RSC | 2014 | no
20950 | ['Pb3Bi2S6'] | Pb3Bi2S6 | PF | PF |  | [715.0] | 715 | Kelvin^(1.0) | [715.0] | [0.00024] | 0.00024 | Kelvin^(-2.0) Meter^(-1.0) Watt^(1.0) |  |  | (For Pb3Bi2S6, the in-plane σS2 increases with increasing temperature, reaching a maximum of ∼2.4 μW K−2 cm−1 at 715 K.) FROM: For Pb3Bi2S6, the in-plane σS2 increases with increasing temperature, reaching a maximum of ∼2.4 μW K−2 cm−1 at 715 K. | 10.1039-c4ta05135a.html |  |  |  |  | comma-level | σS2 | Low lattice thermal conductivity in Pb5Bi6Se14, Pb3Bi2S6, and PbBi2S4: promising thermoelectric materials in the cannizzarite, lillianite, and galenobismuthite homologous series | RSC | 2014 | no
20951 | ['PbBi2S4'] | PbBi2S4 | PF | PF |  | [300.0] | 300 | Kelvin^(1.0) | [300.0] | [0.00016] | 0.00016 | Kelvin^(-2.0) Meter^(-1.0) Watt^(1.0) |  |  | (For PbBi2S4, the out-of-plane σS2 increases from ∼1.6 μW K−2 cm−1 at 300 K) FROM: For PbBi2S4, the out-of-plane σS2 increases from ∼1.6 μW K−2 cm−1 at 300 K to a maximum of ∼2.7 μW K−2 cm−1 at 610 K and decreases slightly to ∼2.6 μW K−2 cm−1 at 710 K as the temperature increases. | 10.1039-c4ta05135a.html |  |  | out - of - plane |  | comma-level | σS2 | Low lattice thermal conductivity in Pb5Bi6Se14, Pb3Bi2S6, and PbBi2S4: promising thermoelectric materials in the cannizzarite, lillianite, and galenobismuthite homologous series | RSC | 2014 | no
20952 | ['Pb3Bi2S6'] | Pb3Bi2S6 | PF | PF |  | [705.0] | 705 | Kelvin^(1.0) | [705.0] | [0.00030000000000000003] | 0.0003 | Kelvin^(-2.0) Meter^(-1.0) Watt^(1.0) |  |  | (The σS2 for Pb3Bi2S6 and PbBi2S4 is slightly less than the in-plane σS2 for Pb5Bi6Se14 (∼3.0 μW K−2 cm−1 at 705 K) FROM: The σS2 for Pb3Bi2S6 and PbBi2S4 is slightly less than the in-plane σS2 for Pb5Bi6Se14 (∼3.0 μW K−2 cm−1 at 705 K, Fig. 4(c)). | 10.1039-c4ta05135a.html |  |  |  |  | comma-level | σS2 | Low lattice thermal conductivity in Pb5Bi6Se14, Pb3Bi2S6, and PbBi2S4: promising thermoelectric materials in the cannizzarite, lillianite, and galenobismuthite homologous series | RSC | 2014 | no
20953 | ['Cu2Se 22.5 vol %'] | Cu2Se 22.5 vol % | PF | PF |  | [823.0] | 823 | Kelvin^(1.0) | [823.0] | [0.0002633] | 0.0002633 | Kelvin^(-2.0) Meter^(-1.0) Watt^(1.0) |  |  | (The PF of all the composite specimens increases with increasing temperature and the highest value of 263.3 μWm−1 K−2 was achieved by Cu2Se 22.5 vol% at 823 K) FROM: The PF of all the composite specimens increases with increasing temperature and the highest value of 263.3 μWm−1 K−2 was achieved by Cu2Se 22.5 vol% at 823 K, which is about 44% larger than that of the pure BiCuSeO. | 10.1016-j.jallcom.2015.12.087.xml |  |  |  |  | comma-level | PF | Enhanced thermoelectric performance of BiCuSeO composites with nanoinclusion of copper selenides | Elsevier | 2016 | no
20954 | ['TiFe2Sn compounds'] | TiFe2Sn compounds | PF | PF |  | [400.0] | 400 | Kelvin^(1.0) | [400.0] | [0.0002] | 0.0002 | Kelvin^(-2.0) Meter^(-1.0) Watt^(1.0) |  |  | (Ślebarski et al. and Lue et al. studied the electrical transport properties of TiFe2Sn compounds below 400 K and measured power factors of 1–2 × 10−4 W m−1 K−2 at 300 K) FROM: Ślebarski et al. and Lue et al. studied the electrical transport properties of TiFe2Sn compounds below 400 K and measured power factors of 1–2 × 10−4 W m−1 K−2 at 300 K, which is close to that of the well-researched TiNiSn half-Heusler compound. | 10.1039-c7cp02744c.html |  |  |  |  | comma-level | power factors | Band structure modification of the thermoelectric Heusler-phase TiFe2Sn via Mn substitution | RSC | 2017 | no
20955 | ['TiFe2−xMnxSn'] | TiFe2−xMnxSn | PF | PF |  | [320.0] | 320 | Kelvin^(1.0) | [320.0] | [0.00036700000000000003] | 0.000367 | Kelvin^(-2.0) Meter^(-1.0) Watt^(1.0) |  |  | (The largest value of PF = 3.67 × 10−4 W m−1 K−2 is achieved at 320 K for the TiFe2−xMnxSn sample with x = 0.0185) FROM: The largest value of PF = 3.67 × 10−4 W m−1 K−2 is achieved at 320 K for the TiFe2−xMnxSn sample with x = 0.0185, which is more than twice that of the pristine sample. | 10.1039-c7cp02744c.html |  |  |  |  | comma-level | PF | Band structure modification of the thermoelectric Heusler-phase TiFe2Sn via Mn substitution | RSC | 2017 | no
20956 | ['ZrNiPb'] | ZrNiPb | PF | PF |  | [295] | 295 | Kelvin^(1.0) |  | [0.0005200000000000001] | 0.00052 | Kelvin^(-2.0) Meter^(-1.0) Watt^(1.0) |  |  | ({ at room temperature }: ZrNiPb is synthesized as a single phase, and the room temperature power factor is as high as 5.2 μW cm−1 K−2.) FROM: ZrNiPb is synthesized as a single phase, and the room temperature power factor is as high as 5.2 μW cm−1 K−2. | 10.1039-c6ra08461c.html |  |  |  |  | comma-level | power factor | Thermoelectric properties of half-Heusler ZrNiPb by using first principles calculations | RSC | 2016 | no
20957 | ['ZrNiPb'] | ZrNiPb | PF | PF |  | [295] | 295 | Kelvin^(1.0) |  | [0.0005200000000000001] | 0.00052 | Kelvin^(-2.0) Meter^(-1.0) Watt^(1.0) |  |  | ({ at room temperature }: At room temperature, the measured electron conductivity and Seebeck coefficient of ZrNiPb are 220.1 Ω−1 cm−1 and −153.9 μV K−1, respectively, which gives a power factor of 5.2 μW cm−1 K−2.) FROM: At room temperature, the measured electron conductivity and Seebeck coefficient of ZrNiPb are 220.1 Ω−1 cm−1 and −153.9 μV K−1, respectively, which gives a power factor of 5.2 μW cm−1 K−2. | 10.1039-c6ra08461c.html |  |  |  |  | comma-level | power factor | Thermoelectric properties of half-Heusler ZrNiPb by using first principles calculations | RSC | 2016 | no
20958 | ['textured Zn0.96Al0.04O'] | textured Zn0.96Al0.04O | PF | PF |  | [573.0] | 573 | Kelvin^(1.0) | [573.0] | [4.7] | 4.7 | Kelvin^(-2.0) Meter^(-1.0) Watt^(1.0) |  |  | ( the textured Zn0.96Al0.04O ceramic exhibited an enhanced power factor of up to 4.7 W m−1 K−2 at 573 K.) FROM: As a result, the textured Zn0.96Al0.04O ceramic exhibited an enhanced power factor of up to 4.7 W m−1 K−2 at 573 K. | 10.1016-j.ceramint.2015.07.183.xml |  |  |  |  | comma-level | power factor | Thermoelectric properties of textured Zn1−x Al x O ceramics prepared by spark plasma sintering of hydrothermally synthesized rod-shaped powders | Elsevier | 2015 | no
20959 | ['Zn0.96Al0.04O'] | Zn0.96Al0.04O | PF | PF |  | [373.0, 573.0] | 473 | Kelvin^(1.0) | [373.0, 573.0] | [0.3] | 0.3 | Kelvin^(-2.0) Meter^(-1.0) Watt^(1.0) |  |  | ({ at 373 to 573 K }: The PF of the Zn0.96Al0.04O HS-bulk increases from 0.3 W m−1 K−2) FROM: The PF of the Zn0.96Al0.04O HS-bulk increases from 0.3 W m−1 K−2 to 4.7 W m−1 K−2 as temperature increases from 373 K to 573 K, and then this value decreases to 3.8 W m−1 K−2 at 673 K. | 10.1016-j.ceramint.2015.07.183.xml |  |  |  |  | comma-level | PF | Thermoelectric properties of textured Zn1−x Al x O ceramics prepared by spark plasma sintering of hydrothermally synthesized rod-shaped powders | Elsevier | 2015 | no
20960 | ['Zn0.96Al0.04O bulk'] | Zn0.96Al0.04O bulk | PF | PF |  | [673.0] | 673 | Kelvin^(1.0) | [673.0] | [0.00047000000000000004] | 0.00047 | Kelvin^(-2.0) Meter^(-1.0) Watt^(1.0) |  |  | (The highest PF value of 4.7×10−4 W m−1 K−2 at 673 K was obtained for the Zn0.96Al0.04O bulk.) FROM: The highest PF value of 4.7×10−4 W m−1 K−2 at 673 K was obtained for the Zn0.96Al0.04O bulk. | 10.1016-j.ceramint.2015.07.183.xml |  |  |  |  | comma-level | highest PF | Thermoelectric properties of textured Zn1−x Al x O ceramics prepared by spark plasma sintering of hydrothermally synthesized rod-shaped powders | Elsevier | 2015 | no
20961 | ['PEDOT : tosylate'] | PEDOT : tosylate | PF | PF |  | [295] | 295 | Kelvin^(1.0) |  | [0.00032399999999999996] | 0.000324 | Kelvin^(-2.0) Meter^(-1.0) Watt^(1.0) |  |  | ( the precise control of the redox level of PEDOT:tosylate chains by simply using tetrakis(dimethylamino)ethylene as a de-doping agent resulted in a large PF of 324 μW K−2 m−1 and a ZT of 0.25 at room temperature.) FROM: For instance, the precise control of the redox level of PEDOT:tosylate chains by simply using tetrakis(dimethylamino)ethylene as a de-doping agent resulted in a large PF of 324 μW K−2 m−1 and a ZT of 0.25 at room temperature. | 10.1039-c9ra07648d.html |  |  |  |  | comma-level | PF | Modulation of the doping level of PEDOT:PSS film by treatment with hydrazine to improve the Seebeck coefficient | RSC | 2020 | yes
20962 | ['doped Bi2Te3'] | doped Bi2Te3 | PF | PF |  | [295] | 295 | Kelvin^(1.0) | [250.0] | [0.0045] | 0.0045 | Kelvin^(-2.0) Meter^(-1.0) Watt^(1.0) |  |  | (The most common commercially available thermoelectric material is doped Bi2Te3, which has a power factor of ∼4500 μW m−1 K−2 and a thermal conductivity of ∼1.4 W m−1 K−1 yielding a ZT of ∼1.1 at room temperature and a resulting efficiency of <13% for a temperature difference of ∼250 K.) FROM: The most common commercially available thermoelectric material is doped Bi2Te3, which has a power factor of ∼4500 μW m−1 K−2 and a thermal conductivity of ∼1.4 W m−1 K−1 yielding a ZT of ∼1.1 at room temperature and a resulting efficiency of <13% for a temperature difference of ∼250 K. | 10.1039-c3cp44558e.html |  |  |  |  | comma-level | power factor | Thermoelectric power factor optimization in PEDOT:PSS tellurium nanowire hybrid composites | RSC | 2013 | no
20963 | ['YB48'] | YB48 | PF | PF |  | [990.0] | 990 | Kelvin^(1.0) | [990.0] | [0.00024000000000000003] | 0.00024 | Kelvin^(-2.0) Meter^(-1.0) Watt^(1.0) |  |  | ({ power factor }: and at 990 K it reaches 24×10−5 W m−1 K−2 for YB48) FROM: YB48 and YB47 single crystals exhibit a much higher power factor than that previously reported for YB66 single crystals, and at 990 K it reaches 24×10−5 W m−1 K−2 for YB48, whereas for YB66 it was only 0.99×10−5 W m−1 K−2. | 10.1016-j.jpcs.2015.08.015.xml |  |  |  |  | comma-level | power factor | YB48 the metal rich boundary of YB66; crystal growth and thermoelectric properties | Elsevier | 2015 | no
20964 | ['YB66'] | YB66 | PF | PF |  | [990.0] | 990 | Kelvin^(1.0) | [990.0] | [9.9e-06] | 9.9e-06 | Kelvin^(-2.0) Meter^(-1.0) Watt^(1.0) |  |  | ({ power factor at 990 K }: whereas for YB66 it was only 0.99×10−5 W m−1 K−2.) FROM: YB48 and YB47 single crystals exhibit a much higher power factor than that previously reported for YB66 single crystals, and at 990 K it reaches 24×10−5 W m−1 K−2 for YB48, whereas for YB66 it was only 0.99×10−5 W m−1 K−2. | 10.1016-j.jpcs.2015.08.015.xml |  |  |  |  | comma-level | power factor | YB48 the metal rich boundary of YB66; crystal growth and thermoelectric properties | Elsevier | 2015 | no
20965 | ['Ca2.4Sr0.6Co4O9+δ'] | Ca2.4Sr0.6Co4O9+δ | PF | PF |  | [923.0] | 923 | Kelvin^(1.0) | [650.0] | [0.00021] | 0.00021 | Kelvin^(-2.0) Meter^(-1.0) Watt^(1.0) |  |  | (The measured results show that the highest power factor value around 0.21 mW m−1K−2 can be obtained in Ca2.4Sr0.6Co4O9+δ at 650 °C) FROM: The measured results show that the highest power factor value around 0.21 mW m−1K−2 can be obtained in Ca2.4Sr0.6Co4O9+δ at 650 °C, which is 16.7% higher than the undoped sample, The ZT value of 0.37 at 650°Cfor the CCO–Sr0.6 sample is significantly higher than that of the pure CCO sample. | 10.1016-j.solidstatesciences.2020.106190.xml |  |  |  |  | comma-level | highest power factor | Enhanced thermoelectric properties of Ca3Co4O9+δ ceramics by Sr substitution | Elsevier | 2020 | no
20966 | ['Sb1.5Bi0.5Te3'] | Sb1.5Bi0.5Te3 | PF | PF |  | [348.0] | 348 | Kelvin^(1.0) | [75.0] | [7.7e-05] | 7.7e-05 | Kelvin^(-2.0) Meter^(-1.0) Watt^(1.0) |  |  | (Lu et al. demonstrated inkjet printing of nanoparticles to fabricate TE films which yielded maximum TE power factor of ~77 μW/m-K2 and 183 μW/m-K2 at 75 °C for films based on Sb1.5Bi0.5Te3 and Bi2Te2.7Se0.3 nanoparticles) FROM: Lu et al. demonstrated inkjet printing of nanoparticles to fabricate TE films which yielded maximum TE power factor of ~77 μW/m-K2 and 183 μW/m-K2 at 75 °C for films based on Sb1.5Bi0.5Te3 and Bi2Te2.7Se0.3 nanoparticles, respectively. | 10.1038-s41598-017-07654-2.txt |  | printing |  |  | comma-level | power factor | High-Performance Screen-Printed Thermoelectric Films on Fabrics | Springer | 2017 | yes
20967 | ['Ga0.2Co4Sb12.3'] | Ga0.2Co4Sb12.3 | PF | PF |  | [873.0] | 873 | Kelvin^(1.0) | [873.0] | [0.0005] | 0.0005 | Kelvin^(-2.0) Meter^(-1.0) Watt^(1.0) |  |  | ({ power factor at 873 K }: which increased from ∼5 × 10−4 Wm−1K−2 for Ga0.2Co4Sb12.3) FROM: The thermal conductivity of Ga0.2Co4Sb11.3Te was ∼2.8 Wm−1K−1 at 873 K, which was 30% lower than that of Ga0.2Co4Sb12.3, and the power factor enhanced to ten times, which increased from ∼5 × 10−4 Wm−1K−2 for Ga0.2Co4Sb12.3 to 50 × 10−4 Wm−1K−2 for Ga0.2Co4Sb11.3Te. | 10.1016-j.jmat.2020.02.005.xml |  |  |  |  | comma-level | power factor | Enhanced thermoelectric performance in Ga x Co4Sb12.3-y Te y skutterudites via suppressing bipolar effects for commercial application | Elsevier | 2020 | yes
20968 | ['Ga0.2Co4Sb11.3Te'] | Ga0.2Co4Sb11.3Te | PF | PF |  | [873.0] | 873 | Kelvin^(1.0) | [873.0] | [0.005] | 0.005 | Kelvin^(-2.0) Meter^(-1.0) Watt^(1.0) |  |  | ({ power factor at 873 K }: 50 × 10−4 Wm−1K−2 for Ga0.2Co4Sb11.3Te.) FROM: The thermal conductivity of Ga0.2Co4Sb11.3Te was ∼2.8 Wm−1K−1 at 873 K, which was 30% lower than that of Ga0.2Co4Sb12.3, and the power factor enhanced to ten times, which increased from ∼5 × 10−4 Wm−1K−2 for Ga0.2Co4Sb12.3 to 50 × 10−4 Wm−1K−2 for Ga0.2Co4Sb11.3Te. | 10.1016-j.jmat.2020.02.005.xml |  |  |  |  | comma-level | power factor | Enhanced thermoelectric performance in Ga x Co4Sb12.3-y Te y skutterudites via suppressing bipolar effects for commercial application | Elsevier | 2020 | yes
20969 | ['Bi2Te3 nanowires based'] | Bi2Te3 nanowires based | PF | PF |  | [295] | 295 | Kelvin^(1.0) |  | [0.000163] | 0.000163 | Kelvin^(-2.0) Meter^(-1.0) Watt^(1.0) |  |  | (Their Bi2Te3 nanowires based n-type ink could achieve a power factor of 163 μW m−1 K−2 at room temperature.) FROM: Their Bi2Te3 nanowires based n-type ink could achieve a power factor of 163 μW m−1 K−2 at room temperature. | 10.1039-c9ra09801a.html |  |  |  |  | comma-level | power factor | Recent advances in printable thermoelectric devices: materials, printing techniques, and applications | RSC | 2020 | yes
20970 | ['p-type Sb2Te3'] | p-type Sb2Te3 | PF | PF |  | [523.0] | 523 | Kelvin^(1.0) | [250.0] | [0.000215] | 0.000215 | Kelvin^(-2.0) Meter^(-1.0) Watt^(1.0) |  |  | ({ at 250 °C }: Curing temperature as low as 250 °C has been able to achieve power factors of 215 μW m−1 K−2 and 141 μW m−1 K−2 for p-type Sb2Te3 and n-type Bi3.2Sb1.8.) FROM: Curing temperature as low as 250 °C has been able to achieve power factors of 215 μW m−1 K−2 and 141 μW m−1 K−2 for p-type Sb2Te3 and n-type Bi3.2Sb1.8. | 10.1039-c9ra09801a.html |  |  |  |  | comma-level | power factors | Recent advances in printable thermoelectric devices: materials, printing techniques, and applications | RSC | 2020 | yes
20971 | ['Mo3Sb7'] | Mo3Sb7 | PF | PF |  | [850.0] | 850 | Kelvin^(1.0) | [850.0] | [0.001256] | 0.001256 | Kelvin^(-2.0) Meter^(-1.0) Watt^(1.0) |  |  | ({ at 850 K }: Mo3Sb7 shows the lowest P.F. value of 1256 μW m−1 K−2) FROM: Around 850 K, Mo3Sb7 shows the lowest P.F. value of 1256 μW m−1 K−2, while Ni0.25−yMo3−yNiySb7 exhibits the highest value of 1611 μW m−1 K−2, where the P.F. value is improved by nearly 30%. | 10.1016-j.jallcom.2013.04.196.xml |  |  |  |  | comma-level | P.F. | Effect of heavy doping of nickel in compound Mo3Sb7: Structure and thermoelectric properties | Elsevier | 2013 | no
20972 | ['Zr0.8)Ni1.1Sn'] | Zr0.8)Ni1.1Sn | PF | PF |  | [295] | 295 | Kelvin^(1.0) | [1000.0] | [0.0038] | 0.0038 | Kelvin^(-2.0) Meter^(-1.0) Watt^(1.0) |  |  | ({ S2 / ρ }: In the 1st heating cycle, as seen in (e), the S2/ρ values of the (Ti0.2, Zr0.8)Ni1.1Sn were mostly greater than in the ZrNiSn from room temperature up to approximately 1000 K, with a maximum value estimated up to 3.8 mWK−2m−1 at 840 K.) FROM: In the 1st heating cycle, as seen in (e), the S2/ρ values of the (Ti0.2, Zr0.8)Ni1.1Sn were mostly greater than in the ZrNiSn from room temperature up to approximately 1000 K, with a maximum value estimated up to 3.8 mWK−2m−1 at 840 K. | 10.1016-j.jallcom.2015.12.098.xml |  |  |  |  | comma-level | S2 / ρ | The effect of an isoelectronic Ti–Zr substitution on Heusler nanoprecipitation and the thermoelectric properties of a (Ti0.2,Zr0.8)Ni1.1Sn half-Heusler alloy | Elsevier | 2016 | no
20973 | ['Bi2O2Te'] | Bi2O2Te | PF | PF |  | [655.0] | 655 | Kelvin^(1.0) | [655.0] | [0.00026000000000000003] | 0.00026 | Kelvin^(-2.0) Meter^(-1.0) Watt^(1.0) |  |  | (The power factor (S2σ) of Bi2O2Te increases with temperature, approaching a value of 0.26 mW m−1 K−2 at 655 K.) FROM: The power factor (S2σ) of Bi2O2Te increases with temperature, approaching a value of 0.26 mW m−1 K−2 at 655 K. | 10.1016-j.jssc.2015.02.026.xml |  |  |  |  | comma-level | power factor | Synthesis, characterisation and thermoelectric properties of the oxytelluride Bi2O2Te | Elsevier | 2015 | no
20974 | ['pure Ca3Co4O9 thin film'] | pure Ca3Co4O9 thin film | PF | PF |  | [920.0] | 920 | Kelvin^(1.0) | [920.0] | [0.00051] | 0.00051 | Kelvin^(-2.0) Meter^(-1.0) Watt^(1.0) |  |  | (The in-plane power factor of a pure Ca3Co4O9 thin film has been reported to reach 0.51 mW m−1 K−2 at around 920 K) FROM: The in-plane power factor of a pure Ca3Co4O9 thin film has been reported to reach 0.51 mW m−1 K−2 at around 920 K, which is higher than the value of textured bulk ceramics, and comparable to that of single crystals . | 10.1016-j.jallcom.2011.09.008.xml |  |  |  |  | comma-level | power factor | Effect of Ag-doping on crystal structure and high temperature thermoelectric properties of c-axis oriented Ca3Co4O9 thin films by pulsed laser deposition | Elsevier | 2012 | no
20975 | ['Ca2.88Ag0.15Co4O9'] | Ca2.88Ag0.15Co4O9 | PF | PF |  | [705.0] | 705 | Kelvin^(1.0) | [705.0] | [0.00073] | 0.00073 | Kelvin^(-2.0) Meter^(-1.0) Watt^(1.0) |  |  | ( the highest power factor of ∼0.73 mW m−1 K−2 was achieved for thin film Ag02 (Ca2.88Ag0.15Co4O9) at 705 K) FROM: Among these Ag-doped Ca3Co4O9 thin films, the highest power factor of ∼0.73 mW m−1 K−2 was achieved for thin film Ag02 (Ca2.88Ag0.15Co4O9) at 705 K, which is about 16% higher than that of the pure Ca3Co4O9 thin film. | 10.1016-j.jallcom.2011.09.008.xml |  |  |  |  | comma-level | highest power factor | Effect of Ag-doping on crystal structure and high temperature thermoelectric properties of c-axis oriented Ca3Co4O9 thin films by pulsed laser deposition | Elsevier | 2012 | no
20976 | ['RuVAs'] | RuVAs | PF | PF |  | [295] | 295 | Kelvin^(1.0) |  | [0.00304951014] | 0.00304951014 | Kelvin^(-2.0) Meter^(-1.0) Watt^(1.0) |  |  | ({ maximum power factor at room temperature }: and 30.495 1014 μWcm−1 K−2 s−1for RuVAs) FROM: The maximum power factor at room temperature for n-type doping is 52.461 1014, 44.768 1014, and 52.774 1014 μWcm−1 K−2 s−1 for RuVAs, RuVP, and RuVSb respectively, while for p-type it attains the value of 30.41 1014, 29.288 1014, and 30.495 1014 μWcm−1 K−2 s−1for RuVAs, RuVP, and RuVSb respectively. | 10.1016-j.cocom.2018.e00312.xml |  |  |  |  | comma-level | maximum power factor | First-principles investigation of structural, mechanical, electronic, and thermoelectric properties of Half-Heusler compounds RuVX (X=As, P, and Sb) | Elsevier | 2018 | no
20977 | ['ZnO'] | ZnO | PF | PF |  | [373.0] | 373 | Kelvin^(1.0) | [100.0] | [1.4e-05, 1.7e-05] | 1.55e-05 | Kelvin^(-2.0) Meter^(-1.0) Watt^(1.0) |  |  | (In contrast, the Seebeck coefficient and electrical conductivity of ZnO-WS2 remained at about 65 ~ 70 µV/K and 3000 ~ 3700 S/m, respectively, while being thermally heated at 100 °C, and thus its thermoelectric power factor of 14–17 µW/K2 m was maintained as well.) FROM: In contrast, the Seebeck coefficient and electrical conductivity of ZnO-WS2 remained at about 65 ~ 70 µV/K and 3000 ~ 3700 S/m, respectively, while being thermally heated at 100 °C, and thus its thermoelectric power factor of 14–17 µW/K2 m was maintained as well. | 10.1016-j.nanoen.2018.11.009.xml |  |  |  |  | comma-level | power factor | Blocking of the 1T-to-2H phase transformation of chemically exfoliated transition metal disulfides by using a “lattice lock” | Elsevier | 2019 | no
20978 | ['silver telluride NWs'] | silver telluride NWs | PF | PF |  | [295] | 295 | Kelvin^(1.0) |  | [9e-07] | 9e-07 | Kelvin^(-2.0) Meter^(-1.0) Watt^(1.0) |  |  | ({ at room - temperature }: Dong and Zhu (2012) developed a room-temperature solution-phase route for fabricating one-dimensional silver telluride NWs with σS2 as 0.9 μW m-1 K-2.) FROM: Dong and Zhu (2012) developed a room-temperature solution-phase route for fabricating one-dimensional silver telluride NWs with σS2 as 0.9 μW m-1 K-2. | 10.1007-s11051-019-4536-z.txt |  | fabricating |  |  | comma-level | σS2 | Galvanic exchange reaction involving Te nanowires and Ag ions for n-type Te/Ag2Te thermoelectric nanofilms | Springer | 2019 | no
20979 | ['Mg2Sn0.75Ge0.25'] | Mg2Sn0.75Ge0.25 | PF | PF |  | [295] | 295 | Kelvin^(1.0) | [723.0] | [0.0054] | 0.0054 | Kelvin^(-2.0) Meter^(-1.0) Watt^(1.0) | Sb doping |  | ({ at room temperature }: Mg2Sn0.75Ge0.25 has been recently demonstrated to be a promising thermoelectric material for power generation in the temperature range from room temperature to 723 K because of the high power factor of ∼54 μW cm−1 K−2 upon Sb doping to the Sn site.) FROM: Mg2Sn0.75Ge0.25 has been recently demonstrated to be a promising thermoelectric material for power generation in the temperature range from room temperature to 723 K because of the high power factor of ∼54 μW cm−1 K−2 upon Sb doping to the Sn site. | 10.1016-j.actamat.2016.10.077.xml |  |  |  |  | comma-level | power factor | The effect of charge carrier and doping site on thermoelectric properties of Mg2Sn0.75Ge0.25 | Elsevier | 2017 | no
20980 | ['Bi doped Mg2Sn0.73Bi0.02Ge0.25'] | Bi doped Mg2Sn0.73Bi0.02Ge0.25 | PF | PF |  | [673.0] | 673 | Kelvin^(1.0) | [673.0] | [0.0054] | 0.0054 | Kelvin^(-2.0) Meter^(-1.0) Watt^(1.0) |  |  | (Bi doped Mg2Sn0.73Bi0.02Ge0.25 shows a peak ZT of ∼1.4 at 673 K, a peak PF of ∼54 μW cm−1 K−2 at 577 K, which resulted in an engineering figure of merit (ZT)eng of ∼0.76 and (PF)eng of ∼2.05 W m−1 K−1 for cold side fixed at 323 K and hot side at 723 K.) FROM: Bi doped Mg2Sn0.73Bi0.02Ge0.25 shows a peak ZT of ∼1.4 at 673 K, a peak PF of ∼54 μW cm−1 K−2 at 577 K, which resulted in an engineering figure of merit (ZT)eng of ∼0.76 and (PF)eng of ∼2.05 W m−1 K−1 for cold side fixed at 323 K and hot side at 723 K. | 10.1016-j.actamat.2016.10.077.xml |  |  |  |  | comma-level | peak PF | The effect of charge carrier and doping site on thermoelectric properties of Mg2Sn0.75Ge0.25 | Elsevier | 2017 | no
20981 | ['Mg2Si'] | Mg2Si | PF | PF |  | [750.0] | 750 | Kelvin^(1.0) | [750.0] | [0.0033] | 0.0033 | Kelvin^(-2.0) Meter^(-1.0) Watt^(1.0) | By multi-doping |  | (By multi-doping of Sb, Al, and Zn to Mg2Si, Zhao et al. achieved a maximum power factor of ∼33 μW cm−1 K−2 around 750 K using melting followed by spark plasma sintering .) FROM: By multi-doping of Sb, Al, and Zn to Mg2Si, Zhao et al. achieved a maximum power factor of ∼33 μW cm−1 K−2 around 750 K using melting followed by spark plasma sintering . | 10.1016-j.actamat.2016.10.077.xml |  | sparkplasmasintering |  |  | comma-level | maximum power factor | The effect of charge carrier and doping site on thermoelectric properties of Mg2Sn0.75Ge0.25 | Elsevier | 2017 | no
20983 | ['1-Au48Al37Yb15 AC'] | 1-Au48Al37Yb15 AC | PF | PF |  | [873.0] | 873 | Kelvin^(1.0) | [873.0] | [0.00022999999999999998] | 0.00023 | Kelvin^(-2.0) Meter^(-1.0) Watt^(1.0) |  |  | (A maximum power factor of 230 μW m−1 K−2 at 873 K is obtained in 1/1-Au48Al37Yb15 AC, which is significantly higher) FROM: A maximum power factor of 230 μW m−1 K−2 at 873 K is obtained in 1/1-Au48Al37Yb15 AC, which is significantly higher than those of Al-based icosahedral phases at the same temperature. | 10.1016-j.jallcom.2015.08.081.xml |  |  |  |  | comma-level | maximum power factor | Thermoelectric properties of Tsai-type Au–Al–RE (RE: Yb, Tm, Gd) quasicrystals and approximants | Elsevier | 2015 | no
20984 | ['Au–Al'] | Au–Al | PF | PF |  | [873.0] | 873 | Kelvin^(1.0) | [873.0] | [0.000155, 0.00022999999999999998] | 0.0001925 | Kelvin^(-2.0) Meter^(-1.0) Watt^(1.0) |  |  | (The S2σ at 873 K ranges from 155 μW m−1 K−2 to 230 μW m−1 K−2 for Au–Al–Yb ACs whereas Au–Al–Tm AC exhibits 200 μW m−1 K−2 at that temperature.) FROM: The S2σ at 873 K ranges from 155 μW m−1 K−2 to 230 μW m−1 K−2 for Au–Al–Yb ACs whereas Au–Al–Tm AC exhibits 200 μW m−1 K−2 at that temperature. | 10.1016-j.jallcom.2015.08.081.xml |  |  |  |  | comma-level | S2σ | Thermoelectric properties of Tsai-type Au–Al–RE (RE: Yb, Tm, Gd) quasicrystals and approximants | Elsevier | 2015 | no
20985 | ['SnSe0.8Te0.2'] | SnSe0.8Te0.2 | PF | PF |  | [773.0] | 773 | Kelvin^(1.0) | [773.0] | [0.000459] | 0.000459 | Kelvin^(-2.0) Meter^(-1.0) Watt^(1.0) |  |  | (The maximum PF value of 4.59 μW cm−1 K−2 is obtained at 773 K in the SnSe0.8Te0.2 sample) FROM: The maximum PF value of 4.59 μW cm−1 K−2 is obtained at 773 K in the SnSe0.8Te0.2 sample, which is higher than that of several previously reported polycrystalline SnSe [,,]. | 10.1016-j.cclet.2020.04.046.xml |  |  |  |  | comma-level | maximum PF | Enhanced thermoelectric performance of hydrothermally synthesized polycrystalline Te-doped SnSe | Elsevier | 2020 | no
20986 | ['SSR'] | SSR | PF | PF |  | [1073.0] | 1073 | Kelvin^(1.0) | [1073.0] | [0.00039999999999999996] | 0.0004 | Kelvin^(-2.0) Meter^(-1.0) Watt^(1.0) |  |  | (that of the sample by the SSR method, and the calculated power factor, S2/ρ, of the sample by the PC and HHP processes is 400 μW m-1 K-2 at 1,073 K, which is larger) FROM: The electrical resistivity of the sample by the PC and HHP processes is smaller than that of the sample by the SSR method, and the calculated power factor, S2/ρ, of the sample by the PC and HHP processes is 400 μW m-1 K-2 at 1,073 K, which is larger than that of the sample by the SSR method, 330 μW m-1 K-2 at 1,073 K. | 10.1007-s10853-008-2561-x.txt |  | processes |  |  | comma-level | power factor | Synthesis of Ca3Co4O9 ceramics by polymerized complex and hydrothermal hot-pressing processes and the investigation of its thermoelectric properties | Springer | 2008 | no
20987 | ['SSR'] | SSR | PF | PF |  | [1073.0] | 1073 | Kelvin^(1.0) | [1073.0] | [0.00033] | 0.00033 | Kelvin^(-2.0) Meter^(-1.0) Watt^(1.0) |  |  | ({ power factor }: that of the sample by the SSR method, 330 μW m-1 K-2 at 1,073 K.) FROM: The electrical resistivity of the sample by the PC and HHP processes is smaller than that of the sample by the SSR method, and the calculated power factor, S2/ρ, of the sample by the PC and HHP processes is 400 μW m-1 K-2 at 1,073 K, which is larger than that of the sample by the SSR method, 330 μW m-1 K-2 at 1,073 K. | 10.1007-s10853-008-2561-x.txt |  |  |  |  | comma-level | power factor | Synthesis of Ca3Co4O9 ceramics by polymerized complex and hydrothermal hot-pressing processes and the investigation of its thermoelectric properties | Springer | 2008 | no
20988 | ['Cu1.8Sb0.02Sn0.03S'] | Cu1.8Sb0.02Sn0.03S | PF | PF |  | [773.0] | 773 | Kelvin^(1.0) | [773.0] | [0.000975] | 0.000975 | Kelvin^(-2.0) Meter^(-1.0) Watt^(1.0) |  |  | ({ at 773 K }: was realized for the Cu1.8Sb0.02Sn0.03S sample and maintained a high power factor of 975 μW m−1 K−2.) FROM: The highest ZT, up to 1.2 at 773 K, was realized for the Cu1.8Sb0.02Sn0.03S sample and maintained a high power factor of 975 μW m−1 K−2. | 10.1039-c9tc01096c.html |  |  |  |  | comma-level | power factor | Enhancing the thermoelectric performance of Cu1.8S by Sb/Sn co-doping and incorporating multiscale defects to scatter heat-carrying phonons | RSC | 2019 | no
20989 | ['Cu1.8Sb0.02Sn0.03S bulk'] | Cu1.8Sb0.02Sn0.03S bulk | PF | PF |  | [873.0] | 873 | Kelvin^(1.0) | [873.0] | [1.2e-06] | 1.2e-06 | Kelvin^(-2.0) Meter^(-1.0) Watt^(1.0) |  |  | ( the ZTmax and PF for Cu1.8Sb0.02Sn0.03S bulk reached 1.2 μWm−1K−2 and 975 μW m−1 K−2 at 873 K) FROM: Finally, the ZTmax and PF for Cu1.8Sb0.02Sn0.03S bulk reached 1.2 μWm−1K−2 and 975 μW m−1 K−2 at 873 K, respectively. | 10.1039-c9tc01096c.html |  |  |  |  | comma-level | PF | Enhancing the thermoelectric performance of Cu1.8S by Sb/Sn co-doping and incorporating multiscale defects to scatter heat-carrying phonons | RSC | 2019 | no
20990 | ['Cu1.8Sb0.02Sn0.03S'] | Cu1.8Sb0.02Sn0.03S | PF | PF |  | [773.0] | 773 | Kelvin^(1.0) | [773.0] | [0.000975] | 0.000975 | Kelvin^(-2.0) Meter^(-1.0) Watt^(1.0) |  |  | (The ZTmax of the sample Cu1.8Sb0.02Sn0.03S reached 1.2 at 773 K while maintaining a higher power factor of 975 μW m−1 K−2.) FROM: The ZTmax of the sample Cu1.8Sb0.02Sn0.03S reached 1.2 at 773 K while maintaining a higher power factor of 975 μW m−1 K−2. | 10.1039-c9tc01096c.html |  |  |  |  | comma-level | power factor | Enhancing the thermoelectric performance of Cu1.8S by Sb/Sn co-doping and incorporating multiscale defects to scatter heat-carrying phonons | RSC | 2019 | no
20991 | ['Cu1.8Sb0.02Sn0.03S'] | Cu1.8Sb0.02Sn0.03S | PF | PF |  | [773.0] | 773 | Kelvin^(1.0) | [773.0] | [0.000975] | 0.000975 | Kelvin^(-2.0) Meter^(-1.0) Watt^(1.0) |  |  | ( and the higher PF reached 975 μW m−1 K−2 at 773 K for the Cu1.8Sb0.02Sn0.03S sample.) FROM: The highest ZT reached 1.2, and the higher PF reached 975 μW m−1 K−2 at 773 K for the Cu1.8Sb0.02Sn0.03S sample. | 10.1039-c9tc01096c.html |  |  |  |  | comma-level | PF | Enhancing the thermoelectric performance of Cu1.8S by Sb/Sn co-doping and incorporating multiscale defects to scatter heat-carrying phonons | RSC | 2019 | no
20992 | ['SnSe films'] | SnSe films | PF | PF |  | [600.0] | 600 | Kelvin^(1.0) | [600.0] | [0.000398] | 0.000398 | Kelvin^(-2.0) Meter^(-1.0) Watt^(1.0) |  |  | (Further thermoelectric (TE) characterization of the SnSe films reveals the high-performance power factor of 3.98 μW cm−1 K−2 at 600 K.) FROM: Further thermoelectric (TE) characterization of the SnSe films reveals the high-performance power factor of 3.98 μW cm−1 K−2 at 600 K. | 10.1039-d0ra01203c.html |  |  |  |  | comma-level | power factor | Rapid synthesis of thermoelectric SnSe thin films by MPCVD | RSC | 2020 | yes
20993 | ['SnSe thin films'] | SnSe thin films | PF | PF |  | [600.0] | 600 | Kelvin^(1.0) | [600.0] | [0.000398] | 0.000398 | Kelvin^(-2.0) Meter^(-1.0) Watt^(1.0) |  |  | (The highest power factor of the SnSe thin films reached 3.98 μW cm−1 K−2 at 600 K.) FROM: The highest power factor of the SnSe thin films reached 3.98 μW cm−1 K−2 at 600 K. | 10.1039-d0ra01203c.html |  |  |  |  | comma-level | highest power factor | Rapid synthesis of thermoelectric SnSe thin films by MPCVD | RSC | 2020 | yes
20994 | ['SnSe films'] | SnSe films | PF | PF |  | [600.0] | 600 | Kelvin^(1.0) | [600.0] | [0.000398] | 0.000398 | Kelvin^(-2.0) Meter^(-1.0) Watt^(1.0) |  |  | ( the TE power factor of the SnSe films reached up to 3.98 μW cm−1 K−2 at 600 K) FROM: As a result, the TE power factor of the SnSe films reached up to 3.98 μW cm−1 K−2 at 600 K, which is at least one order of magnitude higher than that of the SnSe films reported by Burton et al. very recently, higher than that of single crystalline SnSe bulks measured along the b-axis in the moderate temperature range (500–650 K), and comparable to the highest reported value of SnSe thin films at 550 K. | 10.1039-d0ra01203c.html |  |  |  |  | comma-level | power factor | Rapid synthesis of thermoelectric SnSe thin films by MPCVD | RSC | 2020 | yes
20995 | ['PEDOT : tosylate'] | PEDOT : tosylate | PF | PF |  | [295] | 295 | Kelvin^(1.0) |  | [0.00032399999999999996] | 0.000324 | Kelvin^(-2.0) Meter^(-1.0) Watt^(1.0) |  |  | (For instance, Bubnova et al. have demonstrated the precise control of the redox level in PEDOT:tosylate (Tos) chains by simply using tetrakis(dimethylamino)ethylene as the de-doping agent, resulting in a large PF of 324 μW/K2m and a ZT of 0.25 at room temperature [].) FROM: For instance, Bubnova et al. have demonstrated the precise control of the redox level in PEDOT:tosylate (Tos) chains by simply using tetrakis(dimethylamino)ethylene as the de-doping agent, resulting in a large PF of 324 μW/K2m and a ZT of 0.25 at room temperature []. | 10.1016-j.orgel.2020.105682.xml |  |  |  |  | comma-level | PF | Sodium formaldehyde sulfoxylate, an ionic-type, water-soluble reducing reagent to effectively improve seebeck coefficient of PEDOT:PSS film | Elsevier | 2020 | no
20996 | ['sodium borohydride'] | sodium borohydride | PF | PF |  | [295] | 295 | Kelvin^(1.0) |  | [9.809999999999999e-05] | 9.81e-05 | Kelvin^(-2.0) Meter^(-1.0) Watt^(1.0) |  |  | (Besides, Wang et al. treated PEDOT:Tos polymer film with a mixture of DMSO and sodium borohydride, leading to a power factor of 98.1 μW/K2m at an optimum redox level, corresponding to an improved ZT value of 0.064 at room temperature [].) FROM: Besides, Wang et al. treated PEDOT:Tos polymer film with a mixture of DMSO and sodium borohydride, leading to a power factor of 98.1 μW/K2m at an optimum redox level, corresponding to an improved ZT value of 0.064 at room temperature []. | 10.1016-j.orgel.2020.105682.xml |  | treated |  |  | comma-level | power factor | Sodium formaldehyde sulfoxylate, an ionic-type, water-soluble reducing reagent to effectively improve seebeck coefficient of PEDOT:PSS film | Elsevier | 2020 | no
20997 | ['PEDOT : PSS films with p-toluenesulfonic acid monohydrate'] | PEDOT : PSS films with p-toluenesulfonic acid monohydrate | PF | PF |  | [295] | 295 | Kelvin^(1.0) |  | [0.000318] | 0.000318 | Kelvin^(-2.0) Meter^(-1.0) Watt^(1.0) |  |  | (Lee et al. treated PEDOT:PSS films with p-toluenesulfonic acid monohydrate and then dedoped with DMSO/hydrazine solutions to precisely control the oxidation level, showing an enhanced power factor of 318 μW/K2m at room temperature [].) FROM: Lee et al. treated PEDOT:PSS films with p-toluenesulfonic acid monohydrate and then dedoped with DMSO/hydrazine solutions to precisely control the oxidation level, showing an enhanced power factor of 318 μW/K2m at room temperature []. | 10.1016-j.orgel.2020.105682.xml |  | treated |  |  | comma-level | power factor | Sodium formaldehyde sulfoxylate, an ionic-type, water-soluble reducing reagent to effectively improve seebeck coefficient of PEDOT:PSS film | Elsevier | 2020 | no
20998 | ['PEDOT : PSS films with sulfuric acid'] | PEDOT : PSS films with sulfuric acid | PF | PF |  | [295] | 295 | Kelvin^(1.0) |  | [0.000334] | 0.000334 | Kelvin^(-2.0) Meter^(-1.0) Watt^(1.0) |  |  | (Recently, Fan et al. treated PEDOT:PSS films with sulfuric acid and then sodium hydroxide, achieving an improved power factor of 334 μW/K2m at room temperature [].) FROM: Recently, Fan et al. treated PEDOT:PSS films with sulfuric acid and then sodium hydroxide, achieving an improved power factor of 334 μW/K2m at room temperature []. | 10.1016-j.orgel.2020.105682.xml |  | treated |  |  | comma-level | power factor | Sodium formaldehyde sulfoxylate, an ionic-type, water-soluble reducing reagent to effectively improve seebeck coefficient of PEDOT:PSS film | Elsevier | 2020 | no
20999 | ['SFS-F-PEDOT : PSS films'] | SFS-F-PEDOT : PSS films | PF | PF |  | [300.0] | 300 | Kelvin^(1.0) | [300.0] | [0.0001858] | 0.0001858 | Kelvin^(-2.0) Meter^(-1.0) Watt^(1.0) |  |  | (By using the estimated in-plane κ of 0.41–0.87 W/mK, the ZT at 300 K was calculated from the corresponding highest PF of 185.8 μW/K2m, leading to a range of the ZT values from ~3.6 × 10−6 to ~1.7 × 10−6 and ~0.14 to ~0.07 for the pristine and SFS-F-PEDOT:PSS films, respectively.) FROM: By using the estimated in-plane κ of 0.41–0.87 W/mK, the ZT at 300 K was calculated from the corresponding highest PF of 185.8 μW/K2m, leading to a range of the ZT values from ~3.6 × 10−6 to ~1.7 × 10−6 and ~0.14 to ~0.07 for the pristine and SFS-F-PEDOT:PSS films, respectively. | 10.1016-j.orgel.2020.105682.xml |  |  |  |  | comma-level | highest PF | Sodium formaldehyde sulfoxylate, an ionic-type, water-soluble reducing reagent to effectively improve seebeck coefficient of PEDOT:PSS film | Elsevier | 2020 | no
21000 | ['pure Ca2Co2O5'] | pure Ca2Co2O5 | PF | PF |  | [873.0] | 873 | Kelvin^(1.0) | [873.0] | [0.00035400000000000004] | 0.000354 | Kelvin^(-2.0) Meter^(-1.0) Watt^(1.0) |  |  | (The values of power factor at 873 K for pure Ca2Co2O5 deposit is 3.54 × 10−4 W K-2 m-1.) FROM: The values of power factor at 873 K for pure Ca2Co2O5 deposit is 3.54 × 10−4 W K-2 m-1. | 10.1016-j.jeurceramsoc.2019.05.008.xml |  | deposit |  |  | comma-level | power factor | Thermoelectric properties of plasma sprayed of calcium cobaltite (Ca2Co2O5) | Elsevier | 2019 | no
21001 | ['Cu2Sn0.93Ag0.07Se3'] | Cu2Sn0.93Ag0.07Se3 | PF | PF |  | [773.0] | 773 | Kelvin^(1.0) | [773.0] | [0.0012900000000000001] | 0.00129 | Kelvin^(-2.0) Meter^(-1.0) Watt^(1.0) |  |  | (A record high PF of 12.9 μWcm−1K−2 is achieved in Cu2Sn0.93Ag0.07Se3 at 773 K) FROM: A record high PF of 12.9 μWcm−1K−2 is achieved in Cu2Sn0.93Ag0.07Se3 at 773 K, which increases significantly by ∼220% from that of the undoped Cu2SnSe3. | 10.1016-j.mtphys.2018.11.001.xml |  |  |  |  | comma-level | PF | Investigations on electrical and thermal transport properties of Cu2SnSe3 with unusual coexisting nanophases | Elsevier | 2018 | no
21002 | ['BiCuSeO'] | BiCuSeO | PF | PF |  | [814.0] | 814 | Kelvin^(1.0) | [814.0] | [0.000338] | 0.000338 | Kelvin^(-2.0) Meter^(-1.0) Watt^(1.0) |  |  | (We can find that the sample BiCuSeO shows a lower electrical conductivity below 40 S cm−1 and a higher Seebeck coefficient above 300 μV K−1 in the range of the whole measured temperature because of its large effective mass, which induces a lower power factor of 338 μW m−1 K−2 at 814 K.) FROM: We can find that the sample BiCuSeO shows a lower electrical conductivity below 40 S cm−1 and a higher Seebeck coefficient above 300 μV K−1 in the range of the whole measured temperature because of its large effective mass, which induces a lower power factor of 338 μW m−1 K−2 at 814 K. | 10.1039-c8qi01402g.html |  |  |  |  | comma-level | power factor | Enhanced thermoelectric properties of polycrystalline BiCuSeO via dual-doping in Bi sites | RSC | 2019 | no
21003 | ['pristine GeTe'] | pristine GeTe | PF | PF |  | [775.0] | 775 | Kelvin^(1.0) | [775.0] | [0.0039000000000000003] | 0.0039 | Kelvin^(-2.0) Meter^(-1.0) Watt^(1.0) |  |  | ( in which the pristine GeTe shows the highest S2σ value of 39 μWcm−1K−2 at 775 K among all samples.) FROM: Ultimately, Ge0.89Ti0.03Sb0.08Te realizes a peak S of 260 μVK−1 at 525 K and maintains over 200 μVK−1 to 775 K. c shows temperature-dependent S2σ, in which the pristine GeTe shows the highest S2σ value of 39 μWcm−1K−2 at 775 K among all samples. | 10.1016-j.nanoen.2020.104740.xml |  |  |  |  | comma-level | highest S2σ | Crystal symmetry induced structure and bonding manipulation boosting thermoelectric performance of GeTe | Elsevier | 2020 | no
21004 | ['Ca0.95Bi0.05MnO3-δ'] | Ca0.95Bi0.05MnO3-δ | PF | PF |  | [300.0] | 300 | Kelvin^(1.0) | [300.0] | [0.000297] | 0.000297 | Kelvin^(-2.0) Meter^(-1.0) Watt^(1.0) |  |  | ({ S2 / ρ }: The highest value of S2 /ρ (2.97 μW cm-1 K-2 at 300 K) is obtained with Ca0.95Bi0.05MnO3-δ as a result of its low ρ value combined with its S value.) FROM: The highest value of S2 /ρ (2.97 μW cm-1 K-2 at 300 K) is obtained with Ca0.95Bi0.05MnO3-δ as a result of its low ρ value combined with its S value. | 10.1007-s10832-013-9811-2.txt |  |  |  |  | comma-level | S2 / ρ | Thermoelectric properties of n-type Ca1-xBixMnO3-δ (0.00, 0.02, and 0.05) system | Springer | 2013 | no
21005 | ['TbCuTe2'] | TbCuTe2 | PF | PF |  | [750.0] | 750 | Kelvin^(1.0) | [750.0] | [0.0005700000000000001] | 0.00057 | Kelvin^(-2.0) Meter^(-1.0) Watt^(1.0) |  |  | ({ at 750 K }: the PF increases from 5.7 μW cm−1 K−2 for TbCuTe2) FROM: At around 750 K, the PF increases from 5.7 μW cm−1 K−2 for TbCuTe2 to 7.4 μW cm−1 K−2 for TmCuTe2. | 10.1039-c7qi00146k.html |  |  |  |  | comma-level | PF | Syntheses, structures, and thermoelectric properties of ternary tellurides: RECuTe2 (RE = Tb–Er) | RSC | 2017 | no
21006 | ['Pb0.98Na0.02Te'] | Pb0.98Na0.02Te | PF | PF |  | [600.0] | 600 | Kelvin^(1.0) | [600.0] | [0.0028] | 0.0028 | Kelvin^(-2.0) Meter^(-1.0) Watt^(1.0) |  |  | (The power factor of the control sample Pb0.98Na0.02Te sample peaks at ∼28 μW cm−1 K−2 around 600 K falling to ∼20 μW cm−1 K−2 at 923 K) FROM: The power factor of the control sample Pb0.98Na0.02Te sample peaks at ∼28 μW cm−1 K−2 around 600 K falling to ∼20 μW cm−1 K−2 at 923 K, Fig. 2(c). | 10.1039-c3ee42187b.html |  |  |  |  | comma-level | power factor | All-scale hierarchical thermoelectrics: MgTe in PbTe facilitates valence band convergence and suppresses bipolar thermal transport for high performance | RSC | 2013 | no
21007 | ['Pb0.98Na0.02Te'] | Pb0.98Na0.02Te | PF | PF |  | [923.0] | 923 | Kelvin^(1.0) | [923.0] | [0.002] | 0.002 | Kelvin^(-2.0) Meter^(-1.0) Watt^(1.0) |  |  | ({ power factors at 923 K }: ranging from ∼20 μW cm−1 K−2 for Pb0.98Na0.02Te sample) FROM: It is readily seen that the power factors at 923 K have been enhanced by introducing MgTe, ranging from ∼20 μW cm−1 K−2 for Pb0.98Na0.02Te sample to ∼25 μW cm−1 K−2 for 2% MgTe containing sample. | 10.1039-c3ee42187b.html |  |  |  |  | comma-level | power factors | All-scale hierarchical thermoelectrics: MgTe in PbTe facilitates valence band convergence and suppresses bipolar thermal transport for high performance | RSC | 2013 | no
21009 | ['Pb0.98Na0.02Te + 4 % SrTe'] | Pb0.98Na0.02Te + 4 % SrTe | PF | PF |  | [910.0] | 910 | Kelvin^(1.0) | [910.0] | [0.0025] | 0.0025 | Kelvin^(-2.0) Meter^(-1.0) Watt^(1.0) |  |  | ( the power factor at 910 K is ∼25 μW cm−1 K−2 for Pb0.98Na0.02Te + 4% SrTe vs. ∼22 μW cm−1 K−2 for Pb0.98Na0.02Te + 6% MgTe.) FROM: In the MgTe case we observe a slightly lower power factor than the SrTe case, namely, the power factor at 910 K is ∼25 μW cm−1 K−2 for Pb0.98Na0.02Te + 4% SrTe vs. ∼22 μW cm−1 K−2 for Pb0.98Na0.02Te + 6% MgTe. | 10.1039-c3ee42187b.html |  |  |  |  | comma-level | power factor | All-scale hierarchical thermoelectrics: MgTe in PbTe facilitates valence band convergence and suppresses bipolar thermal transport for high performance | RSC | 2013 | no
21010 | ['ScNiSb'] | ScNiSb | PF | PF |  | [300.0, 1000.0] | 650 | Kelvin^(1.0) | [300.0, 1000.0] | [0.0014] | 0.0014 | Kelvin^(-2.0) Meter^(-1.0) Watt^(1.0) |  |  | ({ power factors at 300–1000 K) }: namely 14 μW K−2cm−1 for ScNiSb and 11 μW K−2cm−1 for TmNiSb.) FROM: Relatively small electrical resistivity (4–60 μΩm in 300–1000 K) combined with fairly high positive Seebeck coefficient (40–160 μV/K) yielded for the RENiSb ternaries rather large thermoelectric power factors at 750 K, namely 14 μW K−2cm−1 for ScNiSb and 11 μW K−2cm−1 for TmNiSb. | 10.1016-j.jallcom.2019.152596.xml |  |  |  |  | comma-level | power factors | High-temperature power factor of half-Heusler phases RENiSb (RE = Sc, Dy, Ho, Er, Tm, Lu) | Elsevier | 2020 | yes
21012 | ['ScNiSb'] | ScNiSb | PF | PF |  | [750.0] | 750 | Kelvin^(1.0) | [750.0] | [0.0014] | 0.0014 | Kelvin^(-2.0) Meter^(-1.0) Watt^(1.0) |  |  | ({ power factor }: up to: 14 μW K−2cm−1 and 11 μW K−2 cm−1 at 750 K for ScNiSb and TmNiSb) FROM: Their fairly small electrical resistivity and rather large Seebeck coefficient resulted yielded high power factor, up to: 14 μW K−2cm−1 and 11 μW K−2 cm−1 at 750 K for ScNiSb and TmNiSb, respectively. | 10.1016-j.jallcom.2019.152596.xml |  |  |  |  | comma-level | power factor | High-temperature power factor of half-Heusler phases RENiSb (RE = Sc, Dy, Ho, Er, Tm, Lu) | Elsevier | 2020 | yes
21013 | ['Bi0.46Sb1.54Te3'] | Bi0.46Sb1.54Te3 | PF | PF |  | [295] | 295 | Kelvin^(1.0) |  | [0.0039] | 0.0039 | Kelvin^(-2.0) Meter^(-1.0) Watt^(1.0) |  |  | ( Bi0.46Sb1.54Te3 sample obtains the highest power factor of 3.90 mW m−1 K−2 at room temperature.) FROM: Due to the optimized carrier concentration while preserving high Seebeck coefficient through adjusting Bi/Sb ratio, Bi0.46Sb1.54Te3 sample obtains the highest power factor of 3.90 mW m−1 K−2 at room temperature. | 10.1016-j.jssc.2018.04.038.xml |  |  |  |  | comma-level | highest power factor | Modulation of carrier concentration and microstructure for high performance BixSb2-xTe3 thermoelectrics prepared by rapid solidification | Elsevier | 2018 | no
21014 | ['Bi0.46Sb1.54Te3'] | Bi0.46Sb1.54Te3 | PF | PF |  | [295] | 295 | Kelvin^(1.0) |  | [0.0039] | 0.0039 | Kelvin^(-2.0) Meter^(-1.0) Watt^(1.0) |  |  | ( and the Bi0.46Sb1.54Te3 possesses the highest power factor of 3.90 mWm−1 K−2 at room temperature.) FROM: As a result, modulation of Sb/Bi ratio can effectively adjust the electrical transport properties, for instance, σ = 1100 Scm−1 for Bi0.4Sb1.6Te3 while σ = 601 S cm−1 for Bi0.5Sb1.5Te3 at room temperature, and the Bi0.46Sb1.54Te3 possesses the highest power factor of 3.90 mWm−1 K−2 at room temperature. | 10.1016-j.jssc.2018.04.038.xml |  |  |  |  | comma-level | highest power factor | Modulation of carrier concentration and microstructure for high performance BixSb2-xTe3 thermoelectrics prepared by rapid solidification | Elsevier | 2018 | no
21015 | ['Bi0.4Sb1.6Te3'] | Bi0.4Sb1.6Te3 | PF | PF |  | [295] | 295 | Kelvin^(1.0) |  | [0.0039] | 0.0039 | Kelvin^(-2.0) Meter^(-1.0) Watt^(1.0) |  |  | ( the power factor PF increases with the increasing Sb content and reaches the highest value of 3.90 mW m−1 K−2 at room temperature for Bi0.4Sb1.6Te3 samples.) FROM: Due to the optimization of carrier concentration, the power factor PF increases with the increasing Sb content and reaches the highest value of 3.90 mW m−1 K−2 at room temperature for Bi0.4Sb1.6Te3 samples. | 10.1016-j.jssc.2018.04.038.xml |  |  |  |  | comma-level | power factor | Modulation of carrier concentration and microstructure for high performance BixSb2-xTe3 thermoelectrics prepared by rapid solidification | Elsevier | 2018 | no
21016 | ['Bi0.46Sb1.54Te3'] | Bi0.46Sb1.54Te3 | PF | PF |  | [295] | 295 | Kelvin^(1.0) |  | [0.0039] | 0.0039 | Kelvin^(-2.0) Meter^(-1.0) Watt^(1.0) |  |  | ( Bi0.46Sb1.54Te3 sample obtains the highest power factor of 3.90 mW m−1 K−2 at room temperature.) FROM: Due to the enhanced electrical conductivity while preserving high Seebeck coefficient, Bi0.46Sb1.54Te3 sample obtains the highest power factor of 3.90 mW m−1 K−2 at room temperature. | 10.1016-j.jssc.2018.04.038.xml |  |  |  |  | comma-level | highest power factor | Modulation of carrier concentration and microstructure for high performance BixSb2-xTe3 thermoelectrics prepared by rapid solidification | Elsevier | 2018 | no
21017 | ['BiBaCoO'] | BiBaCoO | PF | PF |  | [923.0] | 923 | Kelvin^(1.0) | [923.0] | [0.0001] | 0.0001 | Kelvin^(-2.0) Meter^(-1.0) Watt^(1.0) |  |  | ({ power factor }: the corresponding data are represented in c. BiBaCoO fibres have reached PF values close to 0.1 mW/K2m at 923 K) FROM: Using the electrical conductivity and Seebeck coefficient data presented previously, the thermoelectric performance of all fibres can be analysed using the power factor, the corresponding data are represented in c. BiBaCoO fibres have reached PF values close to 0.1 mW/K2m at 923 K, which are within the reported for these grown materials [,,], but higher than for those prepared via solid-state route []. | 10.1016-j.ceramint.2020.06.213.xml |  |  |  |  | comma-level | power factor | Thermoelectric modules built using ceramic legs grown by laser floating zone | Elsevier | 2020 | no
21018 | ['BBCO'] | BBCO | PF | PF |  | [923.0] | 923 | Kelvin^(1.0) | [923.0] | [3e-05] | 3e-05 | Kelvin^(-2.0) Meter^(-1.0) Watt^(1.0) |  |  | (On the other hand, while CLMO fibres present similar PF values to the determined in BBCO fibres, the CMNO ones possess much lower values (0.03 mW/K2m at 923 K), due to their microstructural characteristics, such as the existence or not of trends in the grain orientation to the growth axis [].) FROM: On the other hand, while CLMO fibres present similar PF values to the determined in BBCO fibres, the CMNO ones possess much lower values (0.03 mW/K2m at 923 K), due to their microstructural characteristics, such as the existence or not of trends in the grain orientation to the growth axis []. | 10.1016-j.ceramint.2020.06.213.xml |  |  |  |  | comma-level | PF | Thermoelectric modules built using ceramic legs grown by laser floating zone | Elsevier | 2020 | no
21019 | ['AgPb8SbTe10'] | AgPb8SbTe10 | PF | PF |  | [310.0] | 310 | Kelvin^(1.0) | [310.0] | [0.0018700000000000001] | 0.00187 | Kelvin^(-2.0) Meter^(-1.0) Watt^(1.0) |  |  | (The value of S2σ for AgPb8SbTe10 sample reaches 1.87 mW K−2 m−1 at 310 K.) FROM: The value of S2σ for AgPb8SbTe10 sample reaches 1.87 mW K−2 m−1 at 310 K. | 10.1016-j.ijhydene.2015.12.205.xml |  |  |  |  | comma-level | S2σ | Structural, characterization and electrical properties of AgPbmSbTem+2 compounds synthesized through a solid-state microwave technique | Elsevier | 2016 | no
21020 | ['AgPb8SbTe10'] | AgPb8SbTe10 | PF | PF |  | [310.0] | 310 | Kelvin^(1.0) | [310.0] | [0.0018700000000000001] | 0.00187 | Kelvin^(-2.0) Meter^(-1.0) Watt^(1.0) |  |  | (The value of S2σ for the AgPb8SbTe10 sample reaches 1.87 mW K−2 m−1 at 310 K) FROM: The value of S2σ for the AgPb8SbTe10 sample reaches 1.87 mW K−2 m−1 at 310 K, which is significantly higher than those of the AgSbTe2 and AgPb10SbTe12 samples. | 10.1016-j.ijhydene.2015.12.205.xml |  |  |  |  | comma-level | S2σ | Structural, characterization and electrical properties of AgPbmSbTem+2 compounds synthesized through a solid-state microwave technique | Elsevier | 2016 | no
21021 | ['Ca3Co3.85Cu0.15O9'] | Ca3Co3.85Cu0.15O9 | PF | PF |  | [141.0] | 141 | Kelvin^(1.0) | [141.0] | [0.00021700000000000002] | 0.000217 | Kelvin^(-2.0) Meter^(-1.0) Watt^(1.0) |  |  | (Ca3Co3.85Cu0.15O9 + δ had the highest power factor of 2.17 μW cm−1 K−2 at 141 K) FROM: Ca3Co3.85Cu0.15O9 + δ had the highest power factor of 2.17 μW cm−1 K−2 at 141 K, representing an improvement of about 64.4% compared to undoped Ca3Co4O9 + δ. | 10.1016-j.materresbull.2013.07.004.xml |  |  |  |  | comma-level | highest power factor | Thermoelectric and magnetic properties of Ca3Co4–x Cu x O9+ δ with x =0.00, 0.05, 0.07, 0.10 and 0.15 | Elsevier | 2013 | no
21022 | ['Ca3Co3.85Cu0.15O9'] | Ca3Co3.85Cu0.15O9 | PF | PF |  | [141.0] | 141 | Kelvin^(1.0) | [141.0] | [0.00021700000000000002] | 0.000217 | Kelvin^(-2.0) Meter^(-1.0) Watt^(1.0) |  |  | (The highest value of S2σ = 2.17 μW cm−1 K−2 at 141 K for Ca3Co3.85Cu0.15O9 + δ sample as a result of its low ρ value combined with its moderate S value.) FROM: The highest value of S2σ = 2.17 μW cm−1 K−2 at 141 K for Ca3Co3.85Cu0.15O9 + δ sample as a result of its low ρ value combined with its moderate S value. | 10.1016-j.materresbull.2013.07.004.xml |  |  |  |  | comma-level | S2σ | Thermoelectric and magnetic properties of Ca3Co4–x Cu x O9+ δ with x =0.00, 0.05, 0.07, 0.10 and 0.15 | Elsevier | 2013 | no
21023 | ['Ca3Co3.85Cu0.15O9'] | Ca3Co3.85Cu0.15O9 | PF | PF |  | [141.0] | 141 | Kelvin^(1.0) | [141.0] | [0.00021700000000000002] | 0.000217 | Kelvin^(-2.0) Meter^(-1.0) Watt^(1.0) |  |  | (A maximum power factor of 2.17 μW cm−1 K−2 is reached at 141 K for Ca3Co3.85Cu0.15O9 + δ) FROM: A maximum power factor of 2.17 μW cm−1 K−2 is reached at 141 K for Ca3Co3.85Cu0.15O9 + δ, representing an improvement of about 64.4% compared to undoped sample. | 10.1016-j.materresbull.2013.07.004.xml |  |  |  |  | comma-level | maximum power factor | Thermoelectric and magnetic properties of Ca3Co4–x Cu x O9+ δ with x =0.00, 0.05, 0.07, 0.10 and 0.15 | Elsevier | 2013 | no
21024 | ['Tl9BiTe6'] | Tl9BiTe6 | PF | PF |  | [590.0] | 590 | Kelvin^(1.0) | [590.0] | [0.00062] | 0.00062 | Kelvin^(-2.0) Meter^(-1.0) Watt^(1.0) |  |  | (The maximum value of the power factor of hot-pressed Tl9BiTe6 is about 6.2×10−4 W m−1 K−2 at 590 K.) FROM: The maximum value of the power factor of hot-pressed Tl9BiTe6 is about 6.2×10−4 W m−1 K−2 at 590 K. | 10.1016-S0925-8388(02)01114-3.xml |  | hot-pressed |  |  | comma-level | power factor | Thermoelectric properties of Tl9BiTe6 | Elsevier | 2003 | no
21025 | ['Sm0.5Co4Sb12'] | Sm0.5Co4Sb12 | PF | PF |  | [665.0] | 665 | Kelvin^(1.0) | [665.0] | [0.0025] | 0.0025 | Kelvin^(-2.0) Meter^(-1.0) Watt^(1.0) |  |  | ( Sm0.5Co4Sb12 showed the highest power factor of 2.5×10−3 W/m/K2 at 665 K.) FROM: Among all the samples, Sm0.5Co4Sb12 showed the highest power factor of 2.5×10−3 W/m/K2 at 665 K. | 10.1016-S1002-0721(09)60122-8.xml |  |  |  |  | comma-level | highest power factor | HPHT synthesis and electrical transport properties of Sm x Co4Sb12 | Elsevier | 2010 | no
21026 | ['Si0.8Ge0.2 nano-meshed films'] | Si0.8Ge0.2 nano-meshed films | PF | PF |  | [295] | 295 | Kelvin^(1.0) |  | [0.000445] | 0.000445 | Kelvin^(-2.0) Meter^(-1.0) Watt^(1.0) |  |  | ({ at room temperature }: The power factors of the Si0.8Ge0.2 nano-meshed films varied from ~445 μW m-1 K-2) FROM: The power factors of the Si0.8Ge0.2 nano-meshed films varied from ~445 μW m-1 K-2 to ~65 μW m-1 K-2 at room temperature for the largest diameter pore nano-mesh (294 ± 5 nm) and the smallest one (31 ± 4 nm), respectively. | 10.1038-srep32778.txt |  |  |  |  | comma-level | power factors | Ultra-low thermal conductivities in large-area Si-Ge nanomeshes for thermoelectric applications | Springer | 2016 | yes
21027 | ['silver nitrate'] | silver nitrate | PF | PF |  | [380.0] | 380 | Kelvin^(1.0) | [380.0] | [2.9100000000000002e-08] | 2.91e-08 | Kelvin^(-2.0) Meter^(-1.0) Watt^(1.0) |  |  | ({ power factor }: 2.91 × 10−8 W m−1 K−2 at 380 K with increasing silver nitrate contents.) FROM: The power factor (S2σ) of the nanocomposites changed from 1.03 × 10−8 W m−1 K−2 to 2.91 × 10−8 W m−1 K−2 at 380 K with increasing silver nitrate contents. | 10.1039-c4ra02136c.html |  |  |  |  | comma-level | power factor | One-pot fabrication and thermoelectric properties of Ag nanoparticles–polyaniline hybrid nanocomposites | RSC | 2014 | no
21028 | ['Calcium Cobaltite'] | Calcium Cobaltite | PF | PF |  | [318.0] | 318 | Kelvin^(1.0) | [318.0] | [0.00095] | 0.00095 | Kelvin^(-2.0) Meter^(-1.0) Watt^(1.0) |  |  | (From 318 K up to 1073 K, the Seebeck coefficient increases and the electrical resistivity decreases as Bi increases to 0.3, resulting in high power factor of 0.95 mW m−1 K−2 at 318 K, which is so far the highest power factor for Calcium Cobaltite ceramics.) FROM: From 318 K up to 1073 K, the Seebeck coefficient increases and the electrical resistivity decreases as Bi increases to 0.3, resulting in high power factor of 0.95 mW m−1 K−2 at 318 K, which is so far the highest power factor for Calcium Cobaltite ceramics. | 10.1016-j.jeurceramsoc.2015.10.042.xml |  |  |  |  | comma-level | power factor | Grain boundary segregation and thermoelectric performance enhancement of bismuth doped calcium cobaltite | Elsevier | 2016 | no
21029 | ['Ca3Co4O9'] | Ca3Co4O9 | PF | PF |  | [318.0] | 318 | Kelvin^(1.0) | [318.0] | [0.00095] | 0.00095 | Kelvin^(-2.0) Meter^(-1.0) Watt^(1.0) |  |  | (At the doping of 0.2 and 0.3, the power factor is 0.95 mW m−1 K−2 at 318 K, which is the highest power factor reported for polycrystalline ceramic Ca3Co4O9.) FROM: At the doping of 0.2 and 0.3, the power factor is 0.95 mW m−1 K−2 at 318 K, which is the highest power factor reported for polycrystalline ceramic Ca3Co4O9. | 10.1016-j.jeurceramsoc.2015.10.042.xml |  |  |  |  | comma-level | power factor | Grain boundary segregation and thermoelectric performance enhancement of bismuth doped calcium cobaltite | Elsevier | 2016 | no
21030 | ['Bi0.925Ca0.075CuSeO'] | Bi0.925Ca0.075CuSeO | PF | PF |  | [923.0] | 923 | Kelvin^(1.0) | [923.0] | [0.00047400000000000003] | 0.000474 | Kelvin^(-2.0) Meter^(-1.0) Watt^(1.0) |  |  | ( the highest power factor is ~4.74 μW cm-1 K-2 for the Bi0.925Ca0.075CuSeO sample at 923 K) FROM: As shown in Figure 5c, the highest power factor is ~4.74 μW cm-1 K-2 for the Bi0.925Ca0.075CuSeO sample at 923 K, which is higher than ~4.10 μW cm-1 K-2 at 923 K for the BiCu0.975SeO sample. | 10.1038-am.2013.15.txt |  |  |  |  | comma-level | highest power factor | High thermoelectric performance of oxyselenides: intrinsically low thermal conductivity of Ca-doped BiCuSeO | Springer | 2013 | no
21031 | ['BiCu0.975SeO'] | BiCu0.975SeO | PF | PF |  | [923.0] | 923 | Kelvin^(1.0) | [923.0] | [0.00041] | 0.00041 | Kelvin^(-2.0) Meter^(-1.0) Watt^(1.0) |  |  | ({ highest power factor }: ~4.10 μW cm-1 K-2 at 923 K for the BiCu0.975SeO sample.) FROM: As shown in Figure 5c, the highest power factor is ~4.74 μW cm-1 K-2 for the Bi0.925Ca0.075CuSeO sample at 923 K, which is higher than ~4.10 μW cm-1 K-2 at 923 K for the BiCu0.975SeO sample. | 10.1038-am.2013.15.txt |  |  |  |  | comma-level | highest power factor | High thermoelectric performance of oxyselenides: intrinsically low thermal conductivity of Ca-doped BiCuSeO | Springer | 2013 | no
21032 | ['SnSe'] | SnSe | PF | PF |  | [300.0] | 300 | Kelvin^(1.0) | [300.0] | [0.0018000000000000002] | 0.0018 | Kelvin^(-2.0) Meter^(-1.0) Watt^(1.0) |  |  | ( we can see that the power factors at 300 K are ∼18 μW cm−1 K−2 and ∼26 μW cm−1 K−2 for p- and n-type rock-salt SnSe) FROM: From Fig. 5(e and f), we can see that the power factors at 300 K are ∼18 μW cm−1 K−2 and ∼26 μW cm−1 K−2 for p- and n-type rock-salt SnSe, respectively, which are higher than that in orthorhombic SnSe. | 10.1039-c8tc01314d.html |  |  |  |  | comma-level | power factors | Thermoelectric transport properties of rock-salt SnSe: first-principles investigation | RSC | 2018 | no
21033 | ['BST50 NWs'] | BST50 NWs | PF | PF |  | [400.0] | 400 | Kelvin^(1.0) | [400.0] | [0.00018] | 0.00018 | Kelvin^(-2.0) Meter^(-1.0) Watt^(1.0) |  |  | (The printed BST50 NWs displayed the highest P.F., ∼1.8 × 10−4 W m−1 K−2 at 400 K.) FROM: The printed BST50 NWs displayed the highest P.F., ∼1.8 × 10−4 W m−1 K−2 at 400 K. | 10.1039-c8nr09101c.html |  | printed |  |  | comma-level | highest P.F. | Flexible thermoelectric generators with inkjet-printed bismuth telluride nanowires and liquid metal contacts | RSC | 2019 | no
21034 | ['BT100 NW films'] | BT100 NW films | PF | PF |  | [400.0] | 400 | Kelvin^(1.0) | [400.0] | [0.00011000000000000002] | 0.00011 | Kelvin^(-2.0) Meter^(-1.0) Watt^(1.0) |  |  | ( the printed BT100 NW films displayed the highest P.F. value of 1.1 × 10−4 W m−1 K−2 at 400 K.) FROM: Consequently, the printed BT100 NW films displayed the highest P.F. value of 1.1 × 10−4 W m−1 K−2 at 400 K. | 10.1039-c8nr09101c.html |  | printed |  |  | comma-level | highest P.F. | Flexible thermoelectric generators with inkjet-printed bismuth telluride nanowires and liquid metal contacts | RSC | 2019 | no
21035 | ['( 1 vol % ) of Cu3SbSe4 nanoparticles'] | ( 1 vol % ) of Cu3SbSe4 nanoparticles | PF | PF |  | [467.0] | 467 | Kelvin^(1.0) | [467.0] | [0.0037] | 0.0037 | Kelvin^(-2.0) Meter^(-1.0) Watt^(1.0) |  |  | (Here we show that by incorporating very small proportion (1 vol%) of Cu3SbSe4 nanoparticles into the BiSbTe matrix to form nanocomposites, besides large (∼50%) reduction of lattice thermal conductivity, both enhanced thermopower through energy-dependent scattering and alleviated reduction of carrier mobility via carrier scattering at heterojunction potentials occur at elevated temperatures, which allow the thermoelectric power factor of the composite material to reach ∼37 μW cm−1 K−2 at 467 K.) FROM: Here we show that by incorporating very small proportion (1 vol%) of Cu3SbSe4 nanoparticles into the BiSbTe matrix to form nanocomposites, besides large (∼50%) reduction of lattice thermal conductivity, both enhanced thermopower through energy-dependent scattering and alleviated reduction of carrier mobility via carrier scattering at heterojunction potentials occur at elevated temperatures, which allow the thermoelectric power factor of the composite material to reach ∼37 μW cm−1 K−2 at 467 K. | 10.1039-c5tc01318f.html |  |  |  |  | comma-level | power factor | Enhanced thermoelectric performance through carrier scattering at heterojunction potentials in BiSbTe based composites with Cu3SbSe4 nanoinclusions | RSC | 2015 | no
21036 | ['Ba0.1La0.05Yb0.07Co4Sb12'] | Ba0.1La0.05Yb0.07Co4Sb12 | PF | PF |  | [850.0] | 850 | Kelvin^(1.0) | [850.0] | [0.0055000000000000005] | 0.0055 | Kelvin^(-2.0) Meter^(-1.0) Watt^(1.0) |  |  | ( the Peak PF is 55 μW cm−1 K−2 at 850 K for Ba0.1La0.05Yb0.07Co4Sb12) FROM: Comparing to other high PF thermoelectric materials, i.e., Skutterudite, Half-Heusler, and Mg2Sn0.75Ge0.25, the Peak PF is 55 μW cm−1 K−2 at 850 K for Ba0.1La0.05Yb0.07Co4Sb12, 52 μW cm−1 K−2 at 723 K for Hf0.5Zr0.5NiSn, and 55 μW cm−1 K−2 at 623 K for Mg2Sn0.75Ge0.25, the nano-twinned Cu–Ni alloy showed almost doubled PF. | 10.1016-j.nanoen.2015.09.003.xml |  |  |  |  | comma-level | PF | High thermoelectric power factor in Cu–Ni alloy originate from potential barrier scattering of twin boundaries | Elsevier | 2015 | no
21037 | ['Hf0.5Zr0.5NiSn'] | Hf0.5Zr0.5NiSn | PF | PF |  | [723.0] | 723 | Kelvin^(1.0) | [723.0] | [0.005200000000000001] | 0.0052 | Kelvin^(-2.0) Meter^(-1.0) Watt^(1.0) |  |  | ({ PF }: 52 μW cm−1 K−2 at 723 K for Hf0.5Zr0.5NiSn) FROM: Comparing to other high PF thermoelectric materials, i.e., Skutterudite, Half-Heusler, and Mg2Sn0.75Ge0.25, the Peak PF is 55 μW cm−1 K−2 at 850 K for Ba0.1La0.05Yb0.07Co4Sb12, 52 μW cm−1 K−2 at 723 K for Hf0.5Zr0.5NiSn, and 55 μW cm−1 K−2 at 623 K for Mg2Sn0.75Ge0.25, the nano-twinned Cu–Ni alloy showed almost doubled PF. | 10.1016-j.nanoen.2015.09.003.xml |  |  |  |  | comma-level | PF | High thermoelectric power factor in Cu–Ni alloy originate from potential barrier scattering of twin boundaries | Elsevier | 2015 | no
21038 | ['Mg2Sn0.75Ge0.25'] | Mg2Sn0.75Ge0.25 | PF | PF |  | [623.0] | 623 | Kelvin^(1.0) | [623.0] | [0.0055000000000000005] | 0.0055 | Kelvin^(-2.0) Meter^(-1.0) Watt^(1.0) |  |  | ({ PF }: and 55 μW cm−1 K−2 at 623 K for Mg2Sn0.75Ge0.25) FROM: Comparing to other high PF thermoelectric materials, i.e., Skutterudite, Half-Heusler, and Mg2Sn0.75Ge0.25, the Peak PF is 55 μW cm−1 K−2 at 850 K for Ba0.1La0.05Yb0.07Co4Sb12, 52 μW cm−1 K−2 at 723 K for Hf0.5Zr0.5NiSn, and 55 μW cm−1 K−2 at 623 K for Mg2Sn0.75Ge0.25, the nano-twinned Cu–Ni alloy showed almost doubled PF. | 10.1016-j.nanoen.2015.09.003.xml |  |  |  |  | comma-level | PF | High thermoelectric power factor in Cu–Ni alloy originate from potential barrier scattering of twin boundaries | Elsevier | 2015 | no
21039 | ['Mn0.75Cu0.25Sb2Se4'] | Mn0.75Cu0.25Sb2Se4 | PF | PF |  | [773.0] | 773 | Kelvin^(1.0) | [773.0] | [0.00026000000000000003] | 0.00026 | Kelvin^(-2.0) Meter^(-1.0) Watt^(1.0) |  |  | (For the optimized composition Mn0.75Cu0.25Sb2Se4, the PF reaches 0.26 mW m−1 K−2 at 773 K, coupled with low thermal conductivities of 0.61 W K−1 m−1 to 0.32 W K−1 m−1 over the measured temperature range.) FROM: For the optimized composition Mn0.75Cu0.25Sb2Se4, the PF reaches 0.26 mW m−1 K−2 at 773 K, coupled with low thermal conductivities of 0.61 W K−1 m−1 to 0.32 W K−1 m−1 over the measured temperature range. | 10.1039-c5ra20688j.html |  |  |  |  | comma-level | PF | Enhancement of the thermoelectric properties of MnSb2Se4 through Cu resonant doping | RSC | 2015 | no
21040 | ['Mn0.75Cu0.25Sb2Se4'] | Mn0.75Cu0.25Sb2Se4 | PF | PF |  | [773.0] | 773 | Kelvin^(1.0) | [773.0] | [0.00026000000000000003] | 0.00026 | Kelvin^(-2.0) Meter^(-1.0) Watt^(1.0) |  |  | (For the optimized composition Mn0.75Cu0.25Sb2Se4, the PF reaches 0.26 mW m−1 K−2 at 773 K, coupled with low thermal conductivities of 0.61 W K−1 m−1 to 0.32 W K−1 m−1 over the whole temperature range.) FROM: For the optimized composition Mn0.75Cu0.25Sb2Se4, the PF reaches 0.26 mW m−1 K−2 at 773 K, coupled with low thermal conductivities of 0.61 W K−1 m−1 to 0.32 W K−1 m−1 over the whole temperature range. | 10.1039-c5ra20688j.html |  |  |  |  | comma-level | PF | Enhancement of the thermoelectric properties of MnSb2Se4 through Cu resonant doping | RSC | 2015 | no
21041 | ['pristine MnSb2Se4'] | pristine MnSb2Se4 | PF | PF |  | [773.0] | 773 | Kelvin^(1.0) | [773.0] | [0.00026000000000000003] | 0.00026 | Kelvin^(-2.0) Meter^(-1.0) Watt^(1.0) |  |  | ({ power factors }: the pristine MnSb2Se4 sample, with a maximum value of ∼0.26 mW m−1 K−2 at 773 K as shown in Fig. 3d, which is ∼## % change over the undoped MnSb2Se4 sample.) FROM: Benefiting from the reduced ρ and larger S, the Cu-doped samples have much higher power factors than the pristine MnSb2Se4 sample, with a maximum value of ∼0.26 mW m−1 K−2 at 773 K as shown in Fig. 3d, which is ∼100% improvement over the undoped MnSb2Se4 sample. | 10.1039-c5ra20688j.html |  |  |  |  | comma-level | power factors | Enhancement of the thermoelectric properties of MnSb2Se4 through Cu resonant doping | RSC | 2015 | no
21042 | ['SS1'] | SS1 | PF | PF |  | [773.0] | 773 | Kelvin^(1.0) | [773.0] | [0.000441] | 0.000441 | Kelvin^(-2.0) Meter^(-1.0) Watt^(1.0) |  |  | (Due to the enhanced electrical conductivity and mediocre Seebeck coefficient, a high PF of 441 μW m−1 K−2 is obtained at 773 K, which is very close to that of SS1, one of the highest PFs measured in polycrystalline SnSe.) FROM: Due to the enhanced electrical conductivity and mediocre Seebeck coefficient, a high PF of 441 μW m−1 K−2 is obtained at 773 K, which is very close to that of SS1, one of the highest PFs measured in polycrystalline SnSe. | 10.1039-c8ta00608c.html |  |  |  |  | comma-level | PF | Independently tuning the power factor and thermal conductivity of SnSe via Ag2S addition and nanostructuring | RSC | 2018 | no
21043 | ['FeTiSn1−xSbx'] | FeTiSn1−xSbx | PF | PF |  | [295] | 295 | Kelvin^(1.0) |  | [0.0004] | 0.0004 | Kelvin^(-2.0) Meter^(-1.0) Watt^(1.0) |  |  | (The remarkable PF ∼ 0.4 mW m−1 K−2 in Fe2−xMnxTiSn (x = 0.0185) and PF ∼ 1.3 mW m−1 K−2 in FeTiSn1−xSbx (x = 0.1) at room temperature indicated a more than double increase in PF at room temperature in the doped samples ) FROM: The remarkable PF ∼ 0.4 mW m−1 K−2 in Fe2−xMnxTiSn (x = 0.0185) and PF ∼ 1.3 mW m−1 K−2 in FeTiSn1−xSbx (x = 0.1) at room temperature indicated a more than double increase in PF at room temperature in the doped samples compared to that of the undoped one, which has been attributed to a strong resonant level induced by doped atoms near the Fermi level. | 10.1039-c8ra10471a.html |  |  |  | ['x = 0.1'] | comma-level | PF | Effects of Ga substitution on electronic and thermoelectric properties of gapless semiconductor V3Al | RSC | 2019 | yes
21044 | ['doped Fe2VAl'] | doped Fe2VAl | PF | PF |  | [295] | 295 | Kelvin^(1.0) |  | [0.005, 0.009000000000000001] | 0.007 | Kelvin^(-2.0) Meter^(-1.0) Watt^(1.0) |  |  | (Hole and isoelectronic doped Fe2VAl by Ta substitution both at the Al and at the V site have been demonstrated to exhibit power factors in the range of 5–9 mW m−1 K−2 above room temperature.) FROM: Hole and isoelectronic doped Fe2VAl by Ta substitution both at the Al and at the V site have been demonstrated to exhibit power factors in the range of 5–9 mW m−1 K−2 above room temperature. | 10.1039-c8ra10471a.html |  |  |  |  | comma-level | power factors | Effects of Ga substitution on electronic and thermoelectric properties of gapless semiconductor V3Al | RSC | 2019 | yes
21045 | ['Ca2.8BaxPryCo4O9+δ'] | Ca2.8BaxPryCo4O9+δ | PF | PF |  | [973.0] | 973 | Kelvin^(1.0) | [973.0] | [0.00046199999999999995] | 0.000462 | Kelvin^(-2.0) Meter^(-1.0) Watt^(1.0) |  |  | (The largest power factor is 462 μW m−1 K−2 at 973 K for Ca2.8BaxPryCo4O9+δ (x = y = 0.1) bulk materials.) FROM: The largest power factor is 462 μW m−1 K−2 at 973 K for Ca2.8BaxPryCo4O9+δ (x = y = 0.1) bulk materials. | 10.1016-j.rinp.2016.04.008.xml |  |  |  |  | comma-level | power factor | Enhanced electrical transport by texture modulation and co-doping for Ca3Co4O9+δ materials | Elsevier | 2016 | yes
21046 | ['Ca2.8BaxPryCo4O9+δ'] | Ca2.8BaxPryCo4O9+δ | PF | PF |  | [973.0] | 973 | Kelvin^(1.0) | [973.0] | [0.00046199999999999995] | 0.000462 | Kelvin^(-2.0) Meter^(-1.0) Watt^(1.0) |  |  | (The electrical performance is tuned with optimized power factor 462 μW m−1 K−2 at 973 K for Ca2.8BaxPryCo4O9+δ (x = y = 0.1) bulk materials.) FROM: The electrical performance is tuned with optimized power factor 462 μW m−1 K−2 at 973 K for Ca2.8BaxPryCo4O9+δ (x = y = 0.1) bulk materials. | 10.1016-j.rinp.2016.04.008.xml |  |  |  |  | comma-level | power factor | Enhanced electrical transport by texture modulation and co-doping for Ca3Co4O9+δ materials | Elsevier | 2016 | yes
21047 | ['Ca2.8BaxPryCo4O9+δ'] | Ca2.8BaxPryCo4O9+δ | PF | PF |  | [973.0] | 973 | Kelvin^(1.0) | [973.0] | [0.00046199999999999995] | 0.000462 | Kelvin^(-2.0) Meter^(-1.0) Watt^(1.0) |  |  | (The highest PF value within the measured temperature region is found for the Ca2.8BaxPryCo4O9+δ (x = y = 0.1) bulk material, and the largest PF value reaches 462 μW m−1 K−2 at 973 K, this value is ## % change) FROM: The highest PF value within the measured temperature region is found for the Ca2.8BaxPryCo4O9+δ (x = y = 0.1) bulk material, and the largest PF value reaches 462 μW m−1 K−2 at 973 K, this value is 13.7% higher than that of the pure Ca3Co4O9+δ. | 10.1016-j.rinp.2016.04.008.xml |  |  |  |  | comma-level | highest PF | Enhanced electrical transport by texture modulation and co-doping for Ca3Co4O9+δ materials | Elsevier | 2016 | yes
21048 | ['Ca2.8BaxPryCo4O9+δ'] | Ca2.8BaxPryCo4O9+δ | PF | PF |  | [973.0] | 973 | Kelvin^(1.0) | [973.0] | [0.00046199999999999995] | 0.000462 | Kelvin^(-2.0) Meter^(-1.0) Watt^(1.0) |  |  | (The largest power factor value of the bulk material is 462 μW m−1 K−2 at 973 K for Ca2.8BaxPryCo4O9+δ (x = y = 0.1) bulk sample system.) FROM: The largest power factor value of the bulk material is 462 μW m−1 K−2 at 973 K for Ca2.8BaxPryCo4O9+δ (x = y = 0.1) bulk sample system. | 10.1016-j.rinp.2016.04.008.xml |  |  |  |  | comma-level | power factor | Enhanced electrical transport by texture modulation and co-doping for Ca3Co4O9+δ materials | Elsevier | 2016 | yes
21049 | ['La0.25Ce0.75Fe3.75Ni0.25Sb12'] | La0.25Ce0.75Fe3.75Ni0.25Sb12 | PF | PF |  | [723.0] | 723 | Kelvin^(1.0) | [723.0] | [0.0029] | 0.0029 | Kelvin^(-2.0) Meter^(-1.0) Watt^(1.0) |  |  | (The maximum power factor was obtained for La0.25Ce0.75Fe3.75Ni0.25Sb12, with a peak value of 2.9 mWm -1K -2 at 723 K.) FROM: The maximum power factor was obtained for La0.25Ce0.75Fe3.75Ni0.25Sb12, with a peak value of 2.9 mWm -1K -2 at 723 K. | 10.3938-jkps.66.1862.txt |  |  |  |  | comma-level | maximum power factor | Transport and thermoelectric properties of La1-zCezFe4-xNixSb12 skutterudites | Springer | 2015 | no
21050 | ['CoSb3'] | CoSb3 | PF | PF |  | [400.0] | 400 | Kelvin^(1.0) | [400.0] | [0.001] | 0.001 | Kelvin^(-2.0) Meter^(-1.0) Watt^(1.0) |  |  | (an increase of the maximum PF (c) from about 1 mW m−1 K−2 at 400 K for CoSb3) FROM: These values lead to an increase of the maximum PF (c) from about 1 mW m−1 K−2 at 400 K for CoSb3 to 3 and 3.5 mW m−1 K−2 for Ni0.06Co0.94Sb3 at 700 K and In0.13Co4Sb12 at 600 K, respectively. | 10.1016-j.jallcom.2019.04.324.xml |  |  |  |  | comma-level | maximum PF | Innovative synthesis of mesostructured CoSb3-based skutterudites by magnesioreduction | Elsevier | 2019 | no
21051 | ['Ni0.06Co0.94Sb3'] | Ni0.06Co0.94Sb3 | PF | PF |  | [700.0] | 700 | Kelvin^(1.0) | [700.0] | [0.0035] | 0.0035 | Kelvin^(-2.0) Meter^(-1.0) Watt^(1.0) |  |  | ({ maximum PF }: 3 and 3.5 mW m−1 K−2 for Ni0.06Co0.94Sb3 at 700 K and In0.13Co4Sb12 at 600 K) FROM: These values lead to an increase of the maximum PF (c) from about 1 mW m−1 K−2 at 400 K for CoSb3 to 3 and 3.5 mW m−1 K−2 for Ni0.06Co0.94Sb3 at 700 K and In0.13Co4Sb12 at 600 K, respectively. | 10.1016-j.jallcom.2019.04.324.xml |  |  |  |  | comma-level | maximum PF | Innovative synthesis of mesostructured CoSb3-based skutterudites by magnesioreduction | Elsevier | 2019 | no
21052 | ['Ag0.7Pb18SbTe20'] | Ag0.7Pb18SbTe20 | PF | PF |  | [637.0] | 637 | Kelvin^(1.0) | [637.0] | [0.000422] | 0.000422 | Kelvin^(-2.0) Meter^(-1.0) Watt^(1.0) |  |  | (The maximum value of the power factor, 4.22 × 10−4 W m−1 K−2 at 637 K, is obtained for Ag0.7Pb18SbTe20.) FROM: The maximum value of the power factor, 4.22 × 10−4 W m−1 K−2 at 637 K, is obtained for Ag0.7Pb18SbTe20. | 10.1016-j.jallcom.2004.05.065.xml |  |  |  |  | comma-level | power factor | Electrical properties of Ag1−x Pb18SbTe20 (x = 0, 0.1, 0.3) | Elsevier | 2005 | no
21053 | ['Ag0.7Pb18SbTe20'] | Ag0.7Pb18SbTe20 | PF | PF |  | [673.0] | 673 | Kelvin^(1.0) | [673.0] | [0.000422] | 0.000422 | Kelvin^(-2.0) Meter^(-1.0) Watt^(1.0) |  |  | (The maximum value of the power factor is obtained for Ag0.7Pb18SbTe20 as 4.22 × 10−4 W m−1 K−2 at 673 K.) FROM: The maximum value of the power factor is obtained for Ag0.7Pb18SbTe20 as 4.22 × 10−4 W m−1 K−2 at 673 K. | 10.1016-j.jallcom.2004.05.065.xml |  |  |  |  | comma-level | power factor | Electrical properties of Ag1−x Pb18SbTe20 (x = 0, 0.1, 0.3) | Elsevier | 2005 | no
21054 | ['bulk Bi2Te3 material'] | bulk Bi2Te3 material | PF | PF |  | [533.0] | 533 | Kelvin^(1.0) | [260.0] | [0.004] | 0.004 | Kelvin^(-2.0) Meter^(-1.0) Watt^(1.0) |  |  | (It is found from that the power factor has a maximum value at Ts=260°C, 4.0×10−3 W/K2 m, which is near the value of bulk Bi2Te3 material.) FROM: It is found from that the power factor has a maximum value at Ts=260°C, 4.0×10−3 W/K2 m, which is near the value of bulk Bi2Te3 material. | 10.1016-S0022-0248(00)00922-2.xml |  |  |  |  | comma-level | power factor | Growth of p- and n-type bismuth telluride thin films by co-evaporation | Elsevier | 2001 | no
21055 | ['(Bi85Sb15)1-xGrx composites'] | (Bi85Sb15)1-xGrx composites | PF | PF |  | [173.0] | 173 | Kelvin^(1.0) | [173.0] | [0.0037] | 0.0037 | Kelvin^(-2.0) Meter^(-1.0) Watt^(1.0) |  |  | (It was found that Gr enhanced the electronic properties of the composites and the maximum obtained power factor for the examined (Bi85Sb15)1-xGrx composites was 3.7 × 10−3 W m−1 K−2 for x = 0.08 wt% at 173 K) FROM: It was found that Gr enhanced the electronic properties of the composites and the maximum obtained power factor for the examined (Bi85Sb15)1-xGrx composites was 3.7 × 10−3 W m−1 K−2 for x = 0.08 wt% at 173 K, which is 37% higher than that of pristine sample. | 10.1016-j.jallcom.2018.02.040.xml |  |  |  |  | comma-level | power factor | Enhanced thermoelectric performance of Bi85Sb15-graphene composite by modulation carrier transport and density of state effective mass | Elsevier | 2018 | no
21056 | ['pristine Cu1.8S'] | pristine Cu1.8S | PF | PF |  | [773.0] | 773 | Kelvin^(1.0) | [773.0] | [0.001237] | 0.001237 | Kelvin^(-2.0) Meter^(-1.0) Watt^(1.0) |  |  | ( the pristine Cu1.8S still possesses the highest PF value of 1237 μWm−1K−2 at 773 K due to its original ultrahigh electrical conductivity.) FROM: In this work, the pristine Cu1.8S still possesses the highest PF value of 1237 μWm−1K−2 at 773 K due to its original ultrahigh electrical conductivity. | 10.1016-j.jallcom.2018.06.116.xml |  |  |  |  | comma-level | highest PF | Highly enhanced thermoelectric properties of Cu1.8S by introducing PbS | Elsevier | 2018 | no
21058 | ['YbFe4Sb12'] | YbFe4Sb12 | PF | PF |  | [800.0] | 800 | Kelvin^(1.0) | [800.0] | [0.003] | 0.003 | Kelvin^(-2.0) Meter^(-1.0) Watt^(1.0) |  |  | (► Fully filled p-type skutterudite YbFe4Sb12 has a high power factor over 30 μW/cm-K2 around 800 K.) FROM: ► Fully filled p-type skutterudite YbFe4Sb12 has a high power factor over 30 μW/cm-K2 around 800 K. | 10.1016-j.intermet.2011.04.015.xml |  |  |  |  | comma-level | power factor | Thermoelectric properties of P-type Yb-filled skutterudite YbxFeyCo4-ySb12 | Elsevier | 2011 | no
21059 | ['Mo3Te4'] | Mo3Te4 | PF | PF |  | [1000.0] | 1000 | Kelvin^(1.0) | [1000.0] | [8e-05] | 8e-05 | Kelvin^(-2.0) Meter^(-1.0) Watt^(1.0) |  |  | (Mo3Te4 has the highest value of the power factor, and it reaches 8.0×10−5 W m−1 K−2 at about 1000 K.) FROM: Mo3Te4 has the highest value of the power factor, and it reaches 8.0×10−5 W m−1 K−2 at about 1000 K. | 10.1016-S0925-8388(02)01002-2.xml |  |  |  |  | comma-level | power factor | Thermoelectric properties of Chevrel phase Mo6Te8−x S x | Elsevier | 2003 | no
21060 | ['PbPdO2'] | PbPdO2 | PF | PF |  | [300.0] | 300 | Kelvin^(1.0) | [300.0] | [1.2000000000000002e-06] | 1.2e-06 | Kelvin^(-2.0) Meter^(-1.0) Watt^(1.0) |  |  | ({ at 300 K) }: and the power factor (S2/ρ) of PbPdO2 is quite small (0.012 μW/K2 cm) ) FROM: However, the resistivity is quite high (0.75 Ω cm), and the power factor (S2/ρ) of PbPdO2 is quite small (0.012 μW/K2 cm) compared with that of other metallic oxides having a large thermoelectric power such as NaCo2O4 (S = 13 μW/K2 cm at 300 K) . | 10.1016-j.jallcom.2004.06.089.xml |  |  |  |  | comma-level | power factor | Metal–insulator transition and large thermoelectric power of a layered palladium oxide: PbPdO2 | Elsevier | 2005 | no
21061 | ['NaCo2O4'] | NaCo2O4 | PF | PF |  | [300.0] | 300 | Kelvin^(1.0) | [300.0] | [0.0013000000000000002] | 0.0013 | Kelvin^(-2.0) Meter^(-1.0) Watt^(1.0) |  |  | ({ power factor }: that of other metallic oxides having a large thermoelectric power such as NaCo2O4 (S = 13 μW/K2 cm at 300 K) .) FROM: However, the resistivity is quite high (0.75 Ω cm), and the power factor (S2/ρ) of PbPdO2 is quite small (0.012 μW/K2 cm) compared with that of other metallic oxides having a large thermoelectric power such as NaCo2O4 (S = 13 μW/K2 cm at 300 K) . | 10.1016-j.jallcom.2004.06.089.xml |  |  |  |  | comma-level | power factor | Metal–insulator transition and large thermoelectric power of a layered palladium oxide: PbPdO2 | Elsevier | 2005 | no
21062 | ['La doped SrTiO3'] | La doped SrTiO3 | PF | PF |  | [295] | 295 | Kelvin^(1.0) |  | [0.0028, 0.0036] | 0.0032 | Kelvin^(-2.0) Meter^(-1.0) Watt^(1.0) |  |  | (A single crystal of La doped SrTiO3 has been reported to have a similar power factor (S2σ) to that of Bi2Te3 at room temperature (2800–3600 μW/K2m) .) FROM: A single crystal of La doped SrTiO3 has been reported to have a similar power factor (S2σ) to that of Bi2Te3 at room temperature (2800–3600 μW/K2m) . | 10.1016-j.jallcom.2017.10.033.xml |  |  |  |  | comma-level | power factor | Improving the thermoelectric properties of SrTiO3-based ceramics with metallic inclusions | Elsevier | 2018 | yes
21063 | ['Bi85Sb13Nb2'] | Bi85Sb13Nb2 | PF | PF |  | [220.0] | 220 | Kelvin^(1.0) | [220.0] | [0.00445] | 0.00445 | Kelvin^(-2.0) Meter^(-1.0) Watt^(1.0) |  |  | (The maximum power factor reaches 4.45×10−3 WK−2 m−1 at 220 K in Bi85Sb13Nb2.) FROM: The maximum power factor reaches 4.45×10−3 WK−2 m−1 at 220 K in Bi85Sb13Nb2. | 10.1016-j.jpcs.2010.04.008.xml |  |  |  |  | comma-level | maximum power factor | Low-temperature thermoelectric properties of Bi85Sb15−x Nb x alloys prepared by high-press sintering | Elsevier | 2010 | no
21064 | ['In20Sb20Cu'] | In20Sb20Cu | PF | PF |  | [659.0] | 659 | Kelvin^(1.0) | [659.0] | [0.00195] | 0.00195 | Kelvin^(-2.0) Meter^(-1.0) Watt^(1.0) |  |  | ({ power factor }: we obtained the maximum values of 1.95 × 10−3 (Wm−1 K−2) for In20Sb20Cu at 659 K and 1.56 × 10−3 (Wm−1 K−2) for InSb at 687 K.) FROM: After calculation of the power factor p, σα2, we obtained the maximum values of 1.95 × 10−3 (Wm−1 K−2) for In20Sb20Cu at 659 K and 1.56 × 10−3 (Wm−1 K−2) for InSb at 687 K. | 10.1016-j.cap.2011.04.044.xml |  |  |  |  | comma-level | power factor | Cu addition and its role in thermoelectric properties and nanostructuring in the series compounds (InSb) n Cu m | Elsevier | 2012 | no
21065 | ['Mg3Sb1.48Bi0.48Te0.04'] | Mg3Sb1.48Bi0.48Te0.04 | PF | PF |  | [295] | 295 | Kelvin^(1.0) | [525.0] | [0.0014140000000000001] | 0.001414 | Kelvin^(-2.0) Meter^(-1.0) Watt^(1.0) |  |  | ({ at RT }: Mg3Sb1.48Bi0.48Te0.04 possessed the highest power factor ranging from 13.9 (at RT) to 14.14 μW cm−1 K−2 (at 525 K)) FROM: Among the n-type samples Mg3Sb1.5–0.5xBi0.5–0.5xTex(x = 0.04, 0.05, 0.08, 0.20), Mg3Sb1.48Bi0.48Te0.04 possessed the highest power factor ranging from 13.9 (at RT) to 14.14 μW cm−1 K−2 (at 525 K), which outperforms those p-type Mg3Sb2-based materials. | 10.1016-j.jssc.2018.11.030.xml |  |  |  |  | comma-level | highest power factor | Recent progresses on thermoelectric Zintl phases: Structures, materials and optimization | Elsevier | 2019 | no
21066 | ['Pristine α-MgAgSb'] | Pristine α-MgAgSb | PF | PF |  | [553.0] | 553 | Kelvin^(1.0) | [553.0] | [0.0018000000000000002] | 0.0018 | Kelvin^(-2.0) Meter^(-1.0) Watt^(1.0) |  |  | (Pristine α-MgAgSb exhibits relatively noticeable power factor (18 μW cm−1 K−2 at 553 K)) FROM: Pristine α-MgAgSb exhibits relatively noticeable power factor (18 μW cm−1 K−2 at 553 K), and the extensive exploration proved that it is a promising candidate for decent thermoelectric application at low temperature regime . | 10.1016-j.jssc.2018.11.030.xml |  |  |  |  | comma-level | power factor | Recent progresses on thermoelectric Zintl phases: Structures, materials and optimization | Elsevier | 2019 | no
21067 | ['Cu2Sn1-xNixS3'] | Cu2Sn1-xNixS3 | PF | PF |  | [723.0] | 723 | Kelvin^(1.0) | [723.0] | [0.00076] | 0.00076 | Kelvin^(-2.0) Meter^(-1.0) Watt^(1.0) |  |  | ({ power factor }: which reaches 0.76 mWm−1K−2 at 723 K in the Cu2Sn1-xNixS3 (x = 0.20) sample as the best case.) FROM: As a result, the power factor was remarkably improved by Ni doping, which reaches 0.76 mWm−1K−2 at 723 K in the Cu2Sn1-xNixS3 (x = 0.20) sample as the best case. | 10.1016-j.jallcom.2017.08.227.xml |  |  |  | ['x = 0.20'] | comma-level | power factor | Synergistic role of Ni-doping in electrical and phonon transport properties of Cu2Sn1-x Ni x S3 | Elsevier | 2017 | no
21068 | ['Cu2Sn1-xNixS3'] | Cu2Sn1-xNixS3 | PF | PF |  | [295] | 295 | Kelvin^(1.0) | [723.0] | [0.00076] | 0.00076 | Kelvin^(-2.0) Meter^(-1.0) Watt^(1.0) |  |  | ( achieving a very high σ 1421.8 Scm−1 at room temperature and a large PF 0.76 mWm−1K−2 at 723 K in the Cu2Sn1-xNixS3 (x = 0.20) sample.) FROM: The experimental results revealed that Ni-doping effectively optimized the electrical transport performance, achieving a very high σ 1421.8 Scm−1 at room temperature and a large PF 0.76 mWm−1K−2 at 723 K in the Cu2Sn1-xNixS3 (x = 0.20) sample. | 10.1016-j.jallcom.2017.08.227.xml |  |  |  | ['x = 0.20'] | comma-level | PF | Synergistic role of Ni-doping in electrical and phonon transport properties of Cu2Sn1-x Ni x S3 | Elsevier | 2017 | no
21069 | ['SWCNTs-Te'] | SWCNTs-Te | PF | PF |  | [295] | 295 | Kelvin^(1.0) |  | [3.3999999999999996e-06] | 3.4e-06 | Kelvin^(-2.0) Meter^(-1.0) Watt^(1.0) |  |  | ({ power factor }: that of the reported SWCNTs-Te (3.4 μW m−1 K−2) composite films according to Choi et al. at room temperature .) FROM: This power factor is higher than that of the reported SWCNTs-Te (3.4 μW m−1 K−2) composite films according to Choi et al. at room temperature . | 10.1016-j.jallcom.2017.06.253.xml |  |  |  |  | comma-level | power factor | Fabrication of flexible SWCNTs-Te composite films for improving thermoelectric properties | Elsevier | 2017 | no
21070 | ['SWCNTs-based'] | SWCNTs-based | PF | PF |  | [295] | 295 | Kelvin^(1.0) |  | [2.11e-05] | 2.11e-05 | Kelvin^(-2.0) Meter^(-1.0) Watt^(1.0) |  |  | ({ power factor at room temperature }: the previously reported SWCNTs-based or Te-based composites such as SWCNTs-PEDOT:PSS (21.1 μW m−1 K−2) ) FROM: The optimized power factor also is higher than the previously reported SWCNTs-based or Te-based composites such as SWCNTs-PEDOT:PSS (21.1 μW m−1 K−2) , SWCNTs-PANI (20 μW m−1 K−2) , SWCNTs-PPy (22.5 μW m−1 K−2) , and Te-PEDOT:PSS (4.5 μW m−1 K−2) at room temperature. | 10.1016-j.jallcom.2017.06.253.xml |  |  |  |  | comma-level | power factor | Fabrication of flexible SWCNTs-Te composite films for improving thermoelectric properties | Elsevier | 2017 | no
21071 | ['SWCNTs-PANI'] | SWCNTs-PANI | PF | PF |  | [295] | 295 | Kelvin^(1.0) |  | [1.9999999999999998e-05] | 2e-05 | Kelvin^(-2.0) Meter^(-1.0) Watt^(1.0) |  |  | ({ power factor at room temperature }: SWCNTs-PANI (20 μW m−1 K−2) ) FROM: The optimized power factor also is higher than the previously reported SWCNTs-based or Te-based composites such as SWCNTs-PEDOT:PSS (21.1 μW m−1 K−2) , SWCNTs-PANI (20 μW m−1 K−2) , SWCNTs-PPy (22.5 μW m−1 K−2) , and Te-PEDOT:PSS (4.5 μW m−1 K−2) at room temperature. | 10.1016-j.jallcom.2017.06.253.xml |  |  |  |  | comma-level | power factor | Fabrication of flexible SWCNTs-Te composite films for improving thermoelectric properties | Elsevier | 2017 | no
21072 | ['SWCNTs'] | SWCNTs | PF | PF |  | [295] | 295 | Kelvin^(1.0) |  | [2.2499999999999998e-05] | 2.25e-05 | Kelvin^(-2.0) Meter^(-1.0) Watt^(1.0) |  |  | ({ power factor at room temperature }: SWCNTs-PPy (22.5 μW m−1 K−2) ) FROM: The optimized power factor also is higher than the previously reported SWCNTs-based or Te-based composites such as SWCNTs-PEDOT:PSS (21.1 μW m−1 K−2) , SWCNTs-PANI (20 μW m−1 K−2) , SWCNTs-PPy (22.5 μW m−1 K−2) , and Te-PEDOT:PSS (4.5 μW m−1 K−2) at room temperature. | 10.1016-j.jallcom.2017.06.253.xml |  |  |  |  | comma-level | power factor | Fabrication of flexible SWCNTs-Te composite films for improving thermoelectric properties | Elsevier | 2017 | no
21073 | ['Te-PEDOT : PSS'] | Te-PEDOT : PSS | PF | PF |  | [295] | 295 | Kelvin^(1.0) |  | [4.5e-06] | 4.5e-06 | Kelvin^(-2.0) Meter^(-1.0) Watt^(1.0) |  |  | ({ power factor }: and Te-PEDOT:PSS (4.5 μW m−1 K−2) at room temperature.) FROM: The optimized power factor also is higher than the previously reported SWCNTs-based or Te-based composites such as SWCNTs-PEDOT:PSS (21.1 μW m−1 K−2) , SWCNTs-PANI (20 μW m−1 K−2) , SWCNTs-PPy (22.5 μW m−1 K−2) , and Te-PEDOT:PSS (4.5 μW m−1 K−2) at room temperature. | 10.1016-j.jallcom.2017.06.253.xml |  |  |  |  | comma-level | power factor | Fabrication of flexible SWCNTs-Te composite films for improving thermoelectric properties | Elsevier | 2017 | no
21074 | ['InSe nanosheet'] | InSe nanosheet | PF | PF |  | [300.0] | 300 | Kelvin^(1.0) | [300.0] | [0.0023] | 0.0023 | Kelvin^(-2.0) Meter^(-1.0) Watt^(1.0) |  |  | ({ at 300 K }: The optimal Seebeck coefficient and power factor of InSe nanosheet reach 570 μV K−1 mWm−1K−2 and 2.3 mW m−1 K−2) FROM: The optimal Seebeck coefficient and power factor of InSe nanosheet reach 570 μV K−1 mWm−1K−2 and 2.3 mW m−1 K−2, respectively, when the thickness is 7 nm at 300 K. | 10.1016-j.nantod.2019.100764.xml |  |  |  |  | comma-level | power factor | On-chip micro/nano devices for energy conversion and storage | Elsevier | 2019 | no
21075 | ['composite PbTe / polyaniline'] | composite PbTe / polyaniline | PF | PF |  | [293.0] | 293 | Kelvin^(1.0) | [293.0] | [7.45e-07] | 7.45e-07 | Kelvin^(-2.0) Meter^(-1.0) Watt^(1.0) |  |  | (The highest Seebeck coefficient was found to be around 626 µV K−1 (at 293K) for the composite PbTe/polyaniline, with electrical conductivity of 0.019 S cm−1 and PF of 0.745 µW m−1 K−2.) FROM: The highest Seebeck coefficient was found to be around 626 µV K−1 (at 293K) for the composite PbTe/polyaniline, with electrical conductivity of 0.019 S cm−1 and PF of 0.745 µW m−1 K−2. | 10.1016-B978-0-12-803581-8.10024-4.xml |  |  |  |  | comma-level | PF | 6.14 Organic Thermoelectric Composites Materials | Elsevier | 2018 | no
21076 | ['zinc antimonide thin films'] | zinc antimonide thin films | PF | PF |  | [573.0] | 573 | Kelvin^(1.0) | [300.0] | [0.0012900000000000001] | 0.00129 | Kelvin^(-2.0) Meter^(-1.0) Watt^(1.0) |  |  | (An optimal power factor of 1.29 × 10−3 W m−1 K−2 at the temperature of 300 °C was obtained at zinc antimonide thin films with the Zn content of 67%) FROM: An optimal power factor of 1.29 × 10−3 W m−1 K−2 at the temperature of 300 °C was obtained at zinc antimonide thin films with the Zn content of 67%, which possesses a Seebeck coefficient of 188 μV K−1 and a resistivity of 2.75 × 10−5 Ω m. | 10.1016-j.jallcom.2014.01.133.xml |  |  |  |  | comma-level | optimal power factor | Zinc antimonide thin films prepared by ion beam sputtering deposition using ternary layers annealing method | Elsevier | 2014 | no
21077 | ['β-Zn4Sb3'] | β-Zn4Sb3 | PF | PF |  | [573.0] | 573 | Kelvin^(1.0) | [300.0] | [0.0012900000000000001] | 0.00129 | Kelvin^(-2.0) Meter^(-1.0) Watt^(1.0) |  |  | (An optimal PF of 1.29 × 10−3 W m−1 K−2 with a β-Zn4Sb3 as secondary phase a high Seebeck coefficient of 188 μV K−1 and a resistivity of 2.75 × 10−5 Ω m is obtained at 300 °C.) FROM: An optimal PF of 1.29 × 10−3 W m−1 K−2 with a β-Zn4Sb3 as secondary phase a high Seebeck coefficient of 188 μV K−1 and a resistivity of 2.75 × 10−5 Ω m is obtained at 300 °C. | 10.1016-j.jallcom.2014.01.133.xml |  |  |  |  | comma-level | optimal PF | Zinc antimonide thin films prepared by ion beam sputtering deposition using ternary layers annealing method | Elsevier | 2014 | no
21078 | ['n-type Ag2Se / Ag / CuAgSe'] | n-type Ag2Se / Ag / CuAgSe | PF | PF |  | [300.0] | 300 | Kelvin^(1.0) | [300.0] | [0.0022315] | 0.0022315 | Kelvin^(-2.0) Meter^(-1.0) Watt^(1.0) |  |  | ( an n-type Ag2Se/Ag/CuAgSe thermoelectric (TE) composite film supported by a porous nylon membrane with a record power factor (2231.5 μW m−1 K−2 at 300 K) is obtained via a simple approach.) FROM: Herein, an n-type Ag2Se/Ag/CuAgSe thermoelectric (TE) composite film supported by a porous nylon membrane with a record power factor (2231.5 μW m−1 K−2 at 300 K) is obtained via a simple approach. | 10.1039-c9ee01609k.html |  |  |  |  | comma-level | power factor | Ultrahigh power factor and flexible silver selenide-based composite film for thermoelectric devices | RSC | 2020 | no
21079 | ['Bi2Te3 / PEDOT'] | Bi2Te3 / PEDOT | PF | PF |  | [300.0] | 300 | Kelvin^(1.0) | [300.0] | [0.0013499999999999999] | 0.00135 | Kelvin^(-2.0) Meter^(-1.0) Watt^(1.0) |  |  | ( Wang et al. prepared a Bi2Te3/PEDOT flexible composite film with a high PF of ∼1350 μW m−1 K−2 at 300 K) FROM: Recently, Wang et al. prepared a Bi2Te3/PEDOT flexible composite film with a high PF of ∼1350 μW m−1 K−2 at 300 K, which is the best result for CP/inorganic nanostructure composites until now. | 10.1039-c9ee01609k.html |  |  |  |  | comma-level | PF | Ultrahigh power factor and flexible silver selenide-based composite film for thermoelectric devices | RSC | 2020 | no
21080 | ['Bi0.5Sb1.5Te3 / epoxy resin composite film'] | Bi0.5Sb1.5Te3 / epoxy resin composite film | PF | PF |  | [295] | 295 | Kelvin^(1.0) |  | [0.0008399999999999999] | 0.00084 | Kelvin^(-2.0) Meter^(-1.0) Watt^(1.0) |  |  | ( Hou et al. prepared a (000l)-oriented Bi0.5Sb1.5Te3/epoxy resin composite film with a high PF of ∼840 μW m−1 K−2 at room temperature.) FROM: Recently, Hou et al. prepared a (000l)-oriented Bi0.5Sb1.5Te3/epoxy resin composite film with a high PF of ∼840 μW m−1 K−2 at room temperature. | 10.1039-c9ee01609k.html |  |  |  |  | comma-level | PF | Ultrahigh power factor and flexible silver selenide-based composite film for thermoelectric devices | RSC | 2020 | no
21081 | ['n-type HgSe'] | n-type HgSe | PF | PF |  | [300.0] | 300 | Kelvin^(1.0) | [300.0] | [0.0005499999999999999] | 0.00055 | Kelvin^(-2.0) Meter^(-1.0) Watt^(1.0) |  |  | ( Choi et al. fabricated an n-type HgSe/plastic film with a PF of 550 μW m−1 K−2 at 300 K. Jin et al. deposited Bi2Te3 nanosheets on a free-standing single-walled carbon nanotube (SWCNT) frame by a magnetron sputtering technique) FROM: For instance, Choi et al. fabricated an n-type HgSe/plastic film with a PF of 550 μW m−1 K−2 at 300 K. Jin et al. deposited Bi2Te3 nanosheets on a free-standing single-walled carbon nanotube (SWCNT) frame by a magnetron sputtering technique, and the composite film shows a maximum PF of ∼1600 μW m−1 K−2 at 300 K. | 10.1039-c9ee01609k.html |  | fabricated |  |  | comma-level | PF | Ultrahigh power factor and flexible silver selenide-based composite film for thermoelectric devices | RSC | 2020 | no
21082 | ['n-type Ag2Se film'] | n-type Ag2Se film | PF | PF |  | [300.0] | 300 | Kelvin^(1.0) | [300.0] | [0.0009874] | 0.0009874 | Kelvin^(-2.0) Meter^(-1.0) Watt^(1.0) |  |  | (Most recently, our group prepared an n-type Ag2Se film on a porous nylon membrane via vacuum filtration followed by hot pressing at a relatively low temperature, and the film shows a high PF of 987.4 μW m−1 K−2 at 300 K as well as excellent flexibility, which demonstrates an effective route to fabricate high-performance and flexible TE films.) FROM: Most recently, our group prepared an n-type Ag2Se film on a porous nylon membrane via vacuum filtration followed by hot pressing at a relatively low temperature, and the film shows a high PF of 987.4 μW m−1 K−2 at 300 K as well as excellent flexibility, which demonstrates an effective route to fabricate high-performance and flexible TE films. | 10.1039-c9ee01609k.html |  | hotpressing |  |  | comma-level | PF | Ultrahigh power factor and flexible silver selenide-based composite film for thermoelectric devices | RSC | 2020 | no
21083 | ['Ag2Se bulk'] | Ag2Se bulk | PF | PF |  | [295] | 295 | Kelvin^(1.0) |  | [0.0034999999999999996] | 0.0035 | Kelvin^(-2.0) Meter^(-1.0) Watt^(1.0) |  |  | ( Ferhat et al. reported that Ag2Se bulk with an optimized carrier concentration shows a high PF of about 3500 μW m−1 K−2 at room temperature.) FROM: For example, Ferhat et al. reported that Ag2Se bulk with an optimized carrier concentration shows a high PF of about 3500 μW m−1 K−2 at room temperature. | 10.1039-c9ee01609k.html |  |  |  |  | comma-level | PF | Ultrahigh power factor and flexible silver selenide-based composite film for thermoelectric devices | RSC | 2020 | no
21084 | ['Cu1Ag4Se3 film'] | Cu1Ag4Se3 film | PF | PF |  | [295] | 295 | Kelvin^(1.0) |  | [0.0022315] | 0.0022315 | Kelvin^(-2.0) Meter^(-1.0) Watt^(1.0) |  |  | ( the Cu1Ag4Se3 film reaches a power factor of ∼2231.5 ± 123 μW m−1 K−2 at room temperature (with a Seebeck coefficient and electrical conductivity of −45.5 μV K−1 and 10770 S cm−1) FROM: As a consequence, the Cu1Ag4Se3 film reaches a power factor of ∼2231.5 ± 123 μW m−1 K−2 at room temperature (with a Seebeck coefficient and electrical conductivity of −45.5 μV K−1 and 10770 S cm−1, respectively), which is more than X times higher than that of our previously reported Ag2Se film. | 10.1039-c9ee01609k.html | 123 |  |  |  | comma-level | power factor | Ultrahigh power factor and flexible silver selenide-based composite film for thermoelectric devices | RSC | 2020 | no
21085 | ['1.0 mol % BiCl3'] | 1.0 mol % BiCl3 | PF | PF |  | [675.0] | 675 | Kelvin^(1.0) | [675.0] | [0.00047589999999999997] | 0.0004759 | Kelvin^(-2.0) Meter^(-1.0) Watt^(1.0) |  |  | ( a significantly higher power factor 475.9 μW m−1 K−2 is obtained in sample doped with 1.0 mol% BiCl3 at 675 K because of the enhanced electrical conductivity.) FROM: Although the absolute values of Seebeck coefficient are consistent with electrical resistivity, a significantly higher power factor 475.9 μW m−1 K−2 is obtained in sample doped with 1.0 mol% BiCl3 at 675 K because of the enhanced electrical conductivity. | 10.1016-j.jallcom.2013.10.185.xml |  |  |  |  | comma-level | power factor | Enhanced thermoelectric performance of chloride doped bismuth sulfide prepared by mechanical alloying and spark plasma sintering | Elsevier | 2014 | no
21086 | ['Na(Co0.9Cu0.1)2O4'] | Na(Co0.9Cu0.1)2O4 | PF | PF |  | [1073.0] | 1073 | Kelvin^(1.0) | [1073.0] | [0.0030800000000000003] | 0.00308 | Kelvin^(-2.0) Meter^(-1.0) Watt^(1.0) |  |  | (The power factor (σα2) increased with an increase in temperature and the highest value of power factor (3.08 × 10−3 W m−1 K−2) was attained for Na(Co0.9Cu0.1)2O4 at 1073 K.) FROM: The power factor (σα2) increased with an increase in temperature and the highest value of power factor (3.08 × 10−3 W m−1 K−2) was attained for Na(Co0.9Cu0.1)2O4 at 1073 K. | 10.1016-j.jallcom.2005.08.081.xml |  |  |  |  | comma-level | power factor | Influence of partial substitution of Cu for Co on the thermoelectric properties of NaCo2O4 | Elsevier | 2006 | no
21087 | ['Na(Co0.9Cu0.1)2O4'] | Na(Co0.9Cu0.1)2O4 | PF | PF |  | [1073.0] | 1073 | Kelvin^(1.0) | [1073.0] | [0.0030800000000000003] | 0.00308 | Kelvin^(-2.0) Meter^(-1.0) Watt^(1.0) |  |  | (Na(Co0.9Cu0.1)2O4 sample showed the highest value of power factor (3.08 × 10−3 W m−1 K−2) at 1073 K) FROM: Na(Co0.9Cu0.1)2O4 sample showed the highest value of power factor (3.08 × 10−3 W m−1 K−2) at 1073 K, which is a considerably large value for other oxides. | 10.1016-j.jallcom.2005.08.081.xml |  |  |  |  | comma-level | power factor | Influence of partial substitution of Cu for Co on the thermoelectric properties of NaCo2O4 | Elsevier | 2006 | no
21088 | ['Na(Co0.9Cu0.1)2O4'] | Na(Co0.9Cu0.1)2O4 | PF | PF |  | [1073.0] | 1073 | Kelvin^(1.0) | [1073.0] | [0.0030800000000000003] | 0.00308 | Kelvin^(-2.0) Meter^(-1.0) Watt^(1.0) |  |  | (The power factor increased with an increase in temperature and the highest value of power factor (3.08 × 10−3 W m−1 K−2) was attained for Na(Co0.9Cu0.1)2O4 at 1073 K.) FROM: The power factor increased with an increase in temperature and the highest value of power factor (3.08 × 10−3 W m−1 K−2) was attained for Na(Co0.9Cu0.1)2O4 at 1073 K. | 10.1016-j.jallcom.2005.08.081.xml |  |  |  |  | comma-level | power factor | Influence of partial substitution of Cu for Co on the thermoelectric properties of NaCo2O4 | Elsevier | 2006 | no
21089 | ['Yb0.17La0.68Fe2.7Co1.3Sb12'] | Yb0.17La0.68Fe2.7Co1.3Sb12 | PF | PF |  | [600.0] | 600 | Kelvin^(1.0) | [600.0] | [0.0027] | 0.0027 | Kelvin^(-2.0) Meter^(-1.0) Watt^(1.0) |  |  | (The maximum power factor around 27 μW cm−1 K−2 for samples Yb0.17La0.68Fe2.7Co1.3Sb12 and Yb0.25La0.60Fe2.7Co1.3Sb12 is achieved at 600 K and 700 K) FROM: The maximum power factor around 27 μW cm−1 K−2 for samples Yb0.17La0.68Fe2.7Co1.3Sb12 and Yb0.25La0.60Fe2.7Co1.3Sb12 is achieved at 600 K and 700 K, respectively. | 10.1016-j.intermet.2012.08.005.xml |  |  |  |  | comma-level | maximum power factor | Thermoelectric properties of p-type Yb x La y Fe2.7Co1.3Sb12 double-filled skutterudites | Elsevier | 2013 | no
21090 | ['Yb0.17La0.68Fe2.7Co1.3Sb12'] | Yb0.17La0.68Fe2.7Co1.3Sb12 | PF | PF |  | [600.0] | 600 | Kelvin^(1.0) | [600.0] | [0.0027] | 0.0027 | Kelvin^(-2.0) Meter^(-1.0) Watt^(1.0) |  |  | (The maximum PF value is about 27 μW cm−1 K−2 for the samples Yb0.17La0.68Fe2.7Co1.3Sb12 at 600 K and Yb0.25La0.60Fe2.7Co1.3Sb12 at 700 K.) FROM: The maximum PF value is about 27 μW cm−1 K−2 for the samples Yb0.17La0.68Fe2.7Co1.3Sb12 at 600 K and Yb0.25La0.60Fe2.7Co1.3Sb12 at 700 K. | 10.1016-j.intermet.2012.08.005.xml |  |  |  |  | comma-level | maximum PF | Thermoelectric properties of p-type Yb x La y Fe2.7Co1.3Sb12 double-filled skutterudites | Elsevier | 2013 | no
21091 | ['Yb0.17La0.68Fe2.7Co1.3Sb12'] | Yb0.17La0.68Fe2.7Co1.3Sb12 | PF | PF |  | [600.0] | 600 | Kelvin^(1.0) | [600.0] | [0.0027] | 0.0027 | Kelvin^(-2.0) Meter^(-1.0) Watt^(1.0) |  |  | (The maximum PF value is about 27 μW cm−1 K−2 for Yb0.17La0.68Fe2.7Co1.3Sb12 at 600 K and for Yb0.25La0.60Fe2.7Co1.3Sb12 at 700 K.) FROM: The maximum PF value is about 27 μW cm−1 K−2 for Yb0.17La0.68Fe2.7Co1.3Sb12 at 600 K and for Yb0.25La0.60Fe2.7Co1.3Sb12 at 700 K. | 10.1016-j.intermet.2012.08.005.xml |  |  |  |  | comma-level | maximum PF | Thermoelectric properties of p-type Yb x La y Fe2.7Co1.3Sb12 double-filled skutterudites | Elsevier | 2013 | no
21092 | ['nonstoichiometric V0.9CoSb'] | nonstoichiometric V0.9CoSb | PF | PF |  | [873.0] | 873 | Kelvin^(1.0) | [873.0] | [0.0029000000000000002] | 0.0029 | Kelvin^(-2.0) Meter^(-1.0) Watt^(1.0) |  |  | (Furthermore, Lihong et al., have achieved ZT value of 0.6, and a power factor of 29 μW cm−1 K−2 at 873 K, for nonstoichiometric V0.9CoSb samples [].) FROM: Furthermore, Lihong et al., have achieved ZT value of 0.6, and a power factor of 29 μW cm−1 K−2 at 873 K, for nonstoichiometric V0.9CoSb samples []. | 10.1016-j.jallcom.2019.153413.xml |  |  |  |  | comma-level | power factor | Transport and thermoelectric properties of Hf-doped FeVSb half-Heusler alloys | Elsevier | 2020 | no
21093 | ['Ba8Ga16Ge30'] | Ba8Ga16Ge30 | PF | PF |  | [738.0] | 738 | Kelvin^(1.0) | [738.0] | [0.00073] | 0.00073 | Kelvin^(-2.0) Meter^(-1.0) Watt^(1.0) |  |  | (Ba8Ga16Ge30 has a peak power factor ∼7.3 μW cm−1 K−2 at 738 K) FROM: Ba8Ga16Ge30 has a peak power factor ∼7.3 μW cm−1 K−2 at 738 K, Ba8Au5.33Ge40.67 by contrast has a power factor of ∼12 μW cm−1 K−2 at the same temperature. | 10.1016-j.jallcom.2013.10.104.xml |  |  |  |  | comma-level | peak power factor | Thermoelectric properties of Au-containing type-I clathrates Ba8Au x Ga16 − 3 x Ge30+2 x | Elsevier | 2014 | no
21094 | ['Ba8Au5.33Ge40.67'] | Ba8Au5.33Ge40.67 | PF | PF |  | [738.0] | 738 | Kelvin^(1.0) | [738.0] | [0.0012000000000000001] | 0.0012 | Kelvin^(-2.0) Meter^(-1.0) Watt^(1.0) |  |  | ({ peak power factor at 738 K }: Ba8Au5.33Ge40.67 by contrast has a power factor of ∼12 μW cm−1 K−2 at the same temperature.) FROM: Ba8Ga16Ge30 has a peak power factor ∼7.3 μW cm−1 K−2 at 738 K, Ba8Au5.33Ge40.67 by contrast has a power factor of ∼12 μW cm−1 K−2 at the same temperature. | 10.1016-j.jallcom.2013.10.104.xml |  |  |  |  | comma-level | peak power factor | Thermoelectric properties of Au-containing type-I clathrates Ba8Au x Ga16 − 3 x Ge30+2 x | Elsevier | 2014 | no
21095 | ['polycrystalline Ba8Au5.3Ge40.7'] | polycrystalline Ba8Au5.3Ge40.7 | PF | PF |  | [750.0] | 750 | Kelvin^(1.0) | [750.0] | [0.0011] | 0.0011 | Kelvin^(-2.0) Meter^(-1.0) Watt^(1.0) |  |  | (This value is similar to the maximum power factor reported in Ref. which was ∼11 μW cm−1 K−2 at 750 K for a polycrystalline Ba8Au5.3Ge40.7 sample.) FROM: This value is similar to the maximum power factor reported in Ref. which was ∼11 μW cm−1 K−2 at 750 K for a polycrystalline Ba8Au5.3Ge40.7 sample. | 10.1016-j.jallcom.2013.10.104.xml |  |  |  |  | comma-level | maximum power factor | Thermoelectric properties of Au-containing type-I clathrates Ba8Au x Ga16 − 3 x Ge30+2 x | Elsevier | 2014 | no
21096 | ['p-type Hf0.5Zr0.5CoSb0.85Sn0.15'] | p-type Hf0.5Zr0.5CoSb0.85Sn0.15 | PF | PF |  | [873.0] | 873 | Kelvin^(1.0) | [873.0] | [0.00202] | 0.00202 | Kelvin^(-2.0) Meter^(-1.0) Watt^(1.0) |  |  | ({ at 873 K }: The PF of p-type Hf0.5Zr0.5CoSb0.85Sn0.15 decreased by 16.4% from 2.02mWm−1K−2) FROM: The PF of p-type Hf0.5Zr0.5CoSb0.85Sn0.15 decreased by 16.4% from 2.02mWm−1K−2 to 1.69 mWm−1K−2 at 873 K after 1015n/cm2 irradiation. | 10.1016-j.nimb.2020.06.013.xml |  |  |  |  | comma-level | PF | Response of p-type and n-type Half-Heusler thermoelectric materials to fast neutron irradiation | Elsevier | 2020 | no
21097 | ['Bi0.9Na0.1CuSeO'] | Bi0.9Na0.1CuSeO | PF | PF |  | [323.0] | 323 | Kelvin^(1.0) | [323.0] | [0.000467] | 0.000467 | Kelvin^(-2.0) Meter^(-1.0) Watt^(1.0) |  |  | (A highest power factor of 4.67 μW cm−1 K−2 for Bi0.9Na0.1CuSeO and 4.58 μW cm−1 K−2 for Bi0.88Na0.12CuSeO at 323 K and 823 K) FROM: A highest power factor of 4.67 μW cm−1 K−2 for Bi0.9Na0.1CuSeO and 4.58 μW cm−1 K−2 for Bi0.88Na0.12CuSeO at 323 K and 823 K, respectively. | 10.1016-j.jallcom.2017.02.290.xml |  |  |  |  | comma-level | highest power factor | Ultra-fast synthesis and high thermoelectric properties of heavy sodium doped BiCuSeO | Elsevier | 2017 | no
21098 | ['Pb1-xNaxS'] | Pb1-xNaxS | PF | PF |  | [823.0] | 823 | Kelvin^(1.0) | [823.0] | [0.00116] | 0.00116 | Kelvin^(-2.0) Meter^(-1.0) Watt^(1.0) |  |  | (The maximum power factor attains ∼11.6 μW cm−1 K−2 at 823 K in Pb1-xNaxS (x = 0.02) sample.) FROM: The maximum power factor attains ∼11.6 μW cm−1 K−2 at 823 K in Pb1-xNaxS (x = 0.02) sample. | 10.1016-j.jallcom.2019.153453.xml |  |  |  | ['x = 0.02'] | comma-level | maximum power factor | An approach of enhancing thermoelectric performance for p-type PbS: Decreasing electronic thermal conductivity | Elsevier | 2020 | no
21099 | ['Pb0.98Na0.02S–2 % Cu2S'] | Pb0.98Na0.02S–2 % Cu2S | PF | PF |  | [310.0] | 310 | Kelvin^(1.0) | [310.0] | [0.000524] | 0.000524 | Kelvin^(-2.0) Meter^(-1.0) Watt^(1.0) |  |  | (Pb0.98Na0.02S–2%Cu2S exhibits high power factors of ∼5.24 μW cm−1 K−2 at 310 K and ∼12.34 μW cm−1 K−2at 823 K.) FROM: Pb0.98Na0.02S–2%Cu2S exhibits high power factors of ∼5.24 μW cm−1 K−2 at 310 K and ∼12.34 μW cm−1 K−2at 823 K. | 10.1016-j.jallcom.2019.153453.xml |  |  |  |  | comma-level | power factors | An approach of enhancing thermoelectric performance for p-type PbS: Decreasing electronic thermal conductivity | Elsevier | 2020 | no
21100 | ['Ca3Co4O9'] | Ca3Co4O9 | PF | PF |  | [973.0] | 973 | Kelvin^(1.0) | [700.0] | [0.0001] | 0.0001 | Kelvin^(-2.0) Meter^(-1.0) Watt^(1.0) |  |  | (The S2σ value of the Ca3Co4O9 ceramics prepared by the PG method reaches 3.70 × 10-4 W m-1 K-2 at 700 °C.) FROM: The S2σ value of the Ca3Co4O9 ceramics prepared by the PG method reaches 3.70 × 10-4 W m-1 K-2 at 700 °C. | 10.1007-s10971-007-1612-0.txt |  |  |  |  | comma-level | S2σ | Preparation of Ca3Co4O9 by polyacrylamide gel processing and its thermoelectric properties | Springer | 2007 | no
21101 | ['Ca3Co4O9'] | Ca3Co4O9 | PF | PF |  | [973.0] | 973 | Kelvin^(1.0) | [700.0] | [0.0001] | 0.0001 | Kelvin^(-2.0) Meter^(-1.0) Watt^(1.0) |  |  | (The S2σ value of the Ca3Co4O9 ceramics reaches 3.70 × 10-4 W m-1 K-2 at 700 °C) FROM: The S2σ value of the Ca3Co4O9 ceramics reaches 3.70 × 10-4 W m-1 K-2 at 700 °C, which is larger than that of the SSR-derived Ca3Co4O9 samples. | 10.1007-s10971-007-1612-0.txt |  |  |  |  | comma-level | S2σ | Preparation of Ca3Co4O9 by polyacrylamide gel processing and its thermoelectric properties | Springer | 2007 | no
21102 | ['TlSbTe2'] | TlSbTe2 | PF | PF |  | [567.0] | 567 | Kelvin^(1.0) | [567.0] | [0.0008900000000000001] | 0.00089 | Kelvin^(-2.0) Meter^(-1.0) Watt^(1.0) |  |  | (The maximum value of the power factor of TlSbTe2 is about 8.9×10−4 Wm−1 K−2 at 567 K.) FROM: The maximum value of the power factor of TlSbTe2 is about 8.9×10−4 Wm−1 K−2 at 567 K. | 10.1016-j.jallcom.2004.01.018.xml |  |  |  |  | comma-level | power factor | Thermoelectric properties of thallium antimony telluride | Elsevier | 2004 | no
21103 | ['nanopillar SnTe film'] | nanopillar SnTe film | PF | PF |  | [323.0, 823.0] | 573 | Kelvin^(1.0) | [323.0, 823.0] | [0.00198] | 0.00198 | Kelvin^(-2.0) Meter^(-1.0) Watt^(1.0) |  |  | ({ at 323–823 K }: the highest power factor of 19.8 μW cm−1 K−2 is obtained for the oriented nanopillar SnTe film) FROM: Then as illustrated in (c), the highest power factor of 19.8 μW cm−1 K−2 is obtained for the oriented nanopillar SnTe film, and it is just 6 μW cm−1 K−2 for the ordinary film in the temperature range of 323 K–823 K. | 10.1016-j.jallcom.2017.12.011.xml |  |  |  |  | comma-level | highest power factor | Enhanced thermoelectric performance of SnTe thin film through designing oriented nanopillar structure | Elsevier | 2018 | no
21104 | ['SnTe materials'] | SnTe materials | PF | PF |  | [323.0, 573.0] | 448 | Kelvin^(1.0) | [323.0, 573.0] | [0.0009000000000000001] | 0.0009 | Kelvin^(-2.0) Meter^(-1.0) Watt^(1.0) |  |  | ({ power factor at 323–573 K }: 9 μW cm−1 K−2, which has effectively broaden the working temperature range for SnTe materials.) FROM: Especially in temperature range of 323–573 K, the power factor is overall larger than 9 μW cm−1 K−2, which has effectively broaden the working temperature range for SnTe materials. | 10.1016-j.jallcom.2017.12.011.xml |  |  |  |  | comma-level | power factor | Enhanced thermoelectric performance of SnTe thin film through designing oriented nanopillar structure | Elsevier | 2018 | no
21105 | ['Sn0.57Sb0.13Ge0.3Te'] | Sn0.57Sb0.13Ge0.3Te | PF | PF |  | [295] | 295 | Kelvin^(1.0) | [721.0] | [0.0009699999999999999] | 0.00097 | Kelvin^(-2.0) Meter^(-1.0) Watt^(1.0) |  |  | (The SPS processed Sn0.57Sb0.13Ge0.3Te sample exhibits the highest power factor of σS2 with a room temperature value of ∼9.7μWcm−1K−2 which increases to ∼27 μWcm−1K−2 at 721 K (Fig. S16c) FROM: The SPS processed Sn0.57Sb0.13Ge0.3Te sample exhibits the highest power factor of σS2 with a room temperature value of ∼9.7μWcm−1K−2 which increases to ∼27 μWcm−1K−2 at 721 K (Fig. S16c, ESI). | 10.1039-c8ee03162b.html |  | SPS |  |  | comma-level | highest power factor | Engineering ferroelectric instability to achieve ultralow thermal conductivity and high thermoelectric performance in Sn1−xGexTe | RSC | 2019 | no
21106 | ['Bi1.98Ag0.06S3'] | Bi1.98Ag0.06S3 | PF | PF |  | [573.0] | 573 | Kelvin^(1.0) | [573.0] | [0.00024099999999999998] | 0.000241 | Kelvin^(-2.0) Meter^(-1.0) Watt^(1.0) |  |  | (The maximum PF value is 241 μW/m/K2 at 573 K for the Bi1.98Ag0.06S3 (x = 0.02) sample) FROM: The maximum PF value is 241 μW/m/K2 at 573 K for the Bi1.98Ag0.06S3 (x = 0.02) sample, which is about two times higher than that of the pure Bi2S3 at the same temperature. | 10.1016-j.jallcom.2011.11.072.xml |  |  |  | ['x = 0.02'] | comma-level | maximum PF | Fabrication and properties of Bi2−x Ag3x S3 thermoelectric polycrystals | Elsevier | 2012 | no
21107 | ['pure Bi2S3'] | pure Bi2S3 | PF | PF |  | [573.0] | 573 | Kelvin^(1.0) | [573.0] | [0.000122] | 0.000122 | Kelvin^(-2.0) Meter^(-1.0) Watt^(1.0) |  |  | ({ at 573 K }: The power factor is enhanced from 122 μW m−1 K−2 for pure Bi2S3) FROM: The power factor is enhanced from 122 μW m−1 K−2 for pure Bi2S3 to 241 μW m−1 K−2 for the Bi1.98Ag0.06S3 sample, although the thermal conductivities of the samples increase with increasing Ag content, whereby a maximum ZT value of 0.23 was achieved at 573 K for the Bi1.99Ag0.03S3 sample, which is about twice that of the pure Bi2S3 (0.11). | 10.1016-j.jallcom.2011.11.072.xml |  |  |  |  | comma-level | power factor | Fabrication and properties of Bi2−x Ag3x S3 thermoelectric polycrystals | Elsevier | 2012 | no
21108 | ['Bi1.98Ag0.06S3'] | Bi1.98Ag0.06S3 | PF | PF |  | [573.0] | 573 | Kelvin^(1.0) | [573.0] | [0.00024099999999999998] | 0.000241 | Kelvin^(-2.0) Meter^(-1.0) Watt^(1.0) |  |  | ({ power factor at 573 K }: 241 μW m−1 K−2 for the Bi1.98Ag0.06S3 sample) FROM: The power factor is enhanced from 122 μW m−1 K−2 for pure Bi2S3 to 241 μW m−1 K−2 for the Bi1.98Ag0.06S3 sample, although the thermal conductivities of the samples increase with increasing Ag content, whereby a maximum ZT value of 0.23 was achieved at 573 K for the Bi1.99Ag0.03S3 sample, which is about twice that of the pure Bi2S3 (0.11). | 10.1016-j.jallcom.2011.11.072.xml |  |  |  |  | comma-level | power factor | Fabrication and properties of Bi2−x Ag3x S3 thermoelectric polycrystals | Elsevier | 2012 | no
21109 | ['TiS2'] | TiS2 | PF | PF |  | [325.0] | 325 | Kelvin^(1.0) | [325.0] | [0.0017] | 0.0017 | Kelvin^(-2.0) Meter^(-1.0) Watt^(1.0) |  |  | ( Guilmeau et al. reported that TiS2 exhibits a high power factor value of 1.7 mW m−1 K−2 at 325 K.) FROM: For example, Guilmeau et al. reported that TiS2 exhibits a high power factor value of 1.7 mW m−1 K−2 at 325 K. | 10.1039-c5cp03700j.html |  |  |  |  | comma-level | power factor | Anisotropic thermoelectric properties of layered compounds in SnX2 (X = S, Se): a promising thermoelectric material | RSC | 2015 | no
21110 | ['SnS0.2Se0.8'] | SnS0.2Se0.8 | PF | PF |  | [823.0] | 823 | Kelvin^(1.0) | [823.0] | [0.00037000000000000005] | 0.00037 | Kelvin^(-2.0) Meter^(-1.0) Watt^(1.0) |  |  | (The maximum PF⊥ and PF// of the composition SnS0.2Se0.8 at 823 K are 3.7 μW cm-1 K-2 and 2.93 μW cm-1 K-2) FROM: The maximum PF⊥ and PF// of the composition SnS0.2Se0.8 at 823 K are 3.7 μW cm-1 K-2 and 2.93 μW cm-1 K-2, respectively. | 10.1038-srep43262.txt |  |  |  |  | comma-level | maximum PF⊥ | Thermoelectric SnS and SnS-SnSe solid solutions prepared by mechanical alloying and spark plasma sintering: Anisotropic thermoelectric properties | Springer | 2017 | yes
21111 | ['Sn0.91Sb0.18Te1.18'] | Sn0.91Sb0.18Te1.18 | PF | PF |  | [823.0] | 823 | Kelvin^(1.0) | [823.0] | [2420.0] | 2420 | Kelvin^(-2.0) Meter^(-1.0) Watt^(1.0) |  |  | (The maximum PF can reach to 24.2 Wcm−1K−2 for the Sn0.91Sb0.18Te1.18 MS-SPS alloy at 823K.) FROM: The maximum PF can reach to 24.2 Wcm−1K−2 for the Sn0.91Sb0.18Te1.18 MS-SPS alloy at 823K. | 10.1016-j.jallcom.2020.155568.xml |  | SPS |  |  | comma-level | maximum PF | Ultralow thermal conductivity and enhanced thermoelectric properties of SnTe based alloys prepared by melt spinning technique | Elsevier | 2020 | no
21112 | ['Sn0.91Sb0.18Te1.18 alloy'] | Sn0.91Sb0.18Te1.18 alloy | PF | PF |  | [823.0] | 823 | Kelvin^(1.0) | [823.0] | [0.00242] | 0.00242 | Kelvin^(-2.0) Meter^(-1.0) Watt^(1.0) | introduction of Sb |  | (The introduction of Sb also modulates the carrier concentration effectively and results that Sn0.91Sb0.18Te1.18 alloy possesses a power factor value of 24.2μWcm−1K−2 and a maximum ZT value of 0.95 at 823K.) FROM: The introduction of Sb also modulates the carrier concentration effectively and results that Sn0.91Sb0.18Te1.18 alloy possesses a power factor value of 24.2μWcm−1K−2 and a maximum ZT value of 0.95 at 823K. | 10.1016-j.jallcom.2020.155568.xml |  |  |  |  | comma-level | power factor | Ultralow thermal conductivity and enhanced thermoelectric properties of SnTe based alloys prepared by melt spinning technique | Elsevier | 2020 | no
21113 | ['Bi2S3 doped with 1 mol % InCl3'] | Bi2S3 doped with 1 mol % InCl3 | PF | PF |  | [673.0] | 673 | Kelvin^(1.0) | [673.0] | [0.000363] | 0.000363 | Kelvin^(-2.0) Meter^(-1.0) Watt^(1.0) |  |  | (Upon doping, the electrical conductivity of Bi2S3 doped with 1 mol% InCl3 reaches up to 62 Scm-1, and the Seebeck coefficient maintains a relatively large value of -244 μV K-1 at 673 K, which results in a maximum power factor of 363 μW m-1 K-2.) FROM: Upon doping, the electrical conductivity of Bi2S3 doped with 1 mol% InCl3 reaches up to 62 Scm-1, and the Seebeck coefficient maintains a relatively large value of -244 μV K-1 at 673 K, which results in a maximum power factor of 363 μW m-1 K-2. | 10.1007-s10853-019-04008-3.txt |  |  |  |  | comma-level | maximum power factor | Achieving high thermoelectric properties of Bi2S3 via InCl3 doping | Springer | 2020 | no
21114 | ['Bi2S3 doped with 1.0 mol % InCl3'] | Bi2S3 doped with 1.0 mol % InCl3 | PF | PF |  | [673.0] | 673 | Kelvin^(1.0) | [673.0] | [0.000363] | 0.000363 | Kelvin^(-2.0) Meter^(-1.0) Watt^(1.0) |  |  | (The maximum value of the power factor is obtained at 673 K as approximately 363 μW m-1 K-2 for Bi2S3 doped with 1.0 mol% InCl3 and is benefited by the remarkably improved electrical conductivity and the relatively large Seebeck coefficient.) FROM: The maximum value of the power factor is obtained at 673 K as approximately 363 μW m-1 K-2 for Bi2S3 doped with 1.0 mol% InCl3 and is benefited by the remarkably improved electrical conductivity and the relatively large Seebeck coefficient. | 10.1007-s10853-019-04008-3.txt |  |  |  |  | comma-level | power factor | Achieving high thermoelectric properties of Bi2S3 via InCl3 doping | Springer | 2020 | no
21115 | ['1.0 mol % InCl3'] | 1.0 mol % InCl3 | PF | PF |  | [673.0] | 673 | Kelvin^(1.0) | [673.0] | [0.000363] | 0.000363 | Kelvin^(-2.0) Meter^(-1.0) Watt^(1.0) |  |  | ( a maximum ZT value of 0.57 is obtained at 673 K along the parallel to the press direction for the sample doped with 1.0 mol% InCl3 because of the remarkably enhanced power factor (363 μW m-1 K-2 at 673 K) and the intrinsically low thermal conductivity (0.43 W m-1 K-1 at 673 K).) FROM: Finally, a maximum ZT value of 0.57 is obtained at 673 K along the parallel to the press direction for the sample doped with 1.0 mol% InCl3 because of the remarkably enhanced power factor (363 μW m-1 K-2 at 673 K) and the intrinsically low thermal conductivity (0.43 W m-1 K-1 at 673 K). | 10.1007-s10853-019-04008-3.txt |  |  | parallel to the press |  | comma-level | power factor | Achieving high thermoelectric properties of Bi2S3 via InCl3 doping | Springer | 2020 | no
21116 | ['tellurium–PEDOT : PSS'] | tellurium–PEDOT : PSS | PF | PF |  | [300.0] | 300 | Kelvin^(1.0) | [300.0] | [4.9999999999999996e-05] | 5e-05 | Kelvin^(-2.0) Meter^(-1.0) Watt^(1.0) |  |  | (In one of the first successful examples of this approach, See et al. proposed an in situ synthesis that generated tellurium–PEDOT:PSS (poly(3,4-ethylenedioxythiophene)polystyrene sulfonate) nanocomposites with extremely promising TE properties (S2σ ∼ 50 μW m−1 K−2 at 300 K).) FROM: In one of the first successful examples of this approach, See et al. proposed an in situ synthesis that generated tellurium–PEDOT:PSS (poly(3,4-ethylenedioxythiophene)polystyrene sulfonate) nanocomposites with extremely promising TE properties (S2σ ∼ 50 μW m−1 K−2 at 300 K). | 10.1039-c6ta09781b.html |  |  |  |  | comma-level | S2σ | Bottom-up design of de novo thermoelectric hybrid materials using chalcogenide resurfacing | RSC | 2017 | no
21117 | ['Yb0.35Co4Sb12'] | Yb0.35Co4Sb12 | PF | PF |  | [823.0] | 823 | Kelvin^(1.0) | [550.0] | [0.0053] | 0.0053 | Kelvin^(-2.0) Meter^(-1.0) Watt^(1.0) |  |  | (A maximum power factor of ∼53 μW cm−1 K−2 at 550 °C was obtained for the Yb0.35Co4Sb12 sample in the present work) FROM: A maximum power factor of ∼53 μW cm−1 K−2 at 550 °C was obtained for the Yb0.35Co4Sb12 sample in the present work, which is higher than the maximum power factor of the previously reported value of ∼48 μW cm−1 K−2. | 10.1016-j.actamat.2014.05.019.xml |  |  |  |  | comma-level | maximum power factor | Thermoelectric property enhancement in Yb-doped n-type skutterudites Yb x Co4Sb12 | Elsevier | 2014 | no
21118 | ['Bi on a Sn'] | Bi on a Sn | PF | PF |  | [700.0] | 700 | Kelvin^(1.0) | [700.0] | [0.004] | 0.004 | Kelvin^(-2.0) Meter^(-1.0) Watt^(1.0) | By substituting |  | (By substituting a small amount of Sb or Bi on a Sn site, or Nb or Ta on an Zr site, Hohl et al. have reported a reduction in electrical resistivity without significantly decreasing the Seebeck coefficient, obtaining a power factor (α2σ) of 40 μW cm−1 K−2 and a ZT value of ∼0.5 at 700 K.) FROM: By substituting a small amount of Sb or Bi on a Sn site, or Nb or Ta on an Zr site, Hohl et al. have reported a reduction in electrical resistivity without significantly decreasing the Seebeck coefficient, obtaining a power factor (α2σ) of 40 μW cm−1 K−2 and a ZT value of ∼0.5 at 700 K. | 10.1016-j.jallcom.2010.05.086.xml |  |  |  |  | comma-level | power factor | High-temperature thermoelectric properties of Ti0.5(ZrHf)0.5−x Nb x Ni0.9Pd0.1Sn0.98Sb0.02 half-Heusler alloys | Elsevier | 2010 | no
21119 | ['CCO–Co3'] | CCO–Co3 | PF | PF |  | [1026.0] | 1026 | Kelvin^(1.0) | [1026.0] | [0.000231] | 0.000231 | Kelvin^(-2.0) Meter^(-1.0) Watt^(1.0) |  |  | (The PF value of the original sample reaches approximately 2.31 μWcm-1 K-2 at 1026 K, while it can be achieved at 850 K for CCO–Co3 sample.) FROM: The PF value of the original sample reaches approximately 2.31 μWcm-1 K-2 at 1026 K, while it can be achieved at 850 K for CCO–Co3 sample. | 10.1007-s10854-020-03095-2.txt |  |  |  |  | comma-level | PF | Effect of Co content on [Ca2CoO3-δ]0.62[CoO2] thermoelectric properties | Springer | 2020 | no
21120 | ['CCO-30-35-10 nanocomposite'] | CCO-30-35-10 nanocomposite | PF | PF |  | [1073.0] | 1073 | Kelvin^(1.0) | [1073.0] | [0.0006500000000000001] | 0.00065 | Kelvin^(-2.0) Meter^(-1.0) Watt^(1.0) |  |  | (The thermoelectric power factor of the CCO-30-35-10 nanocomposite, represented in b, reached 6.5 μWcm−1K−2 and 3.2 μW cm−1 K−2 at 1073 K, perpendicular and parallel to the pressing direction, respectively.) FROM: The thermoelectric power factor of the CCO-30-35-10 nanocomposite, represented in b, reached 6.5 μWcm−1K−2 and 3.2 μW cm−1 K−2 at 1073 K, perpendicular and parallel to the pressing direction, respectively. | 10.1016-j.jeurceramsoc.2018.10.023.xml |  |  | parallel to the pressing |  | comma-level | power factor | Triple-phase ceramic 2D nanocomposite with enhanced thermoelectric properties | Elsevier | 2019 | no
21121 | ['CCO'] | CCO | PF | PF |  | [1073.0] | 1073 | Kelvin^(1.0) | [1073.0] | [0.0001] | 0.0001 | Kelvin^(-2.0) Meter^(-1.0) Watt^(1.0) |  |  | (The pure phases of CCO , NCO and BCCO show a thermoelectric power factor of about 5, 3 and 1 μW cm−1 K−2 at 1073 K, 900 K and 1000 K, respectively.) FROM: The pure phases of CCO , NCO and BCCO show a thermoelectric power factor of about 5, 3 and 1 μW cm−1 K−2 at 1073 K, 900 K and 1000 K, respectively. | 10.1016-j.jeurceramsoc.2018.10.023.xml |  |  |  |  | comma-level | power factor | Triple-phase ceramic 2D nanocomposite with enhanced thermoelectric properties | Elsevier | 2019 | no
21122 | ['Cu0.1Bi0.4Sb1.5Te3 alloy'] | Cu0.1Bi0.4Sb1.5Te3 alloy | PF | PF |  | [450.0] | 450 | Kelvin^(1.0) | [450.0] | [0.0019] | 0.0019 | Kelvin^(-2.0) Meter^(-1.0) Watt^(1.0) |  |  | ({ at 325 and 450 K }: The maximum power factor value of 1.9 × 10−3 W m−1 K−2 is obtained for the Cu0.1Bi0.4Sb1.5Te3 alloy between 325 and 450 K) FROM: The maximum power factor value of 1.9 × 10−3 W m−1 K−2 is obtained for the Cu0.1Bi0.4Sb1.5Te3 alloy between 325 and 450 K, being approximately twice as large as those of ternary Bi0.5Sb1.5Te3 alloy obtained in our work around the temperature at which the maximum power factor is achieved. | 10.1016-j.jallcom.2013.05.228.xml |  |  |  |  | comma-level | maximum power factor | Microstructure and transport properties of copper-doped p-type BiSbTe alloy prepared by mechanical alloying and subsequent spark plasma sintering | Elsevier | 2013 | no
21123 | ['Cu0.1Bi0.4Sb1.5Te3 alloy'] | Cu0.1Bi0.4Sb1.5Te3 alloy | PF | PF |  | [450.0] | 450 | Kelvin^(1.0) | [450.0] | [0.0019] | 0.0019 | Kelvin^(-2.0) Meter^(-1.0) Watt^(1.0) |  |  | ({ at 325 and 450 K }: The maximum power factor value of 1.9 × 10−3 W m−1 K−2 is obtained for the Cu0.1Bi0.4Sb1.5Te3 alloy between 325 and 450 K) FROM: The maximum power factor value of 1.9 × 10−3 W m−1 K−2 is obtained for the Cu0.1Bi0.4Sb1.5Te3 alloy between 325 and 450 K, being approximately twice as large as those of ternary Bi0.5Sb1.5Te3 alloy obtained in our previous work around the temperature at which the maximum power factor is achieved. | 10.1016-j.jallcom.2013.05.228.xml |  |  |  |  | comma-level | maximum power factor | Microstructure and transport properties of copper-doped p-type BiSbTe alloy prepared by mechanical alloying and subsequent spark plasma sintering | Elsevier | 2013 | no
21125 | ['(V0.6Nb0.4)FeSb'] | (V0.6Nb0.4)FeSb | PF | PF |  | [295] | 295 | Kelvin^(1.0) |  | [0.0024] | 0.0024 | Kelvin^(-2.0) Meter^(-1.0) Watt^(1.0) |  |  | ({ at room temperature }: The strong grain boundary scattering decreases the room temperature PF value from 2.4 × 10−3 Wm−1K−2 for the (V0.6Nb0.4)FeSb sample) FROM: The strong grain boundary scattering decreases the room temperature PF value from 2.4 × 10−3 Wm−1K−2 for the (V0.6Nb0.4)FeSb sample to ∼10 Wm−1K−2 for the NbFeSb samples. | 10.1016-j.mtphys.2019.01.004.xml |  |  |  |  | comma-level | PF | Enhanced thermoelectric performance in the n-type NbFeSb half-Heusler compound with heavy element Ir doping | Elsevier | 2019 | no
21126 | ['NbFeSb'] | NbFeSb | PF | PF |  | [295] | 295 | Kelvin^(1.0) |  | [10.0] | 10 | Kelvin^(-2.0) Meter^(-1.0) Watt^(1.0) |  |  | ({ PF at room temperature }: ∼10 Wm−1K−2 for the NbFeSb samples.) FROM: The strong grain boundary scattering decreases the room temperature PF value from 2.4 × 10−3 Wm−1K−2 for the (V0.6Nb0.4)FeSb sample to ∼10 Wm−1K−2 for the NbFeSb samples. | 10.1016-j.mtphys.2019.01.004.xml |  |  |  |  | comma-level | PF | Enhanced thermoelectric performance in the n-type NbFeSb half-Heusler compound with heavy element Ir doping | Elsevier | 2019 | no
21127 | ['Cu0.1Ag1.99Se0.5Te0.5'] | Cu0.1Ag1.99Se0.5Te0.5 | PF | PF |  | [400.0, 560.0] | 480 | Kelvin^(1.0) | [400.0, 560.0] | [0.0011, 0.0013000000000000002] | 0.0012 | Kelvin^(-2.0) Meter^(-1.0) Watt^(1.0) |  |  | (This led to relatively high power factors for Cu0.1Ag1.99Se0.5Te0.5, ranging between 1.10 and 1.30 mW m−1 K−2 over the broad temperature range of 400–560 K, and resulted in the highest ZT of 0.85 at 560 K.) FROM: This led to relatively high power factors for Cu0.1Ag1.99Se0.5Te0.5, ranging between 1.10 and 1.30 mW m−1 K−2 over the broad temperature range of 400–560 K, and resulted in the highest ZT of 0.85 at 560 K. | 10.1016-j.jpcs.2017.07.034.xml |  |  |  |  | comma-level | power factors | Thermoelectric properties and chemical potential tuning by Cu-doping in n-type ionic conductors CuxAg2−xSe0.5Te0.5 | Elsevier | 2017 | no
21128 | ['Cu0.1Ag1.99Se0.5Te0.5'] | Cu0.1Ag1.99Se0.5Te0.5 | PF | PF |  | [400.0, 560.0] | 480 | Kelvin^(1.0) | [400.0, 560.0] | [0.0011, 0.0013000000000000002] | 0.0012 | Kelvin^(-2.0) Meter^(-1.0) Watt^(1.0) |  |  | ( leading to a relatively high power factors ranging between 1.10 and 1.30 mW m−1 K−2 at a broad temperature range of 400–560 K for Cu0.1Ag1.99Se0.5Te0.5 and thus its highest ZT of 0.85 at 560 K.) FROM: Impressively, the enhancement in the electrical conductivity with increasing Cu content is more considerable than the decrease in absolute value of Seebeck coefficient in the superionic conduction state, leading to a relatively high power factors ranging between 1.10 and 1.30 mW m−1 K−2 at a broad temperature range of 400–560 K for Cu0.1Ag1.99Se0.5Te0.5 and thus its highest ZT of 0.85 at 560 K. | 10.1016-j.jpcs.2017.07.034.xml |  |  |  |  | comma-level | power factors | Thermoelectric properties and chemical potential tuning by Cu-doping in n-type ionic conductors CuxAg2−xSe0.5Te0.5 | Elsevier | 2017 | no
21129 | ['Cu0.1Ag1.9Se0.5Te0.5'] | Cu0.1Ag1.9Se0.5Te0.5 | PF | PF |  | [463.0] | 463 | Kelvin^(1.0) | [463.0] | [0.0012900000000000001] | 0.00129 | Kelvin^(-2.0) Meter^(-1.0) Watt^(1.0) |  |  | ( the Cu0.1Ag1.9Se0.5Te0.5 sample exhibited the highest PF of 1.29 mW m−1 K−2 at 463 K) FROM: Consequently, the Cu0.1Ag1.9Se0.5Te0.5 sample exhibited the highest PF of 1.29 mW m−1 K−2 at 463 K, which is a 30% enhancement compared to AST, and a maximum ZT of 0.85 was achieved at 558 K. | 10.1016-j.jpcs.2017.07.034.xml |  |  |  |  | comma-level | highest PF | Thermoelectric properties and chemical potential tuning by Cu-doping in n-type ionic conductors CuxAg2−xSe0.5Te0.5 | Elsevier | 2017 | no
21130 | ['Cu0.1Ag1.9Se0.5Te0.5'] | Cu0.1Ag1.9Se0.5Te0.5 | PF | PF |  | [463.0] | 463 | Kelvin^(1.0) | [463.0] | [0.0012900000000000001] | 0.00129 | Kelvin^(-2.0) Meter^(-1.0) Watt^(1.0) |  |  | ( the Cu0.1Ag1.9Se0.5Te0.5 sample exhibited the highest PF of 1.29 mW m−1 K−2 at 463 K) FROM: Consequently, the Cu0.1Ag1.9Se0.5Te0.5 sample exhibited the highest PF of 1.29 mW m−1 K−2 at 463 K, which is a 30% enhancement compared to undoped AST , and its peak ZT of 0.85 was achieved at 558 K. | 10.1016-j.jpcs.2017.07.034.xml |  |  |  |  | comma-level | highest PF | Thermoelectric properties and chemical potential tuning by Cu-doping in n-type ionic conductors CuxAg2−xSe0.5Te0.5 | Elsevier | 2017 | no
21131 | ['CuInTe2'] | CuInTe2 | PF | PF |  | [750.0] | 750 | Kelvin^(1.0) | [750.0] | [0.0008] | 0.0008 | Kelvin^(-2.0) Meter^(-1.0) Watt^(1.0) |  |  | ({ power factor at 750 K }: to 8 μW cm−1 K−2 for CuInTe2.) FROM: For the undoped samples, the power factor peaks (c) near 750 K, with CuGaTe2 having the highest value at 12 μW cm−1 K−2, and decreases with increasing amount of indium, to 8 μW cm−1 K−2 for CuInTe2. | 10.1016-j.jallcom.2015.01.043.xml |  |  |  |  | comma-level | power factor | Influence of doping and solid solution formation on the thermoelectric properties of chalcopyrite semiconductors | Elsevier | 2015 | no
21132 | ['CuIn.99Zn.01Te2'] | CuIn.99Zn.01Te2 | PF | PF |  | [515.0] | 515 | Kelvin^(1.0) | [515.0] | [0.00117] | 0.00117 | Kelvin^(-2.0) Meter^(-1.0) Watt^(1.0) |  |  | ( with CuIn.99Zn.01Te2 exhibiting a maximum power factor at 515 K with a value of 11.7 μW cm−1 K−2 and CuGa.99Zn.01Te2 peaking at 712 K) FROM: In the zinc doped series, the peak in power factor (c) shifts to lower temperatures, with CuIn.99Zn.01Te2 exhibiting a maximum power factor at 515 K with a value of 11.7 μW cm−1 K−2 and CuGa.99Zn.01Te2 peaking at 712 K, with a value of 12.5 μW cm−1 K−2. | 10.1016-j.jallcom.2015.01.043.xml |  |  |  |  | comma-level | maximum power factor | Influence of doping and solid solution formation on the thermoelectric properties of chalcopyrite semiconductors | Elsevier | 2015 | no
21133 | ['Bi2Te2.85Se0.13'] | Bi2Te2.85Se0.13 | PF | PF |  | [600.0] | 600 | Kelvin^(1.0) | [600.0] | [0.13] | 0.13 | Kelvin^(-2.0) Meter^(-1.0) Watt^(1.0) |  |  | (The highest PF values have been reached in Bi2Te2.85Se0.13 S0.02 samples in the whole measured temperature range, up to 1.3 × 10^-2 mW/K2 m at 600 K.) FROM: The highest PF values have been reached in Bi2Te2.85Se0.13 S0.02 samples in the whole measured temperature range, up to 1.3 × 10^-2 mW/K2 m at 600 K. | 10.1007-s10854-020-03611-4.txt |  |  |  |  | comma-level | highest PF | Preparation, structural characteristics and optical parameters of the synthesized nano-crystalline sulphur-doped Bi2Te2.85Se0.15 thermoelectric materials | Springer | 2020 | no
21134 | ['Bi2Te2.85Se0.13'] | Bi2Te2.85Se0.13 | PF | PF |  | [600.0] | 600 | Kelvin^(1.0) | [600.0] | [0.13] | 0.13 | Kelvin^(-2.0) Meter^(-1.0) Watt^(1.0) |  |  | ( while the best power factor was recorded for Bi2Te2.85Se0.13 S0.02 samples (1.3 × 10^-2 mW/K2 m at 600 K).) FROM: Seebeck results have indicated that Bi2Te0.15Se0.15 displays the highest value (- 108 μV/K) at 600 K, while the best power factor was recorded for Bi2Te2.85Se0.13 S0.02 samples (1.3 × 10^-2 mW/K2 m at 600 K). | 10.1007-s10854-020-03611-4.txt |  |  |  |  | comma-level | power factor | Preparation, structural characteristics and optical parameters of the synthesized nano-crystalline sulphur-doped Bi2Te2.85Se0.15 thermoelectric materials | Springer | 2020 | no
21135 | ['(AgCu)0.995Te0.9Se0.1'] | (AgCu)0.995Te0.9Se0.1 | PF | PF |  | [350.0] | 350 | Kelvin^(1.0) | [350.0] | [0.0013800000000000002] | 0.00138 | Kelvin^(-2.0) Meter^(-1.0) Watt^(1.0) |  |  | ( and a peak power factor of about 13.8 μW cm−1 K−2 was obtained in (AgCu)0.995Te0.9Se0.1 at about 350 K) FROM: Both the S and σ increase with the rising temperature [see Fig. 3(a) and (b)], and a peak power factor of about 13.8 μW cm−1 K−2 was obtained in (AgCu)0.995Te0.9Se0.1 at about 350 K, which is twice as high as that of AgCuTe0.9Se0.1 [Fig. 3(c)]. | 10.1039-c9ta12954e.html |  |  |  |  | comma-level | peak power factor | Achieving high room-temperature thermoelectric performance in cubic AgCuTe | RSC | 2020 | no
21136 | ['Mg3.2Sb1.5Bi0.49Te0.01'] | Mg3.2Sb1.5Bi0.49Te0.01 | PF | PF |  | [295] | 295 | Kelvin^(1.0) |  | [0.0005] | 0.0005 | Kelvin^(-2.0) Meter^(-1.0) Watt^(1.0) |  |  | ({ at room temperature }: the room temperature power factor of Mg3.2Sb1.5Bi0.49Te0.01 is ∼5 μW cm−1 K−2 but it is ∼15 μW cm−1 K−2 for Mg3.1Nb0.1Sb1.5Bi0.49Te0.01) FROM: The increased Hall mobility leads to a substantial improvement in power factor; the room temperature power factor of Mg3.2Sb1.5Bi0.49Te0.01 is ∼5 μW cm−1 K−2 but it is ∼15 μW cm−1 K−2 for Mg3.1Nb0.1Sb1.5Bi0.49Te0.01, hence the average ZT is effectively increased from ∼0.87 for Mg3.2Sb1.5Bi0.49Te0.01 to ∼1.10 for Mg3.1Nb0.1Sb1.5Bi0.49Te0.01 corresponding to an efficiency increase from 11.4 to 14.6% with the cold side temperature of 298 K and the hot side temperature of 773 K. | 10.1039-c7ee00098g.html |  |  |  |  | comma-level | power factor | Tuning the carrier scattering mechanism to effectively improve the thermoelectric properties | RSC | 2017 | no
21137 | ['Ti-doped NbFeSb'] | Ti-doped NbFeSb | PF | PF |  | [295] | 295 | Kelvin^(1.0) |  | [0.0106] | 0.0106 | Kelvin^(-2.0) Meter^(-1.0) Watt^(1.0) |  |  | ( it was reported that Ti-doped NbFeSb can achieve a record high power factor of ∼106 μW cm−1 K−2 at ambient temperature via simply increasing the hot-pressing temperature.) FROM: Recently, it was reported that Ti-doped NbFeSb can achieve a record high power factor of ∼106 μW cm−1 K−2 at ambient temperature via simply increasing the hot-pressing temperature. | 10.1039-c7ee00098g.html |  | hot-pressing |  |  | comma-level | power factor | Tuning the carrier scattering mechanism to effectively improve the thermoelectric properties | RSC | 2017 | no
21138 | ['Mg3.2Sb1.5Bi0.49Te0.01'] | Mg3.2Sb1.5Bi0.49Te0.01 | PF | PF |  | [295] | 295 | Kelvin^(1.0) |  | [0.0005] | 0.0005 | Kelvin^(-2.0) Meter^(-1.0) Watt^(1.0) |  |  | ({ at room temperature }: where the room temperature power factor of Mg3.2Sb1.5Bi0.49Te0.01 is ∼5 μW cm−1 K−2 but it is ∼15 μW cm−1 K−2 for Mg3.1Nb0.1Sb1.5Bi0.49Te0.01) FROM: The increased Hall mobility leads to a substantial improvement in the power factor, where the room temperature power factor of Mg3.2Sb1.5Bi0.49Te0.01 is ∼5 μW cm−1 K−2 but it is ∼15 μW cm−1 K−2 for Mg3.1Nb0.1Sb1.5Bi0.49Te0.01, which significantly improves the average ZT. | 10.1039-c7ee00098g.html |  |  |  |  | comma-level | power factor | Tuning the carrier scattering mechanism to effectively improve the thermoelectric properties | RSC | 2017 | no
21139 | ['Mg3.2Sb1.5Bi0.49Te0.01'] | Mg3.2Sb1.5Bi0.49Te0.01 | PF | PF |  | [295] | 295 | Kelvin^(1.0) |  | [0.0005] | 0.0005 | Kelvin^(-2.0) Meter^(-1.0) Watt^(1.0) |  |  | ({ at room temperature }: The room temperature power factor is ∼5 μW cm−1 K−2 for Mg3.2Sb1.5Bi0.49Te0.01 but ∼15 μW cm−1 K−2 for Mg3.1Nb0.1Sb1.5Bi0.49Te0.01) FROM: The room temperature power factor is ∼5 μW cm−1 K−2 for Mg3.2Sb1.5Bi0.49Te0.01 but ∼15 μW cm−1 K−2 for Mg3.1Nb0.1Sb1.5Bi0.49Te0.01, an enhancement of ∼200%. | 10.1039-c7ee00098g.html |  |  |  |  | comma-level | power factor | Tuning the carrier scattering mechanism to effectively improve the thermoelectric properties | RSC | 2017 | no
21140 | ['Bi2S3'] | Bi2S3 | PF | PF |  | [723.0] | 723 | Kelvin^(1.0) | [723.0] | [0.0008300000000000001] | 0.00083 | Kelvin^(-2.0) Meter^(-1.0) Watt^(1.0) |  |  | ({ power factor }: and then decreases to 8.3 μWcm−1 K−2 at 723 K for the samples with second phases Bi2S3 (Sb2S3) FROM: The power factor for the PbCl2 doped sample reaches about 8.9 μ W cm−1 K−2 at 723 K, and then decreases to 8.3 μWcm−1 K−2 at 723 K for the samples with second phases Bi2S3 (Sb2S3, SrS and CaS). | 10.1016-j.jallcom.2015.10.052.xml |  |  |  |  | comma-level | power factor | High performance thermoelectrics from earth-abundant materials: Enhanced figure of merit in PbS through nanostructuring grain size | Elsevier | 2016 | no
21141 | ['Sodium cobaltate NaxCoO2'] | Sodium cobaltate NaxCoO2 | PF | PF |  | [295] | 295 | Kelvin^(1.0) |  | [0.005] | 0.005 | Kelvin^(-2.0) Meter^(-1.0) Watt^(1.0) |  |  | (Sodium cobaltate NaxCoO2 is considered to be an attractive material for thermoelectric applications due to its low resistivity and large thermoelectric power factor S2/ρ of up to 50 μW/(K2 cm) at room temperature) FROM: Sodium cobaltate NaxCoO2 is considered to be an attractive material for thermoelectric applications due to its low resistivity and large thermoelectric power factor S2/ρ of up to 50 μW/(K2 cm) at room temperature, where S is the Seebeck coefficient (thermoelectric power) and ρ is the electric resistivity . | 10.1016-j.tsf.2013.08.072.xml |  |  |  |  | comma-level | power factor | Epitaxial growth and control of the sodium content in Na x CoO2 thin films | Elsevier | 2013 | no
21142 | ['1.0 mol % NiO'] | 1.0 mol % NiO | PF | PF |  | [1023.0] | 1023 | Kelvin^(1.0) | [1023.0] | [5.5e-07] | 5.5e-07 | Kelvin^(-2.0) Meter^(-1.0) Watt^(1.0) |  |  | (The sample containing 1.0 mol% NiO has the largest power factor with a value of 0.55 μW m-1 K-2 at 1,023 K.) FROM: The sample containing 1.0 mol% NiO has the largest power factor with a value of 0.55 μW m-1 K-2 at 1,023 K. | 10.1007-s10854-013-1404-y.txt |  |  |  |  | comma-level | power factor | Improvement of thermoelectric properties of WO3 ceramics by NiO addition | Springer | 2013 | no
21143 | ['Ca3Co4O9'] | Ca3Co4O9 | PF | PF |  | [1473.0] | 1473 | Kelvin^(1.0) | [1200.0] | [0.000245] | 0.000245 | Kelvin^(-2.0) Meter^(-1.0) Watt^(1.0) |  |  | (The post-calcination method, which includes cooling and reheating of the phase decomposed Ca3Co4O9 ceramics, synthesizes high-density (relative density = 92%) and single-phase Ca3Co4O9 ceramics via a solid-state reaction at a high sintering temperature of 1200 °C, and improved TE properties (power factor = 0.245 mW K−2 m−1 at 800 °C) are observed.) FROM: The post-calcination method, which includes cooling and reheating of the phase decomposed Ca3Co4O9 ceramics, synthesizes high-density (relative density = 92%) and single-phase Ca3Co4O9 ceramics via a solid-state reaction at a high sintering temperature of 1200 °C, and improved TE properties (power factor = 0.245 mW K−2 m−1 at 800 °C) are observed. | 10.1016-j.actamat.2014.04.008.xml |  | sintering |  |  | comma-level | power factor | Post-calcination, a novel method to synthesize cobalt oxide-based thermoelectric materials | Elsevier | 2014 | no
21144 | ['Ca3Co4O9'] | Ca3Co4O9 | PF | PF |  | [1073.0] | 1073 | Kelvin^(1.0) | [800.0] | [7.000000000000001e-05, 0.00011] | 9e-05 | Kelvin^(-2.0) Meter^(-1.0) Watt^(1.0) |  |  | ({ at 800 °C) }: ed the power factors of the low-density Ca3Co4O9 ceramics sintered using the conventional SSR method (0.07–0.11 mW K−2 m−1) ) FROM: The largest power factor, 0.245 mW K−2 m−1 (at 800 °C), exceeded the power factors of the low-density Ca3Co4O9 ceramics sintered using the conventional SSR method (0.07–0.11 mW K−2 m−1) , while the CCO-PCal-900 sample exhibits low power factor values as shown in . | 10.1016-j.actamat.2014.04.008.xml |  | sintered |  |  | comma-level | power factors | Post-calcination, a novel method to synthesize cobalt oxide-based thermoelectric materials | Elsevier | 2014 | no
21145 | ['CCO-PCal-1200'] | CCO-PCal-1200 | PF | PF |  | [1073.0] | 1073 | Kelvin^(1.0) | [800.0] | [0.000245] | 0.000245 | Kelvin^(-2.0) Meter^(-1.0) Watt^(1.0) |  |  | ( and the TE properties of CCO-PCal-1200 revealed a power factor of 0.245 mW K−2 m−1 at 800 °C.) FROM: The CCO-PCal-1200 sample showed a high relative density of 92%, and the TE properties of CCO-PCal-1200 revealed a power factor of 0.245 mW K−2 m−1 at 800 °C. | 10.1016-j.actamat.2014.04.008.xml |  |  |  |  | comma-level | power factor | Post-calcination, a novel method to synthesize cobalt oxide-based thermoelectric materials | Elsevier | 2014 | no
21146 | ['In2O3-based'] | In2O3-based | PF | PF |  | [1273.0] | 1273 | Kelvin^(1.0) | [1273.0] | [0.001] | 0.001 | Kelvin^(-2.0) Meter^(-1.0) Watt^(1.0) |  |  | ( In2O3-based ceramics are promising thermoelectric materials characterized by an extremely high power factor (associated with the electrical transport) almost close to 1 × 10−3 W K−2 m−1 at 1273 K.) FROM: As a consequence, In2O3-based ceramics are promising thermoelectric materials characterized by an extremely high power factor (associated with the electrical transport) almost close to 1 × 10−3 W K−2 m−1 at 1273 K. | 10.1039-c3cp52942h.html |  |  |  |  | comma-level | power factor | Nano-inclusions: a novel approach to tune the thermal conductivity of In2O3 | RSC | 2013 | no
21147 | ['Na0.01Sn0.99Se'] | Na0.01Sn0.99Se | PF | PF |  | [300.0] | 300 | Kelvin^(1.0) | [300.0] | [0.00048] | 0.00048 | Kelvin^(-2.0) Meter^(-1.0) Watt^(1.0) |  |  | (As a result, the carrier concentrations increased and saturated at about 1.0 × 1019 cm−3 for Na0.01Sn0.99Se at 300 K, and a maximum power factor of 0.48 mW m−1 K−2 was obtained.) FROM: As a result, the carrier concentrations increased and saturated at about 1.0 × 1019 cm−3 for Na0.01Sn0.99Se at 300 K, and a maximum power factor of 0.48 mW m−1 K−2 was obtained. | 10.1039-c5ra19469e.html |  |  |  |  | comma-level | maximum power factor | The thermoelectric performance of anisotropic SnSe doped with Na | RSC | 2016 | no
21148 | ['Na0.02Sn0.98Se'] | Na0.02Sn0.98Se | PF | PF |  | [823.0] | 823 | Kelvin^(1.0) | [823.0] | [0.00048] | 0.00048 | Kelvin^(-2.0) Meter^(-1.0) Watt^(1.0) |  |  | ( the maximum power factor of 0.48 mW m−1 K−2 is obtained for Na0.02Sn0.98Se at 823 K in the direction perpendicular to the sintering pressure) FROM: With Na doping, the maximum power factor of 0.48 mW m−1 K−2 is obtained for Na0.02Sn0.98Se at 823 K in the direction perpendicular to the sintering pressure, which is 39.58% higher than that for the SnSe. | 10.1039-c5ra19469e.html |  | pressure | perpendicular to the sintering |  | comma-level | maximum power factor | The thermoelectric performance of anisotropic SnSe doped with Na | RSC | 2016 | no
21149 | ['CoSb3'] | CoSb3 | PF | PF |  | [650.0] | 650 | Kelvin^(1.0) | [650.0] | [0.00125] | 0.00125 | Kelvin^(-2.0) Meter^(-1.0) Watt^(1.0) |  |  | (Significantly high power factor is realized for CoSb3/G nanocomposite i.e. 1250 μW m−1 K−2 at 650 K which is more than three times the maximum PF for pristine CoSb3 (375 μW m−1K−2).) FROM: Significantly high power factor is realized for CoSb3/G nanocomposite i.e. 1250 μW m−1 K−2 at 650 K which is more than three times the maximum PF for pristine CoSb3 (375 μW m−1K−2). | 10.1016-j.ceramint.2018.03.090.xml |  |  |  |  | comma-level | power factor | Effect of 2D MoS2 and Graphene interfaces with CoSb3 nanoparticles in enhancing thermoelectric properties of 2D MoS2-CoSb3 and Graphene-CoSb3 nanocomposites | Elsevier | 2018 | no
21150 | ['Sn1.16Nb(Se0.9S0.1)3.16'] | Sn1.16Nb(Se0.9S0.1)3.16 | PF | PF |  | [300.0] | 300 | Kelvin^(1.0) | [300.0] | [3.9999999999999996e-05] | 4e-05 | Kelvin^(-2.0) Meter^(-1.0) Watt^(1.0) |  |  | (As shown in Fig. 3c, Sn1.16Nb(Se0.9S0.1)3.16 shows the highest power factor, S2/ρ, in out-of-plane direction in the entire temperature range with a value of ∼40 μW K−2 m−1 at 300 K and ∼120 μW K−2 m−1 at 760 K, which is about ∼## % change ) FROM: As shown in Fig. 3c, Sn1.16Nb(Se0.9S0.1)3.16 shows the highest power factor, S2/ρ, in out-of-plane direction in the entire temperature range with a value of ∼40 μW K−2 m−1 at 300 K and ∼120 μW K−2 m−1 at 760 K, which is about ∼15% improvement compared to the pristine Se system. | 10.1039-c6ra20542a.html |  |  | out - of - plane |  | comma-level | highest power factor | Effect of sulfur substitution on the thermoelectric properties of (SnSe)1.16NbSe2: charge transfer in a misfit layered structure | RSC | 2016 | yes
21151 | ['pristine TiS2'] | pristine TiS2 | PF | PF |  | [350.0] | 350 | Kelvin^(1.0) | [350.0] | [0.00133] | 0.00133 | Kelvin^(-2.0) Meter^(-1.0) Watt^(1.0) |  |  | ( the pristine TiS2 shows a high PF increasing from 1.33 mWm−1K−2 at 350 K to a maximum of 1.45 mWm−1K−2 at 500 K) FROM: Favored by optimized stoichiometry, the pristine TiS2 shows a high PF increasing from 1.33 mWm−1K−2 at 350 K to a maximum of 1.45 mWm−1K−2 at 500 K, while it is even higher than the best data of Ti1+xS2 and CuxTiS2 at temperatures over 400 K. | 10.1016-j.jallcom.2016.12.088.xml |  |  |  |  | comma-level | PF | Thermoelectric properties of TiS2-xPbSnS3 nanocomposites | Elsevier | 2017 | no
21152 | ['TiS2-based'] | TiS2-based | PF | PF |  | [450.0] | 450 | Kelvin^(1.0) | [450.0] | [0.0014] | 0.0014 | Kelvin^(-2.0) Meter^(-1.0) Watt^(1.0) |  |  | (Although the PFs for the samples with x = 0.5 and 1 are decreased a little as x increases, with their peak values at a gradually decreased temperature (e.g. ∼1.4 mWm−1K−2 at 450 K for x = 0.5 sample and ∼1.33 mWm−1K−2 at 350 K for x = 1, respectively), they are largely maintained at a level, e.g. around 1.24–1.28 mWm−1K−2 at 650 K for x = 0.5–1 samples, which is relatively high among TiS2-based TE materials.) FROM: Although the PFs for the samples with x = 0.5 and 1 are decreased a little as x increases, with their peak values at a gradually decreased temperature (e.g. ∼1.4 mWm−1K−2 at 450 K for x = 0.5 sample and ∼1.33 mWm−1K−2 at 350 K for x = 1, respectively), they are largely maintained at a level, e.g. around 1.24–1.28 mWm−1K−2 at 650 K for x = 0.5–1 samples, which is relatively high among TiS2-based TE materials. | 10.1016-j.jallcom.2016.12.088.xml |  |  |  |  | comma-level | PFs | Thermoelectric properties of TiS2-xPbSnS3 nanocomposites | Elsevier | 2017 | no
21153 | ['doped p-type SnSe single crystals'] | doped p-type SnSe single crystals | PF | PF |  | [295] | 295 | Kelvin^(1.0) |  | [0.003] | 0.003 | Kelvin^(-2.0) Meter^(-1.0) Watt^(1.0) |  |  | (The doped p-type SnSe single crystals show PFs of ∼30 μW cm−1 K−2 around room temperature) FROM: The doped p-type SnSe single crystals show PFs of ∼30 μW cm−1 K−2 around room temperature, whereas for most polycrystalline SnSe, the reported values are lower than 2 μW cm−1 K−2, as shown in Table S1 (ESI). | 10.1039-c8tc06545d.html |  |  |  |  | comma-level | PFs | Optimized orientation and enhanced thermoelectric performance in Sn0.97Na0.03Se with Te addition | RSC | 2019 | no
21154 | ['polycrystalline un-doped SnSe'] | polycrystalline un-doped SnSe | PF | PF |  | [780.0] | 780 | Kelvin^(1.0) | [780.0] | [0.0002, 0.0005] | 0.00035 | Kelvin^(-2.0) Meter^(-1.0) Watt^(1.0) |  |  | ({ PF }: the reported values of hot-pressed annealed polycrystalline un-doped SnSe (2–5 μW cm−1 K−2 at ∼780 K) .) FROM: The maximum value of PF found is 1.16 μW cm−1 K−2 at 782 K which, despite the improvement, is still much smaller than the reported values of hot-pressed annealed polycrystalline un-doped SnSe (2–5 μW cm−1 K−2 at ∼780 K) . | 10.1016-j.applthermaleng.2016.07.198.xml |  | hot-pressed |  |  | comma-level | PF | Effect of the annealing on the power factor of un-doped cold-pressed SnSe | Elsevier | 2017 | no
21155 | ['In2O3(ZnO)5'] | In2O3(ZnO)5 | PF | PF |  | [1473.0] | 1473 | Kelvin^(1.0) | [1200.0] | [0.00020899999999999998] | 0.000209 | Kelvin^(-2.0) Meter^(-1.0) Watt^(1.0) |  |  | ({ at 1200 °C }: The maximum value of σα2 of 209 μW m−1 K−2 was acquired for In2O3(ZnO)5 (1200 °C) FROM: The maximum value of σα2 of 209 μW m−1 K−2 was acquired for In2O3(ZnO)5 (1200 °C, 8 h) at 973 K. | 10.1039-c7ra06267b.html |  |  |  |  | comma-level | σα2 | Enhanced thermoelectric properties of In2O3(ZnO)5 intrinsic superlattice ceramics by optimizing the sintering process | RSC | 2017 | yes
21156 | ['Bi0.875Ba0.125CuSeO'] | Bi0.875Ba0.125CuSeO | PF | PF |  | [923.0] | 923 | Kelvin^(1.0) | [923.0] | [0.000633] | 0.000633 | Kelvin^(-2.0) Meter^(-1.0) Watt^(1.0) |  |  | (The combined electrical conductivity and positive temperature-dependent Seebeck coefficient result in a maximum power factor that reaches ∼6.33 μW cm−1 K−2 for the Bi0.875Ba0.125CuSeO sample at 923 K) FROM: The combined electrical conductivity and positive temperature-dependent Seebeck coefficient result in a maximum power factor that reaches ∼6.33 μW cm−1 K−2 for the Bi0.875Ba0.125CuSeO sample at 923 K, Fig. 3(c), which shows that the optimum power factor in the BiCuSeO system is reached for heavily doped levels. | 10.1039-c2ee22622g.html |  |  |  |  | comma-level | maximum power factor | A high thermoelectric figure of merit ZT > 1 in Ba heavily doped BiCuSeO oxyselenides | RSC | 2012 | no
21157 | ['p-type polycrystalline SnSe'] | p-type polycrystalline SnSe | PF | PF |  | [793.0] | 793 | Kelvin^(1.0) | [793.0] | [0.0007530000000000001] | 0.000753 | Kelvin^(-2.0) Meter^(-1.0) Watt^(1.0) | SnS alloying |  | (Power factor of p-type polycrystalline SnSe was improved to ∼7.53 μWcm−1K−2 at 793 K through SnS alloying.) FROM: Power factor of p-type polycrystalline SnSe was improved to ∼7.53 μWcm−1K−2 at 793 K through SnS alloying. | 10.1016-j.jssc.2019.02.038.xml |  |  |  |  | comma-level | Power factor | Synergistically optimized electrical and thermal transport properties of polycrystalline SnSe via alloying SnS | Elsevier | 2019 | no
21158 | ['Sn0.98Na0.02Se0.8S0.2'] | Sn0.98Na0.02Se0.8S0.2 | PF | PF |  | [793.0] | 793 | Kelvin^(1.0) | [793.0] | [0.0007530000000000001] | 0.000753 | Kelvin^(-2.0) Meter^(-1.0) Watt^(1.0) |  |  | ({ at 793 K }: It is apparent that Sn0.98Na0.02Se0.8S0.2 sample could achieve the highest power factor of ∼7.53 μWcm−1 K−2) FROM: It is apparent that Sn0.98Na0.02Se0.8S0.2 sample could achieve the highest power factor of ∼7.53 μWcm−1 K−2, which is nearly twice as that of the SnS-free sample at 793 K. | 10.1016-j.jssc.2019.02.038.xml |  |  |  |  | comma-level | highest power factor | Synergistically optimized electrical and thermal transport properties of polycrystalline SnSe via alloying SnS | Elsevier | 2019 | no
21159 | ['Al-doped Cu1.94Al0.02Se'] | Al-doped Cu1.94Al0.02Se | PF | PF |  | [1000.0] | 1000 | Kelvin^(1.0) | [1000.0] | [0.0012] | 0.0012 | Kelvin^(-2.0) Meter^(-1.0) Watt^(1.0) |  |  | (The power factor reported for Al-doped Cu1.94Al0.02Se (1.2 mW m−1 K−2 at 1000 K) is similar to the value of the Ga-doped compound (1.3 mW m−1 K−2 at 1000 K).) FROM: The power factor reported for Al-doped Cu1.94Al0.02Se (1.2 mW m−1 K−2 at 1000 K) is similar to the value of the Ga-doped compound (1.3 mW m−1 K−2 at 1000 K). | 10.1016-j.actamat.2015.08.022.xml |  |  |  |  | comma-level | power factor | Thermoelectric, thermodynamic, and structural properties in Cu1.94 A 0.02Se (A =Al, Ga, and In) polycrystalline compounds | Elsevier | 2015 | no
21160 | ['PbZn0.01Se'] | PbZn0.01Se | PF | PF |  | [523.0] | 523 | Kelvin^(1.0) | [523.0] | [0.00262] | 0.00262 | Kelvin^(-2.0) Meter^(-1.0) Watt^(1.0) |  |  | (The captivating power factor of ∼26.2 μW cm−1 K−2 and ∼24.7 μW cm−1 K−2 at 523 K can be achieved for the PbZn0.01Se and PbCu0.01Se samples) FROM: The captivating power factor of ∼26.2 μW cm−1 K−2 and ∼24.7 μW cm−1 K−2 at 523 K can be achieved for the PbZn0.01Se and PbCu0.01Se samples, respectively, which is a result of the optimized carrier concentration and improved carrier mobility. | 10.1039-d0ta00174k.html |  |  |  |  | comma-level | power factor | Contrasting roles of small metallic elements M (M = Cu, Zn, Ni) in enhancing the thermoelectric performance of n-type PbM0.01Se | RSC | 2020 | no
21161 | ['Ni70Cu30'] | Ni70Cu30 | PF | PF |  | [950.0] | 950 | Kelvin^(1.0) | [950.0] | [0.012] | 0.012 | Kelvin^(-2.0) Meter^(-1.0) Watt^(1.0) |  |  | ( Ni70Cu30 is found to possess large power factor value of 0.012 Wm-1K-2 at around 950K.) FROM: The sample with optimized composition, Ni70Cu30 is found to possess large power factor value of 0.012 Wm-1K-2 at around 950K. | 10.1557-PROC-1044-U06-18.txt |  |  |  |  | comma-level | power factor | Optimization of Thermoelectric Properties of Ni-Cu based Alloy through Combinatorial Approach | Springer | 2008 | no
21162 | ['Bi0.975Sm0.025CuSeO'] | Bi0.975Sm0.025CuSeO | PF | PF |  | [823.0] | 823 | Kelvin^(1.0) | [823.0] | [0.00037] | 0.00037 | Kelvin^(-2.0) Meter^(-1.0) Watt^(1.0) |  |  | ( the Bi0.975Sm0.025CuSeO sample had the highest power factor value of 0.37 mW m−1 K−2 at 823 K) FROM: In particular, the Bi0.975Sm0.025CuSeO sample had the highest power factor value of 0.37 mW m−1 K−2 at 823 K, which is higher than that of 0.18 mW m−1 K−2 for pristine BiCuSeO at 823 K. | 10.1016-j.materresbull.2020.110841.xml |  |  |  |  | comma-level | highest power factor | Enhanced thermoelectric performance of variable-valence element Sm-doped BiCuSeO oxyselenides | Elsevier | 2020 | no
21163 | ['pristine BiCuSeO'] | pristine BiCuSeO | PF | PF |  | [823.0] | 823 | Kelvin^(1.0) | [823.0] | [0.00017999999999999998] | 0.00018 | Kelvin^(-2.0) Meter^(-1.0) Watt^(1.0) |  |  | ({ highest power factor }: that of 0.18 mW m−1 K−2 for pristine BiCuSeO at 823 K.) FROM: In particular, the Bi0.975Sm0.025CuSeO sample had the highest power factor value of 0.37 mW m−1 K−2 at 823 K, which is higher than that of 0.18 mW m−1 K−2 for pristine BiCuSeO at 823 K. | 10.1016-j.materresbull.2020.110841.xml |  |  |  |  | comma-level | highest power factor | Enhanced thermoelectric performance of variable-valence element Sm-doped BiCuSeO oxyselenides | Elsevier | 2020 | no
21164 | ['Bi0.975Sm0.025CuSeO'] | Bi0.975Sm0.025CuSeO | PF | PF |  | [823.0] | 823 | Kelvin^(1.0) | [823.0] | [0.00037] | 0.00037 | Kelvin^(-2.0) Meter^(-1.0) Watt^(1.0) |  |  | ( the power factor of the Bi0.975Sm0.025CuSeO sample markedly improved to be 0.37 mW m−1 K−2 at 823 K.) FROM: As a result, the power factor of the Bi0.975Sm0.025CuSeO sample markedly improved to be 0.37 mW m−1 K−2 at 823 K. | 10.1016-j.materresbull.2020.110841.xml |  |  |  |  | comma-level | power factor | Enhanced thermoelectric performance of variable-valence element Sm-doped BiCuSeO oxyselenides | Elsevier | 2020 | no
21165 | ['7.5 % Ba-doped BiCuSeO thin film'] | 7.5 % Ba-doped BiCuSeO thin film | PF | PF |  | [673.0] | 673 | Kelvin^(1.0) | [673.0] | [0.00124] | 0.00124 | Kelvin^(-2.0) Meter^(-1.0) Watt^(1.0) |  |  | (A large power factor, as high as 1.24 mWm-1 K-2 at 673 K, has been achieved in the 7.5% Ba-doped BiCuSeO thin film, which is X times higher) FROM: A large power factor, as high as 1.24 mWm-1 K-2 at 673 K, has been achieved in the 7.5% Ba-doped BiCuSeO thin film, which is X times higher than those reported for the corresponding bulk samples. | 10.1186-s11671-018-2752-6.txt |  |  |  |  | comma-level | power factor | Enhanced Thermoelectric Performance of c-Axis-Oriented Epitaxial Ba-Doped BiCuSeO Thin Films | Springer | 2018 | yes
21166 | ['Bi0.925Ba0.075CuSeO'] | Bi0.925Ba0.075CuSeO | PF | PF |  | [673.0] | 673 | Kelvin^(1.0) | [673.0] | [0.00124] | 0.00124 | Kelvin^(-2.0) Meter^(-1.0) Watt^(1.0) |  |  | (The maximum power factor of about 1.24 mW m-1 K-2 at 673 K has been obtained in the film sample of Bi0.925Ba0.075CuSeO (ρab~ 2.08 mΩ cm and Sab ~ 161 μV K-1 for this sample at 673 K)) FROM: The maximum power factor of about 1.24 mW m-1 K-2 at 673 K has been obtained in the film sample of Bi0.925Ba0.075CuSeO (ρab~ 2.08 mΩ cm and Sab ~ 161 μV K-1 for this sample at 673 K), as shown in Fig. 4d, which is nearly X times larger than that of the undoped film sample and about X times higher than the best results reported for the Pb/Ca dual-doped or c-axis-textured Ba-doped BiCuSeO bulk samples. | 10.1186-s11671-018-2752-6.txt |  |  |  |  | comma-level | maximum power factor | Enhanced Thermoelectric Performance of c-Axis-Oriented Epitaxial Ba-Doped BiCuSeO Thin Films | Springer | 2018 | yes
21167 | ['undoped CaMnO3'] | undoped CaMnO3 | PF | PF |  | [295] | 295 | Kelvin^(1.0) |  | [5.9999999999999995e-05] | 6e-05 | Kelvin^(-2.0) Meter^(-1.0) Watt^(1.0) |  |  | ({ power factor }: Xu et al. (60 μW m-1K-2) and Ohtaki et al. (50 μW m-1K-2) reported values on undoped CaMnO3 at room temperature.) FROM: The power factor (σS2) is the highest for the film grown on M-plane sapphire reaching 45 μW m-1K-2 (500 °C), which is comparable to Xu et al. (60 μW m-1K-2) and Ohtaki et al. (50 μW m-1K-2) reported values on undoped CaMnO3 at room temperature. | 10.1007-s10853-019-03496-7.txt |  |  |  |  | comma-level | power factor | Formation mechanism and thermoelectric properties of CaMnO3 thin films synthesized by annealing of Ca0.5Mn0.5O films | Springer | 2019 | yes
21168 | ['Cu2Se'] | Cu2Se | PF | PF |  | [1000.0] | 1000 | Kelvin^(1.0) | [1000.0] | [0.0013000000000000002] | 0.0013 | Kelvin^(-2.0) Meter^(-1.0) Watt^(1.0) |  |  | ( the PF of Cu2Se reaches a maximum of 1.3 × 10−3 W/m-K2 at T = 1000 K) FROM: For example, the PF of Cu2Se reaches a maximum of 1.3 × 10−3 W/m-K2 at T = 1000 K, SnSe along the crystallographic b-axis has a PF = 1.0 × 10−3 W/m-K2. | 10.1016-j.mtener.2018.12.005.xml |  |  |  |  | comma-level | PF | Electronic structure and transport properties of TlInSe2 and Tl0·5Li0·5InSe2 | Elsevier | 2019 | no
21169 | ['SnSe'] | SnSe | PF | PF |  | [1000.0] | 1000 | Kelvin^(1.0) | [1000.0] | [0.001] | 0.001 | Kelvin^(-2.0) Meter^(-1.0) Watt^(1.0) |  |  | ({ at 1000 K }: SnSe along the crystallographic b-axis has a PF = 1.0 × 10−3 W/m-K2.) FROM: For example, the PF of Cu2Se reaches a maximum of 1.3 × 10−3 W/m-K2 at T = 1000 K, SnSe along the crystallographic b-axis has a PF = 1.0 × 10−3 W/m-K2. | 10.1016-j.mtener.2018.12.005.xml |  |  | crystallographic b-axis |  | comma-level | PF | Electronic structure and transport properties of TlInSe2 and Tl0·5Li0·5InSe2 | Elsevier | 2019 | no
21170 | ['Pb / SnSe'] | Pb / SnSe | PF | PF |  | [773.0] | 773 | Kelvin^(1.0) | [773.0] | [0.000623] | 0.000623 | Kelvin^(-2.0) Meter^(-1.0) Watt^(1.0) |  |  | (The power factor (PF) and the ZT value for Pb/SnSe increases to 623 μW/m/K2 and 1.12 at 773 K after annealing treatment) FROM: The power factor (PF) and the ZT value for Pb/SnSe increases to 623 μW/m/K2 and 1.12 at 773 K after annealing treatment, respectively. | 10.1016-j.jmst.2020.05.015.xml |  | annealing |  |  | comma-level | power factor | From microstructure evolution to thermoelectric and mechanical properties enhancement of SnSe | Elsevier | 2020 | no
21171 | ['SnSe'] | SnSe | PF | PF |  | [773.0] | 773 | Kelvin^(1.0) | [773.0] | [0.000193] | 0.000193 | Kelvin^(-2.0) Meter^(-1.0) Watt^(1.0) |  |  | (It can be seenn that PF for SnSe slightly decline after annealing, which is 193 μW/m/K2 at 773 K.) FROM: It can be seenn that PF for SnSe slightly decline after annealing, which is 193 μW/m/K2 at 773 K. | 10.1016-j.jmst.2020.05.015.xml |  | annealing |  |  | comma-level | PF | From microstructure evolution to thermoelectric and mechanical properties enhancement of SnSe | Elsevier | 2020 | no
21172 | ['Pb / SnSe'] | Pb / SnSe | PF | PF |  | [773.0] | 773 | Kelvin^(1.0) | [773.0] | [0.000623] | 0.000623 | Kelvin^(-2.0) Meter^(-1.0) Watt^(1.0) |  |  | ( and PF of Pb/SnSe increase to maximum value of 623 μW/m/K2 at 773 K after annealing.) FROM: However, PF for the Pb/SnSe sample after annealing is obviously high relative to the sample before annealing, and PF of Pb/SnSe increase to maximum value of 623 μW/m/K2 at 773 K after annealing. | 10.1016-j.jmst.2020.05.015.xml |  | annealing |  |  | comma-level | PF | From microstructure evolution to thermoelectric and mechanical properties enhancement of SnSe | Elsevier | 2020 | no
21173 | ['Pb / SnSe'] | Pb / SnSe | PF | PF |  | [773.0] | 773 | Kelvin^(1.0) | [773.0] | [0.000623] | 0.000623 | Kelvin^(-2.0) Meter^(-1.0) Watt^(1.0) |  |  | (A remarkable enhancement for PF is achieved as 623 μW/m/K2, and a peak ZT of ∼1.12 is achieved at 773 K for Pb/SnSe after annealing.) FROM: A remarkable enhancement for PF is achieved as 623 μW/m/K2, and a peak ZT of ∼1.12 is achieved at 773 K for Pb/SnSe after annealing. | 10.1016-j.jmst.2020.05.015.xml |  | annealing |  |  | comma-level | PF | From microstructure evolution to thermoelectric and mechanical properties enhancement of SnSe | Elsevier | 2020 | no
21174 | ['Sn0.95Ag0.05Te0.95I0.05'] | Sn0.95Ag0.05Te0.95I0.05 | PF | PF |  | [856.0] | 856 | Kelvin^(1.0) | [856.0] | [0.000305] | 0.000305 | Kelvin^(-2.0) Meter^(-1.0) Watt^(1.0) |  |  | ( σS2 value for Sn0.95Ag0.05Te0.95I0.05 is ~3.05 μWcm−1 K−2 which rises to ~25 μW cm−1 K−2 at ~856 K.) FROM: Typically, at room temperature, σS2 value for Sn0.95Ag0.05Te0.95I0.05 is ~3.05 μWcm−1 K−2 which rises to ~25 μW cm−1 K−2 at ~856 K. | 10.1016-j.jssc.2016.02.012.xml |  |  |  |  | comma-level | σS2 | AgI alloying in SnTe boosts the thermoelectric performance via simultaneous valence band convergence and carrier concentration optimization | Elsevier | 2016 | no
21175 | ['BCSO500'] | BCSO500 | PF | PF |  | [773.0] | 773 | Kelvin^(1.0) | [773.0] | [0.00043099999999999996] | 0.000431 | Kelvin^(-2.0) Meter^(-1.0) Watt^(1.0) |  |  | ( the calculated power factor (PF = S2σ) of 431 μW m−1 K−2 at 773 K for the BCSO500 is the highest value among all three samples: the enhanced power factor is mainly attributed to the increased electrical conductivity.) FROM: Combining the Seebeck coefficient and electrical conductivity, the calculated power factor (PF = S2σ) of 431 μW m−1 K−2 at 773 K for the BCSO500 is the highest value among all three samples: the enhanced power factor is mainly attributed to the increased electrical conductivity. | 10.1039-c2ee21274a.html |  |  |  |  | comma-level | power factor | Polycrystalline BiCuSeO oxide as a potential thermoelectric material | RSC | 2012 | no
21176 | ['crystalline V2O5 films'] | crystalline V2O5 films | PF | PF |  | [410.0] | 410 | Kelvin^(1.0) | [410.0] | [5.76e-09] | 5.76e-09 | Kelvin^(-2.0) Meter^(-1.0) Watt^(1.0) |  |  | (The PF values of the amorphous and crystalline V2O5 films at 410 K are 5.76 × 10−9 Wm−1K−2 and 3.12 × 10−7 W m−1 K−2) FROM: The PF values of the amorphous and crystalline V2O5 films at 410 K are 5.76 × 10−9 Wm−1K−2 and 3.12 × 10−7 W m−1 K−2, respectively. | 10.1016-j.tca.2013.11.026.xml |  |  |  |  | comma-level | PF | Conductivity, carrier density, mobility, Seebeck coefficient, and power factor in V2O5 | Elsevier | 2014 | no
21177 | ['ZnO'] | ZnO | PF | PF |  | [1273.0] | 1273 | Kelvin^(1.0) | [1000.0] | [0.00036800000000000005] | 0.000368 | Kelvin^(-2.0) Meter^(-1.0) Watt^(1.0) |  |  | ( the PF values of ZnO and AZO are found to be 3.68 × 10−4 Wm−1K−2 and 1.5 × 10−3 W m−1 K−2 at 1000 °C) FROM: By the results of previous investigations, the PF values of ZnO and AZO are found to be 3.68 × 10−4 Wm−1K−2 and 1.5 × 10−3 W m−1 K−2 at 1000 °C, respectively . | 10.1016-j.tca.2013.11.026.xml |  |  |  |  | comma-level | PF | Conductivity, carrier density, mobility, Seebeck coefficient, and power factor in V2O5 | Elsevier | 2014 | no
21178 | ['crystalline V2O5 films'] | crystalline V2O5 films | PF | PF |  | [410.0] | 410 | Kelvin^(1.0) | [410.0] | [5.76e-09] | 5.76e-09 | Kelvin^(-2.0) Meter^(-1.0) Watt^(1.0) |  |  | ({ power factor }: where the values of the amorphous and crystalline V2O5 films are 5.76 × 10−9 Wm−1K−2 and 3.12 × 10−7 W m−1 K−2 at 410 K) FROM: The power factor, which represents the electrical contribution to the thermoelectric performance, was calculated from the obtained S and σ values, where the values of the amorphous and crystalline V2O5 films are 5.76 × 10−9 Wm−1K−2 and 3.12 × 10−7 W m−1 K−2 at 410 K, respectively. | 10.1016-j.tca.2013.11.026.xml |  |  |  |  | comma-level | power factor | Conductivity, carrier density, mobility, Seebeck coefficient, and power factor in V2O5 | Elsevier | 2014 | no
21179 | ['Bi2Se3 microrods'] | Bi2Se3 microrods | PF | PF |  | [523.0] | 523 | Kelvin^(1.0) | [523.0] | [9.2e-05] | 9.2e-05 | Kelvin^(-2.0) Meter^(-1.0) Watt^(1.0) |  |  | (The corresponding power factor of the Bi2Se3 microrods displayed in Fig. 9b shows that the power factor increases on increasing the temperature and reaches a maximum value of 9.2 × 10−5 W m−1 K−2 at about 523 K) FROM: The corresponding power factor of the Bi2Se3 microrods displayed in Fig. 9b shows that the power factor increases on increasing the temperature and reaches a maximum value of 9.2 × 10−5 W m−1 K−2 at about 523 K, similar to the flakes of Bi2Se3. | 10.1039-c2ce26678d.html |  |  |  |  | comma-level | power factor | Hierarchical Bi2Se3 microrods: microwave-assisted synthesis, growth mechanism and their related properties | RSC | 2013 | no
21180 | ['Bi2Se3 microrods'] | Bi2Se3 microrods | PF | PF |  | [523.0] | 523 | Kelvin^(1.0) | [523.0] | [9.2e-05] | 9.2e-05 | Kelvin^(-2.0) Meter^(-1.0) Watt^(1.0) |  |  | (The maximum power factor of the obtained Bi2Se3 microrods could reach 9.2 × 10−5 W m−1 K−2 at 523 K.) FROM: The maximum power factor of the obtained Bi2Se3 microrods could reach 9.2 × 10−5 W m−1 K−2 at 523 K. | 10.1039-c2ce26678d.html |  |  |  |  | comma-level | maximum power factor | Hierarchical Bi2Se3 microrods: microwave-assisted synthesis, growth mechanism and their related properties | RSC | 2013 | no
21181 | ['Te-doped Mg3Sb2'] | Te-doped Mg3Sb2 | PF | PF |  | [575.0] | 575 | Kelvin^(1.0) | [575.0] | [0.00142] | 0.00142 | Kelvin^(-2.0) Meter^(-1.0) Watt^(1.0) |  |  | ({ power factor }: ed 14.2 μW cm−1 K−2 at 575 K for x = 0.03 and exceeded the value previously reported for Te-doped Mg3Sb2 (P ≈ 11.5 μW cm−1 K−2 at 573 K []) by 23.5%.) FROM: The maximum thermoelectric power factor equaled 14.2 μW cm−1 K−2 at 575 K for x = 0.03 and exceeded the value previously reported for Te-doped Mg3Sb2 (P ≈ 11.5 μW cm−1 K−2 at 573 K []) by 23.5%. | 10.1016-j.physb.2020.412173.xml |  |  |  |  | comma-level | power factor | Thermoelectric properties of Te-doped Mg3Sb2 synthesized by spark plasma sintering | Elsevier | 2020 | no
21182 | ['Cu11.5Co0.5Sb4S13'] | Cu11.5Co0.5Sb4S13 | PF | PF |  | [673.0] | 673 | Kelvin^(1.0) | [673.0] | [0.00176] | 0.00176 | Kelvin^(-2.0) Meter^(-1.0) Watt^(1.0) |  |  | (A combined effect of resistivity and Seebeck coefficient leads to the maximum power factor of 1.76 mW m−1 K−2 at 673 K for Cu11.5Co0.5Sb4S13.) FROM: A combined effect of resistivity and Seebeck coefficient leads to the maximum power factor of 1.76 mW m−1 K−2 at 673 K for Cu11.5Co0.5Sb4S13. | 10.1016-j.actamat.2015.08.040.xml |  |  |  |  | comma-level | maximum power factor | Thermoelectric properties of Co substituted synthetic tetrahedrite | Elsevier | 2015 | no
21183 | ['Cu11.5Co0.5Sb4S13'] | Cu11.5Co0.5Sb4S13 | PF | PF |  | [673.0] | 673 | Kelvin^(1.0) | [673.0] | [0.00176] | 0.00176 | Kelvin^(-2.0) Meter^(-1.0) Watt^(1.0) |  |  | (The maximum power factor, 1.76 mWm−1 K−2 at 673 K, is obtained for Cu11.5Co0.5Sb4S13, due to the combined effect of low electrical resistivity (0.016 mΩ-m) and high Seebeck coefficient (168 μV K−1).) FROM: The maximum power factor, 1.76 mWm−1 K−2 at 673 K, is obtained for Cu11.5Co0.5Sb4S13, due to the combined effect of low electrical resistivity (0.016 mΩ-m) and high Seebeck coefficient (168 μV K−1). | 10.1016-j.actamat.2015.08.040.xml |  |  |  |  | comma-level | maximum power factor | Thermoelectric properties of Co substituted synthetic tetrahedrite | Elsevier | 2015 | no
21184 | ['Cu10Co2.0Sb4S13'] | Cu10Co2.0Sb4S13 | PF | PF |  | [673.0] | 673 | Kelvin^(1.0) | [673.0] | [0.00025] | 0.00025 | Kelvin^(-2.0) Meter^(-1.0) Watt^(1.0) |  |  | ( the power factor is decreased systematically with increase of the doping content and reached the lowest value of 0.25 mW m−1 K−2 at 673 K for Cu10Co2.0Sb4S13.) FROM: Further, the power factor is decreased systematically with increase of the doping content and reached the lowest value of 0.25 mW m−1 K−2 at 673 K for Cu10Co2.0Sb4S13. | 10.1016-j.actamat.2015.08.040.xml |  |  |  |  | comma-level | power factor | Thermoelectric properties of Co substituted synthetic tetrahedrite | Elsevier | 2015 | no
21185 | ['Cu11.5Co0.5Sb4S13'] | Cu11.5Co0.5Sb4S13 | PF | PF |  | [673.0] | 673 | Kelvin^(1.0) | [673.0] | [0.00176] | 0.00176 | Kelvin^(-2.0) Meter^(-1.0) Watt^(1.0) |  |  | (The maximum power factor, 1.76 mW m−1 K−2 at 673 K, was obtained for Cu11.5Co0.5Sb4S13 due to the combined effect of a low electrical resistivity and a high Seebeck coefficient, which probably resulted from optimized carrier concentration.) FROM: The maximum power factor, 1.76 mW m−1 K−2 at 673 K, was obtained for Cu11.5Co0.5Sb4S13 due to the combined effect of a low electrical resistivity and a high Seebeck coefficient, which probably resulted from optimized carrier concentration. | 10.1016-j.actamat.2015.08.040.xml |  |  |  |  | comma-level | maximum power factor | Thermoelectric properties of Co substituted synthetic tetrahedrite | Elsevier | 2015 | no
21186 | ['Zn0.6Co0.4Al0.5Fe1.46La0.04O4'] | Zn0.6Co0.4Al0.5Fe1.46La0.04O4 | Conductivity | Conductivity |  | [790.0] | 790 | Kelvin^(1.0) | [790.0] | [0.0117] | 0.0117 | Meter^(-1.0) Siemens^(1.0) |  |  | ({ at 790 K) }: The sample Zn0.6Co0.4Al0.5Fe1.46La0.04O4 showed paramagnetic behavior, while the sample Zn0.4Co0.6Al0.5Fe1.46La.04O4 showed the largest Curie temperature (TC=790 K), the lowest conductivity (σ=0.117×10−3 Ω−1 cm−1), and resulted in the formation of the maximum quantity of nanowire-bundle filaments which are characterized by their large surface area, that might result in a unique behavior which has never been obtained within traditional bulk materials or normal nano-spheres.) FROM: The sample Zn0.6Co0.4Al0.5Fe1.46La0.04O4 showed paramagnetic behavior, while the sample Zn0.4Co0.6Al0.5Fe1.46La.04O4 showed the largest Curie temperature (TC=790 K), the lowest conductivity (σ=0.117×10−3 Ω−1 cm−1), and resulted in the formation of the maximum quantity of nanowire-bundle filaments which are characterized by their large surface area, that might result in a unique behavior which has never been obtained within traditional bulk materials or normal nano-spheres. | 10.1016-j.jmmm.2012.11.039.xml |  |  |  |  | comma-level | conductivity | Synthesis of novel Zn x Co1−x Al0.5Fe1.46La0.04O4; 0.0≤x≤0.6 nanowires, and optimization of their transport and magnetic properties | Elsevier | 2013 | no
21187 | ['pure ZrNiSn'] | pure ZrNiSn | Conductivity | Conductivity |  | [800.0] | 800 | Kelvin^(1.0) | [800.0] | [0.000585] | 0.000585 | Meter^(-1.0) Siemens^(1.0) |  |  | ( the κ of pure ZrNiSn is high and its σ is small (~5.85 × 10^4 Ω-1m-1 at 800 K)) FROM: However, the κ of pure ZrNiSn is high and its σ is small (~5.85 × 10^4 Ω-1m-1 at 800 K), which lead to its low ZT value. | 10.1038-s41598-017-15205-y.txt |  |  |  |  | comma-level | σ | Hf/Sb co-doping induced a high thermoelectric performance of ZrNiSn: First-principles calculation | Springer | 2017 | yes
21188 | ['ZrNiSn'] | ZrNiSn | Conductivity | Conductivity |  | [800.0] | 800 | Kelvin^(1.0) | [800.0] | [0.00059] | 0.00059 | Meter^(-1.0) Siemens^(1.0) |  |  | (Previous experiments showed that 50% than 25% Hf doping in ZrNiSn could more efficiently enhance TE performance, which not only increased S (~252 μV K-1 at 800 K), but also slightly increased σ (~5.9 × 10^4 Ω-1m-1 at 800 K).) FROM: Previous experiments showed that 50% than 25% Hf doping in ZrNiSn could more efficiently enhance TE performance, which not only increased S (~252 μV K-1 at 800 K), but also slightly increased σ (~5.9 × 10^4 Ω-1m-1 at 800 K). | 10.1038-s41598-017-15205-y.txt |  |  |  |  | comma-level | σ | Hf/Sb co-doping induced a high thermoelectric performance of ZrNiSn: First-principles calculation | Springer | 2017 | yes
21189 | ['Hf0.5Zr0.5NiSn'] | Hf0.5Zr0.5NiSn | Conductivity | Conductivity |  | [800.0] | 800 | Kelvin^(1.0) | [800.0] | [0.0014800000000000002] | 0.00148 | Meter^(-1.0) Siemens^(1.0) | 2 % Sb doping |  | ( and n-type 2% Sb doping at Sn site in Hf0.5Zr0.5NiSn has shown to be an effective approach to further remarkably enhance σ (~14.8 × 10^4 Ω-1m-1 at 800 K) by optimizing n.) FROM: Yu et al. reported that the κl of HfxZr1-xNiSn0.98Sb0.02 (x = 0.5, 0.6) samples reduced to 3.1 W m-1 K-1 and 3.3 W m-1 K-1 at room temperature, respectively, and n-type 2% Sb doping at Sn site in Hf0.5Zr0.5NiSn has shown to be an effective approach to further remarkably enhance σ (~14.8 × 10^4 Ω-1m-1 at 800 K) by optimizing n. | 10.1038-s41598-017-15205-y.txt |  |  |  |  | comma-level | σ | Hf/Sb co-doping induced a high thermoelectric performance of ZrNiSn: First-principles calculation | Springer | 2017 | yes
21190 | ['Bi2S3 film'] | Bi2S3 film | Conductivity | Conductivity |  | [300.0] | 300 | Kelvin^(1.0) | [300.0] | [5000.0] | 5000 | Meter^(-1.0) Siemens^(1.0) |  |  | (The electrical conductivity of the assembled Bi2S3 film at 300 K is as high as 5000 Ω−1 m−1) FROM: The electrical conductivity of the assembled Bi2S3 film at 300 K is as high as 5000 Ω−1 m−1, which is much higher than those of other Bi2S3 films and that of bulk Bi2S3. | 10.1039-b913462j.html |  |  |  |  | comma-level | electrical conductivity | Wet chemical synthesis and thermoelectric properties of V-VI one- and two-dimensional nanostructures | RSC | 2010 | no
21191 | ['Mo2.6Fe0.4Sb6Te'] | Mo2.6Fe0.4Sb6Te | Conductivity | Conductivity |  | [300.0] | 300 | Kelvin^(1.0) | [300.0] | [482000.0] | 482000 | Meter^(-1.0) Siemens^(1.0) |  |  | ({ at 300 K }: Mo2.6Fe0.4Sb6Te (vec=54.8), the electrical conductivity drops from 4820 Ω−1 cm−1) FROM: Going from Mo2.6Fe0.4Sb7 (vec=53.8) to Mo2.6Fe0.4Sb6Te (vec=54.8), the electrical conductivity drops from 4820 Ω−1 cm−1 to 2530 Ω−1 cm−1 at 300 K. | 10.1016-j.jssc.2014.04.006.xml |  |  |  |  | comma-level | electrical conductivity | The beneficial influence of tellurium on the thermoelectric properties of Mo3−x Fe x Sb7 | Elsevier | 2014 | no
21192 | ['Cu2CdSnS4'] | Cu2CdSnS4 | Conductivity | Conductivity |  | [800.0] | 800 | Kelvin^(1.0) | [800.0] | [7.38e+18] | 7.38e+18 | Meter^(-1.0) Siemens^(1.0) |  |  | ({ electrical conductivity at 800 K }: 8.21 × 1018 (Ω m)−1and 7.38 × 1018 (Ω m)−1 for the compounds Cu2CdSnS4) FROM: The highest calculated values of electrical conductivity at 800 K are 8.07 × 1018(Ω m)−1, 8.21 × 1018 (Ω m)−1and 7.38 × 1018 (Ω m)−1 for the compounds Cu2CdSnS4, Cu2CdSnSe4, and Cu2CdSnTe4, respectively. | 10.1016-j.materresbull.2016.03.001.xml |  |  |  |  | comma-level | electrical conductivity | First principles study of structural, optoelectronic and thermoelectric properties of Cu2CdSnX4 (X=S, Se, Te) chalcogenides | Elsevier | 2016 | no
21193 | ['Antimony telluride'] | Antimony telluride | Conductivity | Conductivity |  | [300.0] | 300 | Kelvin^(1.0) | [300.0] | [105.0] | 105 | Meter^(-1.0) Siemens^(1.0) |  |  | (Antimony telluride (Sb2Te3) has attracted great attention for high σ ((3.13–5.26) × 105 Ω−1 m−1 at 300 K) and low k (1.6–5.6 W m−1 K−1 at 300 K) of the single crystal.) FROM: Antimony telluride (Sb2Te3) has attracted great attention for high σ ((3.13–5.26) × 105 Ω−1 m−1 at 300 K) and low k (1.6–5.6 W m−1 K−1 at 300 K) of the single crystal. | 10.1039-b915107a.html |  |  |  |  | comma-level | σ | Microwave-assisted rapid synthesis of Sb2Te3nanosheets and thermoelectric properties of bulk samples prepared by spark plasma sintering | RSC | 2010 | no
21194 | ['Sb2Te3nanosheet'] | Sb2Te3nanosheet | Conductivity | Conductivity |  | [300.0, 420.0] | 360 | Kelvin^(1.0) | [300.0, 420.0] | [104.0] | 104 | Meter^(-1.0) Siemens^(1.0) |  |  | ({ at 300 to 420 K }: Relatively good TE properties have been achieved in the Sb2Te3nanosheet sintered bulk sample from 300 K to 420 K: high σ ((2.33–2.49) × 104 Ω−1 m−1)) FROM: Relatively good TE properties have been achieved in the Sb2Te3nanosheet sintered bulk sample from 300 K to 420 K: high σ ((2.33–2.49) × 104 Ω−1 m−1), high S (147–210 μV K−1) and low κ (1.02–0.76 W m−1 K−1), and ZT = 0.58 at 420 K. | 10.1039-b915107a.html |  | sintered |  |  | comma-level | σ | Microwave-assisted rapid synthesis of Sb2Te3nanosheets and thermoelectric properties of bulk samples prepared by spark plasma sintering | RSC | 2010 | no
21195 | ['Bi2Te3 compound'] | Bi2Te3 compound | Conductivity | Conductivity |  | [300.0] | 300 | Kelvin^(1.0) | [300.0] | [80000.0] | 80000 | Meter^(-1.0) Siemens^(1.0) |  |  | ({ electrical conductivity }: 800 Ω−1cm−1 at 300 K for the Bi2Te3 compound prepared by chemical method [].) FROM: The achieved electrical conductivity was significantly higher than 800 Ω−1cm−1 at 300 K for the Bi2Te3 compound prepared by chemical method []. | 10.1016-j.matchemphys.2020.123699.xml |  |  |  |  | comma-level | electrical conductivity | Grain refinement to improve thermoelectric and mechanical performance in n-type Bi2Te2.7Se0.3 alloys | Elsevier | 2020 | no
21196 | ['FeOCl'] | FeOCl | Conductivity | Conductivity |  | [295] | 295 | Kelvin^(1.0) |  | [9.999999999999999e-06] | 1e-05 | Meter^(-1.0) Siemens^(1.0) |  |  | ({ at room temperature }: The room temperature conductivity (σrt) of single crystals of FeOCl is ca. 10−7 Ω−1 cm−1.) FROM: The room temperature conductivity (σrt) of single crystals of FeOCl is ca. 10−7 Ω−1 cm−1. | 10.1016-B0-08-045047-4-00181-3.xml |  |  |  |  | comma-level | conductivity | 12.16 Organometallic Inclusion and Intercalation Chemistry | Elsevier | 2007 | no
21197 | ['Tl9GdTe6'] | Tl9GdTe6 | Conductivity | Conductivity |  | [295] | 295 | Kelvin^(1.0) |  | [85000.0] | 85000 | Meter^(-1.0) Siemens^(1.0) |  |  | (Tl9GdTe6 exhibits relatively high room-temperature electrical conductivity of around 850 Ω-1 cm-1 and a low Seebeck coefficient of 27 μV K-1) FROM: Tl9GdTe6 exhibits relatively high room-temperature electrical conductivity of around 850 Ω-1 cm-1 and a low Seebeck coefficient of 27 μV K-1, yielding a low power factor. | 10.1007-s11664-011-1846-z.txt |  |  |  |  | comma-level | electrical conductivity | Thermoelectric Properties of TlGdQ2 (Q = Se, Te) and Tl9GdTe6 | Springer | 2012 | no
21198 | ['Tl9LaTe6'] | Tl9LaTe6 | Conductivity | Conductivity |  | [300.0] | 300 | Kelvin^(1.0) | [300.0] | [29000.0] | 29000 | Meter^(-1.0) Siemens^(1.0) |  |  | ( σ of Tl9LaTe6 decreases from 290 Ω−1 cm−1 at 300 K) FROM: For example, σ of Tl9LaTe6 decreases from 290 Ω−1 cm−1 at 300 K to 130 Ω−1 cm−1 at 510 K, and then increases to 150 Ω−1 cm−1 at 600 K. | 10.1039-c0dt01151g.html |  |  |  |  | comma-level | σ | Crystal structures and thermoelectric properties of the series Tl10−xLaxTe6 with 0.2 ≤ x ≤ 1.15 | RSC | 2011 | no
21199 | ['YBCO'] | YBCO | Conductivity | Conductivity |  | [373.0] | 373 | Kelvin^(1.0) | [373.0] | [84000.0] | 84000 | Meter^(-1.0) Siemens^(1.0) |  |  | (Regarding the YBCO ceramic, the electrical conductivity values showed a slight increase at low temperature range, i.e. starting from 8.40 × 104 Ω−1m−1 at 373 K and increasing) FROM: Regarding the YBCO ceramic, the electrical conductivity values showed a slight increase at low temperature range, i.e. starting from 8.40 × 104 Ω−1m−1 at 373 K and increasing to 9.1 × 104 Ω−1m−1 at 473 K. | 10.1016-j.matlet.2018.10.110.xml |  | low temperature |  |  | comma-level | electrical conductivity | Thermoelectric properties of YBa2Cu3O7− x -Na y CoO2 segmented oxide ceramics | Elsevier | 2019 | no
21200 | ['YBCO'] | YBCO | Conductivity | Conductivity |  | [300.0] | 300 | Kelvin^(1.0) | [300.0] | [12500.0] | 12500 | Meter^(-1.0) Siemens^(1.0) |  |  | (1.25 × 104 Ω−1m−1 at 300 K) and Char et al also showed that the epitaxial YBCO/barrier/YBCO junction had highest electrical conductivity near 300 K .) FROM: They showed that the electrical conductivity decreased with increasing the measurement temperature (i.e. from 1.66 × 104 Ω−1m−1 at 70 K to 1.25 × 104 Ω−1m−1 at 300 K) and Char et al also showed that the epitaxial YBCO/barrier/YBCO junction had highest electrical conductivity near 300 K . | 10.1016-j.matlet.2018.10.110.xml |  |  |  |  | comma-level | highest electrical conductivity | Thermoelectric properties of YBa2Cu3O7− x -Na y CoO2 segmented oxide ceramics | Elsevier | 2019 | no
21201 | ['Ca2.8Cu0.2Co4O9'] | Ca2.8Cu0.2Co4O9 | Conductivity | Conductivity |  | [973.0] | 973 | Kelvin^(1.0) | [700.0] | [5120.0] | 5120 | Meter^(-1.0) Siemens^(1.0) |  |  | ({ at 700 °C) }: the urea-processed Ca2.8Cu0.2Co4O9 showed the highest electrical conductivity (51.2 Ω−1 cm−1)) FROM: At high temperatures (≥700 °C), the urea-processed Ca2.8Cu0.2Co4O9 showed the highest electrical conductivity (51.2 Ω−1 cm−1), while the aspartic acid-processed Ca2.8Cu0.2Co4O9 showed the lowest electrical conductivity (45.6 Ω−1 cm−1). | 10.1016-j.cap.2010.12.019.xml |  | -processed |  |  | comma-level | highest electrical conductivity | Thermoelectric properties of Ca2.8Cu0.2Co4O9 ceramics fabricated by solution combustion method | Elsevier | 2011 | no
21202 | ['aspartic acid-processed Ca2.8Cu0.2Co4O9'] | aspartic acid-processed Ca2.8Cu0.2Co4O9 | Conductivity | Conductivity |  | [973.0] | 973 | Kelvin^(1.0) | [700.0] | [4560.0] | 4560 | Meter^(-1.0) Siemens^(1.0) |  |  | ({ highest electrical conductivity at 700 °C) }: while the aspartic acid-processed Ca2.8Cu0.2Co4O9 showed the lowest electrical conductivity (45.6 Ω−1 cm−1).) FROM: At high temperatures (≥700 °C), the urea-processed Ca2.8Cu0.2Co4O9 showed the highest electrical conductivity (51.2 Ω−1 cm−1), while the aspartic acid-processed Ca2.8Cu0.2Co4O9 showed the lowest electrical conductivity (45.6 Ω−1 cm−1). | 10.1016-j.cap.2010.12.019.xml |  |  |  |  | comma-level | highest electrical conductivity | Thermoelectric properties of Ca2.8Cu0.2Co4O9 ceramics fabricated by solution combustion method | Elsevier | 2011 | no
21203 | ['ZnO film doped with 5 % Ga2O3'] | ZnO film doped with 5 % Ga2O3 | Conductivity | Conductivity |  | [295] | 295 | Kelvin^(1.0) |  | [8700.0] | 8700 | Meter^(-1.0) Siemens^(1.0) |  |  | ({ at room temperature }: room temperature conductivity of ZnO film doped with 5% Ga2O3 is 8.7 × 103 (Ω m)−1) FROM: Similarly, room temperature conductivity of ZnO film doped with 5% Ga2O3 is 8.7 × 103 (Ω m)−1, and ZnO doped with γ-Al2O3 has a conductivity of ∼104 (Ω m)−1 at high temperatures . | 10.1016-j.optmat.2014.08.010.xml |  |  |  |  | comma-level | conductivity | Electroconductive properties in doped spinel oxides | Elsevier | 2014 | no
21204 | ['CuInSe2–ZnIn2Se4'] | CuInSe2–ZnIn2Se4 | Conductivity | Conductivity |  | [300.0] | 300 | Kelvin^(1.0) | [300.0] | [330.0, 360.0] | 345 | Meter^(-1.0) Siemens^(1.0) |  |  | (The dark conductivity of solid alloys CuInSe2–ZnIn2Se4 with 5–10 mol% ZnIn2Se4 at 300 K was ∼3.3–3.6 Ω−1 cm−1 and it was weakly dependent on the temperature () FROM: The dark conductivity of solid alloys CuInSe2–ZnIn2Se4 with 5–10 mol% ZnIn2Se4 at 300 K was ∼3.3–3.6 Ω−1 cm−1 and it was weakly dependent on the temperature ( | 10.1016-j.jallcom.2014.08.135.xml |  | alloys |  |  | comma-level | conductivity | Influence of cation-vacancy defects on the properties of CuInSe2–ZnIn2Se4 solid solutions | Elsevier | 2015 | no
21205 | ['CuInSe2–ZnIn2Se4'] | CuInSe2–ZnIn2Se4 | Conductivity | Conductivity |  | [300.0] | 300 | Kelvin^(1.0) | [300.0] | [14.000000000000002] | 14 | Meter^(-1.0) Siemens^(1.0) |  |  | (The dark conductivity of CuInSe2–ZnIn2Se4 solid solutions with 15 mol% and 20 mol% of ZnIn2Se4 at 300 K was ∼0.14 Ω−1 cm−1 and ∼9 × 10−3 Ω−1 cm−1) FROM: The dark conductivity of CuInSe2–ZnIn2Se4 solid solutions with 15 mol% and 20 mol% of ZnIn2Se4 at 300 K was ∼0.14 Ω−1 cm−1 and ∼9 × 10−3 Ω−1 cm−1, respectively. | 10.1016-j.jallcom.2014.08.135.xml |  |  |  |  | comma-level | conductivity | Influence of cation-vacancy defects on the properties of CuInSe2–ZnIn2Se4 solid solutions | Elsevier | 2015 | no
21206 | ['AlPdMn quasicrystals'] | AlPdMn quasicrystals | Conductivity | Conductivity |  | [295] | 295 | Kelvin^(1.0) |  | [50000.0, 80000.0] | 65000 | Meter^(-1.0) Siemens^(1.0) |  |  | ({ at room temperature }: AlPdMn quasicrystals exhibit favorable room temperature values of electrical conductivity, 500-800 (Ω-cm)-1, and thermopower, 80 μV/K, with respect to thermoelectric applications.) FROM: AlPdMn quasicrystals exhibit favorable room temperature values of electrical conductivity, 500-800 (Ω-cm)-1, and thermopower, 80 μV/K, with respect to thermoelectric applications. | 10.1557-PROC-626-Z5.1.txt |  |  |  |  | comma-level | electrical conductivity | Effects of the Addition of Rhenium on the Thermoelectric Properties of the AlPdMn Quasicrystalline System | Springer | 2000 | no
21207 | ['TiCoSb'] | TiCoSb | Conductivity | Conductivity |  | [295] | 295 | Kelvin^(1.0) |  | [4000.0] | 4000 | Meter^(-1.0) Siemens^(1.0) |  |  | ({ at room temperature }: The σ values increased by more than one order of magnitude from appropriately 4 × 103 Ω−1 m−1 for TiCoSb) FROM: The σ values increased by more than one order of magnitude from appropriately 4 × 103 Ω−1 m−1 for TiCoSb to as high as 1 × 105 Ω−1 m−1 for TiCo0.9Ni0.1Sb at room temperature. | 10.1016-j.jallcom.2004.07.074.xml |  |  |  |  | comma-level | σ | Effects of partial substitution of Co by Ni on the high-temperature thermoelectric properties of TiCoSb-based half-Heusler compounds | Elsevier | 2005 | no
21208 | ['TiCo0.9Ni0.1Sb'] | TiCo0.9Ni0.1Sb | Conductivity | Conductivity |  | [295] | 295 | Kelvin^(1.0) |  | [100000.0] | 100000 | Meter^(-1.0) Siemens^(1.0) |  |  | ({ σ }: as high as 1 × 105 Ω−1 m−1 for TiCo0.9Ni0.1Sb at room temperature.) FROM: The σ values increased by more than one order of magnitude from appropriately 4 × 103 Ω−1 m−1 for TiCoSb to as high as 1 × 105 Ω−1 m−1 for TiCo0.9Ni0.1Sb at room temperature. | 10.1016-j.jallcom.2004.07.074.xml |  |  |  |  | comma-level | σ | Effects of partial substitution of Co by Ni on the high-temperature thermoelectric properties of TiCoSb-based half-Heusler compounds | Elsevier | 2005 | no
21209 | ['polycrystalline CrSi2'] | polycrystalline CrSi2 | Conductivity | Conductivity |  | [295] | 295 | Kelvin^(1.0) |  | [100000.0] | 100000 | Meter^(-1.0) Siemens^(1.0) |  |  | (A previous study on single-crystal and polycrystalline CrSi2 has shown that CrSi2 has a moderately high Seebeck coefficient of about 100 μV K−1 and an electrical conductivity of ~1×105 Ω−1 m−1 at room temperature .) FROM: A previous study on single-crystal and polycrystalline CrSi2 has shown that CrSi2 has a moderately high Seebeck coefficient of about 100 μV K−1 and an electrical conductivity of ~1×105 Ω−1 m−1 at room temperature . | 10.1016-j.jpcs.2015.08.017.xml |  |  |  |  | comma-level | electrical conductivity | Thermoelectric properties of Cr1−x Mo x Si2 | Elsevier | 2015 | no
21210 | ['Tl7.8Sn2.2Te6'] | Tl7.8Sn2.2Te6 | Conductivity | Conductivity |  | [526.0] | 526 | Kelvin^(1.0) | [526.0] | [12100.0] | 12100 | Meter^(-1.0) Siemens^(1.0) |  |  | (Tl7.8Sn2.2Te6 is again the exception, its σ value reaching a minimum of 121 Ω−1 cm−1 at 526 K.) FROM: Tl7.8Sn2.2Te6 is again the exception, its σ value reaching a minimum of 121 Ω−1 cm−1 at 526 K. | 10.1016-j.jallcom.2011.03.182.xml |  |  |  |  | comma-level | σ | Phase range and physical properties of the thallium tin tellurides Tl10−x Sn x Te6 (x ≤2.2) | Elsevier | 2011 | no
21211 | ['Tl9SnTe6'] | Tl9SnTe6 | Conductivity | Conductivity |  | [295] | 295 | Kelvin^(1.0) |  | [163000.0] | 163000 | Meter^(-1.0) Siemens^(1.0) |  |  | ({ σ }: in accord with our expectations and the opposite trend in S. Tl9SnTe6 displays the highest value (1630 Ω−1 cm−1) at room temperature) FROM: Increasing x causes a decrease in σ, in accord with our expectations and the opposite trend in S. Tl9SnTe6 displays the highest value (1630 Ω−1 cm−1) at room temperature, and Tl7.8Sn2.2Te6 the lowest with 250 Ω−1 cm−1, and the samples with x = 2.05 and 2.1 have almost identical values of 540 Ω−1 cm−1 and 532 Ω−1 cm−1, respectively. | 10.1016-j.jallcom.2011.03.182.xml |  |  |  |  | comma-level | σ | Phase range and physical properties of the thallium tin tellurides Tl10−x Sn x Te6 (x ≤2.2) | Elsevier | 2011 | no
21212 | ['Tl7.8Sn2.2Te6'] | Tl7.8Sn2.2Te6 | Conductivity | Conductivity |  | [295] | 295 | Kelvin^(1.0) |  | [25000.0] | 25000 | Meter^(-1.0) Siemens^(1.0) |  |  | ({ σ at room temperature }: and Tl7.8Sn2.2Te6 the lowest with 250 Ω−1 cm−1) FROM: Increasing x causes a decrease in σ, in accord with our expectations and the opposite trend in S. Tl9SnTe6 displays the highest value (1630 Ω−1 cm−1) at room temperature, and Tl7.8Sn2.2Te6 the lowest with 250 Ω−1 cm−1, and the samples with x = 2.05 and 2.1 have almost identical values of 540 Ω−1 cm−1 and 532 Ω−1 cm−1, respectively. | 10.1016-j.jallcom.2011.03.182.xml |  |  |  |  | comma-level | σ | Phase range and physical properties of the thallium tin tellurides Tl10−x Sn x Te6 (x ≤2.2) | Elsevier | 2011 | no
21213 | ['Tl2ZrS3'] | Tl2ZrS3 | Conductivity | Conductivity |  | [295] | 295 | Kelvin^(1.0) |  | [0.0007099999999999999] | 0.00071 | Meter^(-1.0) Siemens^(1.0) |  |  | (The electrical conductivity values of Tl2ZrS3 and Tl2HfSe3 at room temperature are 7.1 × 10−6 Ω−1 cm−1 and 3.9 × 10−3 Ω−1 cm−1) FROM: The electrical conductivity values of Tl2ZrS3 and Tl2HfSe3 at room temperature are 7.1 × 10−6 Ω−1 cm−1 and 3.9 × 10−3 Ω−1 cm−1, respectively. | 10.1039-c2dt30782k.html |  |  |  |  | comma-level | electrical conductivity | Structures and properties of the ternary thallium chalcogenides Tl2MQ3 (M = Zr, Hf; Q = S, Se) | RSC | 2012 | no
21214 | ['Tl2ZrS3'] | Tl2ZrS3 | Conductivity | Conductivity |  | [295] | 295 | Kelvin^(1.0) |  | [0.0007099999999999999] | 0.00071 | Meter^(-1.0) Siemens^(1.0) |  |  | ({ at room temperature }: The room temperature electrical conductivity values were measured to be 7.1 × 10−6 Ω−1 cm−1 and 3.9 × 10−3 Ω−1 cm−1 for Tl2ZrS3 and Tl2HfSe3) FROM: The room temperature electrical conductivity values were measured to be 7.1 × 10−6 Ω−1 cm−1 and 3.9 × 10−3 Ω−1 cm−1 for Tl2ZrS3 and Tl2HfSe3, respectively. | 10.1039-c2dt30782k.html |  |  |  |  | comma-level | electrical conductivity | Structures and properties of the ternary thallium chalcogenides Tl2MQ3 (M = Zr, Hf; Q = S, Se) | RSC | 2012 | no
21215 | ['telluride Tl2ZrTe3'] | telluride Tl2ZrTe3 | Conductivity | Conductivity |  | [295] | 295 | Kelvin^(1.0) |  | [3000.0] | 3000 | Meter^(-1.0) Siemens^(1.0) |  |  | ({ at room temperature }: In the telluride Tl2ZrTe3, which has a different crystal structure, the room temperature conductivity was found to be much larger with approximately 30 Ω−1 cm−1.) FROM: In the telluride Tl2ZrTe3, which has a different crystal structure, the room temperature conductivity was found to be much larger with approximately 30 Ω−1 cm−1. | 10.1039-c2dt30782k.html |  |  |  |  | comma-level | conductivity | Structures and properties of the ternary thallium chalcogenides Tl2MQ3 (M = Zr, Hf; Q = S, Se) | RSC | 2012 | no
21216 | ['Bi doped Mg2Si'] | Bi doped Mg2Si | Conductivity | Conductivity |  | [295] | 295 | Kelvin^(1.0) |  | [300.0] | 300 | Meter^(-1.0) Siemens^(1.0) |  |  | (Embedding SWCNHs improved room temperature electrical conductivity of Bi doped Mg2Si from around 3 Ω−1 cm−1) FROM: Embedding SWCNHs improved room temperature electrical conductivity of Bi doped Mg2Si from around 3 Ω−1 cm−1 to 100 Ω−1 cm−1. | 10.1039-c5ra12225b.html |  |  |  |  | comma-level | electrical conductivity | Enhanced figure of merit in Mg2Si0.877Ge0.1Bi0.023/multi wall carbon nanotube nanocomposites | RSC | 2015 | no
21217 | ['MWCNT'] | MWCNT | Conductivity | Conductivity |  | [323.0] | 323 | Kelvin^(1.0) | [323.0] | [45000.0] | 45000 | Meter^(-1.0) Siemens^(1.0) |  |  | ({ at 323 K }: Adding multi wall carbon nanotubes increases the electrical conductivity from σ = 450 Ω−1 cm−1 for the sample without MWCNT) FROM: Adding multi wall carbon nanotubes increases the electrical conductivity from σ = 450 Ω−1 cm−1 for the sample without MWCNT to 500 Ω−1 cm−1 for the sample containing 0.5 weight% MWCNT at 323 K. | 10.1039-c5ra12225b.html |  |  |  |  | comma-level | electrical conductivity | Enhanced figure of merit in Mg2Si0.877Ge0.1Bi0.023/multi wall carbon nanotube nanocomposites | RSC | 2015 | no
21218 | ['% MWCNT'] | % MWCNT | Conductivity | Conductivity |  | [323.0] | 323 | Kelvin^(1.0) | [323.0] | [50000.0] | 50000 | Meter^(-1.0) Siemens^(1.0) |  |  | ({ electrical conductivity }: 500 Ω−1 cm−1 for the sample containing 0.5 weight% MWCNT at 323 K.) FROM: Adding multi wall carbon nanotubes increases the electrical conductivity from σ = 450 Ω−1 cm−1 for the sample without MWCNT to 500 Ω−1 cm−1 for the sample containing 0.5 weight% MWCNT at 323 K. | 10.1039-c5ra12225b.html |  |  |  |  | comma-level | electrical conductivity | Enhanced figure of merit in Mg2Si0.877Ge0.1Bi0.023/multi wall carbon nanotube nanocomposites | RSC | 2015 | no
21219 | ['0.5 wt % MWCNT'] | 0.5 wt % MWCNT | Conductivity | Conductivity |  | [773.0] | 773 | Kelvin^(1.0) | [773.0] | [47000.0] | 47000 | Meter^(-1.0) Siemens^(1.0) |  |  | (The 0.5 wt% MWCNT sample shows an electrical conductivity of σ = 470 Ω−1 cm−1 at 773 K) FROM: The 0.5 wt% MWCNT sample shows an electrical conductivity of σ = 470 Ω−1 cm−1 at 773 K, which is in between the SWCNH and the Si nanoparticle composite samples with σ = 312 Ω−1 cm−1 and 658 Ω−1 cm−1, respectively. | 10.1039-c5ra12225b.html |  |  |  |  | comma-level | electrical conductivity | Enhanced figure of merit in Mg2Si0.877Ge0.1Bi0.023/multi wall carbon nanotube nanocomposites | RSC | 2015 | no
21220 | ['Na(Co0.9Zn0.1)2O4'] | Na(Co0.9Zn0.1)2O4 | Conductivity | Conductivity |  | [1073.0] | 1073 | Kelvin^(1.0) | [1073.0] | [12700.0] | 12700 | Meter^(-1.0) Siemens^(1.0) |  |  | (The highest value of the conductivity (127Ω−1 cm−1) is obtained for Na(Co0.9Zn0.1)2O4 at 1073 K.) FROM: The highest value of the conductivity (127Ω−1 cm−1) is obtained for Na(Co0.9Zn0.1)2O4 at 1073 K. | 10.1016-j.matlet.2007.11.090.xml |  |  |  |  | comma-level | conductivity | Enhanced thermoelectric properties of NaCo2O4 by adding ZnO | Elsevier | 2008 | no
21221 | ['bulk BiTeBr'] | bulk BiTeBr | Conductivity | Conductivity |  | [295] | 295 | Kelvin^(1.0) |  | [67000.0] | 67000 | Meter^(-1.0) Siemens^(1.0) |  |  | ( the electronic conductivity of bulk BiTeBr at room temperature is about 670 Ω-1cm-1 with n-type doping concentration 1.4×1019cm-3.) FROM: Experimentally, the electronic conductivity of bulk BiTeBr at room temperature is about 670 Ω-1cm-1 with n-type doping concentration 1.4×1019cm-3. | 10.1016-j.commatsci.2017.08.019.xml |  |  |  |  | comma-level | conductivity | Monolayer enhanced thermoelectric properties compared with bulk for BiTeBr | Elsevier | 2017 | no
21222 | ['NiSe'] | NiSe | Conductivity | Conductivity |  | [1373.0] | 1373 | Kelvin^(1.0) | [1373.0] | [500000.0] | 500000 | Meter^(-1.0) Siemens^(1.0) |  |  | (The σ for liquid NiSe is 5000 ± 10 Ω−1 cm−1 at 1373 K) FROM: The σ for liquid NiSe is 5000 ± 10 Ω−1 cm−1 at 1373 K, which is agreed (σexp/σref.8=0.99) with that reported by Enderby et al. . | 10.1016-S0022-3093(99)00261-6.xml | 10 |  |  |  | comma-level | σ | Electrical properties of liquid Ni–Se and Cu–Se alloys | Elsevier | 1999 | no
21223 | ['Ag–Se alloys'] | Ag–Se alloys | Conductivity | Conductivity |  | [1373.0] | 1373 | Kelvin^(1.0) | [1373.0] | [44000.0] | 44000 | Meter^(-1.0) Siemens^(1.0) |  |  | ( the σ for liquid Ag–Se alloys on the Se-rich side increases with increasing Ag and for AgSe it is about 440 Ω−1 cm−1 at 1373 K .) FROM: For example, the σ for liquid Ag–Se alloys on the Se-rich side increases with increasing Ag and for AgSe it is about 440 Ω−1 cm−1 at 1373 K . | 10.1016-S0022-3093(99)00261-6.xml |  |  |  |  | comma-level | σ | Electrical properties of liquid Ni–Se and Cu–Se alloys | Elsevier | 1999 | no
21224 | ['TiFe2Sn0.9Sb0.1'] | TiFe2Sn0.9Sb0.1 | Conductivity | Conductivity |  | [295] | 295 | Kelvin^(1.0) |  | [3300.0] | 3300 | Meter^(-1.0) Siemens^(1.0) |  |  | ({ at room temperature }: the TiFe2Sn0.9Sb0.1 sample exhibits the largest conductivity σ ≈ 3300 Ω-1 m-1) FROM: As shown in Fig. 3, Sb doping improves electric and thermoelectric properties at room temperature, as long as it is as low as 10%; indeed, the TiFe2Sn0.9Sb0.1 sample exhibits the largest conductivity σ ≈ 3300 Ω-1 m-1, largest coefficient S ≈ 18 μV/K and largest power factor S2σ ≈ 10^-4 W K-2 m-1. | 10.1007-s11665-018-3744-5.txt |  |  |  |  | comma-level | conductivity | Synthesis and Structural Characterization of Sb-Doped TiFe2Sn Heusler Compounds | Springer | 2018 | no
21225 | ['SiO2'] | SiO2 | Conductivity | Conductivity |  | [295] | 295 | Kelvin^(1.0) |  | [68000000.0] | 68000000 | Meter^(-1.0) Siemens^(1.0) |  |  | (Extremes of electrical conductivity (σ) in materials now span roughly 25 orders of magnitude (from 6.8 × 107 (Ω m)−1 for Ag to 1.3 × 10−18(Ω m)−1 for SiO2-glass) in contrast to the thermal conductivity of solid-state materials at room temperature which spans only 4 orders of magnitude) FROM: Extremes of electrical conductivity (σ) in materials now span roughly 25 orders of magnitude (from 6.8 × 107 (Ω m)−1 for Ag to 1.3 × 10−18(Ω m)−1 for SiO2-glass) in contrast to the thermal conductivity of solid-state materials at room temperature which spans only 4 orders of magnitude; the lowest thermal conductivities occur in alloys, especially semiconductor alloys, because the atomic substitutions significantly scatter phonons, leading to a short mean free path. | 10.1016-j.matchar.2007.10.009.xml |  |  |  |  | comma-level | electrical conductivity | Characterization of 3-phase (ternary-like) n-type and p-type thermoelectric materials fabricated by explosive (shock-wave) consolidation | Elsevier | 2008 | no
21226 | ['TlGaSe2 crystals'] | TlGaSe2 crystals | Conductivity | Conductivity |  | [295] | 295 | Kelvin^(1.0) |  | [0.0058] | 0.0058 | Meter^(-1.0) Siemens^(1.0) |  |  | ({ at room temperature }: that reported as (5.8 × 10−5 Ω−1 cm−1 and 5.9 × 1012 cm−3) respectively, which was obtained from TlGaSe2 crystals through dark electrical conductivity and Hall effect measurements .) FROM: The values of electrical conductivity and charge carrier concentration at room temperature reported here is higher than that reported as (5.8 × 10−5 Ω−1 cm−1 and 5.9 × 1012 cm−3) respectively, which was obtained from TlGaSe2 crystals through dark electrical conductivity and Hall effect measurements . | 10.1016-j.matchemphys.2009.08.034.xml |  |  |  |  | comma-level | electrical conductivity | Measurements of transport properties of TlGaSe2 crystals | Elsevier | 2010 | no
21227 | ['MoTe2 films'] | MoTe2 films | Conductivity | Conductivity |  | [295] | 295 | Kelvin^(1.0) |  | [16.400000000000002] | 16.4 | Meter^(-1.0) Siemens^(1.0) |  |  | (The conductivity (σ) of MoTe2 films at room temperature is 0.164 Ω−1 cm−1 and is of the same order as that of the single crystals (σ=0.16 Ω−1 cm−1) and on the films (σ=0.125−0.338 Ω−1 cm−1).) FROM: The conductivity (σ) of MoTe2 films at room temperature is 0.164 Ω−1 cm−1 and is of the same order as that of the single crystals (σ=0.16 Ω−1 cm−1) and on the films (σ=0.125−0.338 Ω−1 cm−1). | 10.1016-j.ssc.2004.09.004.xml |  |  |  |  | comma-level | conductivity | Growth of textured nonstoichiometric MoTe2 films from Mo/Te layers and their use as precursor in the synthesis of MoTe2−x S x films | Elsevier | 2004 | no
21228 | ['p-type GeSe'] | p-type GeSe | Conductivity | Conductivity |  | [295] | 295 | Kelvin^(1.0) |  | [61200.0] | 61200 | Meter^(-1.0) Siemens^(1.0) | AgSbTe2 alloying |  | (The experimental electrical conductivity of p-type GeSe by AgSbTe2 alloying was reported to be 6.12 × 104 Ω−1 m−1 at room temperature and a hole concentration of 2.67 × 1020 cm−3) FROM: The experimental electrical conductivity of p-type GeSe by AgSbTe2 alloying was reported to be 6.12 × 104 Ω−1 m−1 at room temperature and a hole concentration of 2.67 × 1020 cm−3, and reduced to 1.67 × 104 Ω−1 m−1 at a hole concentration of 8.9 × 1019 cm−3. | 10.1039-c9cp05153h.html |  |  |  |  | comma-level | electrical conductivity | A first-principles study of the thermoelectric properties of rhombohedral GeSe | RSC | 2020 | no
21229 | ['GeTe'] | GeTe | Conductivity | Conductivity |  | [295] | 295 | Kelvin^(1.0) |  | [500000.0] | 500000 | Meter^(-1.0) Siemens^(1.0) |  |  | ({ at room - temperature }: Dong et al. have shown that the room-temperature electric conductivity could reach ∼5 × 105 Ω−1 m−1 with a hole concentration of ∼3 × 1020 cm−3 in Ge-excess GeTe.) FROM: Recently, Dong et al. have shown that the room-temperature electric conductivity could reach ∼5 × 105 Ω−1 m−1 with a hole concentration of ∼3 × 1020 cm−3 in Ge-excess GeTe. | 10.1039-c9cp05153h.html |  |  |  |  | comma-level | electric conductivity | A first-principles study of the thermoelectric properties of rhombohedral GeSe | RSC | 2020 | no
21230 | ['rhombohedral GeTe alloys with Pb and Bi'] | rhombohedral GeTe alloys with Pb and Bi | Conductivity | Conductivity |  | [295] | 295 | Kelvin^(1.0) |  | [200000.0] | 200000 | Meter^(-1.0) Siemens^(1.0) |  |  | (In rhombohedral GeTe alloys with Pb and Bi, the room-temperature electrical conductivity is still around ∼2 × 105 Ω−1 m−1 with a hole concentration of ∼1.9 × 1020 cm−3.) FROM: In rhombohedral GeTe alloys with Pb and Bi, the room-temperature electrical conductivity is still around ∼2 × 105 Ω−1 m−1 with a hole concentration of ∼1.9 × 1020 cm−3. | 10.1039-c9cp05153h.html |  |  |  |  | comma-level | electrical conductivity | A first-principles study of the thermoelectric properties of rhombohedral GeSe | RSC | 2020 | no
21231 | ['Ga2Te3'] | Ga2Te3 | Conductivity | Conductivity |  | [850.0] | 850 | Kelvin^(1.0) | [850.0] | [103.0] | 103 | Meter^(-1.0) Siemens^(1.0) |  |  | ( the intrinsic Ga2Te3 has poor electrical conductivity (<103 Ω−1 m−1 at 850 K) and low lattice κL (<0.5 W K−1 m−1 at 850 K).) FROM: Since the inherent vacancies are essential to block the transport of phonons and carriers, the intrinsic Ga2Te3 has poor electrical conductivity (<103 Ω−1 m−1 at 850 K) and low lattice κL (<0.5 W K−1 m−1 at 850 K). | 10.1039-c4ra04463k.html |  |  |  |  | comma-level | electrical conductivity | Engineered cation vacancy plane responsible for the reduction in lattice thermal conductivity and improvement in the thermoelectric property of Ga2Te3-based semiconductors | RSC | 2014 | no
21232 | ['CoP3'] | CoP3 | Conductivity | Conductivity |  | [50.0] | 50 | Kelvin^(1.0) | [50.0] | [6645.0] | 6645 | Meter^(-1.0) Siemens^(1.0) |  |  | (The calculated electrical conductivity of CoP3 at 50 K was 0.6645 × 104 Ω−1 m−1) FROM: The calculated electrical conductivity of CoP3 at 50 K was 0.6645 × 104 Ω−1 m−1, and then linearly increased to 2.06379 × 104 Ω−1 m−1 at room temperature. | 10.1039-c9ra03882e.html |  |  |  |  | comma-level | electrical conductivity | Theoretical investigations of thermoelectric phenomena in binary semiconducting skutterudites | RSC | 2019 | yes
21233 | ['CoAs3'] | CoAs3 | Conductivity | Conductivity |  | [50.0] | 50 | Kelvin^(1.0) | [50.0] | [15.920000000000002] | 15.92 | Meter^(-1.0) Siemens^(1.0) |  |  | (For CoAs3 at 50 K, the electrical conductivity was 0.001592 × 104 Ω−1 m−1 and reached 0.32 × 104 Ω−1 m−1 at 300 K.) FROM: For CoAs3 at 50 K, the electrical conductivity was 0.001592 × 104 Ω−1 m−1 and reached 0.32 × 104 Ω−1 m−1 at 300 K. | 10.1039-c9ra03882e.html |  |  |  |  | comma-level | electrical conductivity | Theoretical investigations of thermoelectric phenomena in binary semiconducting skutterudites | RSC | 2019 | yes
21234 | ['CoSb3'] | CoSb3 | Conductivity | Conductivity |  | [50.0] | 50 | Kelvin^(1.0) | [50.0] | [2385.0] | 2385 | Meter^(-1.0) Siemens^(1.0) |  |  | (The calculated conductivity for CoSb3 at 50 K was 0.2385 × 104 Ω−1 m−1 and increased linearly with temperature to a value of 2.05247 × 104 Ω−1 m−1 at 300 K.) FROM: The calculated conductivity for CoSb3 at 50 K was 0.2385 × 104 Ω−1 m−1 and increased linearly with temperature to a value of 2.05247 × 104 Ω−1 m−1 at 300 K. | 10.1039-c9ra03882e.html |  |  |  |  | comma-level | conductivity | Theoretical investigations of thermoelectric phenomena in binary semiconducting skutterudites | RSC | 2019 | yes
21235 | ['IrP3'] | IrP3 | Conductivity | Conductivity |  | [50.0] | 50 | Kelvin^(1.0) | [50.0] | [15883.6] | 15883.6 | Meter^(-1.0) Siemens^(1.0) |  |  | (The obtained results for IrP3 at 50 K for the electrical conductivity was 1.58836 × 104 Ω−1 m−1) FROM: The obtained results for IrP3 at 50 K for the electrical conductivity was 1.58836 × 104 Ω−1 m−1, and the increase in temperature of IrP3 led to an electrical conductivity value of 3.8848 × 104 Ω−1 m−1 at 300 K and 11.83157 × 104 Ω−1 m−1 at 800 K. | 10.1039-c9ra03882e.html |  |  |  |  | comma-level | electrical conductivity | Theoretical investigations of thermoelectric phenomena in binary semiconducting skutterudites | RSC | 2019 | yes
21236 | ['IrP3'] | IrP3 | Conductivity | Conductivity |  | [300.0] | 300 | Kelvin^(1.0) | [300.0] | [38848.0] | 38848 | Meter^(-1.0) Siemens^(1.0) |  |  | ( and the increase in temperature of IrP3 led to an electrical conductivity value of 3.8848 × 104 Ω−1 m−1 at 300 K and 11.83157 × 104 Ω−1 m−1 at 800 K.) FROM: The obtained results for IrP3 at 50 K for the electrical conductivity was 1.58836 × 104 Ω−1 m−1, and the increase in temperature of IrP3 led to an electrical conductivity value of 3.8848 × 104 Ω−1 m−1 at 300 K and 11.83157 × 104 Ω−1 m−1 at 800 K. | 10.1039-c9ra03882e.html |  |  |  |  | comma-level | electrical conductivity | Theoretical investigations of thermoelectric phenomena in binary semiconducting skutterudites | RSC | 2019 | yes
21237 | ['IrAs3'] | IrAs3 | Conductivity | Conductivity |  | [50.0] | 50 | Kelvin^(1.0) | [50.0] | [14595.0] | 14595 | Meter^(-1.0) Siemens^(1.0) |  |  | (The electrical conductivity of IrAs3 at 50 K was 1.4595 × 104 Ω−1 m−1) FROM: The electrical conductivity of IrAs3 at 50 K was 1.4595 × 104 Ω−1 m−1, and then increased to 3.32611 × 104 Ω−1 m−1. | 10.1039-c9ra03882e.html |  |  |  |  | comma-level | electrical conductivity | Theoretical investigations of thermoelectric phenomena in binary semiconducting skutterudites | RSC | 2019 | yes
21238 | ['IrSb3'] | IrSb3 | Conductivity | Conductivity |  | [50.0] | 50 | Kelvin^(1.0) | [50.0] | [236358.90000000002] | 236358.9 | Meter^(-1.0) Siemens^(1.0) |  |  | (The calculated value of the electrical conductivity for IrSb3 at 50 K was 2.363589 × 105 Ω−1 m−1 and became 2.291882 × 105 Ω−1 m−1 at 300 K) FROM: The calculated value of the electrical conductivity for IrSb3 at 50 K was 2.363589 × 105 Ω−1 m−1 and became 2.291882 × 105 Ω−1 m−1 at 300 K, which was close to the experimental value at this temperature with the value of 2.33 × 5 Ω−1 m−1. | 10.1039-c9ra03882e.html |  |  |  |  | comma-level | electrical conductivity | Theoretical investigations of thermoelectric phenomena in binary semiconducting skutterudites | RSC | 2019 | yes
21239 | ['RhAs3'] | RhAs3 | Conductivity | Conductivity |  | [50.0] | 50 | Kelvin^(1.0) | [50.0] | [356670.0] | 356670 | Meter^(-1.0) Siemens^(1.0) |  |  | (A calculation for the electrical conductivity of RhAs3 gave the value of 3.5667 × 105 Ω−1 m−1 at 50 K) FROM: A calculation for the electrical conductivity of RhAs3 gave the value of 3.5667 × 105 Ω−1 m−1 at 50 K, which changed by increasing the temperature and became 3.7361 × 105 Ω−1 m−1 at a temperature of 300 K. | 10.1039-c9ra03882e.html |  |  |  |  | comma-level | electrical conductivity | Theoretical investigations of thermoelectric phenomena in binary semiconducting skutterudites | RSC | 2019 | yes
21240 | ['RhSb3'] | RhSb3 | Conductivity | Conductivity |  | [800.0] | 800 | Kelvin^(1.0) | [800.0] | [271740.0] | 271740 | Meter^(-1.0) Siemens^(1.0) |  |  | (The electrical conductivity values for RhSb3 showed the same trend and the values at 50, 300 and 800 K were 2.7174 × 105 Ω−1 m−1, 2.9383 × 105 Ω−1 m−1 and 3.4463 × 104 Ω−1 m−1, respectively.) FROM: The electrical conductivity values for RhSb3 showed the same trend and the values at 50, 300 and 800 K were 2.7174 × 105 Ω−1 m−1, 2.9383 × 105 Ω−1 m−1 and 3.4463 × 104 Ω−1 m−1, respectively. | 10.1039-c9ra03882e.html |  |  |  |  | comma-level | electrical conductivity | Theoretical investigations of thermoelectric phenomena in binary semiconducting skutterudites | RSC | 2019 | yes
21241 | ['RhAs3'] | RhAs3 | Conductivity | Conductivity |  | [295] | 295 | Kelvin^(1.0) |  | [373614.9] | 373614.9 | Meter^(-1.0) Siemens^(1.0) |  |  | ({ at room temperature }: the electrical conductivity results for RhAs3 showed the highest electrical conductance of 3.736149 × 105 Ω−1 m−1 among all the compounds.) FROM: The Seebeck value for CoSb3 as investigated here was the highest (215 μV K−1) at room temperature among all the compounds under study and this result was in close agreement with the experimental findings; however, the electrical conductivity results for RhAs3 showed the highest electrical conductance of 3.736149 × 105 Ω−1 m−1 among all the compounds. | 10.1039-c9ra03882e.html |  |  |  |  | comma-level | electrical conductivity | Theoretical investigations of thermoelectric phenomena in binary semiconducting skutterudites | RSC | 2019 | yes
21242 | ['PbTe1-ySey'] | PbTe1-ySey | Conductivity | Conductivity |  | [300.0] | 300 | Kelvin^(1.0) | [300.0] | [67800.0] | 67800 | Meter^(-1.0) Siemens^(1.0) |  |  | (In a study, where the material was hydrothermally synthesized and spark-plasma sintered, (PbTe1-ySey, with y = 0.06), the electrical conductivity at 300 K found to be 678 Ω−1 cm−1.) FROM: In a study, where the material was hydrothermally synthesized and spark-plasma sintered, (PbTe1-ySey, with y = 0.06), the electrical conductivity at 300 K found to be 678 Ω−1 cm−1. | 10.1016-j.jallcom.2019.01.105.xml |  | spark-plasmasintered |  | ['y = 0.06'] | comma-level | electrical conductivity | High efficient nanostructured PbSe0.5Te0.5 exhibiting broad figure-of-merit plateau | Elsevier | 2019 | no
21243 | ['n-type PbTe0.5Se0.5 material'] | n-type PbTe0.5Se0.5 material | Conductivity | Conductivity |  | [295] | 295 | Kelvin^(1.0) |  | [111700.0] | 111700 | Meter^(-1.0) Siemens^(1.0) |  |  | (n-type PbTe0.5Se0.5 material that was synthesized using very high-pressure assisted method exhibited room temperature electrical conductivity of 1117 Ω−1 cm−1 at 300 K [].) FROM: n-type PbTe0.5Se0.5 material that was synthesized using very high-pressure assisted method exhibited room temperature electrical conductivity of 1117 Ω−1 cm−1 at 300 K []. | 10.1016-j.jallcom.2019.01.105.xml |  | high - pressure |  |  | comma-level | electrical conductivity | High efficient nanostructured PbSe0.5Te0.5 exhibiting broad figure-of-merit plateau | Elsevier | 2019 | no
21244 | ['pure n-type PbTe'] | pure n-type PbTe | Conductivity | Conductivity |  | [295] | 295 | Kelvin^(1.0) |  | [37300.0] | 37300 | Meter^(-1.0) Siemens^(1.0) |  |  | ({ at room temperature }: Allgaier et al. had found the room temperature electrical conductivity of pure n-type PbTe and PbSe as 373 Ω−1 cm−1 and 149 Ω−1 cm−1 respectively.) FROM: Allgaier et al. had found the room temperature electrical conductivity of pure n-type PbTe and PbSe as 373 Ω−1 cm−1 and 149 Ω−1 cm−1 respectively. | 10.1016-j.jallcom.2019.01.105.xml |  |  |  |  | comma-level | electrical conductivity | High efficient nanostructured PbSe0.5Te0.5 exhibiting broad figure-of-merit plateau | Elsevier | 2019 | no
21245 | ['PbTe / PbSe'] | PbTe / PbSe | Conductivity | Conductivity |  | [323.0] | 323 | Kelvin^(1.0) | [323.0] | [38400.0] | 38400 | Meter^(-1.0) Siemens^(1.0) |  |  | (In case of PbTe/PbSe [], at 323 K, the electrical conductivity at 323 K is 384 Ω−1 cm−1.) FROM: In case of PbTe/PbSe [], at 323 K, the electrical conductivity at 323 K is 384 Ω−1 cm−1. | 10.1016-j.jallcom.2019.01.105.xml |  |  |  |  | comma-level | electrical conductivity | High efficient nanostructured PbSe0.5Te0.5 exhibiting broad figure-of-merit plateau | Elsevier | 2019 | no
21246 | ['metal sulfides'] | metal sulfides | Conductivity | Conductivity |  | [295] | 295 | Kelvin^(1.0) |  | [10000.0, 100000.0] | 55000 | Meter^(-1.0) Siemens^(1.0) |  |  | (This is only one member of a group of metal sulfides with close composition (KCu4S3, Na3Cu4S4, RbCu4S3, CsCu4S3, etc.), with electrical conductivity ranging from 100 to 1000 Ω−1 cm−1 at room temperature .) FROM: This is only one member of a group of metal sulfides with close composition (KCu4S3, Na3Cu4S4, RbCu4S3, CsCu4S3, etc.), with electrical conductivity ranging from 100 to 1000 Ω−1 cm−1 at room temperature . | 10.1016-j.jallcom.2014.10.065.xml |  |  |  |  | comma-level | electrical conductivity | Probable metal–insulator transition in Ag4SSe | Elsevier | 2015 | no
21247 | ['Ga : ZnO'] | Ga : ZnO | Conductivity | Conductivity |  | [500.0] | 500 | Kelvin^(1.0) | [500.0] | [117000.0] | 117000 | Meter^(-1.0) Siemens^(1.0) |  |  | ( Jonker plot analysis was used to analyze the performance of the void structured Ga:ZnO system through which a very high PFmax of 3.8 × 10^-3W/mK2 was predicted for the optimum conductivity of 1170 Ω-1/cm at ~500 K.) FROM: These donor levels were presumably due to the presence of voids in the structure; Jonker plot analysis was used to analyze the performance of the void structured Ga:ZnO system through which a very high PFmax of 3.8 × 10^-3W/mK2 was predicted for the optimum conductivity of 1170 Ω-1/cm at ~500 K. | 10.1557-jmr.2012.220.txt |  |  |  |  | comma-level | conductivity | Effect of gallium doping and ball milling process on the thermoelectric performance of n-type ZnO | Springer | 2012 | no
21248 | ['CuFeO2'] | CuFeO2 | Conductivity | Conductivity |  | [300.0] | 300 | Kelvin^(1.0) | [27.0] | [350.0] | 350 | Meter^(-1.0) Siemens^(1.0) |  |  | (Ruttanapun et al. reported 3.5 Ω−1 cm−1 at 27 °C and ∼11 Ω−1 cm−1 at 600 °C for σ of CuFeO2.) FROM: Ruttanapun et al. reported 3.5 Ω−1 cm−1 at 27 °C and ∼11 Ω−1 cm−1 at 600 °C for σ of CuFeO2. | 10.1016-j.ceramint.2011.12.079.xml |  |  |  |  | comma-level | σ | Effects of mechanical milling on preparation and properties of CuAl1−x Fe x O2 thermoelectric ceramics | Elsevier | 2012 | no
21249 | ['CuAl0.9Fe0.1O2'] | CuAl0.9Fe0.1O2 | Conductivity | Conductivity |  | [873.0] | 873 | Kelvin^(1.0) | [600.0] | [314.29999999999995] | 314.3 | Meter^(-1.0) Siemens^(1.0) |  |  | (Electrical conductivity of 3.143 Ω−1 cm−1, Seebeck coefficient of 418 μV K−1, and power factor of 5.49 × 10−5 W m−1 K−2 at 600 °C were obtained for CuAl0.9Fe0.1O2.) FROM: Electrical conductivity of 3.143 Ω−1 cm−1, Seebeck coefficient of 418 μV K−1, and power factor of 5.49 × 10−5 W m−1 K−2 at 600 °C were obtained for CuAl0.9Fe0.1O2. | 10.1016-j.ceramint.2011.12.079.xml |  |  |  |  | comma-level | Electrical conductivity | Effects of mechanical milling on preparation and properties of CuAl1−x Fe x O2 thermoelectric ceramics | Elsevier | 2012 | no
21250 | ['pure ZnO'] | pure ZnO | Conductivity | Conductivity |  | [373.0] | 373 | Kelvin^(1.0) | [100.0] | [79400000.0] | 79400000 | Meter^(-1.0) Siemens^(1.0) |  |  | (The electrical conductivity values of pure ZnO and 3 mol % V-doped ZnO samples at 100 °C were 2.75 × 10^-6 and 7.94 × 10^-5 Ω-1 cm-1) FROM: The electrical conductivity values of pure ZnO and 3 mol % V-doped ZnO samples at 100 °C were 2.75 × 10^-6 and 7.94 × 10^-5 Ω-1 cm-1, and at 950 °C they were 3.4 and 54.95 Ω-1 cm-1, respectively. | 10.1007-s10854-012-0657-1.txt |  |  |  |  | comma-level | electrical conductivity | Structural and electrical properties of V-doped ZnO prepared by the solid state reaction | Springer | 2012 | no
21251 | ['doped ZnO'] | doped ZnO | Conductivity | Conductivity |  | [373.0] | 373 | Kelvin^(1.0) | [100.0] | [5495.0] | 5495 | Meter^(-1.0) Siemens^(1.0) |  |  | (The electrical conductivity value of the 3 mol % V-doped ZnO sample at 100 °C was 7.94 × 10^-5, and at 950 °C it was 54.95 Ω-1 cm-1.) FROM: The electrical conductivity value of the 3 mol % V-doped ZnO sample at 100 °C was 7.94 × 10^-5, and at 950 °C it was 54.95 Ω-1 cm-1. | 10.1007-s10854-012-0657-1.txt |  |  |  |  | comma-level | electrical conductivity | Structural and electrical properties of V-doped ZnO prepared by the solid state reaction | Springer | 2012 | no
21252 | ['3 mol % Co-doped ZnO'] | 3 mol % Co-doped ZnO | Conductivity | Conductivity |  | [373.0] | 373 | Kelvin^(1.0) | [100.0] | [421.0] | 421 | Meter^(-1.0) Siemens^(1.0) |  |  | (In another study, we observed that the electrical conductivity value of 3 mol % Co-doped ZnO sample at 100 °C was 4.71 × 10^-6, and at 950 °C it was 4.21 Ω-1 cm-1.) FROM: In another study, we observed that the electrical conductivity value of 3 mol % Co-doped ZnO sample at 100 °C was 4.71 × 10^-6, and at 950 °C it was 4.21 Ω-1 cm-1. | 10.1007-s10854-012-0657-1.txt |  |  |  |  | comma-level | electrical conductivity | Structural and electrical properties of V-doped ZnO prepared by the solid state reaction | Springer | 2012 | no
21253 | ['ZrCoBi'] | ZrCoBi | Conductivity | Conductivity |  | [295] | 295 | Kelvin^(1.0) |  | [0.00114] | 0.00114 | Meter^(-1.0) Siemens^(1.0) |  |  | ({ at room temperature }: The room temperature electrical conductivity is ~1.14 × 10^3 Ohm-1 m-1 for ZrCoBi and it is ~1.66 × 10^5 Ohm-1 m-1 for ZrCoBi0.8Sn0.2.) FROM: The room temperature electrical conductivity is ~1.14 × 10^3 Ohm-1 m-1 for ZrCoBi and it is ~1.66 × 10^5 Ohm-1 m-1 for ZrCoBi0.8Sn0.2. | 10.1038-s41467-018-04958-3.txt |  |  |  |  | comma-level | electrical conductivity | Discovery of ZrCoBi based half Heuslers with high thermoelectric conversion efficiency | Springer | 2018 | yes
21254 | ['ZnSb'] | ZnSb | Conductivity | Conductivity |  | [295] | 295 | Kelvin^(1.0) |  | [9100.0] | 9100 | Meter^(-1.0) Siemens^(1.0) |  |  | ({ at room temperature }: Although the single phase ZnSb was reported to have higher lattice thermal conductivity (κL) (2.26 Wm−1 k−1) and lower electrical conductivity (σ) (9.1 × 103 Ω−1 m−1)) FROM: Although the single phase ZnSb was reported to have higher lattice thermal conductivity (κL) (2.26 Wm−1 k−1) and lower electrical conductivity (σ) (9.1 × 103 Ω−1 m−1) than β-Zn4Sb3 does at room temperature (RT) , we may expect that possibly precipitated Cu–Zn intermetallic compounds can significantly increase electrical conductivity, remaining almost unchanged κL values in the Zn–Sb based alloys. | 10.1016-j.cap.2008.06.012.xml |  |  |  |  | comma-level | conductivity | Effects of a Cu-contained compound on the microstructures and thermoelectric properties of Zn–Sb based alloys | Elsevier | 2009 | no
21255 | ['Cu1.75Se'] | Cu1.75Se | Conductivity | Conductivity | ionic | [295] | 295 | Kelvin^(1.0) |  | [3.0] | 3 | Meter^(-1.0) Siemens^(1.0) |  |  | ( and the copper ion conductivity of β Cu1.75Se at room temperature is 3×10−2 Ω−1 cm−1.) FROM: reported that the compound is a mixed conductor, and the copper ion conductivity of β Cu1.75Se at room temperature is 3×10−2 Ω−1 cm−1. | 10.1016-S0925-8388(98)00674-4.xml |  |  |  |  | comma-level | ion conductivity | Physical properties and phase transitions of β Cu2−x Se (0.20≤x≤0.25) | Elsevier | 1998 | no
21256 | ['Bi2Te3 NW'] | Bi2Te3 NW | Conductivity | Conductivity |  | [300.0] | 300 | Kelvin^(1.0) | [300.0] | [10300.0] | 10300 | Meter^(-1.0) Siemens^(1.0) |  |  | ( an excellent electrical conductivity value of 1.22 * 103 Ω-1 cm-1 was obtained for the Bi2Te3 NW at 300 K.) FROM: In particular, an excellent electrical conductivity value of 1.22 * 103 Ω-1 cm-1 was obtained for the Bi2Te3 NW at 300 K. | 10.1038-srep19132.txt |  |  |  |  | comma-level | electrical conductivity | Thermal and Electrical Conduction of Single-crystal Bi2Te3 Nanostructures grown using a one step process | Springer | 2016 | yes
21257 | ['75 % Sb2Te3 alloyed In2Te3 films'] | 75 % Sb2Te3 alloyed In2Te3 films | Conductivity | Conductivity |  | [320.0] | 320 | Kelvin^(1.0) | [320.0] | [7145.999999999999] | 7146 | Meter^(-1.0) Siemens^(1.0) |  |  | ({ at 320 K) }: The 75% Sb2Te3 alloyed In2Te3 films showed maximum electrical conductivity of about 71.46 Ω-1cm-1 (at 320 K).) FROM: The 75% Sb2Te3 alloyed In2Te3 films showed maximum electrical conductivity of about 71.46 Ω-1cm-1 (at 320 K). | 10.1016-j.spmi.2019.05.036.xml |  |  |  |  | comma-level | maximum electrical conductivity | Drastic increase in thermoelectric power factor of mixed Sb2Te3-In2Te3 thin films | Elsevier | 2019 | no
21258 | ['TaCoSn'] | TaCoSn | Conductivity | Conductivity |  | [300.0] | 300 | Kelvin^(1.0) | [300.0] | [1051.0] | 1051 | Meter^(-1.0) Siemens^(1.0) |  |  | (The calculated electrical conductivity of TaCoSn at 300 K is 7.28 × 105 1/Ωm which is reasonably close to the value of TiPdSn (5.13 × 105 1/Ωm) but much higher) FROM: The calculated electrical conductivity of TaCoSn at 300 K is 7.28 × 105 1/Ωm which is reasonably close to the value of TiPdSn (5.13 × 105 1/Ωm) but much higher than that of ZrRhBi (8.74 × 104 1/Ωm) . | 10.1016-j.rinp.2018.06.053.xml |  |  |  |  | comma-level | electrical conductivity | First-principles study of elastic, electronic, thermodynamic, and thermoelectric transport properties of TaCoSn | Elsevier | 2018 | yes
21259 | ['ZrRhBi'] | ZrRhBi | Conductivity | Conductivity |  | [300.0] | 300 | Kelvin^(1.0) | [300.0] | [1041.0] | 1041 | Meter^(-1.0) Siemens^(1.0) |  |  | ({ electrical conductivity at 300 K }: that of ZrRhBi (8.74 × 104 1/Ωm) .) FROM: The calculated electrical conductivity of TaCoSn at 300 K is 7.28 × 105 1/Ωm which is reasonably close to the value of TiPdSn (5.13 × 105 1/Ωm) but much higher than that of ZrRhBi (8.74 × 104 1/Ωm) . | 10.1016-j.rinp.2018.06.053.xml |  |  |  |  | comma-level | electrical conductivity | First-principles study of elastic, electronic, thermodynamic, and thermoelectric transport properties of TaCoSn | Elsevier | 2018 | yes
21260 | ['LaMo8O14'] | LaMo8O14 | Conductivity | Conductivity |  | [295] | 295 | Kelvin^(1.0) |  | [12000.0] | 12000 | Meter^(-1.0) Siemens^(1.0) |  |  | (The electrical conductivity at room temperature was measured to be 120 Ω−1 cm−1 for LaMo8O14) FROM: The electrical conductivity at room temperature was measured to be 120 Ω−1 cm−1 for LaMo8O14, 532 Ω−1 cm−1 for CeMo8O14, 303 Ω−1 cm−1 for NdMo8O14, and 340 Ω−1 cm−1 for SmMo8O14, which are significantly higher than the samples by densified conventional sintering method as expected. | 10.1016-j.jallcom.2010.03.201.xml |  |  |  |  | comma-level | electrical conductivity | High thermoelectric performance of reduced lanthanide molybdenum oxides densified by spark plasma sintering | Elsevier | 2010 | no
21261 | ['CeMo8O14'] | CeMo8O14 | Conductivity | Conductivity |  | [295] | 295 | Kelvin^(1.0) |  | [53200.0] | 53200 | Meter^(-1.0) Siemens^(1.0) |  |  | ({ electrical conductivity at room temperature }: 532 Ω−1 cm−1 for CeMo8O14) FROM: The electrical conductivity at room temperature was measured to be 120 Ω−1 cm−1 for LaMo8O14, 532 Ω−1 cm−1 for CeMo8O14, 303 Ω−1 cm−1 for NdMo8O14, and 340 Ω−1 cm−1 for SmMo8O14, which are significantly higher than the samples by densified conventional sintering method as expected. | 10.1016-j.jallcom.2010.03.201.xml |  |  |  |  | comma-level | electrical conductivity | High thermoelectric performance of reduced lanthanide molybdenum oxides densified by spark plasma sintering | Elsevier | 2010 | no
21262 | ['NdMo8O14'] | NdMo8O14 | Conductivity | Conductivity |  | [295] | 295 | Kelvin^(1.0) |  | [30300.0] | 30300 | Meter^(-1.0) Siemens^(1.0) |  |  | ({ electrical conductivity at room temperature }: 303 Ω−1 cm−1 for NdMo8O14) FROM: The electrical conductivity at room temperature was measured to be 120 Ω−1 cm−1 for LaMo8O14, 532 Ω−1 cm−1 for CeMo8O14, 303 Ω−1 cm−1 for NdMo8O14, and 340 Ω−1 cm−1 for SmMo8O14, which are significantly higher than the samples by densified conventional sintering method as expected. | 10.1016-j.jallcom.2010.03.201.xml |  |  |  |  | comma-level | electrical conductivity | High thermoelectric performance of reduced lanthanide molybdenum oxides densified by spark plasma sintering | Elsevier | 2010 | no
21263 | ['SmMo8O14'] | SmMo8O14 | Conductivity | Conductivity |  | [295] | 295 | Kelvin^(1.0) |  | [34000.0] | 34000 | Meter^(-1.0) Siemens^(1.0) |  |  | ({ electrical conductivity at room temperature }: and 340 Ω−1 cm−1 for SmMo8O14) FROM: The electrical conductivity at room temperature was measured to be 120 Ω−1 cm−1 for LaMo8O14, 532 Ω−1 cm−1 for CeMo8O14, 303 Ω−1 cm−1 for NdMo8O14, and 340 Ω−1 cm−1 for SmMo8O14, which are significantly higher than the samples by densified conventional sintering method as expected. | 10.1016-j.jallcom.2010.03.201.xml |  |  |  |  | comma-level | electrical conductivity | High thermoelectric performance of reduced lanthanide molybdenum oxides densified by spark plasma sintering | Elsevier | 2010 | no
21264 | ['Ga2O3 nanowires'] | Ga2O3 nanowires | Conductivity | Conductivity |  | [295] | 295 | Kelvin^(1.0) |  | [1.0] | 1 | Meter^(-1.0) Siemens^(1.0) |  |  | ({ at room temperature }: the conductivity of the Ga2O3 nanowires is about 1 (Ω m)−1) FROM: In ambient air, the conductivity of the Ga2O3 nanowires is about 1 (Ω m)−1, whereas with adsorption of NH3 (or NO2) molecules, the conductivity can increase (or decrease) dramatically at room temperature. | 10.1016-B978-0-12-374396-1.00031-3.xml |  |  |  |  | comma-level | conductivity | 1.10 Inorganic Nanowires | Elsevier | 2011 | no
21265 | ['LaMo8O14'] | LaMo8O14 | Conductivity | Conductivity |  | [295] | 295 | Kelvin^(1.0) |  | [100.0] | 100 | Meter^(-1.0) Siemens^(1.0) |  |  | (The electrical conductivity at room temperature was determined to be 1.0 Ω−1 cm−1 for LaMo8O14) FROM: The electrical conductivity at room temperature was determined to be 1.0 Ω−1 cm−1 for LaMo8O14, 9.6 Ω−1 cm−1 for CeMo8O14, 21.7 Ω−1 cm−1 for PrMo8O14, 29.2 Ω−1 cm−1 for NdMo8O14, and 49.5 Ω−1 cm−1 for SmMo8O14. | 10.1016-j.jallcom.2009.09.136.xml |  |  |  |  | comma-level | electrical conductivity | Thermoelectric properties of molybdenum oxides LnMo8O14 (Ln=La, Ce, Pr, Nd and Sm) | Elsevier | 2010 | no
21266 | ['CeMo8O14'] | CeMo8O14 | Conductivity | Conductivity |  | [295] | 295 | Kelvin^(1.0) |  | [960.0] | 960 | Meter^(-1.0) Siemens^(1.0) |  |  | ({ electrical conductivity at room temperature }: 9.6 Ω−1 cm−1 for CeMo8O14) FROM: The electrical conductivity at room temperature was determined to be 1.0 Ω−1 cm−1 for LaMo8O14, 9.6 Ω−1 cm−1 for CeMo8O14, 21.7 Ω−1 cm−1 for PrMo8O14, 29.2 Ω−1 cm−1 for NdMo8O14, and 49.5 Ω−1 cm−1 for SmMo8O14. | 10.1016-j.jallcom.2009.09.136.xml |  |  |  |  | comma-level | electrical conductivity | Thermoelectric properties of molybdenum oxides LnMo8O14 (Ln=La, Ce, Pr, Nd and Sm) | Elsevier | 2010 | no
21267 | ['PrMo8O14'] | PrMo8O14 | Conductivity | Conductivity |  | [295] | 295 | Kelvin^(1.0) |  | [2170.0] | 2170 | Meter^(-1.0) Siemens^(1.0) |  |  | ({ electrical conductivity at room temperature }: 21.7 Ω−1 cm−1 for PrMo8O14) FROM: The electrical conductivity at room temperature was determined to be 1.0 Ω−1 cm−1 for LaMo8O14, 9.6 Ω−1 cm−1 for CeMo8O14, 21.7 Ω−1 cm−1 for PrMo8O14, 29.2 Ω−1 cm−1 for NdMo8O14, and 49.5 Ω−1 cm−1 for SmMo8O14. | 10.1016-j.jallcom.2009.09.136.xml |  |  |  |  | comma-level | electrical conductivity | Thermoelectric properties of molybdenum oxides LnMo8O14 (Ln=La, Ce, Pr, Nd and Sm) | Elsevier | 2010 | no
21268 | ['NdMo8O14'] | NdMo8O14 | Conductivity | Conductivity |  | [295] | 295 | Kelvin^(1.0) |  | [2920.0] | 2920 | Meter^(-1.0) Siemens^(1.0) |  |  | ({ electrical conductivity at room temperature }: 29.2 Ω−1 cm−1 for NdMo8O14) FROM: The electrical conductivity at room temperature was determined to be 1.0 Ω−1 cm−1 for LaMo8O14, 9.6 Ω−1 cm−1 for CeMo8O14, 21.7 Ω−1 cm−1 for PrMo8O14, 29.2 Ω−1 cm−1 for NdMo8O14, and 49.5 Ω−1 cm−1 for SmMo8O14. | 10.1016-j.jallcom.2009.09.136.xml |  |  |  |  | comma-level | electrical conductivity | Thermoelectric properties of molybdenum oxides LnMo8O14 (Ln=La, Ce, Pr, Nd and Sm) | Elsevier | 2010 | no
21269 | ['SmMo8O14'] | SmMo8O14 | Conductivity | Conductivity |  | [295] | 295 | Kelvin^(1.0) |  | [4950.0] | 4950 | Meter^(-1.0) Siemens^(1.0) |  |  | ({ electrical conductivity at room temperature }: and 49.5 Ω−1 cm−1 for SmMo8O14.) FROM: The electrical conductivity at room temperature was determined to be 1.0 Ω−1 cm−1 for LaMo8O14, 9.6 Ω−1 cm−1 for CeMo8O14, 21.7 Ω−1 cm−1 for PrMo8O14, 29.2 Ω−1 cm−1 for NdMo8O14, and 49.5 Ω−1 cm−1 for SmMo8O14. | 10.1016-j.jallcom.2009.09.136.xml |  |  |  |  | comma-level | electrical conductivity | Thermoelectric properties of molybdenum oxides LnMo8O14 (Ln=La, Ce, Pr, Nd and Sm) | Elsevier | 2010 | no
21270 | ['polycrystalline copper selenide thin films'] | polycrystalline copper selenide thin films | Conductivity | Conductivity |  | [295] | 295 | Kelvin^(1.0) |  | [40999.99999999999] | 41000 | Meter^(-1.0) Siemens^(1.0) |  |  | ({ at room temperature }: From the data given in , the room temperature electrical conductivity has values ranging from 2.4 × 102 to 4.1 × 102 (Ω cm)−1, which is orders of magnitude less than previously reported for Cu2−xSe thin films , but close to the low values of conductivity reported for polycrystalline copper selenide thin films .) FROM: From the data given in , the room temperature electrical conductivity has values ranging from 2.4 × 102 to 4.1 × 102 (Ω cm)−1, which is orders of magnitude less than previously reported for Cu2−xSe thin films , but close to the low values of conductivity reported for polycrystalline copper selenide thin films . | 10.1016-j.jallcom.2017.12.067.xml |  |  |  |  | comma-level | electrical conductivity | Preparation and characterization of optical and electrical properties of copper selenide sulfide polycrystalline thin films | Elsevier | 2018 | no
21271 | ['PdZrGe'] | PdZrGe | Conductivity | Conductivity |  | [295] | 295 | Kelvin^(1.0) | [300.0] | [3.61018] | 3.61018 | Meter^(-1.0) Siemens^(1.0) |  |  | (In the vicinity of the ambient temperature (300 K) the value of the electrical conductivity is around 3.6 1018 Ω−1m−1, this low value is in good agreement with the semiconductor nature already found for the half-Heusler ternary compound PdZrGe.) FROM: In the vicinity of the ambient temperature (300 K) the value of the electrical conductivity is around 3.6 1018 Ω−1m−1, this low value is in good agreement with the semiconductor nature already found for the half-Heusler ternary compound PdZrGe. | 10.1016-j.cjph.2018.09.027.xml |  |  |  |  | comma-level | electrical conductivity | First-principles study of structural, electronic, thermodynamic, and thermoelectric properties of a new ternary half-Heusler alloy PdZrGe | Elsevier | 2018 | no
21272 | ['orthorhombic AlMgB14'] | orthorhombic AlMgB14 | Conductivity | Conductivity |  | [295] | 295 | Kelvin^(1.0) | [1573.0, 1823.0] | [-11.0] | -11 | Meter^(-1.0) Siemens^(1.0) |  |  | (Single phase of orthorhombic AlMgB14, which contains B12 icosahedral clusters as building blocks, was obtained at sintering temperatures between 1573 and 1823 K. Seebeck coefficient (α) and electrical conductivity (σ) of the phase were about 500 μV/K and 10−1 1/Ω m at room temperature, respectively.) FROM: Single phase of orthorhombic AlMgB14, which contains B12 icosahedral clusters as building blocks, was obtained at sintering temperatures between 1573 and 1823 K. Seebeck coefficient (α) and electrical conductivity (σ) of the phase were about 500 μV/K and 10−1 1/Ω m at room temperature, respectively. | 10.1016-j.jssc.2003.02.005.xml |  | sintering |  |  | comma-level | electrical conductivity | Thermoelectric properties of some metal borides | Elsevier | 2004 | no
21274 | ['ZnO'] | ZnO | Conductivity | Conductivity |  | [300.0] | 300 | Kelvin^(1.0) | [300.0] | [0.3] | 0.3 | Meter^(-1.0) Siemens^(1.0) |  |  | ( the contribution of the ZnO can be neglected due to its low electrical conductivity (0.3 Ω−1 m−1 for fully dense ZnO sample at 300 K) [].) FROM: Because it is assumed that electrons flow only through the MWCNTs, the contribution of the ZnO can be neglected due to its low electrical conductivity (0.3 Ω−1 m−1 for fully dense ZnO sample at 300 K) []. | 10.1016-j.carbon.2018.12.047.xml |  |  |  |  | comma-level | electrical conductivity | Thermal and electrical transport properties in multi-walled carbon nanotube-coated ZnO tetrapods and self-entangled multi-walled carbon nanotube tubes | Elsevier | 2019 | no
21275 | ['BiSb alloy thin film'] | BiSb alloy thin film | Conductivity | Conductivity |  | [300.0] | 300 | Kelvin^(1.0) | [300.0] | [500000.0] | 500000 | Meter^(-1.0) Siemens^(1.0) |  |  | ({ σ at 300 K }: the measured value in BiSb alloy thin film (5 × 105 Ω−1 m−1) and ) FROM: The highest value of σ in the considered range of doping concentration is 8.9 × 105 Ω−1 m−1 at 300 K which is larger than the measured value in BiSb alloy thin film (5 × 105 Ω−1 m−1) and comparable to that of bulk Bi (9.3 × 105 Ω−1 m−1) . | 10.1016-j.nanoen.2018.07.041.xml |  |  |  |  | comma-level | σ | One-dimensional thermoelectrics induced by Rashba spin-orbit coupling in two-dimensional BiSb monolayer | Elsevier | 2018 | no
21276 | ['Cs2GeCl'] | Cs2GeCl | Conductivity | Conductivity |  | [50.0] | 50 | Kelvin^(1.0) | [50.0] | [4.5e+17] | 4.5e+17 | Meter^(-1.0) Siemens^(1.0) |  |  | (The value of electrical conductivity at 50 K is 0.89/0.45 × 1018 (Ω m)-1 and reaches to 8.20/7.17 × 1018 (Ω m)-1 at 800 K for Cs2GeCl/Br6 because at high temperature more electrons are produced by bond breaking and have high kinetic energy.) FROM: The value of electrical conductivity at 50 K is 0.89/0.45 × 1018 (Ω m)-1 and reaches to 8.20/7.17 × 1018 (Ω m)-1 at 800 K for Cs2GeCl/Br6 because at high temperature more electrons are produced by bond breaking and have high kinetic energy. | 10.1016-j.mssp.2020.105009.xml |  | high temperature |  |  | comma-level | electrical conductivity | Probing of mechanical, optical and thermoelectric characteristics of double perovskites Cs2GeCl/Br6 by DFT method | Elsevier | 2020 | no
21277 | ['Ag19Te6Br5.4I1.6'] | Ag19Te6Br5.4I1.6 | Conductivity | Conductivity |  | [323.0] | 323 | Kelvin^(1.0) | [323.0] | [1.1] | 1.1 | Meter^(-1.0) Siemens^(1.0) |  |  | (The results of an impedance spectroscopic investigation indicate that Ag19Te6Br5.4I1.6 has a conductivity as high as 1.1 × 10−2 Ω−1 cm−1 at 323 K .) FROM: The results of an impedance spectroscopic investigation indicate that Ag19Te6Br5.4I1.6 has a conductivity as high as 1.1 × 10−2 Ω−1 cm−1 at 323 K . | 10.1016-j.ccr.2017.06.010.xml |  |  |  |  | comma-level | conductivity | A review of the structural chemistry and physical properties of metal chalcogenide halides | Elsevier | 2017 | no
21278 | ['ZrIrAs'] | ZrIrAs | Conductivity | Conductivity |  | [800.0] | 800 | Kelvin^(1.0) | [800.0] | [1020.0] | 1020 | Meter^(-1.0) Siemens^(1.0) |  |  | (Figure 5a, b, and c, respectively, for ZrIrAs, ZrIrBi, and ZrIrSb shows the plots of electrical conductivity (σ/τ) 1020 Ω-1 m-1 s-1 (where τ is the relaxation time in second) as a function of chemical potential (μ) at different temperatures of 300, 600, and 800 K.) FROM: Figure 5a, b, and c, respectively, for ZrIrAs, ZrIrBi, and ZrIrSb shows the plots of electrical conductivity (σ/τ) 1020 Ω-1 m-1 s-1 (where τ is the relaxation time in second) as a function of chemical potential (μ) at different temperatures of 300, 600, and 800 K. | 10.1007-s10825-016-0937-8.txt |  |  |  |  | comma-level | electrical conductivity | Structural stability, electronic structure, and novel transport properties with high thermoelectric performances of ZrIrX (X =\documentclass[12pt]{minimal} \usepackage{amsmath} \usepackage{wasysym} \usepackage{amsfonts} \usepackage{amssymb} \usepackage{amsbsy} \usepackage{mathrsfs} \usepackage{upgreek} \setlength{\oddsidemargin}{-69pt} \begin{document}$$=$$\end{document} As, Bi, and Sb) | Springer | 2017 | no
21279 | ['Zn2SnO4'] | Zn2SnO4 | Conductivity | Conductivity |  | [295] | 295 | Kelvin^(1.0) |  | [390.0, 10170.0] | 5280 | Meter^(-1.0) Siemens^(1.0) |  |  | (It has been reported that the Zn2SnO4 possesses a wide band gap (Eg = 3.35 eV) and a very low electrical conductivity, ranging from 3.9 to 101.7 Ω−1 cm−1 at room temperature .) FROM: It has been reported that the Zn2SnO4 possesses a wide band gap (Eg = 3.35 eV) and a very low electrical conductivity, ranging from 3.9 to 101.7 Ω−1 cm−1 at room temperature . | 10.1016-j.materresbull.2007.02.018.xml |  |  |  |  | comma-level | electrical conductivity | Influence of SnO2 addition on the thermoelectric properties of Zn1− x Sn x O (0.01≤ x ≤0.05) | Elsevier | 2008 | no
21280 | ['Tl8.98Nd1.02(6)Te6'] | Tl8.98Nd1.02(6)Te6 | Conductivity | Conductivity |  | [500.0] | 500 | Kelvin^(1.0) | [500.0] | [66600.0] | 66600 | Meter^(-1.0) Siemens^(1.0) |  |  | ({ σ at 500 K }: Tl8.98Nd1.02(6)Te6 and Tl8.68Nd1.32(6)Te6 decreases from 666/(Ω cm)) FROM: σ of Tl9.25Nd0.75Te6, Tl8.98Nd1.02(6)Te6 and Tl8.68Nd1.32(6)Te6 decreases from 666/(Ω cm), 520/(Ω cm) and 268/(Ω cm) at 307 K to 372/(Ω cm), 314/(Ω cm) and 155/(Ω cm) at 500 K, respectively. | 10.1016-j.jallcom.2012.09.023.xml |  |  |  |  | comma-level | σ | Thermoelectric properties of Tl10− x Ln x Te6, with Ln=Ce, Pr, Nd, Sm, Gd, Tb, Dy, Ho and Er, and 0.25⩽ x ⩽1.32 | Elsevier | 2013 | no
21281 | ['Tl8.98Nd1.02(6)Te6'] | Tl8.98Nd1.02(6)Te6 | Conductivity | Conductivity |  | [500.0] | 500 | Kelvin^(1.0) | [500.0] | [31500.0] | 31500 | Meter^(-1.0) Siemens^(1.0) |  |  | ({ at 500 K }: σ of Tl8.98Nd1.02(6)Te6 and Tl9.05Er0.95(5)Te6 are about 315/(Ω cm) and 537/(Ω cm)) FROM: Around 500 K, σ of Tl8.98Nd1.02(6)Te6 and Tl9.05Er0.95(5)Te6 are about 315/(Ω cm) and 537/(Ω cm), respectively. | 10.1016-j.jallcom.2012.09.023.xml |  |  |  |  | comma-level | σ | Thermoelectric properties of Tl10− x Ln x Te6, with Ln=Ce, Pr, Nd, Sm, Gd, Tb, Dy, Ho and Er, and 0.25⩽ x ⩽1.32 | Elsevier | 2013 | no
21282 | ['Bi2S3 films'] | Bi2S3 films | Conductivity | Conductivity |  | [295] | 295 | Kelvin^(1.0) |  | [0.001] | 0.001 | Meter^(-1.0) Siemens^(1.0) |  |  | (The electrical conductivity of the as prepared Bi2S3 films at room temperature is found to be in the order of 10−3 Ω−1 m−1.) FROM: The electrical conductivity of the as prepared Bi2S3 films at room temperature is found to be in the order of 10−3 Ω−1 m−1. | 10.1016-j.mssp.2014.01.029.xml |  |  |  |  | comma-level | electrical conductivity | Effects of annealing on nanocrystalline Bi2S3 thin films prepared by chemical bath deposition | Elsevier | 2014 | no
21283 | ['CuFeO2'] | CuFeO2 | Conductivity | Conductivity |  | [295] | 295 | Kelvin^(1.0) |  | [153.0] | 153 | Meter^(-1.0) Siemens^(1.0) |  |  | ( CuFeO2 is a well-known p-type semiconductor with the largest conductivity at room temperature (σRT = 1.53 Ω-1 cm-1) among the delafossites when an off-stoichiometric CuFeO2+δ phase is formed.) FROM: Additionally, CuFeO2 is a well-known p-type semiconductor with the largest conductivity at room temperature (σRT = 1.53 Ω-1 cm-1) among the delafossites when an off-stoichiometric CuFeO2+δ phase is formed. | 10.1007-s10971-014-3369-6.txt |  |  |  |  | comma-level | conductivity | The morphologies and optoelectronic properties of delafossite CuFeO2 thin films prepared by PEG assisted sol–gel method | Springer | 2014 | no
21284 | ['SISOMO [ 50AgI–25Ag2O–25MoO3 ]'] | SISOMO [ 50AgI–25Ag2O–25MoO3 ] | Conductivity | Conductivity | ionic | [295] | 295 | Kelvin^(1.0) |  | [0.6] | 0.6 | Meter^(-1.0) Siemens^(1.0) |  |  | (Mechanochemically synthesized amorphous 50 SISOMO [50AgI–25Ag2O–25MoO3] fast ionic conductor shows high ionic conductivity of ∼6 × 10−3Ω−1 cm−1 at room temperature.) FROM: Mechanochemically synthesized amorphous 50 SISOMO [50AgI–25Ag2O–25MoO3] fast ionic conductor shows high ionic conductivity of ∼6 × 10−3Ω−1 cm−1 at room temperature. | 10.1016-j.pcrysgrow.2006.03.008.xml |  |  |  |  | comma-level | ionic conductivity | Characterization and characteristics of mechanochemically synthesized amorphous fast ionic conductor 50 SISOMO (50AgI–25Ag2O–25MoO3) | Elsevier | 2006 | no
21286 | ['monocrystalline InSe'] | monocrystalline InSe | Conductivity | Conductivity |  | [295] | 295 | Kelvin^(1.0) |  | [100.0] | 100 | Meter^(-1.0) Siemens^(1.0) |  |  | ({ at room temperature }: the reported room temperature conductivity in monocrystalline InSe (nearly 1 Ω−1 cm−1) but it is one order of magnitude higher) FROM: The G0 value at 300 K (about 8×10−7 Ω−1 cm−1) obtained from is too low, compared with the reported room temperature conductivity in monocrystalline InSe (nearly 1 Ω−1 cm−1) but it is one order of magnitude higher than the one obtained in . | 10.1016-S0167-577X(99)00211-6.xml |  |  |  |  | comma-level | conductivity | AC conductivity of polycrystalline indium monoselenide | Elsevier | 2000 | no
21287 | ['BaCu5.74Se0.46Te6.54'] | BaCu5.74Se0.46Te6.54 | Conductivity | Conductivity |  | [295] | 295 | Kelvin^(1.0) |  | [68500.0] | 68500 | Meter^(-1.0) Siemens^(1.0) |  |  | (For instance at room temperature, the σ value of the material with the largest amount of Te atoms, “BaCu5.74Se0.46Te6.54”, is 685 Ω−1 cm−1, which is almost three times larger) FROM: For instance at room temperature, the σ value of the material with the largest amount of Te atoms, “BaCu5.74Se0.46Te6.54”, is 685 Ω−1 cm−1, which is almost three times larger than the measured σ value of 242 Ω−1 cm−1 for “BaCu5.9SeTe6”. | 10.1039-c9dt01616c.html |  |  |  |  | comma-level | σ | Effect of mixed occupancies on the thermoelectric properties of BaCu6−xSe1−yTe6+y polychalcogenides | RSC | 2019 | no
21288 | ['BaCu5.9SeTe6'] | BaCu5.9SeTe6 | Conductivity | Conductivity |  | [295] | 295 | Kelvin^(1.0) |  | [24200.0] | 24200 | Meter^(-1.0) Siemens^(1.0) |  |  | ({ at room temperature }: the measured σ value of 242 Ω−1 cm−1 for “BaCu5.9SeTe6”.) FROM: For instance at room temperature, the σ value of the material with the largest amount of Te atoms, “BaCu5.74Se0.46Te6.54”, is 685 Ω−1 cm−1, which is almost three times larger than the measured σ value of 242 Ω−1 cm−1 for “BaCu5.9SeTe6”. | 10.1039-c9dt01616c.html |  |  |  |  | comma-level | σ | Effect of mixed occupancies on the thermoelectric properties of BaCu6−xSe1−yTe6+y polychalcogenides | RSC | 2019 | no
21289 | ['orthorhombic AlMgB14'] | orthorhombic AlMgB14 | Conductivity | Conductivity |  | [295] | 295 | Kelvin^(1.0) | [1573.0] | [1.0] | 1 | Meter^(-1.0) Siemens^(1.0) |  |  | (Single phase of orthorhombic AlMgB14, which contains B12 icosahedral clusters as building blocks, was obtained at sintering temperatures between 1573 K and 1823 K. Seebeck coefficient (α) and electrical conductivity (σ) of the phase were about 500 (μV/K) and 10^-1 (1/Ωm) at room temperature, respectively.) FROM: Single phase of orthorhombic AlMgB14, which contains B12 icosahedral clusters as building blocks, was obtained at sintering temperatures between 1573 K and 1823 K. Seebeck coefficient (α) and electrical conductivity (σ) of the phase were about 500 (μV/K) and 10^-1 (1/Ωm) at room temperature, respectively. | 10.1557-PROC-691-G8.7.txt |  | sintering |  |  | comma-level | electrical conductivity | Synthesis of Boron-Rich Metal Borides and Their Thermoelectric Properties | Springer | 2002 | no
21290 | ['CoSb3'] | CoSb3 | Conductivity | Conductivity |  | [700.0] | 700 | Kelvin^(1.0) | [700.0] | [80000.0] | 80000 | Meter^(-1.0) Siemens^(1.0) | Fe and Ni substitution |  | (The electrical conductivity increases with Fe and Ni substitution except CoSb3, and Fe0.375Ni0.375Co0.25Sb3 shows the highest electrical conductivity of 80,000 Ω−1 m−1 at 700 K.) FROM: The electrical conductivity increases with Fe and Ni substitution except CoSb3, and Fe0.375Ni0.375Co0.25Sb3 shows the highest electrical conductivity of 80,000 Ω−1 m−1 at 700 K. | 10.1016-j.jallcom.2006.11.037.xml |  |  |  |  | comma-level | electrical conductivity | Thermoelectric properties of skutterudites Fe x Ni y Co1−x−y Sb3 (x = y) | Elsevier | 2008 | no
21291 | ['Sb2Te3 bulk single crystal'] | Sb2Te3 bulk single crystal | Conductivity | Conductivity |  | [300.0] | 300 | Kelvin^(1.0) | [300.0] | [105.0] | 105 | Meter^(-1.0) Siemens^(1.0) |  |  | (The Sb2Te3 bulk single crystal has attracted increasing attention for its high σ ((3.13–5.26) × 105 Ω−1 m−1) and low k (1.6–5.6 W m−1 K−1) at 300 K.) FROM: The Sb2Te3 bulk single crystal has attracted increasing attention for its high σ ((3.13–5.26) × 105 Ω−1 m−1) and low k (1.6–5.6 W m−1 K−1) at 300 K. | 10.1039-c1ce05591g.html |  |  |  |  | comma-level | σ | Sb2Te3nanostructures with various morphologies: rapid microwave solvothermal synthesis and Seebeck coefficients | RSC | 2011 | no
21292 | ['Sb2Te3 bulk crystals'] | Sb2Te3 bulk crystals | Conductivity | Conductivity |  | [300.0] | 300 | Kelvin^(1.0) | [300.0] | [105.0] | 105 | Meter^(-1.0) Siemens^(1.0) |  |  | (Because of high electrical conductivity ((3.13–5.26) × 105 Ω−1 m−1) and low thermal conductivity (1.6–5.6 Wm−1 K−1) of Sb2Te3 bulk crystals at 300 K ) FROM: Because of high electrical conductivity ((3.13–5.26) × 105 Ω−1 m−1) and low thermal conductivity (1.6–5.6 Wm−1 K−1) of Sb2Te3 bulk crystals at 300 K , Sb2Te3 and its doped derivatives are considered as one of the best p-type semiconductor thermoelectric materials for near room-temperature applications. | 10.1016-j.jallcom.2012.09.061.xml |  |  |  |  | comma-level | electrical conductivity | Sb2Te3 nanobelts and nanosheets: Hydrothermal synthesis, morphology evolution and thermoelectric properties | Elsevier | 2013 | no
21293 | ['Sb2Te3 single crystal'] | Sb2Te3 single crystal | Conductivity | Conductivity |  | [300.0] | 300 | Kelvin^(1.0) | [300.0] | [105.0] | 105 | Meter^(-1.0) Siemens^(1.0) |  |  | (Sb2Te3 single crystal has great attention for σ (3.13–5.26) × 105 Ω−1 m−1 at 300 K and low κ (1.6–5.6) W m−1 K−1 at 300 K whereas the S value is low ∼83–92 μV K−1 at 300 K.) FROM: Sb2Te3 single crystal has great attention for σ (3.13–5.26) × 105 Ω−1 m−1 at 300 K and low κ (1.6–5.6) W m−1 K−1 at 300 K whereas the S value is low ∼83–92 μV K−1 at 300 K. | 10.1039-c5ra17284e.html |  |  |  |  | comma-level | σ | Low temperature, shape-selective formation of Sb2Te3 nanomaterials and their thermoelectric applications | RSC | 2015 | no
21294 | ['hexagonal Sb2Te3 nanosheets'] | hexagonal Sb2Te3 nanosheets | Conductivity | Conductivity |  | [420.0] | 420 | Kelvin^(1.0) | [420.0] | [24900.000000000004] | 24900 | Meter^(-1.0) Siemens^(1.0) |  |  | ({ at 420 K. }: Dong et al. reported the TE property of microwave-assisted synthesized hexagonal Sb2Te3 nanosheets and they obtained high electrical conductivity σ (2.49 × 104 Ω−1 m−1)) FROM: Dong et al. reported the TE property of microwave-assisted synthesized hexagonal Sb2Te3 nanosheets and they obtained high electrical conductivity σ (2.49 × 104 Ω−1 m−1), high Seebeck coefficient S (210 μV K−1), low thermal conductivity κ (0.76 W m−1 K−1) and ZT of 0.58 at 420 K. Sb2Te3 has attracted greater attention for high σ, 3.13 to 5.26 × 105 Ω−1 m−1 at 300 K and low κ of 1.6–5.6 W m−1 K−1 at 300 K of the single crystal. | 10.1039-c5ra17284e.html |  |  |  |  | comma-level | electrical conductivity | Low temperature, shape-selective formation of Sb2Te3 nanomaterials and their thermoelectric applications | RSC | 2015 | no
21295 | ['Li2B4O7 crystals'] | Li2B4O7 crystals | Conductivity | Conductivity |  | [295] | 295 | Kelvin^(1.0) |  | [10.0, 10.0] | 10 | Meter^(-1.0) Siemens^(1.0) |  |  | ({ at room temperature }: The formation of Li2B4O7 crystals, which present a low conductivity (at room temperature σ < 10−10 Ω−1 m−1), and the presence of high resistivity LiNbO3 crystallites , that can be considered the main crystalline phase in these glass-ceramics (), will contribute to the decrease of the glass-ceramics conductivity.) FROM: The formation of Li2B4O7 crystals, which present a low conductivity (at room temperature σ < 10−10 Ω−1 m−1), and the presence of high resistivity LiNbO3 crystallites , that can be considered the main crystalline phase in these glass-ceramics (), will contribute to the decrease of the glass-ceramics conductivity. | 10.1016-j.jnoncrysol.2007.08.016.xml |  |  |  |  | comma-level | conductivity | Influence of thermal and thermoelectric treatments on structure and electric properties of B2O3–Li2O–Nb2O5 glasses | Elsevier | 2008 | no
21296 | ['Ag2Te'] | Ag2Te | Conductivity | Conductivity |  | [295] | 295 | Kelvin^(1.0) |  | [105.0] | 105 | Meter^(-1.0) Siemens^(1.0) |  |  | (The σ values at room temperature of the as-prepared Ag2Te hollow microspheres and dendritic nanostructures are as high as 105 Ω−1 m−1) FROM: The σ values at room temperature of the as-prepared Ag2Te hollow microspheres and dendritic nanostructures are as high as 105 Ω−1 m−1, which are higher than some previously reported results, for instance, ∼104 Ω−1 m−1 at 200 K for p-Ag2Te samples, ∼104 Ω−1 m−1 for α-phase and β-phase Ag2Te sintered samples, ∼104 Ω−1 m−1 at 650 K for liquid Ag2Te melt samples, ∼103 Ω−1 m−1 at 350 K for β-phase p-Ag2Te, and ∼102 Ω−1 m−1 for Ag2Te nanowires. | 10.1039-c2ce06280a.html |  |  |  |  | comma-level | σ | Room-temperature solution synthesis of Ag2Te hollow microspheres and dendritic nanostructures, and morphology dependent thermoelectric properties | RSC | 2012 | no
21297 | ['Ag2Te'] | Ag2Te | Conductivity | Conductivity |  | [295] | 295 | Kelvin^(1.0) |  | [104.0] | 104 | Meter^(-1.0) Siemens^(1.0) |  |  | ({ σ at room temperature }: ∼104 Ω−1 m−1 for α-phase and β-phase Ag2Te sintered samples) FROM: The σ values at room temperature of the as-prepared Ag2Te hollow microspheres and dendritic nanostructures are as high as 105 Ω−1 m−1, which are higher than some previously reported results, for instance, ∼104 Ω−1 m−1 at 200 K for p-Ag2Te samples, ∼104 Ω−1 m−1 for α-phase and β-phase Ag2Te sintered samples, ∼104 Ω−1 m−1 at 650 K for liquid Ag2Te melt samples, ∼103 Ω−1 m−1 at 350 K for β-phase p-Ag2Te, and ∼102 Ω−1 m−1 for Ag2Te nanowires. | 10.1039-c2ce06280a.html |  | sintered |  |  | comma-level | σ | Room-temperature solution synthesis of Ag2Te hollow microspheres and dendritic nanostructures, and morphology dependent thermoelectric properties | RSC | 2012 | no
21298 | ['Ag2Te'] | Ag2Te | Conductivity | Conductivity |  | [650.0] | 650 | Kelvin^(1.0) | [650.0] | [104.0] | 104 | Meter^(-1.0) Siemens^(1.0) |  |  | ({ σ }: ∼104 Ω−1 m−1 at 650 K for liquid Ag2Te melt samples) FROM: The σ values at room temperature of the as-prepared Ag2Te hollow microspheres and dendritic nanostructures are as high as 105 Ω−1 m−1, which are higher than some previously reported results, for instance, ∼104 Ω−1 m−1 at 200 K for p-Ag2Te samples, ∼104 Ω−1 m−1 for α-phase and β-phase Ag2Te sintered samples, ∼104 Ω−1 m−1 at 650 K for liquid Ag2Te melt samples, ∼103 Ω−1 m−1 at 350 K for β-phase p-Ag2Te, and ∼102 Ω−1 m−1 for Ag2Te nanowires. | 10.1039-c2ce06280a.html |  |  |  |  | comma-level | σ | Room-temperature solution synthesis of Ag2Te hollow microspheres and dendritic nanostructures, and morphology dependent thermoelectric properties | RSC | 2012 | no
21299 | ['Ag2Te nanowires'] | Ag2Te nanowires | Conductivity | Conductivity |  | [295] | 295 | Kelvin^(1.0) |  | [102.0] | 102 | Meter^(-1.0) Siemens^(1.0) |  |  | ({ σ at room temperature }: and ∼102 Ω−1 m−1 for Ag2Te nanowires.) FROM: The σ values at room temperature of the as-prepared Ag2Te hollow microspheres and dendritic nanostructures are as high as 105 Ω−1 m−1, which are higher than some previously reported results, for instance, ∼104 Ω−1 m−1 at 200 K for p-Ag2Te samples, ∼104 Ω−1 m−1 for α-phase and β-phase Ag2Te sintered samples, ∼104 Ω−1 m−1 at 650 K for liquid Ag2Te melt samples, ∼103 Ω−1 m−1 at 350 K for β-phase p-Ag2Te, and ∼102 Ω−1 m−1 for Ag2Te nanowires. | 10.1039-c2ce06280a.html |  |  |  |  | comma-level | σ | Room-temperature solution synthesis of Ag2Te hollow microspheres and dendritic nanostructures, and morphology dependent thermoelectric properties | RSC | 2012 | no
21300 | ['Tl4Ag18Te11'] | Tl4Ag18Te11 | Conductivity | Conductivity |  | [435.0] | 435 | Kelvin^(1.0) | [435.0] | [900.0] | 900 | Meter^(-1.0) Siemens^(1.0) |  |  | ( the electrical conductivity of stoichiometric Tl4Ag18Te11 increases as temperature increases to a maximum of σ = 9 Ω−1 cm−1 at 435 K) FROM: As displayed in Fig. 5(b), the electrical conductivity of stoichiometric Tl4Ag18Te11 increases as temperature increases to a maximum of σ = 9 Ω−1 cm−1 at 435 K, and then it starts to rapidly decrease. | 10.1039-c9tc02029b.html |  |  |  |  | comma-level | electrical conductivity | Ultralow thermal conductivity of Tl4Ag18Te11 | RSC | 2019 | no
21301 | ['Tl4.05Ag18Te11'] | Tl4.05Ag18Te11 | Conductivity | Conductivity |  | [435.0] | 435 | Kelvin^(1.0) | [435.0] | [1300.0] | 1300 | Meter^(-1.0) Siemens^(1.0) |  |  | (For “Tl4.05Ag18Te11”, the electrical conductivity increases to a maximum of σ = 13 Ω−1 cm−1 at 435 K.) FROM: For “Tl4.05Ag18Te11”, the electrical conductivity increases to a maximum of σ = 13 Ω−1 cm−1 at 435 K. | 10.1039-c9tc02029b.html |  |  |  |  | comma-level | electrical conductivity | Ultralow thermal conductivity of Tl4Ag18Te11 | RSC | 2019 | no
21302 | ['Tl4Ag18Te10.95'] | Tl4Ag18Te10.95 | Conductivity | Conductivity |  | [380.0] | 380 | Kelvin^(1.0) | [380.0] | [3100.0] | 3100 | Meter^(-1.0) Siemens^(1.0) |  |  | (For “Tl4Ag18Te10.95”, the electrical conductivity of the two different samples have some minor differences while generally exhibiting the same slope – the higher one reaches its electrical conductivity maximum value of 31 Ω−1 cm−1 at 380 K, which is almost X times lower) FROM: For “Tl4Ag18Te10.95”, the electrical conductivity of the two different samples have some minor differences while generally exhibiting the same slope – the higher one reaches its electrical conductivity maximum value of 31 Ω−1 cm−1 at 380 K, which is almost X times lower than in TlBiTe2, X times lower than in Bi2Te2.79Se0.21, and X times lower than in Mg2Si0.325Sn0.645Bi0.03. | 10.1039-c9tc02029b.html |  |  |  |  | comma-level | electrical conductivity | Ultralow thermal conductivity of Tl4Ag18Te11 | RSC | 2019 | no
21303 | ['TlSbTe2'] | TlSbTe2 | Conductivity | Conductivity |  | [380.0] | 380 | Kelvin^(1.0) | [380.0] | [75000.0] | 75000 | Meter^(-1.0) Siemens^(1.0) |  |  | (The electrical conductivity of TlSbTe2 is about σ = 750 Ω−1cm−1 at 380 K) FROM: The electrical conductivity of TlSbTe2 is about σ = 750 Ω−1cm−1 at 380 K, which is significantly higher than the 379 Ω−1cm−1 of AgSbTe2 prepared by a high pressure apparatus [] and the 135 Ω−1cm−1 of AgSbTe2 prepared by melt spinning []. | 10.1016-j.jallcom.2019.04.294.xml |  |  |  |  | comma-level | electrical conductivity | Thermoelectric properties of TlSbTe2 doped with In and Yb | Elsevier | 2019 | no
21304 | ['AgSbTe2'] | AgSbTe2 | Conductivity | Conductivity |  | [380.0] | 380 | Kelvin^(1.0) | [380.0] | [37900.0] | 37900 | Meter^(-1.0) Siemens^(1.0) |  |  | ({ electrical conductivity at 380 K }: the 379 Ω−1cm−1 of AgSbTe2 prepared by a high pressure apparatus [] and the 135 Ω−1cm−1 of AgSbTe2 prepared by melt spinning [].) FROM: The electrical conductivity of TlSbTe2 is about σ = 750 Ω−1cm−1 at 380 K, which is significantly higher than the 379 Ω−1cm−1 of AgSbTe2 prepared by a high pressure apparatus [] and the 135 Ω−1cm−1 of AgSbTe2 prepared by melt spinning []. | 10.1016-j.jallcom.2019.04.294.xml |  | high pressure |  |  | comma-level | electrical conductivity | Thermoelectric properties of TlSbTe2 doped with In and Yb | Elsevier | 2019 | no
21305 | ['AgSbTe2'] | AgSbTe2 | Conductivity | Conductivity |  | [520.0] | 520 | Kelvin^(1.0) | [520.0] | [34000.0] | 34000 | Meter^(-1.0) Siemens^(1.0) |  |  | ({ at 520 K }: the electrical conductivity of high pressure and high temperature prepared AgSbTe2 is higher with 340 Ω−1cm−1) FROM: However, at around 520 K, the electrical conductivity of high pressure and high temperature prepared AgSbTe2 is higher with 340 Ω−1cm−1, compared to TlSbTe2 with 280 Ω−1cm−1 and AgSbTe2 prepared by melt spinning with 175 Ω−1cm−1. | 10.1016-j.jallcom.2019.04.294.xml |  | high pressure and high temperature |  |  | comma-level | electrical conductivity | Thermoelectric properties of TlSbTe2 doped with In and Yb | Elsevier | 2019 | no
21306 | ['TlSbTe2'] | TlSbTe2 | Conductivity | Conductivity |  | [520.0] | 520 | Kelvin^(1.0) | [520.0] | [28000.0] | 28000 | Meter^(-1.0) Siemens^(1.0) |  |  | ({ electrical conductivity at 520 K }: TlSbTe2 with 280 Ω−1cm−1 and AgSbTe2 prepared by melt spinning with 175 Ω−1cm−1.) FROM: However, at around 520 K, the electrical conductivity of high pressure and high temperature prepared AgSbTe2 is higher with 340 Ω−1cm−1, compared to TlSbTe2 with 280 Ω−1cm−1 and AgSbTe2 prepared by melt spinning with 175 Ω−1cm−1. | 10.1016-j.jallcom.2019.04.294.xml |  | meltspinning |  |  | comma-level | electrical conductivity | Thermoelectric properties of TlSbTe2 doped with In and Yb | Elsevier | 2019 | no
21307 | ['TlSbTe2'] | TlSbTe2 | Conductivity | Conductivity |  | [380.0] | 380 | Kelvin^(1.0) | [380.0] | [30000.0] | 30000 | Meter^(-1.0) Siemens^(1.0) |  |  | ({ at 380 K }: the electrical conductivity values of TlSbTe2 are 750 and 300 Ω−1cm−1) FROM: At 380 K and 500 K, the electrical conductivity values of TlSbTe2 are 750 and 300 Ω−1cm−1, which are much higher than that of Tl9SbTe6 with approximately 390 and 226 Ω−1cm−1 []. | 10.1016-j.jallcom.2019.04.294.xml |  |  |  |  | comma-level | electrical conductivity | Thermoelectric properties of TlSbTe2 doped with In and Yb | Elsevier | 2019 | no
21308 | ['SnBi2Te4'] | SnBi2Te4 | Conductivity | Conductivity |  | [380.0] | 380 | Kelvin^(1.0) | [380.0] | [67500.0] | 67500 | Meter^(-1.0) Siemens^(1.0) |  |  | (SnBi2Te4, which also adopts a layered structure, exhibits a lower electrical conductivity at 380 K with 675 Ω−1cm−1, but higher at 500 K with 550 Ω−1cm−1 [].) FROM: SnBi2Te4, which also adopts a layered structure, exhibits a lower electrical conductivity at 380 K with 675 Ω−1cm−1, but higher at 500 K with 550 Ω−1cm−1 []. | 10.1016-j.jallcom.2019.04.294.xml |  |  |  |  | comma-level | electrical conductivity | Thermoelectric properties of TlSbTe2 doped with In and Yb | Elsevier | 2019 | no
21309 | ['Tl0.98In0.02SbTe2'] | Tl0.98In0.02SbTe2 | Conductivity | Conductivity |  | [372.0] | 372 | Kelvin^(1.0) | [372.0] | [49000.0] | 49000 | Meter^(-1.0) Siemens^(1.0) |  |  | ({ at 372 K }: the electrical conductivity of “Tl0.98In0.02SbTe2” is approximately 490 Ω−1cm−1) FROM: At about 372 K, the electrical conductivity of “Tl0.98In0.02SbTe2” is approximately 490 Ω−1cm−1, which is roughly 35% lower than the undoped sample; however, at 620 K, the difference is lowered down to 23%, where the formally undoped sample and “Tl0.98In0.02SbTe2” exhibit σ = 154 and 118 Ω−1cm−1, respectively. | 10.1016-j.jallcom.2019.04.294.xml |  |  |  |  | comma-level | electrical conductivity | Thermoelectric properties of TlSbTe2 doped with In and Yb | Elsevier | 2019 | no
21310 | ['Tl0.98In0.02SbTe2'] | Tl0.98In0.02SbTe2 | Conductivity | Conductivity |  | [372.0] | 372 | Kelvin^(1.0) | [372.0] | [11800.0] | 11800 | Meter^(-1.0) Siemens^(1.0) |  |  | ({ electrical conductivity at 372 K }: where the formally undoped sample and “Tl0.98In0.02SbTe2” exhibit σ = 154 and 118 Ω−1cm−1) FROM: At about 372 K, the electrical conductivity of “Tl0.98In0.02SbTe2” is approximately 490 Ω−1cm−1, which is roughly 35% lower than the undoped sample; however, at 620 K, the difference is lowered down to 23%, where the formally undoped sample and “Tl0.98In0.02SbTe2” exhibit σ = 154 and 118 Ω−1cm−1, respectively. | 10.1016-j.jallcom.2019.04.294.xml |  |  |  |  | comma-level | electrical conductivity | Thermoelectric properties of TlSbTe2 doped with In and Yb | Elsevier | 2019 | no
21311 | ['TlSb0.98In0.02Te2'] | TlSb0.98In0.02Te2 | Conductivity | Conductivity |  | [379.0] | 379 | Kelvin^(1.0) | [379.0] | [69500.0] | 69500 | Meter^(-1.0) Siemens^(1.0) |  |  | (For “TlSb0.98In0.02Te2”, the electrical conductivity decreases from 695 Ω−1cm−1 at 379 K) FROM: For “TlSb0.98In0.02Te2”, the electrical conductivity decreases from 695 Ω−1cm−1 at 379 K to 155 Ω−1cm−1 at 675 K, which is very comparable to the undoped sample through the whole measured temperature range. | 10.1016-j.jallcom.2019.04.294.xml |  |  |  |  | comma-level | electrical conductivity | Thermoelectric properties of TlSbTe2 doped with In and Yb | Elsevier | 2019 | no
21312 | ['undoped TlSbTe2'] | undoped TlSbTe2 | Conductivity | Conductivity |  | [625.0] | 625 | Kelvin^(1.0) | [625.0] | [15400.0] | 15400 | Meter^(-1.0) Siemens^(1.0) |  |  | ({ electrical conductivity at 625 K }: 154 Ω−1cm−1 of undoped TlSbTe2.) FROM: Slight changes in the temperature dependence, however, cause the sample with nominally 2% Yb on the Tl site to exhibit the largest electrical conductivity at 625 K, namely 218 Ω−1cm−1 compared to 154 Ω−1cm−1 of undoped TlSbTe2. | 10.1016-j.jallcom.2019.04.294.xml |  |  |  |  | comma-level | electrical conductivity | Thermoelectric properties of TlSbTe2 doped with In and Yb | Elsevier | 2019 | no
21313 | ['CuCr2Se4'] | CuCr2Se4 | Conductivity | Conductivity |  | [300.0] | 300 | Kelvin^(1.0) | [300.0] | [263000.0] | 263000 | Meter^(-1.0) Siemens^(1.0) |  |  | ({ at 300 K) }: The parent CuCr2Se4 exhibits a strong p-type metallic conduction (σ = 2.63×105 Ω−1 m−1) FROM: The parent CuCr2Se4 exhibits a strong p-type metallic conduction (σ = 2.63×105 Ω−1 m−1; S = 20.5 μV/K at 300 K) with the chromium spins coupled ferromagnetically via exchange interactions involving conduction electrons . | 10.1016-j.jallcom.2008.09.180.xml |  |  |  |  | comma-level | σ | Influence of cation substitution on electrical conductivity of the n-type Cu x In y Cr z Se4 spinels | Elsevier | 2009 | no
21314 | ['rare earth substituted ferrites'] | rare earth substituted ferrites | Conductivity | Conductivity |  | [295] | 295 | Kelvin^(1.0) |  | [6.9e-05] | 6.9e-05 | Meter^(-1.0) Siemens^(1.0) |  |  | ({ at room temperature }: The room temperature conductivity values σRT for all rare earth substituted ferrites are found to vary between 1.2×10−6 and 6.9×10−7 Ω−1 cm−1.) FROM: The room temperature conductivity values σRT for all rare earth substituted ferrites are found to vary between 1.2×10−6 and 6.9×10−7 Ω−1 cm−1. | 10.1016-j.jmmm.2013.11.052.xml |  |  |  |  | comma-level | conductivity | Structural, electrical, magnetic and dielectric properties of rare-earth substituted cobalt ferrites nanoparticles synthesized by the co-precipitation method | Elsevier | 2014 | no
21315 | ['pure CuInTe2'] | pure CuInTe2 | Conductivity | Conductivity |  | [295] | 295 | Kelvin^(1.0) |  | [10000.0] | 10000 | Meter^(-1.0) Siemens^(1.0) |  |  | ({ at room temperature }: The room temperature electrical conductivity of pure CuInTe2 is below 1×104 Ω−1 m−1) FROM: The room temperature electrical conductivity of pure CuInTe2 is below 1×104 Ω−1 m−1, which is much smaller than that of most of the state-of-the-art TE materials . | 10.1016-j.jpcs.2015.03.012.xml |  |  |  |  | comma-level | electrical conductivity | Thermoelectric properties of Ni-doped CuInTe2 | Elsevier | 2015 | no
21316 | ['ZnSe thin film'] | ZnSe thin film | Conductivity | Conductivity |  | [295] | 295 | Kelvin^(1.0) |  | [1e-06] | 1e-06 | Meter^(-1.0) Siemens^(1.0) |  |  | ({ at room temperature }: The room temperature electrical conductivity of ZnSe thin film is of the order of 10−8(Ω cm)−1.) FROM: The room temperature electrical conductivity of ZnSe thin film is of the order of 10−8(Ω cm)−1. | 10.1016-j.jpcs.2006.05.001.xml |  |  |  |  | comma-level | electrical conductivity | Novel chemical synthetic route and characterization of zinc selenide thin films | Elsevier | 2006 | no
21317 | ['Zr0.5V0.5B2 alloy'] | Zr0.5V0.5B2 alloy | Conductivity | Conductivity |  | [300.0] | 300 | Kelvin^(1.0) | [300.0] | [6080000.0] | 6080000 | Meter^(-1.0) Siemens^(1.0) |  |  | (The maximum value of ‘κe’ and ‘σ’ among ternary is found to be 41.7663 W/m K for Zr0.5V0.5B2 alloy and 6.08 × 106 Ω−1 m−1 for Ti0.5V0.5B2 at 300 K.) FROM: The maximum value of ‘κe’ and ‘σ’ among ternary is found to be 41.7663 W/m K for Zr0.5V0.5B2 alloy and 6.08 × 106 Ω−1 m−1 for Ti0.5V0.5B2 at 300 K. | 10.1016-j.commatsci.2018.10.040.xml |  |  |  |  | comma-level | σ | Fermi surface and hardness enhancement study on ternary scandium and vanadium based borides by first principles investigation | Elsevier | 2019 | no
21318 | ['Ti0.5V0.5B2'] | Ti0.5V0.5B2 | Conductivity | Conductivity |  | [300.0] | 300 | Kelvin^(1.0) | [300.0] | [6080000.0] | 6080000 | Meter^(-1.0) Siemens^(1.0) |  |  | (The maximum value of ‘σ’ among ternary is found to be 6.08 × 106 Ω−1 m−1 for Ti0.5V0.5B2 at 300 K.) FROM: The maximum value of ‘σ’ among ternary is found to be 6.08 × 106 Ω−1 m−1 for Ti0.5V0.5B2 at 300 K. | 10.1016-j.commatsci.2018.10.040.xml |  |  |  |  | comma-level | σ | Fermi surface and hardness enhancement study on ternary scandium and vanadium based borides by first principles investigation | Elsevier | 2019 | no
21319 | ['Ba3Cu16S9Te2'] | Ba3Cu16S9Te2 | Conductivity | Conductivity |  | [295] | 295 | Kelvin^(1.0) |  | [2000.0] | 2000 | Meter^(-1.0) Siemens^(1.0) |  |  | ( the cold-pressed Ba3Cu16S9Te2 with an experimental density of 85% of the theoretical density showed a low electrical conductivity of 20 Ω−1 cm−1 at room temperature) FROM: Prior to the presented work, the cold-pressed Ba3Cu16S9Te2 with an experimental density of 85% of the theoretical density showed a low electrical conductivity of 20 Ω−1 cm−1 at room temperature, which increased with temperature as expected for slightly doped semiconductors, to reach 163 Ω−1 cm−1 at 700 K. | 10.1039-c8tc05038d.html |  | cold-pressed |  |  | comma-level | electrical conductivity | High thermoelectric performance of Ba3Cu16−x(S,Te)11 | RSC | 2018 | no
21320 | ['Ba3Cu15.3S7.5Te3.5'] | Ba3Cu15.3S7.5Te3.5 | Conductivity | Conductivity |  | [690.0] | 690 | Kelvin^(1.0) | [690.0] | [10400.0] | 10400 | Meter^(-1.0) Siemens^(1.0) |  |  | ({ at 690 K }: At 690 K, the σ values are between 104 Ω−1 cm−1 and 131 Ω−1 cm−1, with the sample with the highest Te concentration, Ba3Cu15.3S7.5Te3.5, having the highest conductivity.) FROM: At 690 K, the σ values are between 104 Ω−1 cm−1 and 131 Ω−1 cm−1, with the sample with the highest Te concentration, Ba3Cu15.3S7.5Te3.5, having the highest conductivity. | 10.1039-c8tc05038d.html |  |  |  |  | comma-level | σ | High thermoelectric performance of Ba3Cu16−x(S,Te)11 | RSC | 2018 | no
21321 | ['Ba3Cu15.3S7.5Te3.5'] | Ba3Cu15.3S7.5Te3.5 | Conductivity | Conductivity |  | [690.0] | 690 | Kelvin^(1.0) | [690.0] | [13100.0] | 13100 | Meter^(-1.0) Siemens^(1.0) |  |  | (The PF of 4.6 μW cm−1 K−2 for Ba3Cu15.3S7.5Te3.5 at 690 K is a product of the σ value of 131 Ω−1 cm−1 and the α value of 188 μV K−1 at that temperature (Fig. 4).) FROM: The PF of 4.6 μW cm−1 K−2 for Ba3Cu15.3S7.5Te3.5 at 690 K is a product of the σ value of 131 Ω−1 cm−1 and the α value of 188 μV K−1 at that temperature (Fig. 4). | 10.1039-c8tc05038d.html |  |  |  |  | comma-level | σ | High thermoelectric performance of Ba3Cu16−x(S,Te)11 | RSC | 2018 | no
21322 | ['Sr5Al2Sb6'] | Sr5Al2Sb6 | Conductivity | Conductivity |  | [800.0] | 800 | Kelvin^(1.0) | [800.0] | [943.0] | 943 | Meter^(-1.0) Siemens^(1.0) |  |  | (As shown in ref. 6, for Sr5Al2Sb6 at 800 K, σ = 943 Ω−1 m−1 and n = 1.2 × 1019 cm−3.) FROM: As shown in ref. 6, for Sr5Al2Sb6 at 800 K, σ = 943 Ω−1 m−1 and n = 1.2 × 1019 cm−3. | 10.1039-c5ra02033f.html |  |  |  |  | comma-level | σ | Electronic structure and thermoelectric properties of the Zintl compounds Sr5Al2Sb6 and Ca5Al2Sb6: first-principles study | RSC | 2015 | no
21323 | ['Al2Fe3Si3'] | Al2Fe3Si3 | Conductivity | Conductivity |  | [430.0] | 430 | Kelvin^(1.0) | [430.0] | [50000.0] | 50000 | Meter^(-1.0) Siemens^(1.0) |  |  | (The electrical conductivity was ∼5 × 104 Ω−1m−1 and the maximum Seebeck coefficient was 110 μV/K at 430 K Al2Fe3Si3 displayed positive Seebeck coefficient and thus is an intrinsically p-type semiconductor.) FROM: The electrical conductivity was ∼5 × 104 Ω−1m−1 and the maximum Seebeck coefficient was 110 μV/K at 430 K Al2Fe3Si3 displayed positive Seebeck coefficient and thus is an intrinsically p-type semiconductor. | 10.1016-j.intermet.2017.05.019.xml |  |  |  |  | comma-level | electrical conductivity | A new semiconductor Al2Fe3Si3 with complex crystal structure | Elsevier | 2017 | no
21324 | ['CoO6'] | CoO6 | Conductivity | Conductivity |  | [1173.0] | 1173 | Kelvin^(1.0) | [900.0] | [15000.0] | 15000 | Meter^(-1.0) Siemens^(1.0) |  |  | ({ at 900 °C }: Above 900 °C, conductivity increases again (maximum value being 150 Ω−1 cm−1) and the sample exhibits perovskite cubic structure, characterized by a three dimensional vertex-sharing network of CoO6 octahedra and metallic behaviour (i.e., decrease of conductivity with increase of temperature) .) FROM: Above 900 °C, conductivity increases again (maximum value being 150 Ω−1 cm−1) and the sample exhibits perovskite cubic structure, characterized by a three dimensional vertex-sharing network of CoO6 octahedra and metallic behaviour (i.e., decrease of conductivity with increase of temperature) . | 10.1016-j.jallcom.2010.12.125.xml |  |  |  |  | comma-level | conductivity | On the sol–gel synthesis and structure, optical, magnetic and impedance behaviour of strontium cobaltite powder | Elsevier | 2011 | no
21325 | ['polycrystalline Sr6Co5O15'] | polycrystalline Sr6Co5O15 | Conductivity | Conductivity |  | [300.0, 900.0] | 600 | Kelvin^(1.0) | [300.0, 900.0] | [260.0, 9600.0] | 4930 | Meter^(-1.0) Siemens^(1.0) |  |  | ({ electrical conductivity at 300 to 900 K }: the polycrystalline Sr6Co5O15; the value of σ varies 260–9600 Ω−1 m−1 when the temperature is raised from 300) FROM: The single crystal of Sr6Co5O14.3 exhibits electrical conductivity (σ) an order of magnitude higher while power factor (S2/ρ) ∼ X times larger than the polycrystalline Sr6Co5O15; the value of σ varies 260–9600 Ω−1 m−1 when the temperature is raised from 300 to 900 K and of ‘S2/ρ’ is 2.0 × 10−5 W m−1 K−2. | 10.1016-j.jallcom.2010.12.125.xml |  |  |  |  | comma-level | electrical conductivity | On the sol–gel synthesis and structure, optical, magnetic and impedance behaviour of strontium cobaltite powder | Elsevier | 2011 | no
21326 | ['Nb3Sb2Te5'] | Nb3Sb2Te5 | Conductivity | Conductivity |  | [295] | 295 | Kelvin^(1.0) |  | [7500.0] | 7500 | Meter^(-1.0) Siemens^(1.0) |  |  | (As predicted by the electronic structure calculations, Nb3Sb2Te5 is a nonmetallic material, i.e. the electrical conductivity, σ, increases with increasing temperature, reaching 75 Ω−1 cm−1 at room temperature (left part of) FROM: As predicted by the electronic structure calculations, Nb3Sb2Te5 is a nonmetallic material, i.e. the electrical conductivity, σ, increases with increasing temperature, reaching 75 Ω−1 cm−1 at room temperature (left part of | 10.1016-j.jallcom.2006.10.056.xml |  |  |  |  | comma-level | electrical conductivity | Thermoelectric properties of Nb3Sb2Te5 | Elsevier | 2008 | no
21328 | ['bulk TlSbTe2'] | bulk TlSbTe2 | Conductivity | Conductivity |  | [900.0] | 900 | Kelvin^(1.0) | [900.0] | [0.0006000000000000001] | 0.0006 | Meter^(-1.0) Siemens^(1.0) |  |  | (The electical conductivity at 900 K and Seebeck coefficient at 600 K of bulk TlSbTe2 are 6×10−4 Ω−1 m−1) FROM: The electical conductivity at 900 K and Seebeck coefficient at 600 K of bulk TlSbTe2 are 6×10−4 Ω−1 m−1, 70 μV/°C respectively . | 10.1016-j.mssp.2015.03.029.xml |  |  |  |  | comma-level | conductivity | Dielectric properties and ac conductivity of TlSbTe2 thin films | Elsevier | 2015 | no
21329 | ['T = 700 K, S = 393 μV'] | T = 700 K, S = 393 μV | Conductivity | Conductivity |  | [700.0] | 700 | Kelvin^(1.0) | [700.0] | [2132.2] | 2132.2 | Meter^(-1.0) Siemens^(1.0) |  |  | (We took the experimental data of T = 700 K, S = 393 μV/K, σ = 2132.2 Ω−1 m−1, and our calculated results of the corresponding n = 3.7 × 1018 cm−3 and σ/τ = 1.73 × 1018 Ω−1 m−1 s−1 at S = 393 μV/K at 700 K, then τ (700 K, 3.7 × 1018 cm−3) is 1.23 × 10−15 s.) FROM: We took the experimental data of T = 700 K, S = 393 μV/K, σ = 2132.2 Ω−1 m−1, and our calculated results of the corresponding n = 3.7 × 1018 cm−3 and σ/τ = 1.73 × 1018 Ω−1 m−1 s−1 at S = 393 μV/K at 700 K, then τ (700 K, 3.7 × 1018 cm−3) is 1.23 × 10−15 s. | 10.1016-j.cplett.2012.04.025.xml |  |  |  |  | comma-level | σ | Doping and temperature dependence of thermoelectric properties of AgGaTe2: First principles investigations | Elsevier | 2012 | no
21330 | ['Tl6Si2Te6'] | Tl6Si2Te6 | Conductivity | Conductivity |  | [180.0] | 180 | Kelvin^(1.0) | [180.0] | [670.0] | 670 | Meter^(-1.0) Siemens^(1.0) |  |  | (The electrical conductivities of Tl6Si2Te6 decrease slowly with increasing temperatures, namely from σ=6.7Ω-1cm-1 at 180 K) FROM: The electrical conductivities of Tl6Si2Te6 decrease slowly with increasing temperatures, namely from σ=6.7Ω-1cm-1 at 180 K to 5.2 Ω−1 cm−1 at 295 K, corresponding to a negative slope. | 10.1016-j.jssc.2006.05.029.xml |  |  |  |  | comma-level | σ | Crystal structure, electronic structure and physical properties of the new low-valent thallium silicon telluride Tl6Si2Te6 in comparison to Tl6Ge2Te6 | Elsevier | 2006 | no
21331 | ['Eu0.8Sr0.2CoO3'] | Eu0.8Sr0.2CoO3 | Conductivity | Conductivity |  | [295] | 295 | Kelvin^(1.0) |  | [0.3] | 0.3 | Meter^(-1.0) Siemens^(1.0) |  |  | ({ at room temperature }: The electrical conductivity values of both the Eu0.8Sr0.2CoO3 and Eu0.5Sr0.5CoO3 thin films were similar to the room temperature conductivity of La0.5Sr0.5CoO3 (3 × 10−3 Ω−1 cm−1) .) FROM: The electrical conductivity values of both the Eu0.8Sr0.2CoO3 and Eu0.5Sr0.5CoO3 thin films were similar to the room temperature conductivity of La0.5Sr0.5CoO3 (3 × 10−3 Ω−1 cm−1) . | 10.1016-j.materresbull.2017.03.067.xml |  |  |  |  | comma-level | electrical conductivity | Magnetic oxide thin solid films deposited at room temperature under ambient pressure using an electro-spray method | Elsevier | 2017 | no
21332 | ['Bi2Se3'] | Bi2Se3 | Conductivity | Conductivity |  | [420.0] | 420 | Kelvin^(1.0) | [420.0] | [480.99999999999994] | 481 | Meter^(-1.0) Siemens^(1.0) |  |  | (The electrical conductivity measurements on polycrystalline of as-quenched Bi2Se3 showed that the material is a semiconductor with conductivity of ~4.81 Ω-1 cm-1 at 420 K which decreases to ~3.66 Ω-1 cm-1 at 90 K.) FROM: The electrical conductivity measurements on polycrystalline of as-quenched Bi2Se3 showed that the material is a semiconductor with conductivity of ~4.81 Ω-1 cm-1 at 420 K which decreases to ~3.66 Ω-1 cm-1 at 90 K. | 10.1007-s10853-009-3402-2.txt |  | as-quenched |  |  | comma-level | electrical conductivity | Density of states effective mass of SnBi4Se7 deduced from the temperature dependence of electrical conductivity in the activation regime | Springer | 2009 | no
21333 | ['SnBi4Se7'] | SnBi4Se7 | Conductivity | Conductivity |  | [90.0] | 90 | Kelvin^(1.0) | [90.0] | [250.99999999999997] | 251 | Meter^(-1.0) Siemens^(1.0) |  |  | ( the electrical conductivity of as-quenched SnBi4Se7 and annealed SnBi4Se7 were ~2.51 Ω-1cm-1 and 2.92 Ω-1 cm-1 at 90 K) FROM: While, the electrical conductivity of as-quenched SnBi4Se7 and annealed SnBi4Se7 were ~2.51 Ω-1cm-1 and 2.92 Ω-1 cm-1 at 90 K, respectively. | 10.1007-s10853-009-3402-2.txt |  | as-quenched |  |  | comma-level | electrical conductivity | Density of states effective mass of SnBi4Se7 deduced from the temperature dependence of electrical conductivity in the activation regime | Springer | 2009 | no
21334 | ['single-crystal FeSi'] | single-crystal FeSi | Conductivity | Conductivity |  | [300.0] | 300 | Kelvin^(1.0) | [300.0] | [300000.0] | 300000 | Meter^(-1.0) Siemens^(1.0) |  |  | (Both polycrystalline and single-crystal FeSi showed identical σ and S values at 300 K, σ300K ~ 3000 Ω-1 cm-1 and S300K ~ 0 μV K-1.) FROM: Both polycrystalline and single-crystal FeSi showed identical σ and S values at 300 K, σ300K ~ 3000 Ω-1 cm-1 and S300K ~ 0 μV K-1. | 10.1007-s10973-017-6621-9.txt |  |  |  |  | comma-level | σ | Electronic structure and thermoelectric properties of narrow-band-gap intermetallic compound Al2Fe3Si3 | Springer | 2018 | no
21335 | ['CuP2'] | CuP2 | Conductivity | Conductivity |  | [300.0] | 300 | Kelvin^(1.0) | [300.0] | [809.0] | 809 | Meter^(-1.0) Siemens^(1.0) |  |  | (The electrical conductivity of CuP2 is only about 8.09 Ω-1 cm-1 at 300 K (ref. ).) FROM: The electrical conductivity of CuP2 is only about 8.09 Ω-1 cm-1 at 300 K (ref. ). | 10.1038-s41467-020-19044-w.txt |  |  |  |  | comma-level | electrical conductivity | Dimer rattling mode induced low thermal conductivity in an excellent acoustic conductor | Springer | 2020 | yes
21336 | ['Fe1.98Ag0.02O3'] | Fe1.98Ag0.02O3 | Conductivity | Conductivity |  | [1073.0] | 1073 | Kelvin^(1.0) | [800.0] | [27.0] | 27 | Meter^(-1.0) Siemens^(1.0) |  |  | ( the highest electrical conductivity (0.27 Ω−1 cm−1 at 800 °C) is obtained for the Fe1.98Ag0.02O3 fabricated with the powders synthesized at 180 °C.) FROM: Among the prepared samples, the highest electrical conductivity (0.27 Ω−1 cm−1 at 800 °C) is obtained for the Fe1.98Ag0.02O3 fabricated with the powders synthesized at 180 °C. | 10.1016-j.ceramint.2018.05.132.xml |  | fabricated |  |  | comma-level | highest electrical conductivity | Structural and thermoelectric properties of hydrothermal-processed Ag-doped Fe2O3 | Elsevier | 2018 | no
21337 | ['SnS'] | SnS | Conductivity | Conductivity |  | [295] | 295 | Kelvin^(1.0) | [30.0] | [2.0] | 2 | Meter^(-1.0) Siemens^(1.0) |  |  | ({ conductivity at room temperature }: 30 °C SnS and 70 °C SnS nanofilm were 0.020 Ohm-1 cm-1) FROM: The room temperature (300 K) conductivity of the 14 °C SnS, 30 °C SnS and 70 °C SnS nanofilm were 0.020 Ohm-1 cm-1, 0.025 Ohm-1 cm-1 and 0.037 Ohm-1 cm-1, respectively. | 10.1007-s10854-019-02489-1.txt |  |  |  |  | comma-level | conductivity | Structural, optical and electrical characterization of SnS nanomaterials grown at different temperatures | Springer | 2019 | no
21338 | ['tin sulfide films'] | tin sulfide films | Conductivity | Conductivity |  | [373.0, 723.0] | 548 | Kelvin^(1.0) | [100.0, 450.0] | [3.3000000000000003] | 3.3 | Meter^(-1.0) Siemens^(1.0) |  |  | ({ at 100–450 °C }: N. Koteeswara Reddy et al. reported electrical conductivity of ~ 0.033 Ohm-1 cm-1 for tin sulfide films prepared by spray pyrolysis in the temperature range 100 °C–450 °C.) FROM: N. Koteeswara Reddy et al. reported electrical conductivity of ~ 0.033 Ohm-1 cm-1 for tin sulfide films prepared by spray pyrolysis in the temperature range 100 °C–450 °C. | 10.1007-s10854-019-02489-1.txt |  |  |  |  | comma-level | electrical conductivity | Structural, optical and electrical characterization of SnS nanomaterials grown at different temperatures | Springer | 2019 | no
21339 | ['SnS single crystals'] | SnS single crystals | Conductivity | Conductivity |  | [295] | 295 | Kelvin^(1.0) |  | [19.3] | 19.3 | Meter^(-1.0) Siemens^(1.0) |  |  | (The reported conductivity at room temperature was 0.193 Ohm-1 cm-1 and 0.063 Ohm-1 cm-1 for parallel and perpendicular layers plane of SnS single crystals) FROM: The reported conductivity at room temperature was 0.193 Ohm-1 cm-1 and 0.063 Ohm-1 cm-1 for parallel and perpendicular layers plane of SnS single crystals, respectively, studied by Nassary. | 10.1007-s10854-019-02489-1.txt |  |  |  |  | comma-level | conductivity | Structural, optical and electrical characterization of SnS nanomaterials grown at different temperatures | Springer | 2019 | no
21340 | ['Ce0.2Sr0.8TiO3'] | Ce0.2Sr0.8TiO3 | Conductivity | Conductivity |  | [295] | 295 | Kelvin^(1.0) |  | [130000.0] | 130000 | Meter^(-1.0) Siemens^(1.0) |  |  | ({ at room temperature }: For the Ce0.2Sr0.8TiO3 composition (x = 0.2), the room temperature values of S (Seebeck) and σ (conductivity) were 70 mV/K and 1.3 × 103 Ω−1 cm−1 respectively.) FROM: For the Ce0.2Sr0.8TiO3 composition (x = 0.2), the room temperature values of S (Seebeck) and σ (conductivity) were 70 mV/K and 1.3 × 103 Ω−1 cm−1 respectively. | 10.1039-c1cs15178a.html |  |  |  |  | comma-level | σ | Inorganic thin-film combinatorial studies for rapidly optimising functional properties | RSC | 2012 | no
21341 | ['(SN)x'] | (SN)x | Conductivity | Conductivity |  | [295] | 295 | Kelvin^(1.0) |  | [10300.0] | 10300 | Meter^(-1.0) Siemens^(1.0) |  |  | ({ at room temperature }: The room temperature conductivity of (SN)x is of the order of 103 (Ω cm)−1 which is reasonably ) FROM: The room temperature conductivity of (SN)x is of the order of 103 (Ω cm)−1 which is reasonably comparable with that of the copper; approximately 6 × 105 (Ω cm)−1. | 10.1016-j.pmatsci.2006.08.001.xml |  |  |  |  | comma-level | conductivity | One dimensional nanostructured materials | Elsevier | 2007 | no
21342 | ['Ge doped Fe0.95Co0.05Si2'] | Ge doped Fe0.95Co0.05Si2 | Conductivity | Conductivity |  | [960.0] | 960 | Kelvin^(1.0) | [960.0] | [24000.0] | 24000 | Meter^(-1.0) Siemens^(1.0) |  |  | ( the maximum value of electrical conductivity is found to be 2.4×104/Ohm m in Ge doped Fe0.95Co0.05Si2 specimens at 960 K.) FROM: In this study, the maximum value of electrical conductivity is found to be 2.4×104/Ohm m in Ge doped Fe0.95Co0.05Si2 specimens at 960 K. | 10.1016-S0966-9795(03)00020-7.xml |  |  |  |  | comma-level | electrical conductivity | High temperature thermoelectric properties of p- and n-type β-FeSi2 with some dopants | Elsevier | 2003 | no
21343 | ['Ge doped Fe0.95Co0.05Si2'] | Ge doped Fe0.95Co0.05Si2 | Conductivity | Conductivity |  | [960.0] | 960 | Kelvin^(1.0) | [960.0] | [24000.0] | 24000 | Meter^(-1.0) Siemens^(1.0) |  |  | (The maximum value of electrical conductivity is found to be 2.4×104/Ohm m in Ge doped Fe0.95Co0.05Si2 specimens at 960 K.) FROM: The maximum value of electrical conductivity is found to be 2.4×104/Ohm m in Ge doped Fe0.95Co0.05Si2 specimens at 960 K. | 10.1016-S0966-9795(03)00020-7.xml |  |  |  |  | comma-level | electrical conductivity | High temperature thermoelectric properties of p- and n-type β-FeSi2 with some dopants | Elsevier | 2003 | no
21344 | ['InTe films'] | InTe films | Conductivity | Conductivity |  | [295] | 295 | Kelvin^(1.0) |  | [1561.2] | 1561.2 | Meter^(-1.0) Siemens^(1.0) |  |  | (The conductivity of stoichiometric InTe films estimated at room temperature is found to be about 15.612 Ω−1 cm−1 which is comparatively higher) FROM: The conductivity of stoichiometric InTe films estimated at room temperature is found to be about 15.612 Ω−1 cm−1 which is comparatively higher than the reported value of 2.5 × 10−2 - 4 × 10−2 Ω−1 cm−1 at T = 298 K for evaporated thin films []. | 10.1016-j.spmi.2019.03.007.xml |  |  |  |  | comma-level | conductivity | Synthesis of single-phase stoichiometric InTe thin films for opto-electronic applications | Elsevier | 2019 | no
21345 | ['undoped FeV0.8Hf0.2Sb'] | undoped FeV0.8Hf0.2Sb | Conductivity | Conductivity |  | [900.0] | 900 | Kelvin^(1.0) | [900.0] | [4000.0] | 4000 | Meter^(-1.0) Siemens^(1.0) |  |  | (At 900 K the undoped FeV0.8Hf0.2Sb sample exhibits lower electrical conductivity of 5.9 ± 0.4 × 102 Ω−1 cm−1 while the sample with x = 0.6 exhibits its electrical conductivity value at 10.8 ± 0.8 × 102 Ω−1 cm−1.) FROM: At 900 K the undoped FeV0.8Hf0.2Sb sample exhibits lower electrical conductivity of 5.9 ± 0.4 × 102 Ω−1 cm−1 while the sample with x = 0.6 exhibits its electrical conductivity value at 10.8 ± 0.8 × 102 Ω−1 cm−1. | 10.1016-j.jpowsour.2020.228768.xml |  |  |  |  | comma-level | electrical conductivity | Optimizing the thermoelectric performance of FeVSb half-Heusler compound via Hf–Ti double doping | Elsevier | 2020 | no
21346 | ['ZrNiPb'] | ZrNiPb | Conductivity | Conductivity |  | [295] | 295 | Kelvin^(1.0) |  | [22010.0] | 22010 | Meter^(-1.0) Siemens^(1.0) |  |  | ({ at room temperature }: the measured electron conductivity and Seebeck coefficient of ZrNiPb are 220.1 Ω−1 cm−1 and −153.9 μV K−1) FROM: At room temperature, the measured electron conductivity and Seebeck coefficient of ZrNiPb are 220.1 Ω−1 cm−1 and −153.9 μV K−1, respectively, which gives a power factor of 5.2 μW cm−1 K−2. | 10.1039-c6ra08461c.html |  |  |  |  | comma-level | conductivity | Thermoelectric properties of half-Heusler ZrNiPb by using first principles calculations | RSC | 2016 | no
21347 | ['SnS2'] | SnS2 | Conductivity | Conductivity |  | [300.0] | 300 | Kelvin^(1.0) | [300.0] | [15.33] | 15.33 | Meter^(-1.0) Siemens^(1.0) |  |  | (For SnS2, the calculated σ is 15.33 Ω−1 m−1 at 300 K and at a carrier concentration of 3.2 × 1016 cm−3.) FROM: For SnS2, the calculated σ is 15.33 Ω−1 m−1 at 300 K and at a carrier concentration of 3.2 × 1016 cm−3. | 10.1039-c5cp03700j.html |  |  |  |  | comma-level | σ | Anisotropic thermoelectric properties of layered compounds in SnX2 (X = S, Se): a promising thermoelectric material | RSC | 2015 | no
21348 | ['SnS2'] | SnS2 | Conductivity | Conductivity |  | [300.0] | 300 | Kelvin^(1.0) | [300.0] | [7620.0] | 7620 | Meter^(-1.0) Siemens^(1.0) |  |  | (For example, for SnS2 at T = 300 K and n = 1019 cm−3, the σ along the a and c directions is 7.62 × 103 Ω−1m−1 and 4.94 × 102 Ω−1 m−1, respectively.) FROM: For example, for SnS2 at T = 300 K and n = 1019 cm−3, the σ along the a and c directions is 7.62 × 103 Ω−1m−1 and 4.94 × 102 Ω−1 m−1, respectively. | 10.1039-c5cp03700j.html |  |  | a and c directions |  | comma-level | σ | Anisotropic thermoelectric properties of layered compounds in SnX2 (X = S, Se): a promising thermoelectric material | RSC | 2015 | no
21349 | ['CoSb3 / MoS2'] | CoSb3 / MoS2 | Conductivity | Conductivity |  | [295] | 295 | Kelvin^(1.0) |  | [56000.0] | 56000 | Meter^(-1.0) Siemens^(1.0) |  |  | ({ at room temperature }: The room temperature electrical conductivity of CoSb3/MoS2 (5.6 × 102 Ω−1cm−1) is somewhat lower ) FROM: The room temperature electrical conductivity of CoSb3/MoS2 (5.6 × 102 Ω−1cm−1) is somewhat lower compared to the pristine CoSb3 (6.4 × 102 Ω−1cm−1), but that of CoSb3/G composite (11.9 × 102 Ω−1cm−1) is much higher. | 10.1016-j.ceramint.2018.03.090.xml |  |  |  |  | comma-level | electrical conductivity | Effect of 2D MoS2 and Graphene interfaces with CoSb3 nanoparticles in enhancing thermoelectric properties of 2D MoS2-CoSb3 and Graphene-CoSb3 nanocomposites | Elsevier | 2018 | no
21350 | ['pristine CoSb3'] | pristine CoSb3 | Conductivity | Conductivity |  | [295] | 295 | Kelvin^(1.0) |  | [64000.0] | 64000 | Meter^(-1.0) Siemens^(1.0) |  |  | ({ electrical conductivity at room temperature }: the pristine CoSb3 (6.4 × 102 Ω−1cm−1)) FROM: The room temperature electrical conductivity of CoSb3/MoS2 (5.6 × 102 Ω−1cm−1) is somewhat lower compared to the pristine CoSb3 (6.4 × 102 Ω−1cm−1), but that of CoSb3/G composite (11.9 × 102 Ω−1cm−1) is much higher. | 10.1016-j.ceramint.2018.03.090.xml |  |  |  |  | comma-level | electrical conductivity | Effect of 2D MoS2 and Graphene interfaces with CoSb3 nanoparticles in enhancing thermoelectric properties of 2D MoS2-CoSb3 and Graphene-CoSb3 nanocomposites | Elsevier | 2018 | no
21351 | ['CoSb3'] | CoSb3 | Conductivity | Conductivity |  | [295] | 295 | Kelvin^(1.0) |  | [119000.0] | 119000 | Meter^(-1.0) Siemens^(1.0) |  |  | ({ electrical conductivity at room temperature }: but that of CoSb3/G composite (11.9 × 102 Ω−1cm−1) is much higher.) FROM: The room temperature electrical conductivity of CoSb3/MoS2 (5.6 × 102 Ω−1cm−1) is somewhat lower compared to the pristine CoSb3 (6.4 × 102 Ω−1cm−1), but that of CoSb3/G composite (11.9 × 102 Ω−1cm−1) is much higher. | 10.1016-j.ceramint.2018.03.090.xml |  |  |  |  | comma-level | electrical conductivity | Effect of 2D MoS2 and Graphene interfaces with CoSb3 nanoparticles in enhancing thermoelectric properties of 2D MoS2-CoSb3 and Graphene-CoSb3 nanocomposites | Elsevier | 2018 | no
21352 | ['Dimethylpyrrolidinim iodide+n AgI'] | Dimethylpyrrolidinim iodide+n AgI | Conductivity | Conductivity | ionic | [295.0] | 295 | Kelvin^(1.0) | [22.0] | [6.0] | 6 | Meter^(-1.0) Siemens^(1.0) |  |  | (1–Dimethylpyrrolidinim iodide+n AgI) which has Ag+ ion conductivity 6×10−2 Ω−1 cm−1 at 22°C.) FROM: Owens et al. reported a material Ag7C6H14NI8 (in the system 1,1–Dimethylpyrrolidinim iodide+n AgI) which has Ag+ ion conductivity 6×10−2 Ω−1 cm−1 at 22°C. | 10.1016-S0921-4526(02)01082-7.xml |  |  |  |  | comma-level | ion conductivity | Thermoelectric power study of Ag7C6H14NI8 material | Elsevier | 2002 | no
21353 | ['As2Te3'] | As2Te3 | Conductivity | Conductivity |  | [295] | 295 | Kelvin^(1.0) |  | [28000.000000000004] | 28000 | Meter^(-1.0) Siemens^(1.0) |  |  | (The calculated electrical conductivity at room temperature is 0.28 × 105 Ω−1m−1 and 0.218 × 105 Ω−1 m−1 for α- and β-phase of As2Te3 respectively) FROM: The calculated electrical conductivity at room temperature is 0.28 × 105 Ω−1m−1 and 0.218 × 105 Ω−1 m−1 for α- and β-phase of As2Te3 respectively, which is comparable with the experimental conductivity (0.6 × 105 Ω−1 m−1) of Bi2Te3. | 10.1016-j.optmat.2011.01.020.xml |  |  |  |  | comma-level | electrical conductivity | First principles investigation of electronic, optical and transport properties of α- and β-phase of arsenic telluride | Elsevier | 2011 | no
21354 | ['Bi2Te3'] | Bi2Te3 | Conductivity | Conductivity |  | [295] | 295 | Kelvin^(1.0) |  | [60000.0] | 60000 | Meter^(-1.0) Siemens^(1.0) |  |  | ({ electrical conductivity at room temperature }: the experimental conductivity (0.6 × 105 Ω−1 m−1) of Bi2Te3.) FROM: The calculated electrical conductivity at room temperature is 0.28 × 105 Ω−1m−1 and 0.218 × 105 Ω−1 m−1 for α- and β-phase of As2Te3 respectively, which is comparable with the experimental conductivity (0.6 × 105 Ω−1 m−1) of Bi2Te3. | 10.1016-j.optmat.2011.01.020.xml |  |  |  |  | comma-level | electrical conductivity | First principles investigation of electronic, optical and transport properties of α- and β-phase of arsenic telluride | Elsevier | 2011 | no
21355 | ['SCS'] | SCS | Conductivity | Conductivity |  | [1073.0] | 1073 | Kelvin^(1.0) | [800.0] | [0.42500000000000004] | 0.425 | Meter^(-1.0) Siemens^(1.0) |  |  | (The conductivity was observed 4.25 × 10−3 Ω−1 cm−1 for SCS at 800 °C as shown in) FROM: The conductivity was observed 4.25 × 10−3 Ω−1 cm−1 for SCS at 800 °C as shown in | 10.1016-j.matchemphys.2009.03.027.xml |  |  |  |  | comma-level | conductivity | Hydrothermal synthesis of Sr–Ce–Sn–Mn–O mixed oxidic/stannate pyrochlore and its catalytic performance for NO reduction | Elsevier | 2009 | no
21356 | ['pure FeVSb'] | pure FeVSb | Conductivity | Conductivity |  | [295] | 295 | Kelvin^(1.0) |  | [7500000.0] | 7500000 | Meter^(-1.0) Siemens^(1.0) |  |  | (The electrical conductivity value for pure FeVSb is about 7.5 × 104 Ω−1 cm−1 near room temperature which is ) FROM: The electrical conductivity value for pure FeVSb is about 7.5 × 104 Ω−1 cm−1 near room temperature which is comparable to that reported by Chenguang Fu et al. []. | 10.1016-j.jallcom.2019.153413.xml |  |  |  |  | comma-level | electrical conductivity | Transport and thermoelectric properties of Hf-doped FeVSb half-Heusler alloys | Elsevier | 2020 | no
21357 | ['Au–Al'] | Au–Al | Conductivity | Conductivity |  | [373.0] | 373 | Kelvin^(1.0) | [373.0] | [300000.0, 520000.0] | 410000 | Meter^(-1.0) Siemens^(1.0) |  |  | ( the σ for Au–Al–Yb ACs ranges widely from 3000 Ω−1 cm−1 to 5200 Ω−1 cm−1 at 373 K) FROM: Interestingly, the σ for Au–Al–Yb ACs ranges widely from 3000 Ω−1 cm−1 to 5200 Ω−1 cm−1 at 373 K; in contrast, S exhibits a very narrow range of values 10–13 μV K−1 at 373 K and 19–21 μV K−1 at 873 K for various Au/Al composition ( | 10.1016-j.jallcom.2015.08.081.xml |  |  |  |  | comma-level | σ | Thermoelectric properties of Tsai-type Au–Al–RE (RE: Yb, Tm, Gd) quasicrystals and approximants | Elsevier | 2015 | no
21358 | ['Au50Al35Yb15'] | Au50Al35Yb15 | Conductivity | Conductivity |  | [373.0] | 373 | Kelvin^(1.0) | [373.0] | [450000.0] | 450000 | Meter^(-1.0) Siemens^(1.0) |  |  | (One interesting feature is that the σ values of the Au50Al35Yb15 and Au48Al37Yb15 ACs are significantly higher, i.e. >4500 Ω−1 cm−1 at 373 K.) FROM: One interesting feature is that the σ values of the Au50Al35Yb15 and Au48Al37Yb15 ACs are significantly higher, i.e. >4500 Ω−1 cm−1 at 373 K. | 10.1016-j.jallcom.2015.08.081.xml |  |  |  |  | comma-level | σ | Thermoelectric properties of Tsai-type Au–Al–RE (RE: Yb, Tm, Gd) quasicrystals and approximants | Elsevier | 2015 | no
21359 | ['BiCuSeO'] | BiCuSeO | Conductivity | Conductivity |  | [773.0] | 773 | Kelvin^(1.0) | [500.0] | [20.0] | 20 | Meter^(-1.0) Siemens^(1.0) |  |  | (It can be seen that x = 0 sample shows a metallic behavior (dσ/dT < 0) over the measured temperature range and has much higher electrical conductivity in comparison with BiCuSeO (e.g., 0.2 Ω−1cm−1 and 7.5 Ω−1 cm−1 at 25 and 500 °C, respectively) [].) FROM: It can be seen that x = 0 sample shows a metallic behavior (dσ/dT < 0) over the measured temperature range and has much higher electrical conductivity in comparison with BiCuSeO (e.g., 0.2 Ω−1cm−1 and 7.5 Ω−1 cm−1 at 25 and 500 °C, respectively) []. | 10.1016-j.jmrt.2020.11.022.xml |  |  |  |  | comma-level | electrical conductivity | Crystal structure and thermoelectric transport properties of Cu−deficient BiCuSeO oxyselenides | Elsevier | 2020 | no
21360 | ['Cu2ZnSnS4 nanocrystals'] | Cu2ZnSnS4 nanocrystals | Conductivity | Conductivity |  | [700.0] | 700 | Kelvin^(1.0) | [700.0] | [2525.0] | 2525 | Meter^(-1.0) Siemens^(1.0) |  |  | (Remarkably, Ni doping results in a dramatic increase of the electrical conductivity for Cu2ZnSnS4 nanocrystals, reaching 2525 Ω−1 m−1 at 700 K, which is X times higher) FROM: Remarkably, Ni doping results in a dramatic increase of the electrical conductivity for Cu2ZnSnS4 nanocrystals, reaching 2525 Ω−1 m−1 at 700 K, which is X times higher than that of the pure sample (759 Ω−1 m−1 at 700 K). | 10.1039-c3mh00091e.html |  |  |  |  | comma-level | electrical conductivity | Magnetic ions in wide band gap semiconductor nanocrystals for optimized thermoelectric properties | RSC | 2014 | no
21361 | ['Cu2CoSnS4'] | Cu2CoSnS4 | Conductivity | Conductivity |  | [700.0] | 700 | Kelvin^(1.0) | [700.0] | [3380.0] | 3380 | Meter^(-1.0) Siemens^(1.0) |  |  | ({ electrical conductivity }: Cu2CoSnS4, which reaches the highest value of 3380 Ω−1 m−1 at 700 K.) FROM: The temperature-dependent electrical conductivity of the Cu2XSnS4 nanocrystals (Fig. 5c) clearly shows that the electrical conductivity increases from Cu2MnSnS4 to Cu2FeSnS4 and then to Cu2CoSnS4, which reaches the highest value of 3380 Ω−1 m−1 at 700 K. | 10.1039-c3mh00091e.html |  |  |  |  | comma-level | electrical conductivity | Magnetic ions in wide band gap semiconductor nanocrystals for optimized thermoelectric properties | RSC | 2014 | no
21362 | ['SiB18'] | SiB18 | Conductivity | Conductivity |  | [295] | 295 | Kelvin^(1.0) |  | [100.0] | 100 | Meter^(-1.0) Siemens^(1.0) |  |  | (The binary phase SiB18, the composition of which is not far from that of SiB∼30, is a p-type semiconductor with an electrical conductivity of about 1 Ω−1 cm−1 at room temperature .) FROM: The binary phase SiB18, the composition of which is not far from that of SiB∼30, is a p-type semiconductor with an electrical conductivity of about 1 Ω−1 cm−1 at room temperature . | 10.1016-j.jssc.2004.07.004.xml |  |  |  |  | comma-level | electrical conductivity | Boron–silicon solid solution: synthesis and crystal structure of a carbon-doped boron-rich SiB n (n∼30) compound | Elsevier | 2004 | no
21363 | ['n-type bismuth telluride'] | n-type bismuth telluride | Conductivity | Conductivity |  | [295] | 295 | Kelvin^(1.0) |  | [100000.0] | 100000 | Meter^(-1.0) Siemens^(1.0) |  |  | (The high figure of merit at room temperature for n-type bismuth telluride (ZT~1) is attributed to a large thermopower (S~200 μV K−1), high electrical conductivity (σ=1000 Ω−1 cm−1) and low thermal conductivity (κ=1.5 W m−1 K−1) .) FROM: The high figure of merit at room temperature for n-type bismuth telluride (ZT~1) is attributed to a large thermopower (S~200 μV K−1), high electrical conductivity (σ=1000 Ω−1 cm−1) and low thermal conductivity (κ=1.5 W m−1 K−1) . | 10.1016-j.msea.2013.09.044.xml |  |  |  |  | comma-level | electrical conductivity | Texture development during deformation processing of the n-type bismuth telluride alloy Bi2Se0.3Te2.7 | Elsevier | 2013 | no
21364 | ['LiNiO2'] | LiNiO2 | Conductivity | Conductivity |  | [295] | 295 | Kelvin^(1.0) |  | [10.0] | 10 | Meter^(-1.0) Siemens^(1.0) |  |  | ({ at room temperature }: a decrease of the electrical conductivity from 10−1 (Ω−1 cm−1) for LiNiO2) FROM: Increasing cobalt content leads to a decrease of the electrical conductivity from 10−1 (Ω−1 cm−1) for LiNiO2 to 10−3 (Ω cm)−1 for LiNi0.25Co0.75O2 at room temperature. | 10.1016-S0167-2738(98)00477-9.xml |  |  |  |  | comma-level | electrical conductivity | Transport properties of the LiNi1−y Co y O2 system | Elsevier | 1999 | no
21365 | ['LiNi0.25Co0.75O2'] | LiNi0.25Co0.75O2 | Conductivity | Conductivity |  | [295] | 295 | Kelvin^(1.0) |  | [0.1] | 0.1 | Meter^(-1.0) Siemens^(1.0) |  |  | ({ electrical conductivity }: 10−3 (Ω cm)−1 for LiNi0.25Co0.75O2 at room temperature.) FROM: Increasing cobalt content leads to a decrease of the electrical conductivity from 10−1 (Ω−1 cm−1) for LiNiO2 to 10−3 (Ω cm)−1 for LiNi0.25Co0.75O2 at room temperature. | 10.1016-S0167-2738(98)00477-9.xml |  |  |  |  | comma-level | electrical conductivity | Transport properties of the LiNi1−y Co y O2 system | Elsevier | 1999 | no
21366 | ['TlInSe2'] | TlInSe2 | Conductivity | Conductivity |  | [300.0] | 300 | Kelvin^(1.0) | [300.0] | [0.039] | 0.039 | Meter^(-1.0) Siemens^(1.0) |  |  | (For TlInSe2 at 300 K experimental values of 3.9 × 10−2 Ω−1m−1 and 4.44 × 10−2 Ω−1m−1 have been reported for the electrical conductivity along the c- and b-axes) FROM: For TlInSe2 at 300 K experimental values of 3.9 × 10−2 Ω−1m−1 and 4.44 × 10−2 Ω−1m−1 have been reported for the electrical conductivity along the c- and b-axes, respectively . | 10.1016-j.mtener.2018.12.005.xml |  |  | b-axes |  | comma-level | electrical conductivity | Electronic structure and transport properties of TlInSe2 and Tl0·5Li0·5InSe2 | Elsevier | 2019 | no
21367 | ['p-doped TlInSe2'] | p-doped TlInSe2 | Conductivity | Conductivity |  | [40.0] | 40 | Kelvin^(1.0) | [40.0] | [1061.0] | 1061 | Meter^(-1.0) Siemens^(1.0) |  |  | (c shows that for optimally p-doped TlInSe2 and constant relaxation time the electrical conductivity σ increases from 6.05 × 106 1/Ωm (6.18 × 106 1/Ωm) at 40 K) FROM: c shows that for optimally p-doped TlInSe2 and constant relaxation time the electrical conductivity σ increases from 6.05 × 106 1/Ωm (6.18 × 106 1/Ωm) at 40 K to 1.66 × 107/Ωm (1.68 × 107 1/Ωm) at 1000 K for calculations with the SO (WSO) interaction. | 10.1016-j.mtener.2018.12.005.xml |  |  |  |  | comma-level | electrical conductivity | Electronic structure and transport properties of TlInSe2 and Tl0·5Li0·5InSe2 | Elsevier | 2019 | no
21368 | ['Bi0.5Sb1.5Te3 alloy'] | Bi0.5Sb1.5Te3 alloy | Conductivity | Conductivity |  | [295] | 295 | Kelvin^(1.0) |  | [37000.0] | 37000 | Meter^(-1.0) Siemens^(1.0) |  |  | (The highest σ value is 3.7 × 104 Ω−1 m−1 for the alloy with x = 0.1 near room temperature, being about two times that of Bi0.5Sb1.5Te3 alloy at the corresponding temperature, but the σ values with x = 0.2 are a little lower) FROM: The highest σ value is 3.7 × 104 Ω−1 m−1 for the alloy with x = 0.1 near room temperature, being about two times that of Bi0.5Sb1.5Te3 alloy at the corresponding temperature, but the σ values with x = 0.2 are a little lower than those with x = 0.1 in all the measuring temperature range. | 10.1016-j.intermet.2007.05.004.xml |  | alloy |  |  | comma-level | highest σ | Preparation and thermoelectric properties of p-type (Ga2Te3) x –(Bi0.5Sb1.5Te3)1−x (x =0–0.2) alloys prepared by spark plasma sintering | Elsevier | 2007 | no
21369 | ['La3Cu4.86Te7'] | La3Cu4.86Te7 | Conductivity | Conductivity |  | [295] | 295 | Kelvin^(1.0) |  | [15000.0] | 15000 | Meter^(-1.0) Siemens^(1.0) |  |  | (The electrical contribution, κel, to the overall thermal conductivity of La3Cu4.86Te7 at room temperature is estimated to be 0.12 Wm−1 K−1, according to the Wiedemann–Franz law κel=LσT, with the Lorenz number L=2.44×10−8 W Ω K−2 and σ=150 Ω−1 cm−1.) FROM: The electrical contribution, κel, to the overall thermal conductivity of La3Cu4.86Te7 at room temperature is estimated to be 0.12 Wm−1 K−1, according to the Wiedemann–Franz law κel=LσT, with the Lorenz number L=2.44×10−8 W Ω K−2 and σ=150 Ω−1 cm−1. | 10.1016-j.jssc.2011.01.002.xml |  |  |  |  | comma-level | conductivity | Synthesis, crystal and electronic structure, and physical properties of the new lanthanum copper telluride La3Cu5Te7 | Elsevier | 2011 | no
21370 | ['monolayer GaTe'] | monolayer GaTe | Conductivity | Conductivity |  | [300.0] | 300 | Kelvin^(1.0) | [300.0] | [2464.0] | 2464 | Meter^(-1.0) Siemens^(1.0) |  |  | ( the conductivity is estimated to be 2464 Ω−1 m−1 at 300 K for the monolayer GaTe) FROM: Taking the hole density of 1.0 × 1013 cm−2 and the scattering rate of 633 × 1012 ps−1 into account, the conductivity is estimated to be 2464 Ω−1 m−1 at 300 K for the monolayer GaTe, which is far less than 1.0 × 105 Ω−1 m−1 of SnSe. | 10.1039-d0cp02600j.html |  |  |  |  | comma-level | conductivity | First-principles study on the anisotropic transport of electrons and phonons in monolayer and bulk GaTe: a comparative study | RSC | 2020 | no
21371 | ['SnSe'] | SnSe | Conductivity | Conductivity |  | [300.0] | 300 | Kelvin^(1.0) | [300.0] | [100000.0] | 100000 | Meter^(-1.0) Siemens^(1.0) |  |  | ({ conductivity at 300 K }: which is far less than 1.0 × 105 Ω−1 m−1 of SnSe.) FROM: Taking the hole density of 1.0 × 1013 cm−2 and the scattering rate of 633 × 1012 ps−1 into account, the conductivity is estimated to be 2464 Ω−1 m−1 at 300 K for the monolayer GaTe, which is far less than 1.0 × 105 Ω−1 m−1 of SnSe. | 10.1039-d0cp02600j.html |  |  |  |  | comma-level | conductivity | First-principles study on the anisotropic transport of electrons and phonons in monolayer and bulk GaTe: a comparative study | RSC | 2020 | no
21372 | ['CNT'] | CNT | Conductivity | Conductivity |  | [325.0] | 325 | Kelvin^(1.0) | [325.0] | [140000.0] | 140000 | Meter^(-1.0) Siemens^(1.0) |  |  | (The electrical conductivity of our bulk sample without CNT decreases from σ=1400 Ω−1 cm−1 at 325 K) FROM: The electrical conductivity of our bulk sample without CNT decreases from σ=1400 Ω−1 cm−1 at 325 K to 950 Ω−1 cm−1 at 760 K ( | 10.1016-j.jssc.2015.02.016.xml |  |  |  |  | comma-level | electrical conductivity | Effects of additions of carbon nanotubes on the thermoelectric properties of Ni0.05Mo3Sb5.4Te1.6 | Elsevier | 2015 | no
21373 | ['% CNT'] | % CNT | Conductivity | Conductivity |  | [325.0] | 325 | Kelvin^(1.0) | [325.0] | [131100.0] | 131100 | Meter^(-1.0) Siemens^(1.0) |  |  | ({ at 325 K }: the electrical conductivity values range from σ=1311 Ω−1 cm−1 (1% CNT) to 1204 Ω−1 cm−1 (2% CNT) and finally 1105 Ω−1 cm−1 (3% CNT).) FROM: For the composites at 325 K, the electrical conductivity values range from σ=1311 Ω−1 cm−1 (1% CNT) to 1204 Ω−1 cm−1 (2% CNT) and finally 1105 Ω−1 cm−1 (3% CNT). | 10.1016-j.jssc.2015.02.016.xml |  |  |  |  | comma-level | electrical conductivity | Effects of additions of carbon nanotubes on the thermoelectric properties of Ni0.05Mo3Sb5.4Te1.6 | Elsevier | 2015 | no
21374 | ['bulk Bi2Te3'] | bulk Bi2Te3 | Conductivity | Conductivity |  | [297.0] | 297 | Kelvin^(1.0) | [297.0] | [138000.0] | 138000 | Meter^(-1.0) Siemens^(1.0) |  |  | ({ at 297 K }: bulk Bi2Te3 has σ=1380 Ω−1 cm−1 and S=−83 μV K−1) FROM: For example at 297 K, bulk Bi2Te3 has σ=1380 Ω−1 cm−1 and S=−83 μV K−1, compared to the Bi2Te3/MWCNT composite with σ=825 Ω−1 cm−1 and S=−114 μV K−1. | 10.1016-j.jssc.2015.02.016.xml |  |  |  |  | comma-level | σ | Effects of additions of carbon nanotubes on the thermoelectric properties of Ni0.05Mo3Sb5.4Te1.6 | Elsevier | 2015 | no
21375 | ['Bi2Te3 / MWCNT composite'] | Bi2Te3 / MWCNT composite | Conductivity | Conductivity |  | [297.0] | 297 | Kelvin^(1.0) | [297.0] | [82500.0] | 82500 | Meter^(-1.0) Siemens^(1.0) |  |  | ({ at 297 K }: the Bi2Te3/MWCNT composite with σ=825 Ω−1 cm−1 and S=−114 μV K−1.) FROM: For example at 297 K, bulk Bi2Te3 has σ=1380 Ω−1 cm−1 and S=−83 μV K−1, compared to the Bi2Te3/MWCNT composite with σ=825 Ω−1 cm−1 and S=−114 μV K−1. | 10.1016-j.jssc.2015.02.016.xml |  |  |  |  | comma-level | σ | Effects of additions of carbon nanotubes on the thermoelectric properties of Ni0.05Mo3Sb5.4Te1.6 | Elsevier | 2015 | no
21376 | ['undoped Mg2Si'] | undoped Mg2Si | Conductivity | Conductivity |  | [295] | 295 | Kelvin^(1.0) |  | [300.0] | 300 | Meter^(-1.0) Siemens^(1.0) |  |  | ( resulting in a low electrical conductivity of undoped Mg2Si of only σ = 3 Ω-1 cm-1 around room temperature (RT).) FROM: With such a band gap, the intrinsic carrier concentration of Mg2Si is very low, resulting in a low electrical conductivity of undoped Mg2Si of only σ = 3 Ω-1 cm-1 around room temperature (RT). | 10.1007-s11837-016-2060-5.txt |  |  |  |  | comma-level | electrical conductivity | Mg2Si-Based Materials for the Thermoelectric Energy Conversion | Springer | 2016 | no
21377 | ['Mg2.16(Si0.4Sn0.6)0.97Bi0.03'] | Mg2.16(Si0.4Sn0.6)0.97Bi0.03 | Conductivity | Conductivity |  | [295] | 295 | Kelvin^(1.0) |  | [200000.0] | 200000 | Meter^(-1.0) Siemens^(1.0) |  |  | ({ electrical conductivity }: 2000 Ω-1 cm-1 in the case of Mg2.16(Si0.4Sn0.6)0.97Bi0.03 with a carrier concentration of 2.4 × 10^20 cm-3 at RT) FROM: Depending on the synthesis technique, the density and doping level, electrical conductivity values of Sb- and Bi-doped samples typically range from σ = 400 Ω-1 cm-158 to 2000 Ω-1 cm-1 in the case of Mg2.16(Si0.4Sn0.6)0.97Bi0.03 with a carrier concentration of 2.4 × 10^20 cm-3 at RT, and then decrease with increasing temperature. | 10.1007-s11837-016-2060-5.txt |  |  |  |  | comma-level | electrical conductivity | Mg2Si-Based Materials for the Thermoelectric Energy Conversion | Springer | 2016 | no
21378 | ['TiO2'] | TiO2 | Conductivity | Conductivity |  | [295] | 295 | Kelvin^(1.0) |  | [181500.0] | 181500 | Meter^(-1.0) Siemens^(1.0) |  |  | (The addition of 5 vol.% insulating TiO2 to Mg2(Si0.392Sn0.6)0.9925As0.008Sb0.0075 led to both lower thermal and electrical conductivity, namely from κ = 3.85 W m-1 K-1 to κ = 3.02 W m-1 K-1, and from σ = 1815 Ω-1 cm-1 to σ = 1550 Ω-1 cm-1, respectively, at RT.) FROM: The addition of 5 vol.% insulating TiO2 to Mg2(Si0.392Sn0.6)0.9925As0.008Sb0.0075 led to both lower thermal and electrical conductivity, namely from κ = 3.85 W m-1 K-1 to κ = 3.02 W m-1 K-1, and from σ = 1815 Ω-1 cm-1 to σ = 1550 Ω-1 cm-1, respectively, at RT. | 10.1007-s11837-016-2060-5.txt |  |  |  |  | comma-level | electrical conductivity | Mg2Si-Based Materials for the Thermoelectric Energy Conversion | Springer | 2016 | no
21379 | ['show'] | show | Conductivity | Conductivity |  | [295] | 295 | Kelvin^(1.0) |  | [0.129] | 0.129 | Meter^(-1.0) Siemens^(1.0) |  |  | ( the first represents the DNA molecule as conductor and the second represents the DNA molecule as insulator: At room temperature, the experimental data of show that the electrical conductivity at 100 Hz is about σ100 Hz ∼ 1.29 × 10−3 Ω−1 cm−1, then it increases with ω as ω0.68 till it saturates at high frequencies at a constant value σ1 MHz ∼ 9.26 × 10−3 Ω−1 cm−1.) FROM: Now, the ratio nF/n is, experimentally, examined for two different published data; the first represents the DNA molecule as conductor and the second represents the DNA molecule as insulator: At room temperature, the experimental data of show that the electrical conductivity at 100 Hz is about σ100 Hz ∼ 1.29 × 10−3 Ω−1 cm−1, then it increases with ω as ω0.68 till it saturates at high frequencies at a constant value σ1 MHz ∼ 9.26 × 10−3 Ω−1 cm−1. | 10.1016-j.pbiomolbio.2011.03.001.xml |  |  |  |  | comma-level | electrical conductivity | Electrical conduction through DNA molecule | Elsevier | 2011 | no
21380 | ['α-In2Se3'] | α-In2Se3 | Conductivity | Conductivity |  | [295] | 295 | Kelvin^(1.0) | [435.0] | [158.7] | 158.7 | Meter^(-1.0) Siemens^(1.0) |  |  | (those of α-In2Se3: the highest one is 285.0 μV K−1 at 435 K, whereas the σ value ranges from 158.7 Ω−1 m−1 at room temperature (RT) to 7.7 × 103 Ω−1 m−1 at 884 K, i.e. more) FROM: Above 450 K the absolute α values of Ag–In2Se3 are much lower than those of α-In2Se3: the highest one is 285.0 μV K−1 at 435 K, whereas the σ value ranges from 158.7 Ω−1 m−1 at room temperature (RT) to 7.7 × 103 Ω−1 m−1 at 884 K, i.e. more than ten times that of α-In2Se3 at the corresponding temperature. | 10.1016-j.scriptamat.2010.11.026.xml |  |  |  |  | comma-level | σ | Modified structures and improved thermoelectric property in Ag-added polycrystalline In2Se3 | Elsevier | 2011 | no
21381 | ['Bi0.5Sb1.5Te3 alloy'] | Bi0.5Sb1.5Te3 alloy | Conductivity | Conductivity |  | [318.0] | 318 | Kelvin^(1.0) | [318.0] | [156000.0] | 156000 | Meter^(-1.0) Siemens^(1.0) |  |  | (those of Bi0.5Sb1.5Te3 alloy; σ values relating to the molar fraction x=0.025 are 7.9×104 to 15.6×104 Ω−1 m−1 at temperatures of 507 and 318 K) FROM: It can be seen that all σ values are much higher than those of Bi0.5Sb1.5Te3 alloy; σ values relating to the molar fraction x=0.025 are 7.9×104 to 15.6×104 Ω−1 m−1 at temperatures of 507 and 318 K, respectively, being about 3.0 and X times those of Bi0.5Sb1.5Te3 alloy at corresponding temperatures. | 10.1016-j.jssc.2006.08.016.xml |  |  |  |  | comma-level | σ | Thermoelectric properties of p-type pseudo-binary (Ag0.365Sb0.558Te) x –(Bi0.5Sb1.5Te3)1− x (x=0–1.0) alloys prepared by spark plasma sintering | Elsevier | 2006 | no
21382 | ['Ca2.76Cu0.24Co4O9'] | Ca2.76Cu0.24Co4O9 | Conductivity | Conductivity |  | [1073.0] | 1073 | Kelvin^(1.0) | [800.0] | [4480.0] | 4480 | Meter^(-1.0) Siemens^(1.0) |  |  | (The highest value of the conductivity (44.8 Ω−1 cm−1 at 800 °C) is obtained for the Ca2.76Cu0.24Co4O9 *process*.) FROM: The highest value of the conductivity (44.8 Ω−1 cm−1 at 800 °C) is obtained for the Ca2.76Cu0.24Co4O9 sintered at 900 °C. | 10.1016-j.ceramint.2012.07.081.xml |  | sintered at 900 °C |  |  | comma-level | conductivity | Electrical conductivity and thermoelectric power studies of solution-combustion-processed Ca2.76Cu0.24Co4O9 | Elsevier | 2013 | no
21383 | ['Ni0.05Mo3Sb5.4Te1.6'] | Ni0.05Mo3Sb5.4Te1.6 | Conductivity | Conductivity |  | [320.0] | 320 | Kelvin^(1.0) | [320.0] | [180000.0] | 180000 | Meter^(-1.0) Siemens^(1.0) |  |  | (Ni0.05Mo3Sb5.4Te1.6 demonstrates the highest σ (1800 Ω−1 cm−1 at 320 K)) FROM: Ni0.05Mo3Sb5.4Te1.6 demonstrates the highest σ (1800 Ω−1 cm−1 at 320 K), and Co0.05Mo3Sb5.4Te1.6 the lowest (1500 Ω−1 cm−1 at 320 K). | 10.1016-j.jallcom.2010.05.124.xml |  |  |  |  | comma-level | highest σ | Thermoelectric properties of A0.05Mo3Sb5.4Te1.6 (A=Mn, Fe, Co, Ni) | Elsevier | 2010 | no