## Sheet1
| compound_name | first_name | normalised_model | model | type | normalised_temp_values | normalised_temp_avg | normalised_temp_units | temp_value | normalised_values | normalised_avg | normalised_units | editing | pressure | exrept | doi | error | process | direction_of_measurement | labels | parser | specifier | title | publisher | yop | oa
0 | ['Ca0.96Dy0.02Yb0.02MnO3'] | Ca0.96Dy0.02Yb0.02MnO3 | ThermCond | ThermCond | total | [973.0] | 973 | Kelvin^(1.0) | [973.0] | [1.47] | 1.47 | Kelvin^(-1.0) Meter^(-1.0) Watt^(1.0) |  |  | (The lowest thermal conductivity is 1.47 Wm-1K-1 at 973 K for sample of Ca0.96Dy0.02Yb0.02MnO3) FROM: The lowest thermal conductivity is 1.47 Wm-1K-1 at 973 K for sample of Ca0.96Dy0.02Yb0.02MnO3, which is much lower than 2.20 Wm-1K-1 for Ca0.98Dy0.02MnO3 at the same temperature. | 10.1016-j.jssc.2014.12.010.xml |  |  |  |  | comma-level | thermal conductivity | Influence of rare-earth elements doping on thermoelectric properties of Ca0.98Dy0.02MnO3 at high temperature | Elsevier | 2015 | no
1 | ['Ca0.98Dy0.02MnO3'] | Ca0.98Dy0.02MnO3 | ThermCond | ThermCond | total | [973.0] | 973 | Kelvin^(1.0) | [973.0] | [2.2] | 2.2 | Kelvin^(-1.0) Meter^(-1.0) Watt^(1.0) |  |  | ({ thermal conductivity at 973 K }: 2.20 Wm-1K-1 for Ca0.98Dy0.02MnO3 at the same temperature.) FROM: The lowest thermal conductivity is 1.47 Wm-1K-1 at 973 K for sample of Ca0.96Dy0.02Yb0.02MnO3, which is much lower than 2.20 Wm-1K-1 for Ca0.98Dy0.02MnO3 at the same temperature. | 10.1016-j.jssc.2014.12.010.xml |  |  |  |  | comma-level | thermal conductivity | Influence of rare-earth elements doping on thermoelectric properties of Ca0.98Dy0.02MnO3 at high temperature | Elsevier | 2015 | no
2 | ['Bi2Te3'] | Bi2Te3 | ThermCond | ThermCond | lattice | [295] | 295 | Kelvin^(1.0) |  | [1.2] | 1.2 | Kelvin^(-1.0) Meter^(-1.0) Watt^(1.0) |  |  | ( the favorable lattice structure of Bi2Te3 results in a low κlat of ∼1.2 W m−1 K−1 near room temperature along the ZM direction (Fig. 7(a)).) FROM: As discussed earlier, the favorable lattice structure of Bi2Te3 results in a low κlat of ∼1.2 W m−1 K−1 near room temperature along the ZM direction (Fig. 7(a)). | 10.1039-d0ta00240b.html |  |  |  |  | comma-level | κlat | Layered materials with 2D connectivity for thermoelectric energy conversion | RSC | 2020 | no
3 | ['Cu-doped Bi2Te3'] | Cu-doped Bi2Te3 | ThermCond | ThermCond | lattice | [300.0] | 300 | Kelvin^(1.0) | [300.0] | [0.7] | 0.7 | Kelvin^(-1.0) Meter^(-1.0) Watt^(1.0) |  |  | ( minimizing the κlat of the system to ∼0.7 W m−1 K−1 and resulting in a zTmax of 1.15 at ∼300 K (Fig. 4) along parallel directions to the cleavage plane of Cu-doped Bi2Te3 samples.) FROM: These intercalated Cu ions act as strong phonon scattering centers, minimizing the κlat of the system to ∼0.7 W m−1 K−1 and resulting in a zTmax of 1.15 at ∼300 K (Fig. 4) along parallel directions to the cleavage plane of Cu-doped Bi2Te3 samples. | 10.1039-d0ta00240b.html |  |  | parallel directions |  | comma-level | κlat | Layered materials with 2D connectivity for thermoelectric energy conversion | RSC | 2020 | no
4 | ['Sb2Te3'] | Sb2Te3 | ThermCond | ThermCond | lattice | [295] | 295 | Kelvin^(1.0) |  | [1.15] | 1.15 | Kelvin^(-1.0) Meter^(-1.0) Watt^(1.0) |  |  | (Also Sb2Te3 exhibits a low lattice κlat of ∼1.15 W m−1 K−1 along the in-plane direction near room temperature (Fig. 7(a))) FROM: Also Sb2Te3 exhibits a low lattice κlat of ∼1.15 W m−1 K−1 along the in-plane direction near room temperature (Fig. 7(a)), originating from favorable phonon dispersion spectra. | 10.1039-d0ta00240b.html |  |  | in-plane direction |  | comma-level | κlat | Layered materials with 2D connectivity for thermoelectric energy conversion | RSC | 2020 | no
5 | ['Bi0.5Sb1.5Te3'] | Bi0.5Sb1.5Te3 | ThermCond | ThermCond | lattice | [320.0] | 320 | Kelvin^(1.0) | [320.0] | [0.3] | 0.3 | Kelvin^(-1.0) Meter^(-1.0) Watt^(1.0) |  |  | (Such dislocations extensively scatter phonons and result in a κlat of ∼0.3 W m−1 K−1 and an extremely high zT of 1.86 in Bi0.5Sb1.5Te3 (Fig. 4) at 320 K.) FROM: Such dislocations extensively scatter phonons and result in a κlat of ∼0.3 W m−1 K−1 and an extremely high zT of 1.86 in Bi0.5Sb1.5Te3 (Fig. 4) at 320 K. | 10.1039-d0ta00240b.html |  |  |  |  | comma-level | κlat | Layered materials with 2D connectivity for thermoelectric energy conversion | RSC | 2020 | no
6 | ['Bi2Te3'] | Bi2Te3 | ThermCond | ThermCond | lattice | [300.0] | 300 | Kelvin^(1.0) | [300.0] | [1.8] | 1.8 | Kelvin^(-1.0) Meter^(-1.0) Watt^(1.0) |  |  | (However, thermoelectric performance is limited by its high κlat (∼1.8 W m−1 K−1 along the crystal growth direction of the polycrystalline ingot) (Fig. 7(a)) and low band degeneracy near the Fermi surface (Fig. 5(c)), producing an S of ∼−80 μV/K at 300 K, comparatively low with respect to Bi2Te3 and Sb3Te3.) FROM: However, thermoelectric performance is limited by its high κlat (∼1.8 W m−1 K−1 along the crystal growth direction of the polycrystalline ingot) (Fig. 7(a)) and low band degeneracy near the Fermi surface (Fig. 5(c)), producing an S of ∼−80 μV/K at 300 K, comparatively low with respect to Bi2Te3 and Sb3Te3. | 10.1039-d0ta00240b.html |  |  |  |  | comma-level | κlat | Layered materials with 2D connectivity for thermoelectric energy conversion | RSC | 2020 | no
7 | ['BiSbSe3'] | BiSbSe3 | ThermCond | ThermCond | lattice | [295] | 295 | Kelvin^(1.0) |  | [0.64] | 0.64 | Kelvin^(-1.0) Meter^(-1.0) Watt^(1.0) | point defects |  | ( high lattice anharmonicity and extensive point defects reduce the κlat significantly in BiSbSe3 (∼0.64 W m−1 K−1 at room temperature) FROM: Furthermore, phonon softening, high lattice anharmonicity and extensive point defects reduce the κlat significantly in BiSbSe3 (∼0.64 W m−1 K−1 at room temperature, Fig. 7(a)). | 10.1039-d0ta00240b.html |  |  |  |  | comma-level | κlat | Layered materials with 2D connectivity for thermoelectric energy conversion | RSC | 2020 | no
8 | ['BiSe'] | BiSe | ThermCond | ThermCond | lattice | [300.0] | 300 | Kelvin^(1.0) | [300.0] | [0.6] | 0.6 | Kelvin^(-1.0) Meter^(-1.0) Watt^(1.0) |  |  | (The measurement of the lattice thermal conductivity of the as-synthesized crystalline ingot samples along the growth direction reveals the occurrence of an ultra-low κlat of ∼0.6 W m−1 K−1 in BiSe at 300 K) FROM: The measurement of the lattice thermal conductivity of the as-synthesized crystalline ingot samples along the growth direction reveals the occurrence of an ultra-low κlat of ∼0.6 W m−1 K−1 in BiSe at 300 K, while as discussed earlier, Bi2Se3 has a higher κlat of ∼1.8 W m−1 K−1 at 300 K (Fig. 8(a)), although both BiSe and Bi2Se3 are from the same homologous (Bi2)m(Bi2Se3)n series. | 10.1039-d0ta00240b.html |  |  |  |  | comma-level | lattice thermal conductivity | Layered materials with 2D connectivity for thermoelectric energy conversion | RSC | 2020 | no
9 | ['Bi2Se3'] | Bi2Se3 | ThermCond | ThermCond | lattice | [300.0] | 300 | Kelvin^(1.0) | [300.0] | [1.8] | 1.8 | Kelvin^(-1.0) Meter^(-1.0) Watt^(1.0) |  |  | ({ lattice thermal conductivity }: Bi2Se3 has a higher κlat of ∼1.8 W m−1 K−1 at 300 K (Fig. 8(a))) FROM: The measurement of the lattice thermal conductivity of the as-synthesized crystalline ingot samples along the growth direction reveals the occurrence of an ultra-low κlat of ∼0.6 W m−1 K−1 in BiSe at 300 K, while as discussed earlier, Bi2Se3 has a higher κlat of ∼1.8 W m−1 K−1 at 300 K (Fig. 8(a)), although both BiSe and Bi2Se3 are from the same homologous (Bi2)m(Bi2Se3)n series. | 10.1039-d0ta00240b.html |  |  |  |  | comma-level | lattice thermal conductivity | Layered materials with 2D connectivity for thermoelectric energy conversion | RSC | 2020 | no
10 | ['polycrystalline Ag0.01Sn0.99Se0.85S0.15'] | polycrystalline Ag0.01Sn0.99Se0.85S0.15 | ThermCond | ThermCond | lattice | [823.0] | 823 | Kelvin^(1.0) | [823.0] | [0.11] | 0.11 | Kelvin^(-1.0) Meter^(-1.0) Watt^(1.0) |  |  | ( an extremely κlat and zT of 0.11 W m−1 K−1 and 1.67 at 823 K were achieved respectively for polycrystalline Ag0.01Sn0.99Se0.85S0.15.) FROM: By implementing the same strategies, an extremely κlat and zT of 0.11 W m−1 K−1 and 1.67 at 823 K were achieved respectively for polycrystalline Ag0.01Sn0.99Se0.85S0.15. | 10.1039-d0ta00240b.html |  |  |  |  | comma-level | κlat | Layered materials with 2D connectivity for thermoelectric energy conversion | RSC | 2020 | no
11 | ['SnSe matrix'] | SnSe matrix | ThermCond | ThermCond | lattice | [873.0] | 873 | Kelvin^(1.0) | [873.0] | [0.18] | 0.18 | Kelvin^(-1.0) Meter^(-1.0) Watt^(1.0) |  |  | ( and Ge precipitates in the SnSe matrix (Fig. 11(b) and (c)) brings out an ultralow κlat of ∼0.18 W m−1 K−1 at 873 K in Sn0.97Ge0.03Se measured perpendicular to the SPS pressing direction.) FROM: The synergistic effect of high lattice anharmonicity, nanoscale grain boundaries, and Ge precipitates in the SnSe matrix (Fig. 11(b) and (c)) brings out an ultralow κlat of ∼0.18 W m−1 K−1 at 873 K in Sn0.97Ge0.03Se measured perpendicular to the SPS pressing direction. | 10.1039-d0ta00240b.html |  |  | perpendicular to the SPS pressing |  | comma-level | κlat | Layered materials with 2D connectivity for thermoelectric energy conversion | RSC | 2020 | no
12 | ['Bi-doped SnSe'] | Bi-doped SnSe | ThermCond | ThermCond | lattice | [300.0, 720.0] | 510 | Kelvin^(1.0) | [300.0, 720.0] | [0.3] | 0.3 | Kelvin^(-1.0) Meter^(-1.0) Watt^(1.0) |  |  | ({ at 300–720 K( }: Bi-doped SnSe-nanosheets show an ultralow κlat of ∼0.3 W m−1 K−1 throughout the temperature range of 300–720 K (Fig. 11(f))) FROM: Furthermore, Bi-doped SnSe-nanosheets show an ultralow κlat of ∼0.3 W m−1 K−1 throughout the temperature range of 300–720 K (Fig. 11(f)), originating from effective phonon scattering by interfaces of SnSe layers, point defects, and nanoscale grain boundaries. | 10.1039-d0ta00240b.html |  |  |  |  | comma-level | κlat | Layered materials with 2D connectivity for thermoelectric energy conversion | RSC | 2020 | no
13 | ['H2 treated polycrystalline SnSe'] | H2 treated polycrystalline SnSe | ThermCond | ThermCond | lattice | [773.0] | 773 | Kelvin^(1.0) | [773.0] | [0.11] | 0.11 | Kelvin^(-1.0) Meter^(-1.0) Watt^(1.0) |  |  | ({ at 773 K }: These H2 treated polycrystalline SnSe samples lead to an exceptionally low κlat of 0.11 W m−1 K−1) FROM: These H2 treated polycrystalline SnSe samples lead to an exceptionally low κlat of 0.11 W m−1 K−1, lower than that of SnSe single crystals, which boosts the zT to ∼2.5 in polycrystalline hole-doped SnSe alloyed with 5% PbSe at 773 K measured parallel to the SPS direction (Fig. 10(a)). | 10.1039-d0ta00240b.html |  |  |  |  | comma-level | κlat | Layered materials with 2D connectivity for thermoelectric energy conversion | RSC | 2020 | no
14 | ['Cl-doped SnSe2 nanosheets'] | Cl-doped SnSe2 nanosheets | ThermCond | ThermCond | lattice | [295] | 295 | Kelvin^(1.0) |  | [0.67] | 0.67 | Kelvin^(-1.0) Meter^(-1.0) Watt^(1.0) |  |  | ( the layered anisotropic structure and the nanoscale grain boundaries scatter the heat carrying acoustic phonons to a significant extend resulting in an ultralow κlat of 0.67 W m−1 K−1 at room temperature when measured along the pressing direction in the hot-pressed dense pellets of Cl-doped SnSe2 nanosheets.) FROM: Furthermore, the layered anisotropic structure and the nanoscale grain boundaries scatter the heat carrying acoustic phonons to a significant extend resulting in an ultralow κlat of 0.67 W m−1 K−1 at room temperature when measured along the pressing direction in the hot-pressed dense pellets of Cl-doped SnSe2 nanosheets. | 10.1039-d0ta00240b.html |  | pressing |  |  | comma-level | κlat | Layered materials with 2D connectivity for thermoelectric energy conversion | RSC | 2020 | no
15 | ['hole doped GeSe'] | hole doped GeSe | ThermCond | ThermCond | lattice | [800.0] | 800 | Kelvin^(1.0) | [800.0] | [0.39] | 0.39 | Kelvin^(-1.0) Meter^(-1.0) Watt^(1.0) |  |  | (The most notable predictions of these studies are that a minimum κlat of 0.39 W m−1 K−1 and a p-type zT as high as 2.5 at 800 K can be obtained in hole doped GeSe along the crystallographic b-direction for an optimal hole concentration of ∼5 × 1019 cm−3.) FROM: The most notable predictions of these studies are that a minimum κlat of 0.39 W m−1 K−1 and a p-type zT as high as 2.5 at 800 K can be obtained in hole doped GeSe along the crystallographic b-direction for an optimal hole concentration of ∼5 × 1019 cm−3. | 10.1039-d0ta00240b.html |  |  | crystallographic b-direction |  | comma-level | minimum κlat | Layered materials with 2D connectivity for thermoelectric energy conversion | RSC | 2020 | no
16 | ['GeAgxSbxSe1+2x'] | GeAgxSbxSe1+2x | ThermCond | ThermCond | lattice | [710.0] | 710 | Kelvin^(1.0) | [710.0] | [0.85] | 0.85 | Kelvin^(-1.0) Meter^(-1.0) Watt^(1.0) |  |  | (The typical lattice thermal conductivity has a value of 0.85 W m−1 K−1 at x = 0.3 in GeAgxSbxSe1+2x at 710 K which is much lower ) FROM: The typical lattice thermal conductivity has a value of 0.85 W m−1 K−1 at x = 0.3 in GeAgxSbxSe1+2x at 710 K which is much lower compared to pristine GeSe. | 10.1039-d0ta00240b.html |  |  |  |  | comma-level | lattice thermal conductivity | Layered materials with 2D connectivity for thermoelectric energy conversion | RSC | 2020 | no
17 | ['(GeSe)0.5(AgBiSe2)0.5'] | (GeSe)0.5(AgBiSe2)0.5 | ThermCond | ThermCond | total | [295] | 295 | Kelvin^(1.0) |  | [0.43] | 0.43 | Kelvin^(-1.0) Meter^(-1.0) Watt^(1.0) |  |  | (The thermal conductivity of (GeSe)0.5(AgBiSe2)0.5 is only 0.43 W m−1 K−1 at room temperature (Fig. 13(c)).) FROM: The thermal conductivity of (GeSe)0.5(AgBiSe2)0.5 is only 0.43 W m−1 K−1 at room temperature (Fig. 13(c)). | 10.1039-d0ta00240b.html |  |  |  |  | comma-level | thermal conductivity | Layered materials with 2D connectivity for thermoelectric energy conversion | RSC | 2020 | no
18 | ['(SnS)1.2(TiS2)2'] | (SnS)1.2(TiS2)2 | ThermCond | ThermCond | total | [295] | 295 | Kelvin^(1.0) |  | [2.8] | 2.8 | Kelvin^(-1.0) Meter^(-1.0) Watt^(1.0) |  |  | ({ thermal conductivities }: 2.8 Wm−1K−1 and 2.8 W m−1 K−1 at room temperature in the (SnS)1.2(TiS2)2) FROM: It is interesting to note that these two interactions are orthogonal to each other which eventually leads to low thermal conductivities of 2.4 Wm−1K−1, 2.8 Wm−1K−1 and 2.8 W m−1 K−1 at room temperature in the (SnS)1.2(TiS2)2, (BiS)1.2(TiS2)2 and (PbS)1.18(TiS2)2 set of misfit compounds respectively perpendicular to the pressing direction which contains two TiS2 layers per unit cell. | 10.1039-d0ta00240b.html |  |  |  |  | comma-level | thermal conductivities | Layered materials with 2D connectivity for thermoelectric energy conversion | RSC | 2020 | no
19 | ['SnSe'] | SnSe | ThermCond | ThermCond | lattice | [300.0] | 300 | Kelvin^(1.0) | [300.0] | [0.9] | 0.9 | Kelvin^(-1.0) Meter^(-1.0) Watt^(1.0) |  |  | (Because of the presence of SnSe layers, it shows an intrinsic ultralow κlat of 0.9 W m−1 K−1 in the out-of-plane direction at 300 K.) FROM: Because of the presence of SnSe layers, it shows an intrinsic ultralow κlat of 0.9 W m−1 K−1 in the out-of-plane direction at 300 K. | 10.1039-d0ta00240b.html |  |  | out - of - plane |  | comma-level | κlat | Layered materials with 2D connectivity for thermoelectric energy conversion | RSC | 2020 | no
20 | ['MoS2'] | MoS2 | ThermCond | ThermCond | total | [295] | 295 | Kelvin^(1.0) |  | [40.0] | 40 | Kelvin^(-1.0) Meter^(-1.0) Watt^(1.0) |  |  | (The thermoelectric performance of bulk-MoS2 is limited along both the directions (in-plane and cross-plane directions) due to poor electrical conductivity along cross plane directions (∼1 S m−1 at room temperature), while it exhibits very high thermal conductivity along the in-plane direction (∼40 W m−1 K−1 at room temperature).) FROM: The thermoelectric performance of bulk-MoS2 is limited along both the directions (in-plane and cross-plane directions) due to poor electrical conductivity along cross plane directions (∼1 S m−1 at room temperature), while it exhibits very high thermal conductivity along the in-plane direction (∼40 W m−1 K−1 at room temperature). | 10.1039-d0ta00240b.html |  |  | in-plane and cross-plane directions |  | comma-level | thermal conductivity | Layered materials with 2D connectivity for thermoelectric energy conversion | RSC | 2020 | no
21 | ['TiS2'] | TiS2 | ThermCond | ThermCond | lattice | [295] | 295 | Kelvin^(1.0) |  | [4.0] | 4 | Kelvin^(-1.0) Meter^(-1.0) Watt^(1.0) |  |  | (Another constraint in the way of optimizing the thermoelectric performance of TiS2 is its relatively high κlat of ∼4 W m−1 K−1 along the in plane direction at RT) FROM: Another constraint in the way of optimizing the thermoelectric performance of TiS2 is its relatively high κlat of ∼4 W m−1 K−1 along the in plane direction at RT, Fig. 2. | 10.1039-d0ta00240b.html |  |  | in plane |  | comma-level | κlat | Layered materials with 2D connectivity for thermoelectric energy conversion | RSC | 2020 | no
22 | ['AgCrSe2'] | AgCrSe2 | ThermCond | ThermCond | lattice | [200.0, 500.0] | 350 | Kelvin^(1.0) | [200.0, 500.0] | [0.4, 0.6] | 0.5 | Kelvin^(-1.0) Meter^(-1.0) Watt^(1.0) |  |  | ({ at 200–500 K }: The most intriguing TE property of AgCrSe2 is its ultra-low κlat (∼0.4–0.6 W m−1 K−1) (Fig. 21(b))) FROM: The most intriguing TE property of AgCrSe2 is its ultra-low κlat (∼0.4–0.6 W m−1 K−1) (Fig. 21(b)), which shows sluggish temperature dependency in the 200–500 K temperature range. | 10.1039-d0ta00240b.html |  |  |  |  | comma-level | κlat | Layered materials with 2D connectivity for thermoelectric energy conversion | RSC | 2020 | no
23 | ['BiCuSeO'] | BiCuSeO | ThermCond | ThermCond | lattice | [295] | 295 | Kelvin^(1.0) | [923.0] | [0.6] | 0.6 | Kelvin^(-1.0) Meter^(-1.0) Watt^(1.0) |  |  | (Apart from this high Seebeck coefficient, BiCuSeO attracted the most attention as a thermoelectric material because of its ultralow κlat, which has a typical room temperature value of ∼0.6 W m−1 K−1 and it decreases further with increasing temperature reaching ∼0.4 W m−1 K−1 at 923 K (although small, these values could be slightly different when measured in parallel and perpendicular directions due) FROM: Apart from this high Seebeck coefficient, BiCuSeO attracted the most attention as a thermoelectric material because of its ultralow κlat, which has a typical room temperature value of ∼0.6 W m−1 K−1 and it decreases further with increasing temperature reaching ∼0.4 W m−1 K−1 at 923 K (although small, these values could be slightly different when measured in parallel and perpendicular directions due to its anisotropic crystal structure). | 10.1039-d0ta00240b.html |  |  | parallel and perpendicular directions |  | comma-level | κlat | Layered materials with 2D connectivity for thermoelectric energy conversion | RSC | 2020 | no
24 | ['In4Se3−δ'] | In4Se3−δ | ThermCond | ThermCond | total | [295] | 295 | Kelvin^(1.0) |  | [1.7] | 1.7 | Kelvin^(-1.0) Meter^(-1.0) Watt^(1.0) |  |  | ({ at room temperature }: At room temperature, thermal conductivity in the a–b and b–c planes is ∼1.7 W m−1 K−1 and ∼1.2 W m−1 K−1, respectively, in In4Se3−δ with δ = 0.65 (Fig. 24(b)).) FROM: At room temperature, thermal conductivity in the a–b and b–c planes is ∼1.7 W m−1 K−1 and ∼1.2 W m−1 K−1, respectively, in In4Se3−δ with δ = 0.65 (Fig. 24(b)). | 10.1039-d0ta00240b.html |  |  |  |  | comma-level | thermal conductivity | Layered materials with 2D connectivity for thermoelectric energy conversion | RSC | 2020 | no
25 | ['CoSb3'] | CoSb3 | ThermCond | ThermCond | lattice | [295] | 295 | Kelvin^(1.0) |  | [8.0, 10.0] | 9 | Kelvin^(-1.0) Meter^(-1.0) Watt^(1.0) |  |  | ({ at room temperature }: reduce the lattice thermal conductivity of CoSb3 from 8–10 W m−1 K−1 (e.g.) FROM: The low measured filling fractions may be attributed to the rapid evaporation of filler precursors in the synthesis processes due to their lower melting and boiling points, i.e., SbCl3, melting point 347 K, boiling point 500 K; SbBr3, melting point 370 K, boiling point 561 K. Te-substitution is an effective way to reduce the lattice thermal conductivity of CoSb3 from 8–10 W m−1 K−1 (e.g., 8.9 W m−1 K−1 for CoSb2.99 in this work, 10 W m−1 K−1 for CoSb3) to 3–4 W m−1 K−1 (e.g., 3.9 W m−1 K−1 for Co4Sb11.46Te0.43 in this work, 3.4 W m−1 K−1 for Co4Sb11.5Te0.5) at room temperature, owing to the point defect and possibly electron–phonon scatterings. | 10.1039-c6ee00322b.html |  |  |  |  | comma-level | lattice thermal conductivity | Electronegative guests in CoSb3 | RSC | 2016 | no
26 | ['CoSb2.99'] | CoSb2.99 | ThermCond | ThermCond | lattice | [295] | 295 | Kelvin^(1.0) |  | [8.9] | 8.9 | Kelvin^(-1.0) Meter^(-1.0) Watt^(1.0) |  |  | ({ lattice thermal conductivity at room temperature }: 8.9 W m−1 K−1 for CoSb2.99 in this work) FROM: The low measured filling fractions may be attributed to the rapid evaporation of filler precursors in the synthesis processes due to their lower melting and boiling points, i.e., SbCl3, melting point 347 K, boiling point 500 K; SbBr3, melting point 370 K, boiling point 561 K. Te-substitution is an effective way to reduce the lattice thermal conductivity of CoSb3 from 8–10 W m−1 K−1 (e.g., 8.9 W m−1 K−1 for CoSb2.99 in this work, 10 W m−1 K−1 for CoSb3) to 3–4 W m−1 K−1 (e.g., 3.9 W m−1 K−1 for Co4Sb11.46Te0.43 in this work, 3.4 W m−1 K−1 for Co4Sb11.5Te0.5) at room temperature, owing to the point defect and possibly electron–phonon scatterings. | 10.1039-c6ee00322b.html |  |  |  |  | comma-level | lattice thermal conductivity | Electronegative guests in CoSb3 | RSC | 2016 | no
27 | ['CoSb3'] | CoSb3 | ThermCond | ThermCond | lattice | [295] | 295 | Kelvin^(1.0) |  | [10.0] | 10 | Kelvin^(-1.0) Meter^(-1.0) Watt^(1.0) |  |  | ({ lattice thermal conductivity at room temperature }: 10 W m−1 K−1 for CoSb3)) FROM: The low measured filling fractions may be attributed to the rapid evaporation of filler precursors in the synthesis processes due to their lower melting and boiling points, i.e., SbCl3, melting point 347 K, boiling point 500 K; SbBr3, melting point 370 K, boiling point 561 K. Te-substitution is an effective way to reduce the lattice thermal conductivity of CoSb3 from 8–10 W m−1 K−1 (e.g., 8.9 W m−1 K−1 for CoSb2.99 in this work, 10 W m−1 K−1 for CoSb3) to 3–4 W m−1 K−1 (e.g., 3.9 W m−1 K−1 for Co4Sb11.46Te0.43 in this work, 3.4 W m−1 K−1 for Co4Sb11.5Te0.5) at room temperature, owing to the point defect and possibly electron–phonon scatterings. | 10.1039-c6ee00322b.html |  |  |  |  | comma-level | lattice thermal conductivity | Electronegative guests in CoSb3 | RSC | 2016 | no
28 | ['Co4Sb11.46Te0.43'] | Co4Sb11.46Te0.43 | ThermCond | ThermCond | lattice | [295] | 295 | Kelvin^(1.0) |  | [3.9] | 3.9 | Kelvin^(-1.0) Meter^(-1.0) Watt^(1.0) |  |  | ({ lattice thermal conductivity at room temperature }: 3.9 W m−1 K−1 for Co4Sb11.46Te0.43 in this work) FROM: The low measured filling fractions may be attributed to the rapid evaporation of filler precursors in the synthesis processes due to their lower melting and boiling points, i.e., SbCl3, melting point 347 K, boiling point 500 K; SbBr3, melting point 370 K, boiling point 561 K. Te-substitution is an effective way to reduce the lattice thermal conductivity of CoSb3 from 8–10 W m−1 K−1 (e.g., 8.9 W m−1 K−1 for CoSb2.99 in this work, 10 W m−1 K−1 for CoSb3) to 3–4 W m−1 K−1 (e.g., 3.9 W m−1 K−1 for Co4Sb11.46Te0.43 in this work, 3.4 W m−1 K−1 for Co4Sb11.5Te0.5) at room temperature, owing to the point defect and possibly electron–phonon scatterings. | 10.1039-c6ee00322b.html |  |  |  |  | comma-level | lattice thermal conductivity | Electronegative guests in CoSb3 | RSC | 2016 | no
29 | ['Co4Sb11.5Te0.5'] | Co4Sb11.5Te0.5 | ThermCond | ThermCond | lattice | [295] | 295 | Kelvin^(1.0) |  | [3.4] | 3.4 | Kelvin^(-1.0) Meter^(-1.0) Watt^(1.0) |  |  | ({ lattice thermal conductivity }: 3.4 W m−1 K−1 for Co4Sb11.5Te0.5) at room temperature) FROM: The low measured filling fractions may be attributed to the rapid evaporation of filler precursors in the synthesis processes due to their lower melting and boiling points, i.e., SbCl3, melting point 347 K, boiling point 500 K; SbBr3, melting point 370 K, boiling point 561 K. Te-substitution is an effective way to reduce the lattice thermal conductivity of CoSb3 from 8–10 W m−1 K−1 (e.g., 8.9 W m−1 K−1 for CoSb2.99 in this work, 10 W m−1 K−1 for CoSb3) to 3–4 W m−1 K−1 (e.g., 3.9 W m−1 K−1 for Co4Sb11.46Te0.43 in this work, 3.4 W m−1 K−1 for Co4Sb11.5Te0.5) at room temperature, owing to the point defect and possibly electron–phonon scatterings. | 10.1039-c6ee00322b.html |  |  |  |  | comma-level | lattice thermal conductivity | Electronegative guests in CoSb3 | RSC | 2016 | no
30 | ['S0.26Co4Sb11.11Te0.73'] | S0.26Co4Sb11.11Te0.73 | ThermCond | ThermCond | lattice | [295] | 295 | Kelvin^(1.0) |  | [1.5] | 1.5 | Kelvin^(-1.0) Meter^(-1.0) Watt^(1.0) |  |  | ({ at room temperature }: the room temperature κL can be decreased to ∼1.5 W m−1 K−1 for S0.26Co4Sb11.11Te0.73) FROM: Although the guests are lightweight themselves, the room temperature κL can be decreased to ∼1.5 W m−1 K−1 for S0.26Co4Sb11.11Te0.73, which is much lower than those of unfilled counterparts Co4Sb12−zTez, alkali or alkaline earth filled skutterudites, and even comparable with those of nanostructured YbyCo4Sb12. | 10.1039-c6ee00322b.html |  |  |  |  | comma-level | κL | Electronegative guests in CoSb3 | RSC | 2016 | no
31 | ['silicene / germanene'] | silicene / germanene | ThermCond | ThermCond | total | [300.0] | 300 | Kelvin^(1.0) | [300.0] | [1.6] | 1.6 | Kelvin^(-1.0) Meter^(-1.0) Watt^(1.0) |  |  | (The intrinsic κ of LHD silicene/germanene is 5.9/1.6 W m−1 K−1 at 300 K.) FROM: The intrinsic κ of LHD silicene/germanene is 5.9/1.6 W m−1 K−1 at 300 K. | 10.1039-c6ra14351b.html |  |  |  |  | comma-level | κ | Phonon transport in the ground state of two-dimensional silicon and germanium | RSC | 2016 | no
32 | ['TiCoSb'] | TiCoSb | ThermCond | ThermCond | total | [295] | 295 | Kelvin^(1.0) |  | [24.0] | 24 | Kelvin^(-1.0) Meter^(-1.0) Watt^(1.0) |  |  | ({ at room temperature }: There is a significant reduction in the thermal conductivity of both the samples in comparison to TiCoSb which exhibits a room temperature thermal conductivity of 24 Wm-1K-1 .) FROM: There is a significant reduction in the thermal conductivity of both the samples in comparison to TiCoSb which exhibits a room temperature thermal conductivity of 24 Wm-1K-1 . | 10.1038-s41598-019-41818-6.txt |  |  |  |  | comma-level | thermal conductivity | Ti2NiCoSnSb - a new half-Heusler type high-entropy alloy showing simultaneous increase in Seebeck coefficient and electrical conductivity for thermoelectric applications | Springer | 2019 | yes
33 | ['Co3O4'] | Co3O4 | ThermCond | ThermCond | total | [1073.0] | 1073 | Kelvin^(1.0) | [1073.0] | [1.6] | 1.6 | Kelvin^(-1.0) Meter^(-1.0) Watt^(1.0) |  |  | ({ at 1073 K }: However, the thermal conductivity is decreased when using the CoIICoIII-Layered Double Hydroxide as precursor rather than Co3O4, 1.6 W m−1 K−1 ) FROM: However, the thermal conductivity is decreased when using the CoIICoIII-Layered Double Hydroxide as precursor rather than Co3O4, 1.6 W m−1 K−1 compared to 2.1 W m−1 K−1 at 1073 K respectively. | 10.1016-j.materresbull.2012.07.037.xml |  |  |  |  | comma-level | thermal conductivity | Synthesis of thermoelectric Ca3Co4O9 ceramics with high ZT values from a CoIICoIII-Layered Double Hydroxide precursor | Elsevier | 2012 | no
34 | ['Co3O4'] | Co3O4 | ThermCond | ThermCond | total | [500.0, 1100.0] | 800 | Kelvin^(1.0) | [500.0, 1100.0] | [2.1] | 2.1 | Kelvin^(-1.0) Meter^(-1.0) Watt^(1.0) |  |  | ({ at 500–1100 K }: The thermal conductivity of the sample synthesized from Co3O4 is stable (2.1 W m−1 K−1) in the temperature range 500–1100 K) FROM: The thermal conductivity of the sample synthesized from Co3O4 is stable (2.1 W m−1 K−1) in the temperature range 500–1100 K, whereas the thermal conductivity of the sample synthesized from the CoIICoIII-LDH precursor is decreasing from to at 1100 K, from 2.1 W m−1 K−1 at 573 K to 1.6 W m−1 K−1 at 1073 K. | 10.1016-j.materresbull.2012.07.037.xml |  |  |  |  | comma-level | thermal conductivity | Synthesis of thermoelectric Ca3Co4O9 ceramics with high ZT values from a CoIICoIII-Layered Double Hydroxide precursor | Elsevier | 2012 | no
35 | ['CO3O4'] | CO3O4 | ThermCond | ThermCond | total | [1073.0] | 1073 | Kelvin^(1.0) | [1073.0] | [1.6] | 1.6 | Kelvin^(-1.0) Meter^(-1.0) Watt^(1.0) |  |  | ({ at 1073 K }: However, the thermal conductivity is decreased when using the CoIICoIII-Layered Double Hydroxide as precursor rather than CO3O4, 1.6 W m−1 K−1 ) FROM: However, the thermal conductivity is decreased when using the CoIICoIII-Layered Double Hydroxide as precursor rather than CO3O4, 1.6 W m−1 K−1 compared to 2.1 W m−1 K−1 at 1073 K respectively. | 10.1016-j.materresbull.2012.07.037.xml |  |  |  |  | comma-level | thermal conductivity | Synthesis of thermoelectric Ca3Co4O9 ceramics with high ZT values from a CoIICoIII-Layered Double Hydroxide precursor | Elsevier | 2012 | no
36 | ['CCO-0'] | CCO-0 | ThermCond | ThermCond | total | [295] | 295 | Kelvin^(1.0) | [800.0] | [2.4] | 2.4 | Kelvin^(-1.0) Meter^(-1.0) Watt^(1.0) |  |  | (The thermal conductivity of CCO-0 at room temperature was 2.4 W/m-K which became 2.1 W/m-K at 800 K.) FROM: The thermal conductivity of CCO-0 at room temperature was 2.4 W/m-K which became 2.1 W/m-K at 800 K. | 10.1016-j.ceramint.2017.04.132.xml |  |  |  |  | comma-level | thermal conductivity | Thermoelectric response of porous Ca3Co4O9 prepared by an eco-friendly technique | Elsevier | 2017 | no
37 | ['CCO-25'] | CCO-25 | ThermCond | ThermCond | total | [295] | 295 | Kelvin^(1.0) |  | [1.1] | 1.1 | Kelvin^(-1.0) Meter^(-1.0) Watt^(1.0) |  |  | ( thermal conductivity showed a continuous decrease attaining a value of 1.1 W/m-K at room temperature for CCO-25 that was almost half the corresponding value for CCO-0.) FROM: On increasing porosity in the material, thermal conductivity showed a continuous decrease attaining a value of 1.1 W/m-K at room temperature for CCO-25 that was almost half the corresponding value for CCO-0. | 10.1016-j.ceramint.2017.04.132.xml |  |  |  |  | comma-level | thermal conductivity | Thermoelectric response of porous Ca3Co4O9 prepared by an eco-friendly technique | Elsevier | 2017 | no
38 | ['Cu2Se'] | Cu2Se | ThermCond | ThermCond | lattice | [300.0] | 300 | Kelvin^(1.0) | [300.0] | [0.38] | 0.38 | Kelvin^(-1.0) Meter^(-1.0) Watt^(1.0) |  |  | (The κl of Cu2Se is calculated to be 0.38 Wm−1K−1 at 300 K.) FROM: The κl of Cu2Se is calculated to be 0.38 Wm−1K−1 at 300 K. | 10.1016-j.intermet.2019.106541.xml |  |  |  |  | comma-level | κl | Enhancement in thermoelectric performance of single step synthesized Mg doped Cu2Se: An experimental and theoretical study | Elsevier | 2019 | no
39 | ['BST : Te'] | BST : Te | ThermCond | ThermCond | total | [398.0] | 398 | Kelvin^(1.0) | [125.0] | [0.87] | 0.87 | Kelvin^(-1.0) Meter^(-1.0) Watt^(1.0) |  |  | (The lowest κ of BST:Te reached as low as 0.87 Wm-1K-1 at 125 °C) FROM: The lowest κ of BST:Te reached as low as 0.87 Wm-1K-1 at 125 °C, which was 33% lower than those of the state-of-the-art bulk BST ingot prepared by zone-melting method (e). | 10.1016-j.jallcom.2016.08.033.xml |  |  |  |  | comma-level | κ | Simultaneous improvement in electrical and thermal properties of interface-engineered BiSbTe nanostructured thermoelectric materials | Elsevier | 2016 | no
40 | ['BST : Te'] | BST : Te | ThermCond | ThermCond | lattice | [348.0] | 348 | Kelvin^(1.0) | [75.0] | [0.46] | 0.46 | Kelvin^(-1.0) Meter^(-1.0) Watt^(1.0) |  |  | (The calculated value of κL for BST:Te was only 0.46 Wm-1K-1 at 75 °C) FROM: The calculated value of κL for BST:Te was only 0.46 Wm-1K-1 at 75 °C, which is 38% lower than that of BST:Te0 (e). | 10.1016-j.jallcom.2016.08.033.xml |  |  |  |  | comma-level | κL | Simultaneous improvement in electrical and thermal properties of interface-engineered BiSbTe nanostructured thermoelectric materials | Elsevier | 2016 | no
41 | ['Bi0.5Sb1.5Te3'] | Bi0.5Sb1.5Te3 | ThermCond | ThermCond | total | [295] | 295 | Kelvin^(1.0) |  | [1.1] | 1.1 | Kelvin^(-1.0) Meter^(-1.0) Watt^(1.0) |  |  | (Poudel et al. prepared Bi0.5Sb1.5Te3 from nano-sized powders by hot pressing, which shows a thermoelectric figure-of-merit value of 1.2 at room temperature, and a thermal conductivity of 1.1 Wm-1K-1 at room temperature, about ## % change) FROM: Poudel et al. prepared Bi0.5Sb1.5Te3 from nano-sized powders by hot pressing, which shows a thermoelectric figure-of-merit value of 1.2 at room temperature, and a thermal conductivity of 1.1 Wm-1K-1 at room temperature, about 20% lower than the value of zone-melted ingot . | 10.1016-j.jallcom.2013.11.065.xml |  | hotpressing |  |  | comma-level | thermal conductivity | Hydrothermal synthesized nanostructure Bi–Sb–Te thermoelectric materials | Elsevier | 2014 | no
42 | ['NaCo2O4'] | NaCo2O4 | ThermCond | ThermCond | total | [295] | 295 | Kelvin^(1.0) |  | [1.8] | 1.8 | Kelvin^(-1.0) Meter^(-1.0) Watt^(1.0) |  |  | (The polycrystalline samples of NaCo2O4 show an electrical resistivity of 3 mΩ cm, a thermal conductivity of 18 mW cm−1 K−1, an electronic specific-heat coefficient of 48 mJ mol−1 K−2, and a large thermopower of 82 μV/K at room temperature .) FROM: The polycrystalline samples of NaCo2O4 show an electrical resistivity of 3 mΩ cm, a thermal conductivity of 18 mW cm−1 K−1, an electronic specific-heat coefficient of 48 mJ mol−1 K−2, and a large thermopower of 82 μV/K at room temperature . | 10.1016-j.jallcom.2005.07.067.xml |  |  |  |  | comma-level | thermal conductivity | Thermoelectric properties of Na x Co2O4/Ag composites | Elsevier | 2006 | no
43 | ['Bi0.5Sb1.5Te3 alloy'] | Bi0.5Sb1.5Te3 alloy | ThermCond | ThermCond | lattice | [320.0] | 320 | Kelvin^(1.0) | [320.0] | [0.33] | 0.33 | Kelvin^(-1.0) Meter^(-1.0) Watt^(1.0) |  |  | (This full-spectrum phonon scattering effect led to a substantially lower lattice thermal conductivity of 0.33 W m−1 K−1 at 320 K and record-high zT value of 1.86 ± 0.15 at 320 K in Bi0.5Sb1.5Te3 alloy [].) FROM: This full-spectrum phonon scattering effect led to a substantially lower lattice thermal conductivity of 0.33 W m−1 K−1 at 320 K and record-high zT value of 1.86 ± 0.15 at 320 K in Bi0.5Sb1.5Te3 alloy []. | 10.1016-j.actamat.2018.08.027.xml |  |  |  |  | comma-level | lattice thermal conductivity | Highly fluidic liquid at homointerface generates grain-boundary dislocation arrays for high-performance bulk thermoelectrics | Elsevier | 2018 | no
44 | ['Ba8Ga16Ge30'] | Ba8Ga16Ge30 | ThermCond | ThermCond | total | [27.0] | 27 | Kelvin^(1.0) | [27.0] | [3.65] | 3.65 | Kelvin^(-1.0) Meter^(-1.0) Watt^(1.0) |  |  | (The electronic contribution to the thermal conductivity can be negligible for the low ρ. κL exhibits a pronounced maximum 3.65 W/K m around 27 K, typical of normal crystalline solids like that in Ba8Ga16Ge30.) FROM: The electronic contribution to the thermal conductivity can be negligible for the low ρ. κL exhibits a pronounced maximum 3.65 W/K m around 27 K, typical of normal crystalline solids like that in Ba8Ga16Ge30. | 10.1016-j.jpcs.2008.10.020.xml |  |  |  |  | comma-level | thermal conductivity | Structure and low-temperature properties of Ba8Ni6Ge40 | Elsevier | 2009 | no
45 | ['Ba8Ga16Ge30'] | Ba8Ga16Ge30 | ThermCond | ThermCond | lattice | [295] | 295 | Kelvin^(1.0) |  | [2.25] | 2.25 | Kelvin^(-1.0) Meter^(-1.0) Watt^(1.0) |  |  | ({ at room - temperature }: The room-temperature κL value is 2.25 W/K m, which is close to that of Ba8Ga16Ge30, Sr8Ga16Ge30, and Eu8Ga16Ge30.) FROM: The room-temperature κL value is 2.25 W/K m, which is close to that of Ba8Ga16Ge30, Sr8Ga16Ge30, and Eu8Ga16Ge30. | 10.1016-j.jpcs.2008.10.020.xml |  |  |  |  | comma-level | κL | Structure and low-temperature properties of Ba8Ni6Ge40 | Elsevier | 2009 | no
46 | ['ZrNiSn'] | ZrNiSn | ThermCond | ThermCond | lattice | [300.0] | 300 | Kelvin^(1.0) | [300.0] | [11.1] | 11.1 | Kelvin^(-1.0) Meter^(-1.0) Watt^(1.0) |  |  | ({ κlat }: 11.1 W m−1 K−1 for ZrNiSn and 12.2 W m−1 K−1 for VFeSb at 300 K) FROM: Half-Heusler alloys with only 3 atoms in the primitive cell result in high κlat, e.g., 11.1 W m−1 K−1 for ZrNiSn and 12.2 W m−1 K−1 for VFeSb at 300 K, while a large number of atoms in α-MgAgSb are beneficial to achieving a low κlat. | 10.1039-c7ee02504a.html |  |  |  |  | comma-level | κlat | High thermoelectric performance of α-MgAgSb for power generation | RSC | 2018 | no
47 | ['Yb11InSb9'] | Yb11InSb9 | ThermCond | ThermCond | lattice | [300.0] | 300 | Kelvin^(1.0) | [300.0] | [0.6] | 0.6 | Kelvin^(-1.0) Meter^(-1.0) Watt^(1.0) |  |  | ( κlat = 0.6 W m−1 K−1 at 300 K) and Yb11InSb9 (N = 42) FROM: Similarly, several complex Zintl compounds, such as Yb14MnSb11 (N = 104, κlat = 0.6 W m−1 K−1 at 300 K) and Yb11InSb9 (N = 42, κlat = 0.8 W m−1 K−1 at 300 K), have intrinsically low κlat values mainly due to the large number of atoms in the primitive cell. | 10.1039-c7ee02504a.html |  |  |  |  | comma-level | κlat | High thermoelectric performance of α-MgAgSb for power generation | RSC | 2018 | no
48 | ['α-MgAgSb'] | α-MgAgSb | ThermCond | ThermCond | lattice | [295] | 295 | Kelvin^(1.0) |  | [0.82] | 0.82 | Kelvin^(-1.0) Meter^(-1.0) Watt^(1.0) |  |  | (α-MgAgSb with coarse grains has a room-temperature κlat around 0.82 W m−1 K−1) FROM: α-MgAgSb with coarse grains has a room-temperature κlat around 0.82 W m−1 K−1, over 20% higher than that of a nanostructured sample (0.67 W m−1 K−1). | 10.1039-c7ee02504a.html |  |  |  |  | comma-level | κlat | High thermoelectric performance of α-MgAgSb for power generation | RSC | 2018 | no
49 | ['undoped Cu2.95SbSe4'] | undoped Cu2.95SbSe4 | ThermCond | ThermCond | total | [300.0] | 300 | Kelvin^(1.0) | [300.0] | [2.98] | 2.98 | Kelvin^(-1.0) Meter^(-1.0) Watt^(1.0) |  |  | (For the undoped Cu2.95SbSe4, the thermal conductivity is found to be 2.98 W m−1 K−1 at 300 K and decreases with temperature to 1.15 W m−1 K−1 at 640 K.) FROM: For the undoped Cu2.95SbSe4, the thermal conductivity is found to be 2.98 W m−1 K−1 at 300 K and decreases with temperature to 1.15 W m−1 K−1 at 640 K. | 10.1016-j.matlet.2016.10.011.xml |  |  |  |  | comma-level | thermal conductivity | Enhanced thermoelectric properties of Cu3SbSe4 by germanium doping | Elsevier | 2017 | no
50 | ['InSb'] | InSb | ThermCond | ThermCond | lattice | [295] | 295 | Kelvin^(1.0) |  | [17.0] | 17 | Kelvin^(-1.0) Meter^(-1.0) Watt^(1.0) |  |  | ({ lattice thermal conductivity at room temperature }: the room temperature κL of InSb is about 17 Wm−1K−1) FROM: Concerning the lattice thermal conductivity, the room temperature κL of InSb is about 17 Wm−1K−1, [] much higher than those of state-of-the-art TE materials, e.g., <1 Wm−1K−1 for polycrystalline Bi2(Te,Se)3 [], <0.8 Wm−1K−1 for I-doped polycrystalline Cu2Se [] and <0.9 Wm−1K−1 for Bi-doped SnSe single crystals []. | 10.1016-j.intermet.2019.106528.xml |  |  |  |  | comma-level | lattice thermal conductivity | Point defect engineering in thermoelectric study of InSb | Elsevier | 2019 | no
51 | ['polycrystalline Bi2(Te'] | polycrystalline Bi2(Te | ThermCond | ThermCond | lattice | [295] | 295 | Kelvin^(1.0) |  | [1.0] | 1 | Kelvin^(-1.0) Meter^(-1.0) Watt^(1.0) |  |  | ({ lattice thermal conductivity at room temperature }: <1 Wm−1K−1 for polycrystalline Bi2(Te) FROM: Concerning the lattice thermal conductivity, the room temperature κL of InSb is about 17 Wm−1K−1, [] much higher than those of state-of-the-art TE materials, e.g., <1 Wm−1K−1 for polycrystalline Bi2(Te,Se)3 [], <0.8 Wm−1K−1 for I-doped polycrystalline Cu2Se [] and <0.9 Wm−1K−1 for Bi-doped SnSe single crystals []. | 10.1016-j.intermet.2019.106528.xml |  |  |  |  | comma-level | lattice thermal conductivity | Point defect engineering in thermoelectric study of InSb | Elsevier | 2019 | no
52 | ['I-doped polycrystalline Cu2Se'] | I-doped polycrystalline Cu2Se | ThermCond | ThermCond | lattice | [295] | 295 | Kelvin^(1.0) |  | [0.8] | 0.8 | Kelvin^(-1.0) Meter^(-1.0) Watt^(1.0) |  |  | ({ lattice thermal conductivity at room temperature }: <0.8 Wm−1K−1 for I-doped polycrystalline Cu2Se [] and <0.9 Wm−1K−1 for Bi-doped SnSe single crystals [].) FROM: Concerning the lattice thermal conductivity, the room temperature κL of InSb is about 17 Wm−1K−1, [] much higher than those of state-of-the-art TE materials, e.g., <1 Wm−1K−1 for polycrystalline Bi2(Te,Se)3 [], <0.8 Wm−1K−1 for I-doped polycrystalline Cu2Se [] and <0.9 Wm−1K−1 for Bi-doped SnSe single crystals []. | 10.1016-j.intermet.2019.106528.xml |  |  |  |  | comma-level | lattice thermal conductivity | Point defect engineering in thermoelectric study of InSb | Elsevier | 2019 | no
53 | ['InSb'] | InSb | ThermCond | ThermCond | lattice | [295] | 295 | Kelvin^(1.0) |  | [17.0] | 17 | Kelvin^(-1.0) Meter^(-1.0) Watt^(1.0) |  |  | ({ at room temperature }: They found the room temperature κL of InSb considerably decreased from 17 Wm−1K−1) FROM: They found the room temperature κL of InSb considerably decreased from 17 Wm−1K−1 to 6 Wm−1K−1 for Ga0.15In0.85Sb []. | 10.1016-j.intermet.2019.106528.xml |  |  |  |  | comma-level | κL | Point defect engineering in thermoelectric study of InSb | Elsevier | 2019 | no
54 | ['Ga0.15In0.85Sb'] | Ga0.15In0.85Sb | ThermCond | ThermCond | lattice | [295] | 295 | Kelvin^(1.0) |  | [6.0] | 6 | Kelvin^(-1.0) Meter^(-1.0) Watt^(1.0) |  |  | ({ κL at room temperature }: 6 Wm−1K−1 for Ga0.15In0.85Sb [].) FROM: They found the room temperature κL of InSb considerably decreased from 17 Wm−1K−1 to 6 Wm−1K−1 for Ga0.15In0.85Sb []. | 10.1016-j.intermet.2019.106528.xml |  |  |  |  | comma-level | κL | Point defect engineering in thermoelectric study of InSb | Elsevier | 2019 | no
55 | ['InSb'] | InSb | ThermCond | ThermCond | lattice | [295] | 295 | Kelvin^(1.0) |  | [14.5] | 14.5 | Kelvin^(-1.0) Meter^(-1.0) Watt^(1.0) |  |  | ({ at room temperature }: the room temperature κL is significantly reduced from 14.5 Wm−1K−1 for InSb) FROM: Specifically, the room temperature κL is significantly reduced from 14.5 Wm−1K−1 for InSb to 5 Wm−1K−1 for In0.6Ga0.4Sb that is also much lower than 24.3 Wm−1K−1 for GaSb []; the lowest κL ∼ 1.8 Wm−1K−1 is obtained for In0.6Ga0.4Sb at 770 K. | 10.1016-j.intermet.2019.106528.xml |  |  |  |  | comma-level | κL | Point defect engineering in thermoelectric study of InSb | Elsevier | 2019 | no
56 | ['In0.6Ga0.4Sb'] | In0.6Ga0.4Sb | ThermCond | ThermCond | lattice | [295] | 295 | Kelvin^(1.0) |  | [5.0] | 5 | Kelvin^(-1.0) Meter^(-1.0) Watt^(1.0) |  |  | ({ κL at room temperature }: 5 Wm−1K−1 for In0.6Ga0.4Sb that is also much lower) FROM: Specifically, the room temperature κL is significantly reduced from 14.5 Wm−1K−1 for InSb to 5 Wm−1K−1 for In0.6Ga0.4Sb that is also much lower than 24.3 Wm−1K−1 for GaSb []; the lowest κL ∼ 1.8 Wm−1K−1 is obtained for In0.6Ga0.4Sb at 770 K. | 10.1016-j.intermet.2019.106528.xml |  |  |  |  | comma-level | κL | Point defect engineering in thermoelectric study of InSb | Elsevier | 2019 | no
57 | ['GaSb'] | GaSb | ThermCond | ThermCond | lattice | [770.0] | 770 | Kelvin^(1.0) | [770.0] | [24.3] | 24.3 | Kelvin^(-1.0) Meter^(-1.0) Watt^(1.0) |  |  | (24.3 Wm−1K−1 for GaSb []; the lowest κL ∼ 1.8 Wm−1K−1 is obtained for In0.6Ga0.4Sb at 770 K.) FROM: Specifically, the room temperature κL is significantly reduced from 14.5 Wm−1K−1 for InSb to 5 Wm−1K−1 for In0.6Ga0.4Sb that is also much lower than 24.3 Wm−1K−1 for GaSb []; the lowest κL ∼ 1.8 Wm−1K−1 is obtained for In0.6Ga0.4Sb at 770 K. | 10.1016-j.intermet.2019.106528.xml |  |  |  |  | comma-level | κL | Point defect engineering in thermoelectric study of InSb | Elsevier | 2019 | no
58 | ['In0.6Ga0.4Sb'] | In0.6Ga0.4Sb | ThermCond | ThermCond | lattice | [295] | 295 | Kelvin^(1.0) |  | [5.0] | 5 | Kelvin^(-1.0) Meter^(-1.0) Watt^(1.0) |  |  | ({ at room temperature }: the room temperature κL of In0.6Ga0.4Sb with a high Ga content of 40% was 5 Wm−1K−1 ) FROM: However, the κL of (Ga,In)Sb is still high: e.g., the room temperature κL of In0.6Ga0.4Sb with a high Ga content of 40% was 5 Wm−1K−1 compared to < 1 Wm−1K−1 polycrystalline Bi2(Te,Se)3 TE solid solutions [], <0.8 Wm−1K−1 for I-doped polycrystalline Cu2Se [] and <0.9 Wm−1K−1 for Bi-doped SnSe single crystal []. | 10.1016-j.intermet.2019.106528.xml |  |  |  |  | comma-level | κL | Point defect engineering in thermoelectric study of InSb | Elsevier | 2019 | no
59 | ['polycrystalline Bi2(Te'] | polycrystalline Bi2(Te | ThermCond | ThermCond | lattice | [295] | 295 | Kelvin^(1.0) |  | [1.0] | 1 | Kelvin^(-1.0) Meter^(-1.0) Watt^(1.0) |  |  | ({ κL at room temperature }: < 1 Wm−1K−1 polycrystalline Bi2(Te) FROM: However, the κL of (Ga,In)Sb is still high: e.g., the room temperature κL of In0.6Ga0.4Sb with a high Ga content of 40% was 5 Wm−1K−1 compared to < 1 Wm−1K−1 polycrystalline Bi2(Te,Se)3 TE solid solutions [], <0.8 Wm−1K−1 for I-doped polycrystalline Cu2Se [] and <0.9 Wm−1K−1 for Bi-doped SnSe single crystal []. | 10.1016-j.intermet.2019.106528.xml |  |  |  |  | comma-level | κL | Point defect engineering in thermoelectric study of InSb | Elsevier | 2019 | no
60 | ['I-doped polycrystalline Cu2Se'] | I-doped polycrystalline Cu2Se | ThermCond | ThermCond | lattice | [295] | 295 | Kelvin^(1.0) |  | [0.8] | 0.8 | Kelvin^(-1.0) Meter^(-1.0) Watt^(1.0) |  |  | ({ κL at room temperature }: <0.8 Wm−1K−1 for I-doped polycrystalline Cu2Se [] and <0.9 Wm−1K−1 for Bi-doped SnSe single crystal [].) FROM: However, the κL of (Ga,In)Sb is still high: e.g., the room temperature κL of In0.6Ga0.4Sb with a high Ga content of 40% was 5 Wm−1K−1 compared to < 1 Wm−1K−1 polycrystalline Bi2(Te,Se)3 TE solid solutions [], <0.8 Wm−1K−1 for I-doped polycrystalline Cu2Se [] and <0.9 Wm−1K−1 for Bi-doped SnSe single crystal []. | 10.1016-j.intermet.2019.106528.xml |  |  |  |  | comma-level | κL | Point defect engineering in thermoelectric study of InSb | Elsevier | 2019 | no
61 | ['InSb'] | InSb | ThermCond | ThermCond | lattice | [295] | 295 | Kelvin^(1.0) |  | [14.5] | 14.5 | Kelvin^(-1.0) Meter^(-1.0) Watt^(1.0) |  |  | ({ at room temperature }: The room temperature lattice thermal conductivity was significantly reduced from 14.5 Wm−1K−1 for InSb) FROM: The room temperature lattice thermal conductivity was significantly reduced from 14.5 Wm−1K−1 for InSb to 5 Wm−1K−1 for In0.6Ga0.4Sb. | 10.1016-j.intermet.2019.106528.xml |  |  |  |  | comma-level | lattice thermal conductivity | Point defect engineering in thermoelectric study of InSb | Elsevier | 2019 | no
62 | ['In0.6Ga0.4Sb'] | In0.6Ga0.4Sb | ThermCond | ThermCond | lattice | [295] | 295 | Kelvin^(1.0) |  | [5.0] | 5 | Kelvin^(-1.0) Meter^(-1.0) Watt^(1.0) |  |  | ({ lattice thermal conductivity at room temperature }: 5 Wm−1K−1 for In0.6Ga0.4Sb.) FROM: The room temperature lattice thermal conductivity was significantly reduced from 14.5 Wm−1K−1 for InSb to 5 Wm−1K−1 for In0.6Ga0.4Sb. | 10.1016-j.intermet.2019.106528.xml |  |  |  |  | comma-level | lattice thermal conductivity | Point defect engineering in thermoelectric study of InSb | Elsevier | 2019 | no
63 | ['SnTe'] | SnTe | ThermCond | ThermCond | total | [300.0] | 300 | Kelvin^(1.0) | [300.0] | [0.31] | 0.31 | Kelvin^(-1.0) Meter^(-1.0) Watt^(1.0) |  |  | (The thermal conductivities of SnTe and PbTe are 0.31 Wm-1K-1 and 0.36 Wm-1K-1 at 300 K) FROM: The thermal conductivities of SnTe and PbTe are 0.31 Wm-1K-1 and 0.36 Wm-1K-1 at 300 K, while the PI substrate shows a relatively constant thermal conductivity of ~0.15 Wm-1K-1 between 300 and 550K. | 10.1016-j.jpowsour.2020.227983.xml |  |  |  |  | comma-level | thermal conductivities | Wearable and flexible thin film thermoelectric module for multi-scale energy harvesting | Elsevier | 2020 | no
64 | ['Bi2Te2Se'] | Bi2Te2Se | ThermCond | ThermCond | lattice | [295] | 295 | Kelvin^(1.0) |  | [1.3] | 1.3 | Kelvin^(-1.0) Meter^(-1.0) Watt^(1.0) |  |  | (The calculated lattice thermal conductivity of these 2D systems ranges from ∼1.3 W m−1 K−1 (Bi2Te2Se) to ∼1.5 W m−1 K−1 (Bi2Te3) for a 10 μm system size at room temperature and considering spin–orbit coupling in harmonic force constants.) FROM: The calculated lattice thermal conductivity of these 2D systems ranges from ∼1.3 W m−1 K−1 (Bi2Te2Se) to ∼1.5 W m−1 K−1 (Bi2Te3) for a 10 μm system size at room temperature and considering spin–orbit coupling in harmonic force constants. | 10.1039-c8cp05793a.html |  | spin |  |  | comma-level | lattice thermal conductivity | Phonon transport and thermoelectric properties of semiconducting Bi2Te2X (X = S, Se, Te) monolayers | RSC | 2019 | no
65 | ['Bi2Te2S'] | Bi2Te2S | ThermCond | ThermCond | total | [295] | 295 | Kelvin^(1.0) |  | [3.96] | 3.96 | Kelvin^(-1.0) Meter^(-1.0) Watt^(1.0) |  |  | ({ κ }: at room temperature these values are 3.96 W m−1 K−1 for Bi2Te2S) FROM: At a given temperature, the κ values are quite similar in the three cases, for instance, at room temperature these values are 3.96 W m−1 K−1 for Bi2Te2S, 3.92 W m−1 K−1 for Bi2Te2Se and 3.67 W m−1 K−1 for Bi2Te3 when PBE-calculated harmonic IFCs are used. | 10.1039-c8cp05793a.html |  |  |  |  | comma-level | κ | Phonon transport and thermoelectric properties of semiconducting Bi2Te2X (X = S, Se, Te) monolayers | RSC | 2019 | no
66 | ['Bi2Te2Se'] | Bi2Te2Se | ThermCond | ThermCond | total | [295] | 295 | Kelvin^(1.0) |  | [3.92] | 3.92 | Kelvin^(-1.0) Meter^(-1.0) Watt^(1.0) |  |  | ({ κ at room temperature }: 3.92 W m−1 K−1 for Bi2Te2Se and 3.67 W m−1 K−1 for Bi2Te3 when PBE-calculated harmonic IFCs are used.) FROM: At a given temperature, the κ values are quite similar in the three cases, for instance, at room temperature these values are 3.96 W m−1 K−1 for Bi2Te2S, 3.92 W m−1 K−1 for Bi2Te2Se and 3.67 W m−1 K−1 for Bi2Te3 when PBE-calculated harmonic IFCs are used. | 10.1039-c8cp05793a.html |  |  |  |  | comma-level | κ | Phonon transport and thermoelectric properties of semiconducting Bi2Te2X (X = S, Se, Te) monolayers | RSC | 2019 | no
67 | ['Bi2Te3'] | Bi2Te3 | ThermCond | ThermCond | total | [300.0] | 300 | Kelvin^(1.0) | [300.0] | [2.5] | 2.5 | Kelvin^(-1.0) Meter^(-1.0) Watt^(1.0) |  |  | (Recent theoretical work on a Bi2Te3 single quintuple layer has reported a κ value ∼2.5 W m−1 K−1 at 300 K.) FROM: Recent theoretical work on a Bi2Te3 single quintuple layer has reported a κ value ∼2.5 W m−1 K−1 at 300 K. | 10.1039-c8cp05793a.html |  |  |  |  | comma-level | κ | Phonon transport and thermoelectric properties of semiconducting Bi2Te2X (X = S, Se, Te) monolayers | RSC | 2019 | no
68 | ['CS1'] | CS1 | ThermCond | ThermCond | total | [295] | 295 | Kelvin^(1.0) |  | [1.28] | 1.28 | Kelvin^(-1.0) Meter^(-1.0) Watt^(1.0) |  |  | ({ at room temperature }: the total thermal conductivity value of the compounds were found to be 1.28 W m−1 K−1 for CS1) FROM: At room temperature, the total thermal conductivity value of the compounds were found to be 1.28 W m−1 K−1 for CS1, 0.97 W m−1 K−1 for CS2 and 0.93 W m−1 K−1 for CS3, respectively. | 10.1039-c7cp04634k.html |  |  |  |  | comma-level | thermal conductivity | Thermoelectric properties of Se and Zn/Cd/Sn double substituted Co4Sb12 skutterudite compounds | RSC | 2017 | no
69 | ['CS2'] | CS2 | ThermCond | ThermCond | total | [295] | 295 | Kelvin^(1.0) |  | [0.97] | 0.97 | Kelvin^(-1.0) Meter^(-1.0) Watt^(1.0) |  |  | ({ thermal conductivity at room temperature }: 0.97 W m−1 K−1 for CS2 and 0.93 W m−1 K−1 for CS3) FROM: At room temperature, the total thermal conductivity value of the compounds were found to be 1.28 W m−1 K−1 for CS1, 0.97 W m−1 K−1 for CS2 and 0.93 W m−1 K−1 for CS3, respectively. | 10.1039-c7cp04634k.html |  |  |  |  | comma-level | thermal conductivity | Thermoelectric properties of Se and Zn/Cd/Sn double substituted Co4Sb12 skutterudite compounds | RSC | 2017 | no
70 | ['Co4Sb12'] | Co4Sb12 | ThermCond | ThermCond | total | [300.0] | 300 | Kelvin^(1.0) | [300.0] | [9.0] | 9 | Kelvin^(-1.0) Meter^(-1.0) Watt^(1.0) |  |  | ({ κtotal }: the parent Co4Sb12 (∼9 W m−1 K−1) and Co4Sb11.9Se0.1 (∼6 W m−1 K−1) at 300 K.) FROM: The observed κtotal values of the compounds were extremely low when compared to the parent Co4Sb12 (∼9 W m−1 K−1) and Co4Sb11.9Se0.1 (∼6 W m−1 K−1) at 300 K. | 10.1039-c7cp04634k.html |  |  |  |  | comma-level | κtotal | Thermoelectric properties of Se and Zn/Cd/Sn double substituted Co4Sb12 skutterudite compounds | RSC | 2017 | no
71 | ['CS1'] | CS1 | ThermCond | ThermCond | total | [673.0] | 673 | Kelvin^(1.0) | [673.0] | [0.7] | 0.7 | Kelvin^(-1.0) Meter^(-1.0) Watt^(1.0) |  |  | ({ κtotal at 673 K }: 0.7 Wm−1K−1 and 0.6 W m−1 K−1 for CS1) FROM: Further, decreasing trend in κtotal values was observed upon increasing the temperature and at 673 K they were measured as 0.8 Wm−1K−1, 0.7 Wm−1K−1 and 0.6 W m−1 K−1 for CS1, CS2 and CS3, respectively, which is near to the glassy limit. | 10.1039-c7cp04634k.html |  |  |  |  | comma-level | κtotal | Thermoelectric properties of Se and Zn/Cd/Sn double substituted Co4Sb12 skutterudite compounds | RSC | 2017 | no
72 | ['CoSb3'] | CoSb3 | ThermCond | ThermCond | total | [300.0] | 300 | Kelvin^(1.0) | [300.0] | [10.0] | 10 | Kelvin^(-1.0) Meter^(-1.0) Watt^(1.0) |  |  | ( the large lattice contribution to the total thermal conductivity (∼10 W m−1 K−1 at 300 K for CoSb3) is the main obstacle preventing to achieve high ZT values .) FROM: However, the large lattice contribution to the total thermal conductivity (∼10 W m−1 K−1 at 300 K for CoSb3) is the main obstacle preventing to achieve high ZT values . | 10.1016-j.jallcom.2012.11.167.xml |  |  |  |  | comma-level | thermal conductivity | Influence of ZnO nano-inclusions on the transport properties of the CoSb3 skutterudite | Elsevier | 2013 | no
73 | ['CoSb3'] | CoSb3 | ThermCond | ThermCond | total | [650.0] | 650 | Kelvin^(1.0) | [650.0] | [5.0] | 5 | Kelvin^(-1.0) Meter^(-1.0) Watt^(1.0) |  |  | (κ(T) first decreases with temperature, shows a minimum near 650 K and then increases very slightly to reach a value of about 5.0 Wm−1K−1 and 2.4 W m−1 K−1 at 800 K, for CoSb3 and 12 wt.% ZnO/CoSb3, respectively.) FROM: κ(T) first decreases with temperature, shows a minimum near 650 K and then increases very slightly to reach a value of about 5.0 Wm−1K−1 and 2.4 W m−1 K−1 at 800 K, for CoSb3 and 12 wt.% ZnO/CoSb3, respectively. | 10.1016-j.jallcom.2012.11.167.xml |  |  |  |  | comma-level | κ | Influence of ZnO nano-inclusions on the transport properties of the CoSb3 skutterudite | Elsevier | 2013 | no
74 | ['Cu3SbSe3'] | Cu3SbSe3 | ThermCond | ThermCond | total | [300.0] | 300 | Kelvin^(1.0) | [300.0] | [0.7, 1.0] | 0.85 | Kelvin^(-1.0) Meter^(-1.0) Watt^(1.0) |  |  | ( whereas Cu3SbSe3 exhibits a liquid-like thermal conductivity of ~0.7–1.0 Wm-1 K-1 at 300 K and a strong temperature dependence deviation from characteristic T-1.) FROM: Cu3SbSe4 demonstrates a classical thermal conductivity, whereas Cu3SbSe3 exhibits a liquid-like thermal conductivity of ~0.7–1.0 Wm-1 K-1 at 300 K and a strong temperature dependence deviation from characteristic T-1. | 10.1038-s41524-020-00421-4.txt |  |  |  |  | comma-level | thermal conductivity | Dynamic disorder phonon scattering mediated by Cu atomic hopping and diffusion in Cu3SbSe3 | Springer | 2020 | yes
75 | ['bulk n-type Bi2Te3'] | bulk n-type Bi2Te3 | ThermCond | ThermCond | total | [350.0] | 350 | Kelvin^(1.0) | [350.0] | [0.27] | 0.27 | Kelvin^(-1.0) Meter^(-1.0) Watt^(1.0) |  |  | (The bipolar effect starts to dominate at 350 K for Sample 1 and 550 K for Sample 2 and makes the total thermal conductivity start to increase after these two threshold temperatures; (2) the extracted lattice contributions are 0.27 Wm−1K−1 and 0.32 W m−1 K−1 at the temperature of optimum ZT for Samples 1 and 2, respectively whereas bulk n-type Bi2Te3 and PbTe have much higher lattice contribution of around 0.8 W m−1 K−1.) FROM: The bipolar effect starts to dominate at 350 K for Sample 1 and 550 K for Sample 2 and makes the total thermal conductivity start to increase after these two threshold temperatures; (2) the extracted lattice contributions are 0.27 Wm−1K−1 and 0.32 W m−1 K−1 at the temperature of optimum ZT for Samples 1 and 2, respectively whereas bulk n-type Bi2Te3 and PbTe have much higher lattice contribution of around 0.8 W m−1 K−1. | 10.1039-c3ta14129b.html |  |  |  |  | comma-level | thermal conductivity | Telluride nanowire and nanowire heterostructure-based thermoelectric energy harvesting | RSC | 2014 | no
76 | ['Ce0.35Fe1.5Co2.5Sb12'] | Ce0.35Fe1.5Co2.5Sb12 | ThermCond | ThermCond | lattice | [295] | 295 | Kelvin^(1.0) |  | [1.8] | 1.8 | Kelvin^(-1.0) Meter^(-1.0) Watt^(1.0) |  |  | ({ lattice thermal conductivity at room temperature }: s 1.8 W m−1 K−1 in Ce0.35Fe1.5Co2.5Sb12.) FROM: At room temperature, the bipolar term can be neglected and the lattice thermal conductivity λL equals 1.8 W m−1 K−1 in Ce0.35Fe1.5Co2.5Sb12. | 10.1016-j.jallcom.2016.12.040.xml |  |  |  |  | comma-level | lattice thermal conductivity | Thermoelectric properties in double-filled Ce0.3InyFe1.5Co2.5Sb12 p-type skutterudites | Elsevier | 2017 | no
77 | ['Cu26V2Ge6S32'] | Cu26V2Ge6S32 | ThermCond | ThermCond | lattice | [663.0] | 663 | Kelvin^(1.0) | [663.0] | [0.33] | 0.33 | Kelvin^(-1.0) Meter^(-1.0) Watt^(1.0) |  |  | (Low κlat values of 0.33 W m−1 K−1 at 663 K in Cu26V2Ge6S32 and 0.4 W m−1 K−1 at 665 K in Cu10.5Ni1.5Sb4S13 were observed) FROM: Low κlat values of 0.33 W m−1 K−1 at 663 K in Cu26V2Ge6S32 and 0.4 W m−1 K−1 at 665 K in Cu10.5Ni1.5Sb4S13 were observed, respectively. | 10.1039-c5tc02388b.html |  |  |  |  | comma-level | κlat | Strong correlation between the crystal structure and the thermoelectric properties of pavonite homologue Cux+yBi5−yCh8 (Ch = S or Se) compounds | RSC | 2015 | no
78 | ['Cu–Bi–Se'] | Cu–Bi–Se | ThermCond | ThermCond | total | [295] | 295 | Kelvin^(1.0) |  | [0.56, 0.6] | 0.58 | Kelvin^(-1.0) Meter^(-1.0) Watt^(1.0) |  |  | ({ at Room temperature }: Room temperature values of κtot, ranging from 0.56 W m−1 K−1 to 0.60 W m−1 K−1, were found for all Cu–Bi–Se compositions.) FROM: Room temperature values of κtot, ranging from 0.56 W m−1 K−1 to 0.60 W m−1 K−1, were found for all Cu–Bi–Se compositions. | 10.1039-c5tc02388b.html |  |  |  |  | comma-level | κtot | Strong correlation between the crystal structure and the thermoelectric properties of pavonite homologue Cux+yBi5−yCh8 (Ch = S or Se) compounds | RSC | 2015 | no
79 | ['Cu–Bi–Se'] | Cu–Bi–Se | ThermCond | ThermCond | total | [300.0] | 300 | Kelvin^(1.0) | [300.0] | [0.52, 0.69] | 0.605 | Kelvin^(-1.0) Meter^(-1.0) Watt^(1.0) |  |  | ({ κtot }: those of Cu–Bi–Se (ranging from 0.52 W m−1 K−1 to 0.69 W m−1 K−1 at 300 K)) FROM: These κtot values are comparable to those of Cu–Bi–Se (ranging from 0.52 W m−1 K−1 to 0.69 W m−1 K−1 at 300 K), and are much lower than those of the state-of-the-art low κ systems such as Zn4Sb3 (κtot ∼ 1.05 W m−1 K−1 at 300 K) and Cu2−xSe (κtot ∼ 1 W m−1 K−1 at 400 K). | 10.1039-c5tc02388b.html |  |  |  |  | comma-level | κtot | Strong correlation between the crystal structure and the thermoelectric properties of pavonite homologue Cux+yBi5−yCh8 (Ch = S or Se) compounds | RSC | 2015 | no
80 | ['Zn4Sb3'] | Zn4Sb3 | ThermCond | ThermCond | total | [300.0] | 300 | Kelvin^(1.0) | [300.0] | [1.05] | 1.05 | Kelvin^(-1.0) Meter^(-1.0) Watt^(1.0) |  |  | (those of the state-of-the-art low κ systems such as Zn4Sb3 (κtot ∼ 1.05 W m−1 K−1 at 300 K) and Cu2−xSe (κtot ∼ 1 W m−1 K−1 at 400 K).) FROM: These κtot values are comparable to those of Cu–Bi–Se (ranging from 0.52 W m−1 K−1 to 0.69 W m−1 K−1 at 300 K), and are much lower than those of the state-of-the-art low κ systems such as Zn4Sb3 (κtot ∼ 1.05 W m−1 K−1 at 300 K) and Cu2−xSe (κtot ∼ 1 W m−1 K−1 at 400 K). | 10.1039-c5tc02388b.html |  |  |  |  | comma-level | κ | Strong correlation between the crystal structure and the thermoelectric properties of pavonite homologue Cux+yBi5−yCh8 (Ch = S or Se) compounds | RSC | 2015 | no
81 | ['pristine Cu1.6Bi4.6S8'] | pristine Cu1.6Bi4.6S8 | ThermCond | ThermCond | lattice | [300.0] | 300 | Kelvin^(1.0) | [300.0] | [0.57] | 0.57 | Kelvin^(-1.0) Meter^(-1.0) Watt^(1.0) |  |  | ({ κlat }: decreasing from 0.57 W m−1 K−1 for pristine Cu1.6Bi4.6S8 to 0.45 W m−1 K−1 for the doped compound at 300 K.) FROM: In particular, significant reduction (∼21%) in κlat is observed in the case of the modification of the Cu site with 1.5 at% of Zn ions, decreasing from 0.57 W m−1 K−1 for pristine Cu1.6Bi4.6S8 to 0.45 W m−1 K−1 for the doped compound at 300 K. | 10.1039-c5tc02388b.html |  |  |  |  | comma-level | κlat | Strong correlation between the crystal structure and the thermoelectric properties of pavonite homologue Cux+yBi5−yCh8 (Ch = S or Se) compounds | RSC | 2015 | no
82 | ['doped Cu1.6915Zn0.0085Bi4.7Se8'] | doped Cu1.6915Zn0.0085Bi4.7Se8 | ThermCond | ThermCond | lattice | [300.0] | 300 | Kelvin^(1.0) | [300.0] | [0.56, 0.37] | 0.465 | Kelvin^(-1.0) Meter^(-1.0) Watt^(1.0) |  |  | (Similar substantial suppression (∼34%) in κlat is also observed in the Cu site doped Cu1.6915Zn0.0085Bi4.7Se8 with a Zn ion, decreasing from 0.56 W m−1 K−1 to 0.37 W m−1 K−1 at 300 K.) FROM: Similar substantial suppression (∼34%) in κlat is also observed in the Cu site doped Cu1.6915Zn0.0085Bi4.7Se8 with a Zn ion, decreasing from 0.56 W m−1 K−1 to 0.37 W m−1 K−1 at 300 K. | 10.1039-c5tc02388b.html |  | suppression |  |  | comma-level | κlat | Strong correlation between the crystal structure and the thermoelectric properties of pavonite homologue Cux+yBi5−yCh8 (Ch = S or Se) compounds | RSC | 2015 | no
83 | ['Zn0.96Al0.02Ga0.02O'] | Zn0.96Al0.02Ga0.02O | ThermCond | ThermCond | total | [1247.0] | 1247 | Kelvin^(1.0) | [1247.0] | [5.0] | 5 | Kelvin^(-1.0) Meter^(-1.0) Watt^(1.0) |  |  | (Ohtaki et al. reported an impressive ZT of 0.65 for Zn0.96Al0.02Ga0.02O ceramics at 1247 K, but the thermal conductivity at this temperature is still as high as 5 Wm-1K-1 .) FROM: Ohtaki et al. reported an impressive ZT of 0.65 for Zn0.96Al0.02Ga0.02O ceramics at 1247 K, but the thermal conductivity at this temperature is still as high as 5 Wm-1K-1 . | 10.1016-j.matchemphys.2016.02.069.xml |  | impressive |  |  | comma-level | thermal conductivity | Tuning of the microstructure and thermoelectric properties of CdO ceramics by Mg substituting | Elsevier | 2016 | no
84 | ['Cd0.89Mg0.11O'] | Cd0.89Mg0.11O | ThermCond | ThermCond | total | [1000.0] | 1000 | Kelvin^(1.0) | [1000.0] | [2.06] | 2.06 | Kelvin^(-1.0) Meter^(-1.0) Watt^(1.0) |  |  | ( we obtained a low κ of 2.06 Wm-1K-1 for Cd0.89Mg0.11O at 1000 K) FROM: Consequently, we obtained a low κ of 2.06 Wm-1K-1 for Cd0.89Mg0.11O at 1000 K, and the corresponding ZT achieved 0.46, a significant enhancement with respect to the pure CdO. | 10.1016-j.matchemphys.2016.02.069.xml |  |  |  |  | comma-level | κ | Tuning of the microstructure and thermoelectric properties of CdO ceramics by Mg substituting | Elsevier | 2016 | no
85 | ['Cd0.89Mg0.11O'] | Cd0.89Mg0.11O | ThermCond | ThermCond | total | [1000.0] | 1000 | Kelvin^(1.0) | [1000.0] | [2.06] | 2.06 | Kelvin^(-1.0) Meter^(-1.0) Watt^(1.0) |  |  | ({ thermal conductivity }: the Cd0.89Mg0.11O sample achieved 2.06 Wm-1K-1 at 1000 K) FROM: As can be seen from (a), the thermal conductivity κ of each sample decreases clearly with increasing temperature, and alloying with Mg leads to a strong decrease of thermal conductivity in CdO, the Cd0.89Mg0.11O sample achieved 2.06 Wm-1K-1 at 1000 K, which is very low in oxide TE materials . | 10.1016-j.matchemphys.2016.02.069.xml |  |  |  |  | comma-level | thermal conductivity | Tuning of the microstructure and thermoelectric properties of CdO ceramics by Mg substituting | Elsevier | 2016 | no
86 | ['Un-doped CaMnO3'] | Un-doped CaMnO3 | ThermCond | ThermCond | total | [300.0, 1000.0] | 650 | Kelvin^(1.0) | [300.0, 1000.0] | [3.5, 2.5] | 3 | Kelvin^(-1.0) Meter^(-1.0) Watt^(1.0) |  |  | ({ at 300–1000 K }: Un-doped CaMnO3 also shows a relatively high thermal conductivity of 3.5–2.5 W m−1 K−1 in the temperature range 300–1000 K.) FROM: Un-doped CaMnO3 also shows a relatively high thermal conductivity of 3.5–2.5 W m−1 K−1 in the temperature range 300–1000 K. | 10.1039-c5tc02318a.html |  |  |  |  | comma-level | thermal conductivity | Crystal structure and thermoelectric properties of Sr–Mo substituted CaMnO3: a combined experimental and computational study | RSC | 2015 | yes
87 | ['CaMn0.96Mo0.04O3'] | CaMn0.96Mo0.04O3 | ThermCond | ThermCond | total | [295] | 295 | Kelvin^(1.0) |  | [3.5] | 3.5 | Kelvin^(-1.0) Meter^(-1.0) Watt^(1.0) |  |  | (For samples containing 4 mol% Mo, i.e. CaMn0.96Mo0.04O3, the Seebeck coefficient was −110 μV/K, the thermal conductivity was 3.5 W m−1 K−1, and the ZT was 0.01 at room temperature.) FROM: For samples containing 4 mol% Mo, i.e. CaMn0.96Mo0.04O3, the Seebeck coefficient was −110 μV/K, the thermal conductivity was 3.5 W m−1 K−1, and the ZT was 0.01 at room temperature. | 10.1039-c5tc02318a.html |  |  |  |  | comma-level | thermal conductivity | Crystal structure and thermoelectric properties of Sr–Mo substituted CaMnO3: a combined experimental and computational study | RSC | 2015 | yes
88 | ['SrB6'] | SrB6 | ThermCond | ThermCond | total | [295] | 295 | Kelvin^(1.0) |  | [20.0] | 20 | Kelvin^(-1.0) Meter^(-1.0) Watt^(1.0) |  |  | (This has been demonstrated in bulk hexaborides where the thermal conductivity near room temperature was measured to be ca. 20 W m−1 K−1 for SrB6 and CaB6) FROM: This has been demonstrated in bulk hexaborides where the thermal conductivity near room temperature was measured to be ca. 20 W m−1 K−1 for SrB6 and CaB6, and ca. 12 W m−1 K−1 for BaB6. | 10.1016-j.mtla.2018.06.003.xml |  |  |  |  | comma-level | thermal conductivity | Rapid deposition and thermoelectric properties of ytterbium boride thin films using hybrid physical chemical vapor deposition | Elsevier | 2018 | no
89 | ['BaB6'] | BaB6 | ThermCond | ThermCond | total | [295] | 295 | Kelvin^(1.0) |  | [12.0] | 12 | Kelvin^(-1.0) Meter^(-1.0) Watt^(1.0) |  |  | ({ thermal conductivity at room temperature }: and ca. 12 W m−1 K−1 for BaB6.) FROM: This has been demonstrated in bulk hexaborides where the thermal conductivity near room temperature was measured to be ca. 20 W m−1 K−1 for SrB6 and CaB6, and ca. 12 W m−1 K−1 for BaB6. | 10.1016-j.mtla.2018.06.003.xml |  |  |  |  | comma-level | thermal conductivity | Rapid deposition and thermoelectric properties of ytterbium boride thin films using hybrid physical chemical vapor deposition | Elsevier | 2018 | no
90 | ['bulk YbB4'] | bulk YbB4 | ThermCond | ThermCond | total | [296.0] | 296 | Kelvin^(1.0) | [296.0] | [1.06] | 1.06 | Kelvin^(-1.0) Meter^(-1.0) Watt^(1.0) |  |  | (While bulk YbB4 is also expected to display high thermal conductivity, the poor crystallinity of the film helps reaching a very low thermal conductivity of 1.06 W m−1 K−1 at 296 K.) FROM: While bulk YbB4 is also expected to display high thermal conductivity, the poor crystallinity of the film helps reaching a very low thermal conductivity of 1.06 W m−1 K−1 at 296 K. | 10.1016-j.mtla.2018.06.003.xml |  |  |  |  | comma-level | thermal conductivity | Rapid deposition and thermoelectric properties of ytterbium boride thin films using hybrid physical chemical vapor deposition | Elsevier | 2018 | no
91 | ['monolayer MoS2'] | monolayer MoS2 | ThermCond | ThermCond | lattice | [295] | 295 | Kelvin^(1.0) |  | [1.35] | 1.35 | Kelvin^(-1.0) Meter^(-1.0) Watt^(1.0) |  |  | ({ at room temperature }: the phonon thermal conductivity of monolayer MoS2 sheet (obtained from the molecular dynamics simulations) had been found as 1.35 W m−1 K−1) FROM: In , the phonon thermal conductivity of monolayer MoS2 sheet (obtained from the molecular dynamics simulations) had been found as 1.35 W m−1 K−1, whereas in , using ab initio calculations, Li et al. had reported a κ value of 83 W m−1 K−1 at room temperature. | 10.1016-j.physe.2016.01.013.xml |  |  |  |  | comma-level | phonon thermal conductivity | Analytical insight into the lattice thermal conductivity and heat capacity of monolayer MoS2 | Elsevier | 2016 | no
92 | ['monolayer MoS2'] | monolayer MoS2 | ThermCond | ThermCond | lattice | [295] | 295 | Kelvin^(1.0) |  | [34.5] | 34.5 | Kelvin^(-1.0) Meter^(-1.0) Watt^(1.0) |  |  | (To validate the lattice thermal conductivity value as computed here, we consider the experimental results of , where the suspended monolayer MoS2 flake (which is placed on the Si3N4/SiO2/Si perforated grid like substrate) of diameter 1.2 μm, obtains a κ value of 34.5±4 W m−1 K−1 at RT.) FROM: To validate the lattice thermal conductivity value as computed here, we consider the experimental results of , where the suspended monolayer MoS2 flake (which is placed on the Si3N4/SiO2/Si perforated grid like substrate) of diameter 1.2 μm, obtains a κ value of 34.5±4 W m−1 K−1 at RT. | 10.1016-j.physe.2016.01.013.xml | 4 |  |  |  | comma-level | lattice thermal conductivity | Analytical insight into the lattice thermal conductivity and heat capacity of monolayer MoS2 | Elsevier | 2016 | no
93 | ['monolayer MoS2'] | monolayer MoS2 | ThermCond | ThermCond | total | [295] | 295 | Kelvin^(1.0) |  | [34.06] | 34.06 | Kelvin^(-1.0) Meter^(-1.0) Watt^(1.0) |  |  | ({ at room temperature }: the κ of the monolayer MoS2 has been calculated as 34.06 W m−1 K−1 (at room temperature)) FROM: Considering the relative contributions of LA, TA and ZA modes, the κ of the monolayer MoS2 has been calculated as 34.06 W m−1 K−1 (at room temperature), which shows a good agreement with the experimental result. | 10.1016-j.physe.2016.01.013.xml |  |  |  |  | comma-level | κ | Analytical insight into the lattice thermal conductivity and heat capacity of monolayer MoS2 | Elsevier | 2016 | no
94 | ['pristine 2H'] | pristine 2H | ThermCond | ThermCond | total | [295] | 295 | Kelvin^(1.0) |  | [40.0] | 40 | Kelvin^(-1.0) Meter^(-1.0) Watt^(1.0) |  |  | ( the thermal conductivity of pristine 2H and 1T MoS2 at room temperature are calculated to be 40 ± 4 W m−1 K−1 and 32 ± 3 W m−1 K−1) FROM: This way, the thermal conductivity of pristine 2H and 1T MoS2 at room temperature are calculated to be 40 ± 4 W m−1 K−1 and 32 ± 3 W m−1 K−1, respectively. | 10.1039-c6ra26958c.html | 4 |  |  |  | comma-level | thermal conductivity | Multiscale modelling of heat conduction in all-MoS2 single-layer heterostructures | RSC | 2017 | yes
95 | ['AgSb0.98Cd0.02Se2'] | AgSb0.98Cd0.02Se2 | ThermCond | ThermCond | total | [295] | 295 | Kelvin^(1.0) |  | [0.36] | 0.36 | Kelvin^(-1.0) Meter^(-1.0) Watt^(1.0) |  |  | ({ at room temperature }: a typical κtotal value of ∼0.36 W m−1 K−1 was observed for AgSb0.98Cd0.02Se2 sample) FROM: At room temperature, a typical κtotal value of ∼0.36 W m−1 K−1 was observed for AgSb0.98Cd0.02Se2 sample, which remains almost same throughout 300–650 K range (Fig. 3(a)). | 10.1039-c4ra00969j.html |  |  |  |  | comma-level | κtotal | Enhanced thermoelectric performance in p-type AgSbSe2 by Cd-doping | RSC | 2014 | no
96 | ['AgSb0.98Cd0.02Se2'] | AgSb0.98Cd0.02Se2 | ThermCond | ThermCond | lattice | [295] | 295 | Kelvin^(1.0) |  | [0.34] | 0.34 | Kelvin^(-1.0) Meter^(-1.0) Watt^(1.0) |  |  | ({ at room temperature }: At room temperature AgSb0.98Cd0.02Se2 sample exhibits κlat value of ∼0.34 W m−1 K−1) FROM: At room temperature AgSb0.98Cd0.02Se2 sample exhibits κlat value of ∼0.34 W m−1 K−1, which remains almost flat within the 300–650 K range. | 10.1039-c4ra00969j.html |  |  |  |  | comma-level | κlat | Enhanced thermoelectric performance in p-type AgSbSe2 by Cd-doping | RSC | 2014 | no
97 | ['AgSbTe2'] | AgSbTe2 | ThermCond | ThermCond | lattice | [295] | 295 | Kelvin^(1.0) |  | [0.6] | 0.6 | Kelvin^(-1.0) Meter^(-1.0) Watt^(1.0) |  |  | ( AgSbTe2 is by itself a promising thermoelectric material with low lattice thermal conductivity (∼0.6 W m−1 K−1 at room temperature) and a complicated nano-microstructure similar to LAST.) FROM: In addition to being an important component of the high-performance thermoelectric materials, LAST and TAGS, AgSbTe2 is by itself a promising thermoelectric material with low lattice thermal conductivity (∼0.6 W m−1 K−1 at room temperature) and a complicated nano-microstructure similar to LAST. | 10.1039-c3ta13729e.html |  |  |  |  | comma-level | lattice thermal conductivity | A study of Yb0.2Co4Sb12–AgSbTe2 nanocomposites: simultaneous enhancement of all three thermoelectric properties | RSC | 2014 | no
98 | ['Bi2O2Se monolayer'] | Bi2O2Se monolayer | ThermCond | ThermCond | total | [300.0] | 300 | Kelvin^(1.0) | [300.0] | [0.74] | 0.74 | Kelvin^(-1.0) Meter^(-1.0) Watt^(1.0) |  |  | (For instance, Bi2O2Se monolayer, a new star material, exhibits an intrinsically low thermal conductivity (0.74 W m−1 K−1 at 300 K) due to its strong anharmonic interaction.) FROM: For instance, Bi2O2Se monolayer, a new star material, exhibits an intrinsically low thermal conductivity (0.74 W m−1 K−1 at 300 K) due to its strong anharmonic interaction. | 10.1039-c9ra07828b.html |  |  |  |  | comma-level | thermal conductivity | Ultralow lattice thermal conductivity and high thermoelectric performance of monolayer KCuTe: a first principles study | RSC | 2019 | yes
99 | ['Tl9BiTe6'] | Tl9BiTe6 | ThermCond | ThermCond | total | [300.0] | 300 | Kelvin^(1.0) | [300.0] | [0.5] | 0.5 | Kelvin^(-1.0) Meter^(-1.0) Watt^(1.0) |  |  | (All quaternary phases overcome the thermal conductivities of isostructural Tl10−xLaxTe6 or Tl9BiTe6 featuring 0.5 W m−1 K−1 or 0.4 W m−1 K−1 at 300 K) FROM: All quaternary phases overcome the thermal conductivities of isostructural Tl10−xLaxTe6 or Tl9BiTe6 featuring 0.5 W m−1 K−1 or 0.4 W m−1 K−1 at 300 K, respectively. | 10.1016-j.jssc.2011.01.031.xml |  |  |  |  | comma-level | thermal conductivities | Effects of partial anion substitution on the thermoelectric properties of silver(I) chalcogenide halides in the system Ag5 Q 2 X with Q=Te, Se and S and X=Br and Cl | Elsevier | 2011 | no
100 | ['10PbTe'] | 10PbTe | ThermCond | ThermCond | total | [550.0] | 550 | Kelvin^(1.0) | [550.0] | [3.0] | 3 | Kelvin^(-1.0) Meter^(-1.0) Watt^(1.0) |  |  | ( and the thermal conductivity of the 10PbTe sample is ~3 Wm-1 K-1 at 550 K.) FROM: The thermal conductivity of the composite samples is improved due to introduction of PbTe, and the thermal conductivity of the 10PbTe sample is ~3 Wm-1 K-1 at 550 K. | 10.1007-s10904-011-9583-6.txt |  |  |  |  | comma-level | thermal conductivity | Thermoelectric Properties of xPbTe/Yb0.2Co4Sb12 Hot-Pressed Samples | Springer | 2011 | no
101 | ['PbTe'] | PbTe | ThermCond | ThermCond | total | [500.0] | 500 | Kelvin^(1.0) | [500.0] | [1.0] | 1 | Kelvin^(-1.0) Meter^(-1.0) Watt^(1.0) |  |  | (The PbTe sample shows the lowest thermal conductivity (1 Wm-1 K-1) at 500 K) FROM: The PbTe sample shows the lowest thermal conductivity (1 Wm-1 K-1) at 500 K, while minimum of thermal conductivity of the 10PbTe sample is ~3 Wm-1 K-1 at 550 K. | 10.1007-s10904-011-9583-6.txt |  |  |  |  | comma-level | thermal conductivity | Thermoelectric Properties of xPbTe/Yb0.2Co4Sb12 Hot-Pressed Samples | Springer | 2011 | no
102 | ['10PbTe'] | 10PbTe | ThermCond | ThermCond | total | [550.0] | 550 | Kelvin^(1.0) | [550.0] | [3.0] | 3 | Kelvin^(-1.0) Meter^(-1.0) Watt^(1.0) |  |  | ( while minimum of thermal conductivity of the 10PbTe sample is ~3 Wm-1 K-1 at 550 K.) FROM: The PbTe sample shows the lowest thermal conductivity (1 Wm-1 K-1) at 500 K, while minimum of thermal conductivity of the 10PbTe sample is ~3 Wm-1 K-1 at 550 K. | 10.1007-s10904-011-9583-6.txt |  |  |  |  | comma-level | thermal conductivity | Thermoelectric Properties of xPbTe/Yb0.2Co4Sb12 Hot-Pressed Samples | Springer | 2011 | no
103 | ['Cu2Se nanoplates'] | Cu2Se nanoplates | ThermCond | ThermCond | lattice | [850.0] | 850 | Kelvin^(1.0) | [850.0] | [0.2] | 0.2 | Kelvin^(-1.0) Meter^(-1.0) Watt^(1.0) |  |  | (Chen et al. fabricated Cu2Se nanoplates by a facile solvothermal method and spark plasma sintering (SPS) technique, which showed an ultra-low κl of around 0.2 W m−1 K−1 over the entire temperature range and a peak ZT of 1.82 at 850 K.) FROM: Chen et al. fabricated Cu2Se nanoplates by a facile solvothermal method and spark plasma sintering (SPS) technique, which showed an ultra-low κl of around 0.2 W m−1 K−1 over the entire temperature range and a peak ZT of 1.82 at 850 K. | 10.1039-c7cp05149b.html |  | fabricated |  |  | comma-level | κl | Enhancing thermoelectric performance of Cu2Se by doping Te | RSC | 2017 | no
104 | ['TiO1.76'] | TiO1.76 | ThermCond | ThermCond | total | [973.0] | 973 | Kelvin^(1.0) | [700.0] | [1.6] | 1.6 | Kelvin^(-1.0) Meter^(-1.0) Watt^(1.0) |  |  | ( the thermal conductivity of our samples is reduced to 1.60 W m−1 K−1 at 700 °C for TiO1.76) FROM: The power factors of TiO1.76 and TiO1.80 reach up to 5.43 and 5.63 μW cm−1 K−2 at 700 °C, respectively; furthermore, the thermal conductivity of our samples is reduced to 1.60 W m−1 K−1 at 700 °C for TiO1.76, and a high dimensionless figure of merit up to 0.33 is obtained at 700 °C in TiO1.76. | 10.1016-j.jmat.2017.06.002.xml |  |  |  |  | comma-level | thermal conductivity | High-thermoelectric performance of TiO2-x fabricated under high pressure at high temperatures | Elsevier | 2017 | yes
105 | ['ZrNiSn'] | ZrNiSn | ThermCond | ThermCond | lattice | [300.0] | 300 | Kelvin^(1.0) | [300.0] | [12.39] | 12.39 | Kelvin^(-1.0) Meter^(-1.0) Watt^(1.0) |  |  | ({ κPL }: a value of 12.39 W m−1 K−1 from a single crystal sample is used for ZrNiSn at 300 K.) FROM: As for κPL, a value of 12.39 W m−1 K−1 from a single crystal sample is used for ZrNiSn at 300 K. | 10.1039-c5ta04418a.html |  |  |  |  | comma-level | κPL | Demonstration of a phonon-glass electron-crystal strategy in (Hf,Zr)NiSn half-Heusler thermoelectric materials by alloying | RSC | 2015 | no
106 | ['ZrNiSn'] | ZrNiSn | ThermCond | ThermCond | lattice | [300.0] | 300 | Kelvin^(1.0) | [300.0] | [10.9] | 10.9 | Kelvin^(-1.0) Meter^(-1.0) Watt^(1.0) |  |  | (Taking ZrNiSn as the reference, we can calculate the κPL of HfNiSn using the Callaway model, and this yields κPL = 10.90 W m−1 K−1 at 300 K.) FROM: Taking ZrNiSn as the reference, we can calculate the κPL of HfNiSn using the Callaway model, and this yields κPL = 10.90 W m−1 K−1 at 300 K. | 10.1039-c5ta04418a.html |  |  |  |  | comma-level | κPL | Demonstration of a phonon-glass electron-crystal strategy in (Hf,Zr)NiSn half-Heusler thermoelectric materials by alloying | RSC | 2015 | no
107 | ['bulk PbTe'] | bulk PbTe | ThermCond | ThermCond | total | [295] | 295 | Kelvin^(1.0) |  | [1.7] | 1.7 | Kelvin^(-1.0) Meter^(-1.0) Watt^(1.0) |  |  | ( the thermal conductivity of bulk PbTe is around 1.7 W m−1 K−1 at room temperature and can be minimized to 0.35 W m−1 K−1 through nanostructure engineering) FROM: For example, the thermal conductivity of bulk PbTe is around 1.7 W m−1 K−1 at room temperature and can be minimized to 0.35 W m−1 K−1 through nanostructure engineering, which leads to a ZT of 1.3 to 1.6 at room temperature for the PbSeTe–PbTe quantum dot superlattice (QDSL) prepared by molecular beam epitaxial (MBE) growth. | 10.1039-c2jm33899h.html |  |  |  |  | comma-level | thermal conductivity | Semiconductor nanowires for thermoelectrics | RSC | 2012 | no
108 | ['PbS'] | PbS | ThermCond | ThermCond | total | [295] | 295 | Kelvin^(1.0) |  | [2.5] | 2.5 | Kelvin^(-1.0) Meter^(-1.0) Watt^(1.0) |  |  | ({ at room temperature }: Since the thermal conductivity of bulk lead chalcogenides is quite low (PbS: 2.5 W m−1 K−1) FROM: Since the thermal conductivity of bulk lead chalcogenides is quite low (PbS: 2.5 W m−1 K−1; PbSe and PbTe: 1.7 W m−1 K−1 at room temperature), it cannot be reduced below the amorphous limit. | 10.1039-c2jm33899h.html |  |  |  |  | comma-level | thermal conductivity | Semiconductor nanowires for thermoelectrics | RSC | 2012 | no
109 | ['PbSe'] | PbSe | ThermCond | ThermCond | total | [295] | 295 | Kelvin^(1.0) |  | [1.7] | 1.7 | Kelvin^(-1.0) Meter^(-1.0) Watt^(1.0) |  |  | ({ thermal conductivity }: PbSe and PbTe: 1.7 W m−1 K−1 at room temperature)) FROM: Since the thermal conductivity of bulk lead chalcogenides is quite low (PbS: 2.5 W m−1 K−1; PbSe and PbTe: 1.7 W m−1 K−1 at room temperature), it cannot be reduced below the amorphous limit. | 10.1039-c2jm33899h.html |  |  |  |  | comma-level | thermal conductivity | Semiconductor nanowires for thermoelectrics | RSC | 2012 | no
110 | ['PbTe–CdTe products'] | PbTe–CdTe products | ThermCond | ThermCond | total | [720.0] | 720 | Kelvin^(1.0) | [720.0] | [0.5] | 0.5 | Kelvin^(-1.0) Meter^(-1.0) Watt^(1.0) |  |  | ( to result in PbTe–CdTe products which exhibit a low thermal conductivity (0.5 W m−1 K−1) and a ZT of 1.2 at 720 K.) FROM: Following this strategy, Ahn and co-workers introduced CdTe nanostructures into the PbTe matrix according to the low solubility of Cd in PbTe, to result in PbTe–CdTe products which exhibit a low thermal conductivity (0.5 W m−1 K−1) and a ZT of 1.2 at 720 K. | 10.1039-c2jm33899h.html |  |  |  |  | comma-level | thermal conductivity | Semiconductor nanowires for thermoelectrics | RSC | 2012 | no
112 | ['ZnO nanowires'] | ZnO nanowires | ThermCond | ThermCond | total | [300.0] | 300 | Kelvin^(1.0) | [300.0] | [5.0] | 5 | Kelvin^(-1.0) Meter^(-1.0) Watt^(1.0) |  |  | (The results show that the thermal conductivity of ZnO nanowires can be significantly reduced (∼5 W m−1 K−1 at 300 K for 70 nm ZnO) in comparison with the bulk value (∼100 W m−1 K−1) at the same temperature.) FROM: The results show that the thermal conductivity of ZnO nanowires can be significantly reduced (∼5 W m−1 K−1 at 300 K for 70 nm ZnO) in comparison with the bulk value (∼100 W m−1 K−1) at the same temperature. | 10.1039-c2jm33899h.html |  |  |  |  | comma-level | thermal conductivity | Semiconductor nanowires for thermoelectrics | RSC | 2012 | no
113 | ['Zn4Sb3'] | Zn4Sb3 | ThermCond | ThermCond | total | [670.0] | 670 | Kelvin^(1.0) | [670.0] | [6.5] | 6.5 | Kelvin^(-1.0) Meter^(-1.0) Watt^(1.0) |  |  | (For example, Zn4Sb3 is an ideal thermoelectric material because it is amorphous to phonons and maintains high electron mobility, leading to a low thermal conductivity of 6.5 W m−1 K−1 and a high ZT of 1.3 at 670 K.) FROM: For example, Zn4Sb3 is an ideal thermoelectric material because it is amorphous to phonons and maintains high electron mobility, leading to a low thermal conductivity of 6.5 W m−1 K−1 and a high ZT of 1.3 at 670 K. | 10.1039-c2jm33899h.html |  |  |  |  | comma-level | thermal conductivity | Semiconductor nanowires for thermoelectrics | RSC | 2012 | no
114 | ['AgSn25SbTe27'] | AgSn25SbTe27 | ThermCond | ThermCond | total | [300.0] | 300 | Kelvin^(1.0) | [300.0] | [3.4] | 3.4 | Kelvin^(-1.0) Meter^(-1.0) Watt^(1.0) |  |  | ( the values of κtot in AgSn25SbTe27, which are ∼3.4 W m−1K−1 at 300 K and ∼2.2 W m−1K−1 at 800 K [].) FROM: These values are comparable to the values of κtot in AgSn25SbTe27, which are ∼3.4 W m−1K−1 at 300 K and ∼2.2 W m−1K−1 at 800 K []. | 10.1016-j.matchemphys.2018.02.047.xml |  |  |  |  | comma-level | κtot | Synthesis and transport properties of p-type lead-free AgSn m SbSe2Te m thermoelectric systems | Elsevier | 2018 | no
115 | ['AgSn10SbSe2Te10'] | AgSn10SbSe2Te10 | ThermCond | ThermCond | lattice | [300.0] | 300 | Kelvin^(1.0) | [300.0] | [0.6] | 0.6 | Kelvin^(-1.0) Meter^(-1.0) Watt^(1.0) |  |  | (The κlatt value of AgSn10SbSe2Te10 at 300 K is ∼0.6 Wm-1K-1) FROM: The κlatt value of AgSn10SbSe2Te10 at 300 K is ∼0.6 Wm-1K-1, which is comparable to the κlatt of AgPb12Sn4Sb0·4Te20 (∼0.7 Wm-1K-1) []. | 10.1016-j.matchemphys.2018.02.047.xml |  |  |  |  | comma-level | κlatt | Synthesis and transport properties of p-type lead-free AgSn m SbSe2Te m thermoelectric systems | Elsevier | 2018 | no
116 | ['AgPb12Sn4Sb0·4Te20'] | AgPb12Sn4Sb0·4Te20 | ThermCond | ThermCond | lattice | [300.0] | 300 | Kelvin^(1.0) | [300.0] | [0.7] | 0.7 | Kelvin^(-1.0) Meter^(-1.0) Watt^(1.0) |  |  | ({ at 300 K }: the κlatt of AgPb12Sn4Sb0·4Te20 (∼0.7 Wm-1K-1) [].) FROM: The κlatt value of AgSn10SbSe2Te10 at 300 K is ∼0.6 Wm-1K-1, which is comparable to the κlatt of AgPb12Sn4Sb0·4Te20 (∼0.7 Wm-1K-1) []. | 10.1016-j.matchemphys.2018.02.047.xml |  |  |  |  | comma-level | κlatt | Synthesis and transport properties of p-type lead-free AgSn m SbSe2Te m thermoelectric systems | Elsevier | 2018 | no
117 | ['Bi–O / Bi–O'] | Bi–O / Bi–O | ThermCond | ThermCond | total | [300.0] | 300 | Kelvin^(1.0) | [300.0] | [0.28] | 0.28 | Kelvin^(-1.0) Meter^(-1.0) Watt^(1.0) |  |  | (Ultralow thermal conductivity approaching the theoretically predicted thermal conductivity minimum (∼0.28 W m−1 K−1 at 300 K) is achieved only with the existence of Bi–O/Bi–O interfaces with van der Waals interactions.) FROM: Ultralow thermal conductivity approaching the theoretically predicted thermal conductivity minimum (∼0.28 W m−1 K−1 at 300 K) is achieved only with the existence of Bi–O/Bi–O interfaces with van der Waals interactions. | 10.1039-c9ce01139k.html |  |  |  |  | comma-level | thermal conductivity | Ultralow cross-plane lattice thermal conductivity caused by Bi–O/Bi–O interfaces in natural superlattice-like single crystals | RSC | 2019 | no
118 | ['CCO without Bi–O / Bi–O'] | CCO without Bi–O / Bi–O | ThermCond | ThermCond | total | [295] | 295 | Kelvin^(1.0) |  | [1.2, 1.5] | 1.35 | Kelvin^(-1.0) Meter^(-1.0) Watt^(1.0) |  |  | (The thermal conductivity of KCO and CCO without Bi–O/Bi–O interfaces is as large as 1.2–1.5 W m−1 K−1 at room temperature.) FROM: The thermal conductivity of KCO and CCO without Bi–O/Bi–O interfaces is as large as 1.2–1.5 W m−1 K−1 at room temperature. | 10.1039-c9ce01139k.html |  |  |  |  | comma-level | thermal conductivity | Ultralow cross-plane lattice thermal conductivity caused by Bi–O/Bi–O interfaces in natural superlattice-like single crystals | RSC | 2019 | no
119 | ['BCCO'] | BCCO | ThermCond | ThermCond | total | [300.0] | 300 | Kelvin^(1.0) | [300.0] | [0.3] | 0.3 | Kelvin^(-1.0) Meter^(-1.0) Watt^(1.0) |  |  | ( ultralow thermal conductivity (∼0.3 W m−1 K−1 at 300 K) is discovered in BCCO and BSCCO with Bi–O/Bi–O interfaces.) FROM: However, ultralow thermal conductivity (∼0.3 W m−1 K−1 at 300 K) is discovered in BCCO and BSCCO with Bi–O/Bi–O interfaces. | 10.1039-c9ce01139k.html |  |  |  |  | comma-level | thermal conductivity | Ultralow cross-plane lattice thermal conductivity caused by Bi–O/Bi–O interfaces in natural superlattice-like single crystals | RSC | 2019 | no
120 | ['BCCO'] | BCCO | ThermCond | ThermCond | lattice | [300.0] | 300 | Kelvin^(1.0) | [300.0] | [0.283] | 0.283 | Kelvin^(-1.0) Meter^(-1.0) Watt^(1.0) |  |  | ( the κl of BCCO and BSCCO is ∼0.283 W m−1 K−1 at 300 K) FROM: It is also noteworthy that although the temperature dependence is similar, the κl of BCCO and BSCCO is ∼0.283 W m−1 K−1 at 300 K, and the value is almost 3-fold lower than that of CCO. | 10.1039-c9ce01139k.html |  |  |  |  | comma-level | κl | Ultralow cross-plane lattice thermal conductivity caused by Bi–O/Bi–O interfaces in natural superlattice-like single crystals | RSC | 2019 | no
121 | ['BaCu5.74Se0.46Te6.54'] | BaCu5.74Se0.46Te6.54 | ThermCond | ThermCond | lattice | [305.0] | 305 | Kelvin^(1.0) | [305.0] | [0.51] | 0.51 | Kelvin^(-1.0) Meter^(-1.0) Watt^(1.0) |  |  | (The lattice thermal conductivity gradually decreases in all cases with the overall smaller values for “BaCu5.74Se0.46Te6.54” (0.51 W m−1 K−1 at 305 K and 0.28 W m−1 K−1 at 587 K).) FROM: The lattice thermal conductivity gradually decreases in all cases with the overall smaller values for “BaCu5.74Se0.46Te6.54” (0.51 W m−1 K−1 at 305 K and 0.28 W m−1 K−1 at 587 K). | 10.1039-c9dt01616c.html |  |  |  |  | comma-level | lattice thermal conductivity | Effect of mixed occupancies on the thermoelectric properties of BaCu6−xSe1−yTe6+y polychalcogenides | RSC | 2019 | no
122 | ['β-Cu2Se'] | β-Cu2Se | ThermCond | ThermCond | lattice | [352.0] | 352 | Kelvin^(1.0) | [352.0] | [0.59] | 0.59 | Kelvin^(-1.0) Meter^(-1.0) Watt^(1.0) |  |  | (the κL of β-Cu2Se (κL = 0.59 W m−1 K−1 at 352 K and 600 K) and β-Cu1.98Se (κL = 0.59 W m−1 K−1 at 352 K and 0.50 W m−1 K−1 at 600 K.) FROM: Reaching κL = 0.28 W m−1 K−1 at 587 K renders this material comparable or even better with respect to blocking the phonon propagation than most of the tellurides with low κL: the lattice thermal conductivity of “BaCu5.74Se0.46Te6.54” is lower than the κL of β-Cu2Se (κL = 0.59 W m−1 K−1 at 352 K and 600 K) and β-Cu1.98Se (κL = 0.59 W m−1 K−1 at 352 K and 0.50 W m−1 K−1 at 600 K. | 10.1039-c9dt01616c.html |  |  |  |  | comma-level | κL | Effect of mixed occupancies on the thermoelectric properties of BaCu6−xSe1−yTe6+y polychalcogenides | RSC | 2019 | no
123 | ['AgPbBiSe3'] | AgPbBiSe3 | ThermCond | ThermCond | lattice | [290.0, 820.0] | 555 | Kelvin^(1.0) | [290.0, 820.0] | [0.5, 0.4] | 0.45 | Kelvin^(-1.0) Meter^(-1.0) Watt^(1.0) |  |  | ({ at 290–820 K }: we demonstrate that the n-type rock-salt AgPbBiSe3 exhibits an ultra-low κlat of 0.5–0.4 W m−1 K−1 in the 290–820 K temperature range.) FROM: Here, we demonstrate that the n-type rock-salt AgPbBiSe3 exhibits an ultra-low κlat of 0.5–0.4 W m−1 K−1 in the 290–820 K temperature range. | 10.1039-c9sc00485h.html |  |  |  |  | comma-level | κlat | Bonding heterogeneity and lone pair induced anharmonicity resulted in ultralow thermal conductivity and promising thermoelectric properties in n-type AgPbBiSe3 | RSC | 2019 | yes
124 | ['n-type AgPbBiSe3'] | n-type AgPbBiSe3 | ThermCond | ThermCond | lattice | [290.0, 823.0] | 556.5 | Kelvin^(1.0) | [290.0, 823.0] | [0.5, 0.4] | 0.45 | Kelvin^(-1.0) Meter^(-1.0) Watt^(1.0) |  |  | ({ at 290–823 K. }: we observe an ultralow κlat of ca. 0.5 to 0.4 W m−1 K−1 for n-type AgPbBiSe3 in the temperature range of 290–823 K. AgPbBiSe3 adopts a rock-salt type structure where the Ag/Pb/Bi cations remain statistically disordered in the 4a Wyckoff position while the 4b Wyckoff site is occupied by the anion Se.) FROM: Herein, we observe an ultralow κlat of ca. 0.5 to 0.4 W m−1 K−1 for n-type AgPbBiSe3 in the temperature range of 290–823 K. AgPbBiSe3 adopts a rock-salt type structure where the Ag/Pb/Bi cations remain statistically disordered in the 4a Wyckoff position while the 4b Wyckoff site is occupied by the anion Se. | 10.1039-c9sc00485h.html |  |  |  |  | comma-level | κlat | Bonding heterogeneity and lone pair induced anharmonicity resulted in ultralow thermal conductivity and promising thermoelectric properties in n-type AgPbBiSe3 | RSC | 2019 | yes
125 | ['AgPbBiSe3'] | AgPbBiSe3 | ThermCond | ThermCond | lattice | [823.0] | 823 | Kelvin^(1.0) | [823.0] | [0.23] | 0.23 | Kelvin^(-1.0) Meter^(-1.0) Watt^(1.0) |  |  | (We have observed a further reduction in the κlat of AgPbBiSe3 to 0.23 W m−1 K−1 at 823 K) FROM: We have observed a further reduction in the κlat of AgPbBiSe3 to 0.23 W m−1 K−1 at 823 K, which is attributed to point defect scattering. | 10.1039-c9sc00485h.html |  |  |  |  | comma-level | κlat | Bonding heterogeneity and lone pair induced anharmonicity resulted in ultralow thermal conductivity and promising thermoelectric properties in n-type AgPbBiSe3 | RSC | 2019 | yes
126 | ['halogen doped AgPbBiSe3'] | halogen doped AgPbBiSe3 | ThermCond | ThermCond | lattice | [290.0] | 290 | Kelvin^(1.0) | [290.0] | [0.6] | 0.6 | Kelvin^(-1.0) Meter^(-1.0) Watt^(1.0) |  |  | (It has been observed that the lattice thermal conductivity of the halogen doped AgPbBiSe3 decreases from 0.6 W m−1 K−1 at 290 K) FROM: It has been observed that the lattice thermal conductivity of the halogen doped AgPbBiSe3 decreases from 0.6 W m−1 K−1 at 290 K to around 0.23 W m−1 K−1 at 823 K. | 10.1039-c9sc00485h.html |  |  |  |  | comma-level | lattice thermal conductivity | Bonding heterogeneity and lone pair induced anharmonicity resulted in ultralow thermal conductivity and promising thermoelectric properties in n-type AgPbBiSe3 | RSC | 2019 | yes
127 | ['Cu27.5Ge2.5Te70'] | Cu27.5Ge2.5Te70 | ThermCond | ThermCond | lattice | [300.0] | 300 | Kelvin^(1.0) | [300.0] | [0.1] | 0.1 | Kelvin^(-1.0) Meter^(-1.0) Watt^(1.0) |  |  | ( up to a maximum value of 60 μW K−2 m−1 for the Cu27.5Ge2.5Te70 glass at T = 300 K. Ge20Te80 has extremely low lattice thermal conductivity values (∼0.1 W K−1 m−1 at 300 K)) FROM: As a consequence, a huge increase in the power factor is observed, up to a maximum value of 60 μW K−2 m−1 for the Cu27.5Ge2.5Te70 glass at T = 300 K. Ge20Te80 has extremely low lattice thermal conductivity values (∼0.1 W K−1 m−1 at 300 K), which points to relatively high values for the figure of merit ZT for this family of glasses, and indicates Cux+yGe20−xTe80−y based glasses as good candidates for obtaining high performance thermoelectric materials. | 10.1039-b908579c.html |  |  |  |  | comma-level | lattice thermal conductivity | Conducting glasses as new potential thermoelectric materials: the Cu–Ge–Te case | RSC | 2010 | no
128 | ['Ge20Te80'] | Ge20Te80 | ThermCond | ThermCond | total | [300.0] | 300 | Kelvin^(1.0) | [300.0] | [0.1] | 0.1 | Kelvin^(-1.0) Meter^(-1.0) Watt^(1.0) |  |  | (The measured thermal conductivity of Ge20Te80 is extremely low, ∼0.1 W K−1 m−1 at 300 K, lower) FROM: The measured thermal conductivity of Ge20Te80 is extremely low, ∼0.1 W K−1 m−1 at 300 K, lower than that obtained by Zhang et al. | 10.1039-b908579c.html |  |  |  |  | comma-level | thermal conductivity | Conducting glasses as new potential thermoelectric materials: the Cu–Ge–Te case | RSC | 2010 | no
129 | ['Cu27.5Ge2.5Te70'] | Cu27.5Ge2.5Te70 | ThermCond | ThermCond | total | [295] | 295 | Kelvin^(1.0) | [300.0] | [0.1] | 0.1 | Kelvin^(-1.0) Meter^(-1.0) Watt^(1.0) |  |  | (For the Cu27.5Ge2.5Te70 glass, which has the highest power factor at 300 K, and considering a 0.1 W K−1 m−1 value of the thermal conductivity at room temperature, a figure of merit value of ZT = 0.19 is obtained.) FROM: For the Cu27.5Ge2.5Te70 glass, which has the highest power factor at 300 K, and considering a 0.1 W K−1 m−1 value of the thermal conductivity at room temperature, a figure of merit value of ZT = 0.19 is obtained. | 10.1039-b908579c.html |  |  |  |  | comma-level | thermal conductivity | Conducting glasses as new potential thermoelectric materials: the Cu–Ge–Te case | RSC | 2010 | no
130 | ['SWCNTs'] | SWCNTs | ThermCond | ThermCond | total | [295] | 295 | Kelvin^(1.0) |  | [103.0] | 103 | Kelvin^(-1.0) Meter^(-1.0) Watt^(1.0) |  |  | (The high intrinsic thermal conductivity of SWCNTs can be as high as 103 W m−1 K−1 at room temperature.) FROM: The high intrinsic thermal conductivity of SWCNTs can be as high as 103 W m−1 K−1 at room temperature. | 10.1039-c3ra42414f.html |  |  |  |  | comma-level | thermal conductivity | Fabrication of a layered nanostructure PEDOT:PSS/SWCNTs composite and its thermoelectric performance | RSC | 2013 | no
131 | ['pure PEDOT : PSS'] | pure PEDOT : PSS | ThermCond | ThermCond | total | [295] | 295 | Kelvin^(1.0) |  | [0.17] | 0.17 | Kelvin^(-1.0) Meter^(-1.0) Watt^(1.0) |  |  | (Previously, our group has reported the thermal conductivity of pure PEDOT:PSS, the measured value was 0.17 W m−1 K−1 at room temperature.) FROM: Previously, our group has reported the thermal conductivity of pure PEDOT:PSS, the measured value was 0.17 W m−1 K−1 at room temperature. | 10.1039-c3ra42414f.html |  |  |  |  | comma-level | thermal conductivity | Fabrication of a layered nanostructure PEDOT:PSS/SWCNTs composite and its thermoelectric performance | RSC | 2013 | no
132 | ['sodium aluminosilicate'] | sodium aluminosilicate | ThermCond | ThermCond | total | [373.0] | 373 | Kelvin^(1.0) | [100.0] | [1.0] | 1 | Kelvin^(-1.0) Meter^(-1.0) Watt^(1.0) |  |  | (The thermal conductivity values of sodium aluminosilicate and silica glasses are ~1 Wm-1K-1 and 1.92 Wm-1K-1 at 100 °C) FROM: The thermal conductivity values of sodium aluminosilicate and silica glasses are ~1 Wm-1K-1 and 1.92 Wm-1K-1 at 100 °C, respectively. | 10.1007-s10853-016-0192-1.txt |  |  |  |  | comma-level | thermal conductivity | Oxidation protective glass–ceramic coating for higher manganese silicide thermoelectrics | Springer | 2016 | no
133 | ['BiSbSe3'] | BiSbSe3 | ThermCond | ThermCond | total | [300.0, 800.0] | 550 | Kelvin^(1.0) | [300.0, 800.0] | [0.6, 0.4] | 0.5 | Kelvin^(-1.0) Meter^(-1.0) Watt^(1.0) |  |  | (BiSbSe3 shows an extremely low thermal conductivity (≈0.6–0.4 W m−1 K−1 at 300–800 K).) FROM: BiSbSe3 shows an extremely low thermal conductivity (≈0.6–0.4 W m−1 K−1 at 300–800 K). | 10.1039-d0cp01231a.html |  |  |  |  | comma-level | thermal conductivity | Microscopic origin of the extremely low thermal conductivity and outstanding thermoelectric performance of BiSbX3 (X = S, Se) revealed by first-principles study | RSC | 2020 | no
134 | ['BiSbSe3'] | BiSbSe3 | ThermCond | ThermCond | lattice | [295] | 295 | Kelvin^(1.0) |  | [0.38] | 0.38 | Kelvin^(-1.0) Meter^(-1.0) Watt^(1.0) |  |  | ({ at room - temperature }: the calculated room-temperature κL values of BiSbSe3 are 0.38 Wm−1K−1) FROM: Specifically, the calculated room-temperature κL values of BiSbSe3 are 0.38 Wm−1K−1, 1.14 Wm−1K−1, and 1.05 W m−1 K−1 along the a, b, and c axes, respectively, which are even lower than those of the well-known layered low thermal conductivity TE material SnSe (0.8, 2.0 and 1.7 W m−1 K−1 along the a, b, and c axes). | 10.1039-d0cp01231a.html |  |  |  |  | comma-level | κL | Microscopic origin of the extremely low thermal conductivity and outstanding thermoelectric performance of BiSbX3 (X = S, Se) revealed by first-principles study | RSC | 2020 | no
135 | ['SnSe'] | SnSe | ThermCond | ThermCond | lattice | [295] | 295 | Kelvin^(1.0) |  | [1.7] | 1.7 | Kelvin^(-1.0) Meter^(-1.0) Watt^(1.0) |  |  | ({ κL at room - temperature }: those of the well-known layered low thermal conductivity TE material SnSe (0.8, 2.0 and 1.7 W m−1 K−1 along the a, b, and c axes).) FROM: Specifically, the calculated room-temperature κL values of BiSbSe3 are 0.38 Wm−1K−1, 1.14 Wm−1K−1, and 1.05 W m−1 K−1 along the a, b, and c axes, respectively, which are even lower than those of the well-known layered low thermal conductivity TE material SnSe (0.8, 2.0 and 1.7 W m−1 K−1 along the a, b, and c axes). | 10.1039-d0cp01231a.html |  |  |  |  | comma-level | κL | Microscopic origin of the extremely low thermal conductivity and outstanding thermoelectric performance of BiSbX3 (X = S, Se) revealed by first-principles study | RSC | 2020 | no
136 | ['p-type BiSbSe3'] | p-type BiSbSe3 | ThermCond | ThermCond | total | [800.0] | 800 | Kelvin^(1.0) | [800.0] | [0.1] | 0.1 | Kelvin^(-1.0) Meter^(-1.0) Watt^(1.0) |  |  | ({ thermal conductivity }: 0.1 W m−1 K−1 in p-type BiSbSe3 at 800 K when the carrier concentration is lower) FROM: Typically, the electronic contribution to the thermal conductivity is ultralow for lightly doped samples, e.g. the average electronic thermal conductivities are smaller than 0.1 W m−1 K−1 in p-type BiSbSe3 at 800 K when the carrier concentration is lower than 2 × 1020 cm−3. | 10.1039-d0cp01231a.html |  |  |  |  | comma-level | thermal conductivity | Microscopic origin of the extremely low thermal conductivity and outstanding thermoelectric performance of BiSbX3 (X = S, Se) revealed by first-principles study | RSC | 2020 | no
137 | ['BiSbSe3'] | BiSbSe3 | ThermCond | ThermCond | lattice | [300.0] | 300 | Kelvin^(1.0) | [300.0] | [0.38] | 0.38 | Kelvin^(-1.0) Meter^(-1.0) Watt^(1.0) |  |  | (The phonon transport details show that BiSbSe3 and BiSbS3 exhibit extremely low κL values (0.38 Wm−1K−1 and 0.76 W m−1 K−1 along the a axis at 300 K) FROM: The phonon transport details show that BiSbSe3 and BiSbS3 exhibit extremely low κL values (0.38 Wm−1K−1 and 0.76 W m−1 K−1 along the a axis at 300 K, respectively). | 10.1039-d0cp01231a.html |  |  | a axis |  | comma-level | κL | Microscopic origin of the extremely low thermal conductivity and outstanding thermoelectric performance of BiSbX3 (X = S, Se) revealed by first-principles study | RSC | 2020 | no
138 | ['NaPb13Sn5SbTe20'] | NaPb13Sn5SbTe20 | ThermCond | ThermCond | lattice | [295] | 295 | Kelvin^(1.0) |  | [1.0] | 1 | Kelvin^(-1.0) Meter^(-1.0) Watt^(1.0) |  |  | (The compositions NaPb13Sn5SbTe20 and NaPb9Sn9SbTe20 show a lattice thermal conductivity of ~1 W/m/K at room temperature.) FROM: The compositions NaPb13Sn5SbTe20 and NaPb9Sn9SbTe20 show a lattice thermal conductivity of ~1 W/m/K at room temperature. | 10.1557-PROC-1044-U08-05.txt |  |  |  |  | comma-level | lattice thermal conductivity | Thermoelectric Properties of the Nanostructured NaPb18-xSnxMTe20 (M=Sb, Bi) Materials | Springer | 2008 | no
139 | ['In4Se2.35'] | In4Se2.35 | ThermCond | ThermCond | total | [295] | 295 | Kelvin^(1.0) |  | [1.1] | 1.1 | Kelvin^(-1.0) Meter^(-1.0) Watt^(1.0) |  |  | ({ at room temperature }: The room temperature total thermal conductivities of the crystals of In4Se2.35, In4Se2.32F0.03, In4Se2.32Cl0.03, In4Se2.32Br0.03, and In4Se2.32I0.03 are ∼1.1, ∼0.9, ∼1.3, ∼1.2, and ∼1.1 W m−1 K−1, respectively.) FROM: The room temperature total thermal conductivities of the crystals of In4Se2.35, In4Se2.32F0.03, In4Se2.32Cl0.03, In4Se2.32Br0.03, and In4Se2.32I0.03 are ∼1.1, ∼0.9, ∼1.3, ∼1.2, and ∼1.1 W m−1 K−1, respectively. | 10.1039-c2jm16369a.html |  |  |  |  | comma-level | thermal conductivities | Improvement in the thermoelectric performance of the crystals of halogen-substituted In4Se3−xH0.03 (H = F, Cl, Br, I): Effect of halogen-substitution on the thermoelectric properties in In4Se3−x | RSC | 2012 | no
140 | ['In4Se2.35'] | In4Se2.35 | ThermCond | ThermCond | total | [660.0] | 660 | Kelvin^(1.0) | [660.0] | [0.6] | 0.6 | Kelvin^(-1.0) Meter^(-1.0) Watt^(1.0) |  |  | (The respective total thermal conductivities at ∼660 K of the crystals of In4Se2.35, In4Se2.32F0.03, In4Se2.32Cl0.03, In4Se2.32Br0.03, and In4Se2.32I0.03 are ∼0.7, ∼0.6, ∼0.8, ∼0.7, and ∼0.6 W m−1 K−1.) FROM: The respective total thermal conductivities at ∼660 K of the crystals of In4Se2.35, In4Se2.32F0.03, In4Se2.32Cl0.03, In4Se2.32Br0.03, and In4Se2.32I0.03 are ∼0.7, ∼0.6, ∼0.8, ∼0.7, and ∼0.6 W m−1 K−1. | 10.1039-c2jm16369a.html |  |  |  |  | comma-level | thermal conductivities | Improvement in the thermoelectric performance of the crystals of halogen-substituted In4Se3−xH0.03 (H = F, Cl, Br, I): Effect of halogen-substitution on the thermoelectric properties in In4Se3−x | RSC | 2012 | no
141 | ['InSe thin film'] | InSe thin film | ThermCond | ThermCond | total | [37.0] | 37 | Kelvin^(1.0) | [37.0] | [27.6] | 27.6 | Kelvin^(-1.0) Meter^(-1.0) Watt^(1.0) |  |  | ( Urmila et al. fabricated an InSe thin film via reactive evaporation and reported a Seebeck coefficient up to 2626 ± 2 μV/K at 37 K. Nissimagoudar et al. investigated the thermal properties of the InSe monolayer using the phonon Boltzmann transport equation (BTE) method and found that InSe has an isotropic low thermal conductivity of 27.60 W m−1 K−1.) FROM: As for 2D IIIA–VIA, Urmila et al. fabricated an InSe thin film via reactive evaporation and reported a Seebeck coefficient up to 2626 ± 2 μV/K at 37 K. Nissimagoudar et al. investigated the thermal properties of the InSe monolayer using the phonon Boltzmann transport equation (BTE) method and found that InSe has an isotropic low thermal conductivity of 27.60 W m−1 K−1. | 10.1039-c9cp04666f.html |  | fabricated |  |  | comma-level | thermal conductivity | Predicted high thermoelectric performance in a two-dimensional indium telluride monolayer and its dependence on strain | RSC | 2019 | no
142 | ['NaCo2O4'] | NaCo2O4 | ThermCond | ThermCond | total | [295] | 295 | Kelvin^(1.0) |  | [3.0, 5.0] | 4 | Kelvin^(-1.0) Meter^(-1.0) Watt^(1.0) |  |  | ({ at room temperature }: NaCo2O4 ceramics with micro-sized grains typically have a room temperature thermal conductivity in the range of 3–5 Wm−1K−1 [,] due to a lower amount of grain boundary phonon scattering.) FROM: NaCo2O4 ceramics with micro-sized grains typically have a room temperature thermal conductivity in the range of 3–5 Wm−1K−1 [,] due to a lower amount of grain boundary phonon scattering. | 10.1016-j.jallcom.2019.02.199.xml |  |  |  |  | comma-level | thermal conductivity | Enhancing thermoelectric properties of NaCo2O4 ceramics through Na pre-treatment induced nano-decoration | Elsevier | 2019 | yes
143 | ['AgSbTe2 bulk compounds'] | AgSbTe2 bulk compounds | ThermCond | ThermCond | total | [295] | 295 | Kelvin^(1.0) |  | [0.3, 0.7] | 0.5 | Kelvin^(-1.0) Meter^(-1.0) Watt^(1.0) |  |  | (As p-type thermoelectric materials, ternary AgSbTe2 bulk compounds exhibit Seebeck coefficients in the range of 40–295 μV/K, changes in electrical conductivity in the range of 130–1450 S/cm, power factors in the range of 153–2340 μWm-1K-12, and low thermal conductivities in the range of 0.3–0.7 Wm-1K-1 at room temperature .) FROM: As p-type thermoelectric materials, ternary AgSbTe2 bulk compounds exhibit Seebeck coefficients in the range of 40–295 μV/K, changes in electrical conductivity in the range of 130–1450 S/cm, power factors in the range of 153–2340 μWm-1K-12, and low thermal conductivities in the range of 0.3–0.7 Wm-1K-1 at room temperature . | 10.1016-j.electacta.2016.02.206.xml |  |  |  |  | comma-level | thermal conductivities | Optimization of Thermoelectric Properties of p-type AgSbTe2 Thin Films via Electrochemical Synthesis | Elsevier | 2016 | no
144 | ['SiO2'] | SiO2 | ThermCond | ThermCond | total | [295] | 295 | Kelvin^(1.0) |  | [600.0] | 600 | Kelvin^(-1.0) Meter^(-1.0) Watt^(1.0) |  |  | ({ at room temperature }: the thermal conductivity of graphene supported by SiO2 was measured as ~600 W m-1 K-1) FROM: At room temperature, the thermal conductivity of graphene supported by SiO2 was measured as ~600 W m-1 K-1, that of SiO2-encased graphene40 was measured as ~160W m-1 K-1, and that of supported GNRs 34 was estimated as ~80 Wm-1 K-1 for ~20-nm-wide samples. | 10.1557-mrs.2012.203.txt |  |  |  |  | comma-level | thermal conductivity | Thermal properties of graphene: Fundamentals and applications | Springer | 2012 | no
145 | ['SiO2'] | SiO2 | ThermCond | ThermCond | total | [295] | 295 | Kelvin^(1.0) |  | [160.0] | 160 | Kelvin^(-1.0) Meter^(-1.0) Watt^(1.0) |  |  | ({ thermal conductivity at room temperature }: that of SiO2-encased graphene40 was measured as ~160W m-1 K-1) FROM: At room temperature, the thermal conductivity of graphene supported by SiO2 was measured as ~600 W m-1 K-1, that of SiO2-encased graphene40 was measured as ~160W m-1 K-1, and that of supported GNRs 34 was estimated as ~80 Wm-1 K-1 for ~20-nm-wide samples. | 10.1557-mrs.2012.203.txt |  |  |  |  | comma-level | thermal conductivity | Thermal properties of graphene: Fundamentals and applications | Springer | 2012 | no
146 | ['SOI'] | SOI | ThermCond | ThermCond | total | [295] | 295 | Kelvin^(1.0) |  | [150.0] | 150 | Kelvin^(-1.0) Meter^(-1.0) Watt^(1.0) |  |  | ( the thermal conductivity of thin Si-on-insulator (SOI) films is also strongly reduced from the bulk silicon value (~150 Wm-1 K-1 at room temperature)) FROM: For comparison, the thermal conductivity of thin Si-on-insulator (SOI) films is also strongly reduced from the bulk silicon value (~150 Wm-1 K-1 at room temperature) to ~25 W m-1 K-1 in ~20-nm thin films as a result of surface scattering. | 10.1557-mrs.2012.203.txt |  |  |  |  | comma-level | thermal conductivity | Thermal properties of graphene: Fundamentals and applications | Springer | 2012 | no
147 | ['CNT'] | CNT | ThermCond | ThermCond | total | [300.0] | 300 | Kelvin^(1.0) | [300.0] | [0.16] | 0.16 | Kelvin^(-1.0) Meter^(-1.0) Watt^(1.0) | In addition |  | (In addition to the aforementioned CNT and rGO as effective dopants to improve the electrical response of PEDOT:PSS hybrid films, fullerene (C60) has attracted great attention due to its large Seebeck coefficient of 2000 μV/K and low thermal conductivity of 0.16 W m−1 K−1 at 300 K.) FROM: In addition to the aforementioned CNT and rGO as effective dopants to improve the electrical response of PEDOT:PSS hybrid films, fullerene (C60) has attracted great attention due to its large Seebeck coefficient of 2000 μV/K and low thermal conductivity of 0.16 W m−1 K−1 at 300 K. | 10.1039-c8tc01900b.html |  |  |  |  | comma-level | thermal conductivity | Recent advances in conducting poly(3,4-ethylenedioxythiophene):polystyrene sulfonate hybrids for thermoelectric applications | RSC | 2018 | no
148 | ['PEDOT : PSS films'] | PEDOT : PSS films | ThermCond | ThermCond | total | [295] | 295 | Kelvin^(1.0) |  | [0.2, 0.34] | 0.27 | Kelvin^(-1.0) Meter^(-1.0) Watt^(1.0) |  |  | (Assuming a thermal conductivity of 0.2–0.34 W m−1 K−1, the current PEDOT:PSS films could deliver a ZT value of 0.29–0.49 at room temperature ) FROM: Assuming a thermal conductivity of 0.2–0.34 W m−1 K−1, the current PEDOT:PSS films could deliver a ZT value of 0.29–0.49 at room temperature comparable to the highest ZT values reported so far. | 10.1039-c8tc01900b.html |  |  |  |  | comma-level | thermal conductivity | Recent advances in conducting poly(3,4-ethylenedioxythiophene):polystyrene sulfonate hybrids for thermoelectric applications | RSC | 2018 | no
149 | ['PEDOT : PSS'] | PEDOT : PSS | ThermCond | ThermCond | total | [295] | 295 | Kelvin^(1.0) |  | [0.17] | 0.17 | Kelvin^(-1.0) Meter^(-1.0) Watt^(1.0) |  |  | ({ at room temperature }: When assuming a thermal conductivity (0.17 W m−1 K−1) independent of the oxidation level for PEDOT:PSS) FROM: When assuming a thermal conductivity (0.17 W m−1 K−1) independent of the oxidation level for PEDOT:PSS, the ZT value can reach 0.041 at room temperature. | 10.1039-c8tc01900b.html |  |  |  |  | comma-level | thermal conductivity | Recent advances in conducting poly(3,4-ethylenedioxythiophene):polystyrene sulfonate hybrids for thermoelectric applications | RSC | 2018 | no
150 | ['AgTlTe'] | AgTlTe | ThermCond | ThermCond | total | [295] | 295 | Kelvin^(1.0) |  | [0.25] | 0.25 | Kelvin^(-1.0) Meter^(-1.0) Watt^(1.0) |  |  | (The thermal conductivity of AgTlTe is extremely low, which is about 0.25 W m−1 K−1 at room temperature.) FROM: The thermal conductivity of AgTlTe is extremely low, which is about 0.25 W m−1 K−1 at room temperature. | 10.1016-j.jallcom.2004.11.035.xml |  |  |  |  | comma-level | thermal conductivity | Extremely low thermal conductivity of AgTlTe | Elsevier | 2005 | no
151 | ['AgTlTe'] | AgTlTe | ThermCond | ThermCond | total | [295] | 295 | Kelvin^(1.0) |  | [0.25] | 0.25 | Kelvin^(-1.0) Meter^(-1.0) Watt^(1.0) |  |  | (The thermal conductivity of the sample of AgTlTe is extremely low, the value at room temperature is 0.25 W m−1 K−1.) FROM: The thermal conductivity of the sample of AgTlTe is extremely low, the value at room temperature is 0.25 W m−1 K−1. | 10.1016-j.jallcom.2004.11.035.xml |  |  |  |  | comma-level | thermal conductivity | Extremely low thermal conductivity of AgTlTe | Elsevier | 2005 | no
152 | ['TiS1Se1'] | TiS1Se1 | ThermCond | ThermCond | total | [700.0] | 700 | Kelvin^(1.0) | [700.0] | [1.1] | 1.1 | Kelvin^(-1.0) Meter^(-1.0) Watt^(1.0) |  |  | ( the measured thermal conductivities for TiS1Se1 is ∼1.1 W K−1 m−1 at 700 K .) FROM: In addition, the measured thermal conductivities for TiS1Se1 is ∼1.1 W K−1 m−1 at 700 K . | 10.1016-j.scib.2017.10.022.xml |  |  |  |  | comma-level | thermal conductivities | Ultrahigh power factors in P-type 1T-ZrX2 (X = S, Se) single layers | Elsevier | 2017 | no
153 | ['CaMn0.96Ru0.04O3−δ'] | CaMn0.96Ru0.04O3−δ | ThermCond | ThermCond | total | [1000.0] | 1000 | Kelvin^(1.0) | [1000.0] | [2.88] | 2.88 | Kelvin^(-1.0) Meter^(-1.0) Watt^(1.0) |  |  | (The thermal conductivity and the figure of merit Z of CaMn0.96Ru0.04O3−δ is 2.88 Wm-1K-1 and 0.64×10−4 K−1 at 1000 K) FROM: The thermal conductivity and the figure of merit Z of CaMn0.96Ru0.04O3−δ is 2.88 Wm-1K-1 and 0.64×10−4 K−1 at 1000 K, respectively. | 10.1016-S0025-5408(02)00997-2.xml |  |  |  |  | comma-level | thermal conductivity | Influence of Mn-site doped with Ru on the high-temperature thermoelectric performance of CaMnO3−δ | Elsevier | 2003 | no
154 | ['CaMn0.96Ru0.04O3−δ'] | CaMn0.96Ru0.04O3−δ | ThermCond | ThermCond | total | [1000.0] | 1000 | Kelvin^(1.0) | [1000.0] | [2.88] | 2.88 | Kelvin^(-1.0) Meter^(-1.0) Watt^(1.0) |  |  | (The thermal conductivity and the figure of merit of CaMn0.96Ru0.04O3−δ is 2.88 Wm-1K-1 and 0.64×10−4 K−1 at 1000 K) FROM: The thermal conductivity and the figure of merit of CaMn0.96Ru0.04O3−δ is 2.88 Wm-1K-1 and 0.64×10−4 K−1 at 1000 K, respectively. | 10.1016-S0025-5408(02)00997-2.xml |  |  |  |  | comma-level | thermal conductivity | Influence of Mn-site doped with Ru on the high-temperature thermoelectric performance of CaMnO3−δ | Elsevier | 2003 | no
155 | ['Fe2V0.95Nb0.05Al'] | Fe2V0.95Nb0.05Al | ThermCond | ThermCond | lattice | [295] | 295 | Kelvin^(1.0) |  | [12.6] | 12.6 | Kelvin^(-1.0) Meter^(-1.0) Watt^(1.0) |  |  | (The κlat value of the Fe2V0.95Nb0.05Al sample was 12.6 W m−1 K−1 at room temperature) FROM: The κlat value of the Fe2V0.95Nb0.05Al sample was 12.6 W m−1 K−1 at room temperature, which was almost 60% of that of the Fe2VAl sample. | 10.1016-j.jallcom.2009.06.202.xml |  |  |  |  | comma-level | κlat | Effect of Nb substitution for V on the thermoelectric properties of Fe2VAl | Elsevier | 2009 | no
157 | ['NbFeSb'] | NbFeSb | ThermCond | ThermCond | total | [295] | 295 | Kelvin^(1.0) |  | [14.0] | 14 | Kelvin^(-1.0) Meter^(-1.0) Watt^(1.0) |  |  | ({ at room - temperature }: The room-temperature thermal conductivity is ~14 W m-1K-1 for NbFeSb and it is only ~8.8 W m-1K-1 for TaFeSb.) FROM: The room-temperature thermal conductivity is ~14 W m-1K-1 for NbFeSb and it is only ~8.8 W m-1K-1 for TaFeSb. | 10.1038-s41467-018-08223-5.txt |  |  |  |  | comma-level | thermal conductivity | Discovery of TaFeSb-based half-Heuslers with high thermoelectric performance | Springer | 2019 | yes
158 | ['TaFeSb'] | TaFeSb | ThermCond | ThermCond | lattice | [295] | 295 | Kelvin^(1.0) |  | [8.8] | 8.8 | Kelvin^(-1.0) Meter^(-1.0) Watt^(1.0) |  |  | ({ at room - temperature }: The room-temperature lattice thermal conductivity is ~8.8 W m-1K-1 for TaFeSb but is only ~3.1 W m-1K-1 for Ta0.84Ti0.16FeSb) FROM: The room-temperature lattice thermal conductivity is ~8.8 W m-1K-1 for TaFeSb but is only ~3.1 W m-1K-1 for Ta0.84Ti0.16FeSb, a reduction of ~65%. | 10.1038-s41467-018-08223-5.txt |  |  |  |  | comma-level | lattice thermal conductivity | Discovery of TaFeSb-based half-Heuslers with high thermoelectric performance | Springer | 2019 | yes
159 | ['Ta0.84Ti0.16FeSb'] | Ta0.84Ti0.16FeSb | ThermCond | ThermCond | lattice | [295] | 295 | Kelvin^(1.0) |  | [3.1] | 3.1 | Kelvin^(-1.0) Meter^(-1.0) Watt^(1.0) |  |  | ({ at room - temperature }: The room-temperature lattice thermal conductivity is ~3.1 W m-1 K-1 for Ta0.84Ti0.16FeSb and is only ~2.3 W m-1 K-1 for Ta0.74V0.1Ti0.16FeSb) FROM: The room-temperature lattice thermal conductivity is ~3.1 W m-1 K-1 for Ta0.84Ti0.16FeSb and is only ~2.3 W m-1 K-1 for Ta0.74V0.1Ti0.16FeSb, a decrease of ~26%. | 10.1038-s41467-018-08223-5.txt |  |  |  |  | comma-level | lattice thermal conductivity | Discovery of TaFeSb-based half-Heuslers with high thermoelectric performance | Springer | 2019 | yes
160 | ['SrRuO3'] | SrRuO3 | ThermCond | ThermCond | total | [295] | 295 | Kelvin^(1.0) |  | [6.0] | 6 | Kelvin^(-1.0) Meter^(-1.0) Watt^(1.0) |  |  | ({ at room temperature }: the thermal conductivity of SrRuO3 is about 6 W m−1 K−1) FROM: At room temperature, the thermal conductivity of SrRuO3 is about 6 W m−1 K−1, and it increases with increasing temperature. | 10.1016-j.jallcom.2004.06.053.xml |  |  |  |  | comma-level | thermal conductivity | Thermoelectric properties of perovskite type strontium ruthenium oxide | Elsevier | 2005 | no
161 | ['CoSb3'] | CoSb3 | ThermCond | ThermCond | total | [295] | 295 | Kelvin^(1.0) |  | [3.0] | 3 | Kelvin^(-1.0) Meter^(-1.0) Watt^(1.0) | substitution of Fe and Ni |  | ({ thermal conductivity at room temperature }: 3 W m−1 K−1 by the substitution of Fe and Ni for Co in CoSb3.) FROM: The values of thermal conductivity at room temperature were substantially reduced from 9 to 3 W m−1 K−1 by the substitution of Fe and Ni for Co in CoSb3. | 10.1016-j.jallcom.2006.11.037.xml |  |  |  |  | comma-level | thermal conductivity | Thermoelectric properties of skutterudites Fe x Ni y Co1−x−y Sb3 (x = y) | Elsevier | 2008 | no
162 | ['CoSb3'] | CoSb3 | ThermCond | ThermCond | total | [295] | 295 | Kelvin^(1.0) |  | [9.0] | 9 | Kelvin^(-1.0) Meter^(-1.0) Watt^(1.0) |  |  | ({ thermal conductivity at room temperature }: which are substantially reduced from about 9 W m−1 K−1 for CoSb3.) FROM: The values of thermal conductivity between the two quaternary samples are nearly the same, about 3 W m−1 K−1 at room temperature, which are substantially reduced from about 9 W m−1 K−1 for CoSb3. | 10.1016-j.jallcom.2006.11.037.xml |  |  |  |  | comma-level | thermal conductivity | Thermoelectric properties of skutterudites Fe x Ni y Co1−x−y Sb3 (x = y) | Elsevier | 2008 | no
163 | ['Na0.4Ni0.2Ti0.8O2'] | Na0.4Ni0.2Ti0.8O2 | ThermCond | ThermCond | total | [973.0] | 973 | Kelvin^(1.0) | [700.0] | [1.3] | 1.3 | Kelvin^(-1.0) Meter^(-1.0) Watt^(1.0) |  |  | (The values of thermal conductivity of Na0.4Ni0.2Ti0.8O2 and Na0.4Co0.2Ti0.8O2 at 700 °C were ca. 1.3 Wm−1K−1 and 1.2 Wm−1 K−1) FROM: The values of thermal conductivity of Na0.4Ni0.2Ti0.8O2 and Na0.4Co0.2Ti0.8O2 at 700 °C were ca. 1.3 Wm−1K−1 and 1.2 Wm−1 K−1, respectively. | 10.1016-S0272-8842(02)00050-0.xml |  |  |  |  | comma-level | thermal conductivity | Thermoelectric characterization of Na x M x/2Ti1−x/2O2 (M=Co, Ni and Fe) polycrystalline materials | Elsevier | 2002 | no
164 | ['Zn4Sb3'] | Zn4Sb3 | ThermCond | ThermCond | total | [295] | 295 | Kelvin^(1.0) |  | [1.06] | 1.06 | Kelvin^(-1.0) Meter^(-1.0) Watt^(1.0) |  |  | ({ thermal conductivity }: with respect to Zn4Sb3 (1.06 Wm-1K-1 at room temperature )) FROM: In addition, despite its relatively high thermal conductivity, with respect to Zn4Sb3 (1.06 Wm-1K-1 at room temperature ), undoped ZnSb (3.7 Wm-1K-1 at room temperature ) can be reconsidered for applications due to the possible benefits of nanostructuring. | 10.1016-j.cej.2016.04.063.xml |  |  |  |  | comma-level | thermal conductivity | Preparation and properties of ZnSb thermoelectric material through mechanical-alloying and Spark Plasma Sintering | Elsevier | 2016 | no
165 | ['undoped ZnSb'] | undoped ZnSb | ThermCond | ThermCond | total | [295] | 295 | Kelvin^(1.0) |  | [3.7] | 3.7 | Kelvin^(-1.0) Meter^(-1.0) Watt^(1.0) |  |  | ({ thermal conductivity }: undoped ZnSb (3.7 Wm-1K-1 at room temperature ) can be reconsidered for applications due to the possible benefits of nanostructuring.) FROM: In addition, despite its relatively high thermal conductivity, with respect to Zn4Sb3 (1.06 Wm-1K-1 at room temperature ), undoped ZnSb (3.7 Wm-1K-1 at room temperature ) can be reconsidered for applications due to the possible benefits of nanostructuring. | 10.1016-j.cej.2016.04.063.xml |  |  |  |  | comma-level | thermal conductivity | Preparation and properties of ZnSb thermoelectric material through mechanical-alloying and Spark Plasma Sintering | Elsevier | 2016 | no
166 | ['bulk β-Zn4Sb3'] | bulk β-Zn4Sb3 | ThermCond | ThermCond | lattice | [295] | 295 | Kelvin^(1.0) |  | [0.74, 0.55] | 0.645 | Kelvin^(-1.0) Meter^(-1.0) Watt^(1.0) |  |  | ({ at RT }: For bulk β-Zn4Sb3, the RT lattice thermal conductivity ranges from 0.74 to 0.55 Wm-1K-1 .) FROM: For bulk β-Zn4Sb3, the RT lattice thermal conductivity ranges from 0.74 to 0.55 Wm-1K-1 . | 10.1016-S0040-6090(03)00855-1.xml |  |  |  |  | comma-level | lattice thermal conductivity | Thermoelectric properties of Zn4Sb3 thin films prepared by magnetron sputtering | Elsevier | 2003 | no
167 | ['Zn4Sb3 thin films'] | Zn4Sb3 thin films | ThermCond | ThermCond | total | [295] | 295 | Kelvin^(1.0) |  | [0.56] | 0.56 | Kelvin^(-1.0) Meter^(-1.0) Watt^(1.0) |  |  | ({ at RT }: For the Zn4Sb3 thin films of ∼300 nm-thickness, their typical RT thermal conductivity is 0.56 Wm-1K-1.) FROM: For the Zn4Sb3 thin films of ∼300 nm-thickness, their typical RT thermal conductivity is 0.56 Wm-1K-1. | 10.1016-S0040-6090(03)00855-1.xml |  |  |  |  | comma-level | thermal conductivity | Thermoelectric properties of Zn4Sb3 thin films prepared by magnetron sputtering | Elsevier | 2003 | no
168 | ['β-Zn4Sb3'] | β-Zn4Sb3 | ThermCond | ThermCond | lattice | [300.0] | 300 | Kelvin^(1.0) | [300.0] | [0.14] | 0.14 | Kelvin^(-1.0) Meter^(-1.0) Watt^(1.0) |  |  | (that of the bulk specimen but fairly close to the minimum lattice thermal conductivity of β-Zn4Sb3 (0.14 Wm-1K-1 at 300 K) derived from a theory based on Einstein's model .) FROM: The lattice contribution to the thermal conductivity at RT is found to be 0.10 Wm-1K-1, which is much smaller than that of the bulk specimen but fairly close to the minimum lattice thermal conductivity of β-Zn4Sb3 (0.14 Wm-1K-1 at 300 K) derived from a theory based on Einstein's model . | 10.1016-S0040-6090(03)00855-1.xml |  |  |  |  | comma-level | minimum lattice thermal conductivity | Thermoelectric properties of Zn4Sb3 thin films prepared by magnetron sputtering | Elsevier | 2003 | no
169 | ['undoped Ca3Co4O9'] | undoped Ca3Co4O9 | ThermCond | ThermCond | total | [1073.0] | 1073 | Kelvin^(1.0) | [800.0] | [2.03] | 2.03 | Kelvin^(-1.0) Meter^(-1.0) Watt^(1.0) |  |  | (The total thermal conductivity of undoped Ca3Co4O9 falls as low as 2.03 Wm−1 K−1 at 800 °C.) FROM: The total thermal conductivity of undoped Ca3Co4O9 falls as low as 2.03 Wm−1 K−1 at 800 °C. | 10.1016-j.jeurceramsoc.2019.04.030.xml |  |  |  |  | comma-level | thermal conductivity | Effect of La3+ substitution on the structural and thermoelectric properties of Ca3- x La x Co4O9+ δ | Elsevier | 2019 | no
170 | ['Ca2.7La0.3Co4O9+δ'] | Ca2.7La0.3Co4O9+δ | ThermCond | ThermCond | lattice | [1073.0] | 1073 | Kelvin^(1.0) | [800.0] | [1.34] | 1.34 | Kelvin^(-1.0) Meter^(-1.0) Watt^(1.0) |  |  | (Ca2.7La0.3Co4O9+δ showed a lattice thermal conductivity of 1.34 Wm−1 K-1 at 800 °C) FROM: Ca2.7La0.3Co4O9+δ showed a lattice thermal conductivity of 1.34 Wm−1 K-1 at 800 °C, which was ∼26% smaller than that of undoped Ca3Co4O9 at 800 °C. | 10.1016-j.jeurceramsoc.2019.04.030.xml |  |  |  |  | comma-level | lattice thermal conductivity | Effect of La3+ substitution on the structural and thermoelectric properties of Ca3- x La x Co4O9+ δ | Elsevier | 2019 | no
171 | ['Bi2Te3 material'] | Bi2Te3 material | ThermCond | ThermCond | total | [295] | 295 | Kelvin^(1.0) |  | [1.39] | 1.39 | Kelvin^(-1.0) Meter^(-1.0) Watt^(1.0) |  |  | ( and the electrical and the thermal conductivity of the Bi2Te3 material are respectively 2.52*105 S/m and 1.39 Wm-1K-1 at room temperature.) FROM: The Seebeck coefficient of Bi2Te3 material is 1.15*10−4 V/K, and the electrical and the thermal conductivity of the Bi2Te3 material are respectively 2.52*105 S/m and 1.39 Wm-1K-1 at room temperature. | 10.1016-j.energy.2017.01.087.xml |  |  |  |  | comma-level | thermal conductivity | Experimental investigation on potential of a concentrated photovoltaic-thermoelectric system with phase change materials | Elsevier | 2017 | no
172 | ['PEDOT : PSS / graphene'] | PEDOT : PSS / graphene | ThermCond | ThermCond | total | [295] | 295 | Kelvin^(1.0) |  | [0.3] | 0.3 | Kelvin^(-1.0) Meter^(-1.0) Watt^(1.0) |  |  | ({ thermal conductivity at room temperature }: that of the PEDOT:PSS/graphene (0.3 W m−1 K−1) nanocomposite film.) FROM: Finally, the average through-plane thermal conductivity (κ⊥) of the PM4-D thin film was determined to be about 0.27 W m−1 K−1 at room temperature, which is lower than that of the PEDOT:PSS/graphene (0.3 W m−1 K−1) nanocomposite film. | 10.1039-c6ta00305b.html |  |  |  |  | comma-level | thermal conductivity | Use of organic solvent-assisted exfoliated MoS2 for optimizing the thermoelectric performance of flexible PEDOT:PSS thin films | RSC | 2016 | no
173 | ['undoped CaMnO3'] | undoped CaMnO3 | ThermCond | ThermCond | total | [300.0] | 300 | Kelvin^(1.0) | [300.0] | [3.5] | 3.5 | Kelvin^(-1.0) Meter^(-1.0) Watt^(1.0) |  |  | (It is reported in the literature that undoped CaMnO3 shows the thermal conductivity as high as 3.5 W m−1 K−1 at 300 K.) FROM: It is reported in the literature that undoped CaMnO3 shows the thermal conductivity as high as 3.5 W m−1 K−1 at 300 K. | 10.1039-c6ra06032c.html |  |  |  |  | comma-level | thermal conductivity | Effect of dual-doping on the thermoelectric transport properties of CaMn1−xNbx/2Tax/2O3 | RSC | 2016 | no
174 | ['CaMn0.92Nb0.04Ta0.04O3'] | CaMn0.92Nb0.04Ta0.04O3 | ThermCond | ThermCond | electronic | [973.0] | 973 | Kelvin^(1.0) | [973.0] | [0.19] | 0.19 | Kelvin^(-1.0) Meter^(-1.0) Watt^(1.0) |  |  | (The highest κe is calculated to 0.19 W m−1 K−1 at 973 K for CaMn0.92Nb0.04Ta0.04O3) FROM: The highest κe is calculated to 0.19 W m−1 K−1 at 973 K for CaMn0.92Nb0.04Ta0.04O3, which is the 16% contribution to the total thermal conductivity values at that temperature. | 10.1039-c6ra06032c.html |  |  |  |  | comma-level | highest κe | Effect of dual-doping on the thermoelectric transport properties of CaMn1−xNbx/2Tax/2O3 | RSC | 2016 | no
175 | ['CaMn0.96Nb0.02Ta0.02O3'] | CaMn0.96Nb0.02Ta0.02O3 | ThermCond | ThermCond | total | [973.0] | 973 | Kelvin^(1.0) | [973.0] | [1.2] | 1.2 | Kelvin^(-1.0) Meter^(-1.0) Watt^(1.0) |  |  | (The composition CaMn0.96Nb0.02Ta0.02O3 exhibits the highest ZT value of 0.15 at 973 K arising from its low thermal conductivity (κ ∼ 1.2 W m−1 K−1)) FROM: The composition CaMn0.96Nb0.02Ta0.02O3 exhibits the highest ZT value of 0.15 at 973 K arising from its low thermal conductivity (κ ∼ 1.2 W m−1 K−1), low electrical conductivity (ρ ∼ 16 mΩ cm) and moderate Seebeck coefficient (S ∼ −176 μV/K). | 10.1039-c6ra06032c.html |  |  |  |  | comma-level | thermal conductivity | Effect of dual-doping on the thermoelectric transport properties of CaMn1−xNbx/2Tax/2O3 | RSC | 2016 | no
176 | ['pristine GeTe'] | pristine GeTe | ThermCond | ThermCond | total | [300.0] | 300 | Kelvin^(1.0) | [300.0] | [7.2] | 7.2 | Kelvin^(-1.0) Meter^(-1.0) Watt^(1.0) |  |  | ({ at 300 K }: the high κ value of 7.2 W m−1 K−1 in the pristine GeTe) FROM: At 300 K, compared with the high κ value of 7.2 W m−1 K−1 in the pristine GeTe, Cr doping can significantly decrease κ to ∼4.5 W m−1 K−1 at 300 K. | 10.1039-d0ee01004a.html |  |  |  |  | comma-level | κ | Computer-aided design of high-efficiency GeTe-based thermoelectric devices | RSC | 2020 | no
177 | ['Ge0.89Cr0.03Sb0.08Te'] | Ge0.89Cr0.03Sb0.08Te | ThermCond | ThermCond | total | [295] | 295 | Kelvin^(1.0) |  | [1.3] | 1.3 | Kelvin^(-1.0) Meter^(-1.0) Watt^(1.0) | alloying with Sb |  | ({ at room - temperature }: alloying with Sb can further decrease κ to the lowest room-temperature value of 1.3 W m−1 K−1 in Ge0.89Cr0.03Sb0.08Te.) FROM: Besides, alloying with Sb can further decrease κ to the lowest room-temperature value of 1.3 W m−1 K−1 in Ge0.89Cr0.03Sb0.08Te. | 10.1039-d0ee01004a.html |  |  |  |  | comma-level | κ | Computer-aided design of high-efficiency GeTe-based thermoelectric devices | RSC | 2020 | no
178 | ['Ba8Cu14Ge6P26'] | Ba8Cu14Ge6P26 | ThermCond | ThermCond | total | [812.0] | 812 | Kelvin^(1.0) | [812.0] | [0.72] | 0.72 | Kelvin^(-1.0) Meter^(-1.0) Watt^(1.0) |  |  | (Characterization of the transport properties demonstrate that Ba8Cu14Ge6P26 is a p-type semiconductor with an intrinsically low thermal conductivity of 0.72 W m−1 K−1 at 812 K.) FROM: Characterization of the transport properties demonstrate that Ba8Cu14Ge6P26 is a p-type semiconductor with an intrinsically low thermal conductivity of 0.72 W m−1 K−1 at 812 K. | 10.1039-c7sc03482b.html |  |  |  |  | comma-level | thermal conductivity | High-efficiency thermoelectric Ba8Cu14Ge6P26: bridging the gap between tetrel-based and tetrel-free clathrates | RSC | 2017 | yes
179 | ['Ba8Cu14Ge6P26'] | Ba8Cu14Ge6P26 | ThermCond | ThermCond | total | [100.0] | 100 | Kelvin^(1.0) | [100.0] | [0.75] | 0.75 | Kelvin^(-1.0) Meter^(-1.0) Watt^(1.0) |  |  | (The thermal conductivity of Ba8Cu14Ge6P26 increases with temperature and reaches a plateau at 100 K of 0.75 W m−1 K−1 without a pronounced maximum in the 50–150 K range) FROM: The thermal conductivity of Ba8Cu14Ge6P26 increases with temperature and reaches a plateau at 100 K of 0.75 W m−1 K−1 without a pronounced maximum in the 50–150 K range, which is not typical for crystalline solids and more common for amorphous materials. | 10.1039-c7sc03482b.html |  |  |  |  | comma-level | thermal conductivity | High-efficiency thermoelectric Ba8Cu14Ge6P26: bridging the gap between tetrel-based and tetrel-free clathrates | RSC | 2017 | yes
180 | ['Yb14MnSb11'] | Yb14MnSb11 | ThermCond | ThermCond | total | [300.0] | 300 | Kelvin^(1.0) | [300.0] | [0.7] | 0.7 | Kelvin^(-1.0) Meter^(-1.0) Watt^(1.0) |  |  | ({ thermal conductivity }: such as Yb14MnSb11 (0.7 W m−1 K−1 at 300 K)) FROM: The thermal conductivity of Ba8Cu14Ge6P26 is also comparable to that of some of the state-of-art thermoelectric materials, such as Yb14MnSb11 (0.7 W m−1 K−1 at 300 K), Bi0.5Sb1.5Te3 (0.7 W m−1 K−1 at 300 K), [010] direction of the SnSe single crystal (0.7 W m−1 K−1 at 300 K), and Ca3AlSb3 (1.3 W m−1 K−1 at 300 K). | 10.1039-c7sc03482b.html |  |  |  |  | comma-level | thermal conductivity | High-efficiency thermoelectric Ba8Cu14Ge6P26: bridging the gap between tetrel-based and tetrel-free clathrates | RSC | 2017 | yes
181 | ['Bi0.5Sb1.5Te3'] | Bi0.5Sb1.5Te3 | ThermCond | ThermCond | total | [300.0] | 300 | Kelvin^(1.0) | [300.0] | [0.7] | 0.7 | Kelvin^(-1.0) Meter^(-1.0) Watt^(1.0) |  |  | ({ thermal conductivity }: Bi0.5Sb1.5Te3 (0.7 W m−1 K−1 at 300 K)) FROM: The thermal conductivity of Ba8Cu14Ge6P26 is also comparable to that of some of the state-of-art thermoelectric materials, such as Yb14MnSb11 (0.7 W m−1 K−1 at 300 K), Bi0.5Sb1.5Te3 (0.7 W m−1 K−1 at 300 K), [010] direction of the SnSe single crystal (0.7 W m−1 K−1 at 300 K), and Ca3AlSb3 (1.3 W m−1 K−1 at 300 K). | 10.1039-c7sc03482b.html |  |  |  |  | comma-level | thermal conductivity | High-efficiency thermoelectric Ba8Cu14Ge6P26: bridging the gap between tetrel-based and tetrel-free clathrates | RSC | 2017 | yes
182 | ['SnSe single crystal'] | SnSe single crystal | ThermCond | ThermCond | total | [300.0] | 300 | Kelvin^(1.0) | [300.0] | [0.7] | 0.7 | Kelvin^(-1.0) Meter^(-1.0) Watt^(1.0) |  |  | ({ thermal conductivity }: [010] direction of the SnSe single crystal (0.7 W m−1 K−1 at 300 K)) FROM: The thermal conductivity of Ba8Cu14Ge6P26 is also comparable to that of some of the state-of-art thermoelectric materials, such as Yb14MnSb11 (0.7 W m−1 K−1 at 300 K), Bi0.5Sb1.5Te3 (0.7 W m−1 K−1 at 300 K), [010] direction of the SnSe single crystal (0.7 W m−1 K−1 at 300 K), and Ca3AlSb3 (1.3 W m−1 K−1 at 300 K). | 10.1039-c7sc03482b.html |  |  | [010] direction |  | comma-level | thermal conductivity | High-efficiency thermoelectric Ba8Cu14Ge6P26: bridging the gap between tetrel-based and tetrel-free clathrates | RSC | 2017 | yes
183 | ['Ca3AlSb3'] | Ca3AlSb3 | ThermCond | ThermCond | total | [300.0] | 300 | Kelvin^(1.0) | [300.0] | [1.3] | 1.3 | Kelvin^(-1.0) Meter^(-1.0) Watt^(1.0) |  |  | ({ thermal conductivity }: and Ca3AlSb3 (1.3 W m−1 K−1 at 300 K).) FROM: The thermal conductivity of Ba8Cu14Ge6P26 is also comparable to that of some of the state-of-art thermoelectric materials, such as Yb14MnSb11 (0.7 W m−1 K−1 at 300 K), Bi0.5Sb1.5Te3 (0.7 W m−1 K−1 at 300 K), [010] direction of the SnSe single crystal (0.7 W m−1 K−1 at 300 K), and Ca3AlSb3 (1.3 W m−1 K−1 at 300 K). | 10.1039-c7sc03482b.html |  |  |  |  | comma-level | thermal conductivity | High-efficiency thermoelectric Ba8Cu14Ge6P26: bridging the gap between tetrel-based and tetrel-free clathrates | RSC | 2017 | yes
184 | ['Yb14MnSb11'] | Yb14MnSb11 | ThermCond | ThermCond | lattice | [812.0] | 812 | Kelvin^(1.0) | [812.0] | [0.51] | 0.51 | Kelvin^(-1.0) Meter^(-1.0) Watt^(1.0) |  |  | ({ lattice thermal conductivity at 812 K }: such as Yb14MnSb11 (0.51 W m−1 K−1)) FROM: The lattice thermal conductivity exhibits a similar trend to the total thermal conductivity and reaches 0.58 W m−1 K−1 at 812 K, which is comparable to the lattice thermal conductivity at 800 K for many state-of-the-art thermoelectric materials, such as Yb14MnSb11 (0.51 W m−1 K−1), Sr3GaSb3 (0.52 W m−1 K−1), and Ba8Ga16Ge30 (0.65 W m−1 K−1). | 10.1039-c7sc03482b.html |  |  |  |  | comma-level | lattice thermal conductivity | High-efficiency thermoelectric Ba8Cu14Ge6P26: bridging the gap between tetrel-based and tetrel-free clathrates | RSC | 2017 | yes
185 | ['Sr3GaSb3'] | Sr3GaSb3 | ThermCond | ThermCond | lattice | [812.0] | 812 | Kelvin^(1.0) | [812.0] | [0.52] | 0.52 | Kelvin^(-1.0) Meter^(-1.0) Watt^(1.0) |  |  | ({ lattice thermal conductivity at 812 K }: Sr3GaSb3 (0.52 W m−1 K−1)) FROM: The lattice thermal conductivity exhibits a similar trend to the total thermal conductivity and reaches 0.58 W m−1 K−1 at 812 K, which is comparable to the lattice thermal conductivity at 800 K for many state-of-the-art thermoelectric materials, such as Yb14MnSb11 (0.51 W m−1 K−1), Sr3GaSb3 (0.52 W m−1 K−1), and Ba8Ga16Ge30 (0.65 W m−1 K−1). | 10.1039-c7sc03482b.html |  |  |  |  | comma-level | lattice thermal conductivity | High-efficiency thermoelectric Ba8Cu14Ge6P26: bridging the gap between tetrel-based and tetrel-free clathrates | RSC | 2017 | yes
186 | ['Ba8Ga16Ge30'] | Ba8Ga16Ge30 | ThermCond | ThermCond | lattice | [812.0] | 812 | Kelvin^(1.0) | [812.0] | [0.65] | 0.65 | Kelvin^(-1.0) Meter^(-1.0) Watt^(1.0) |  |  | ({ lattice thermal conductivity at 812 K }: and Ba8Ga16Ge30 (0.65 W m−1 K−1).) FROM: The lattice thermal conductivity exhibits a similar trend to the total thermal conductivity and reaches 0.58 W m−1 K−1 at 812 K, which is comparable to the lattice thermal conductivity at 800 K for many state-of-the-art thermoelectric materials, such as Yb14MnSb11 (0.51 W m−1 K−1), Sr3GaSb3 (0.52 W m−1 K−1), and Ba8Ga16Ge30 (0.65 W m−1 K−1). | 10.1039-c7sc03482b.html |  |  |  |  | comma-level | lattice thermal conductivity | High-efficiency thermoelectric Ba8Cu14Ge6P26: bridging the gap between tetrel-based and tetrel-free clathrates | RSC | 2017 | yes
187 | ['SnO2'] | SnO2 | ThermCond | ThermCond | total | [295] | 295 | Kelvin^(1.0) |  | [30.0] | 30 | Kelvin^(-1.0) Meter^(-1.0) Watt^(1.0) |  |  | ({ at room temperature }: SnO2 has a high thermal conductivity of more than 30 W/m-K ) FROM: This might be because of two reasons: first, SnO2 has a high thermal conductivity of more than 30 W/m-K , compared to the thermal conductivity of 0.93 W/m-K of the undoped sample in this report at room temperature. | 10.1016-j.apsusc.2016.10.209.xml |  |  |  |  | comma-level | thermal conductivity | Thermoelectric properties of Sn doped BiCuSeO | Elsevier | 2017 | no
188 | ['Mg doped CuFeO2 thin film'] | Mg doped CuFeO2 thin film | ThermCond | ThermCond | total | [298.0] | 298 | Kelvin^(1.0) | [25.0] | [4.8] | 4.8 | Kelvin^(-1.0) Meter^(-1.0) Watt^(1.0) |  |  | (Thanks to its properties and also its low thermal conductivity (4.8 ±0.6 W m−1K−1 at 25 °C) due to the thin film configuration and the polaronic transport, the Mg doped CuFeO2 thin film annealed at 700 °C was found to be a very good p-type material for high accuracy miniaturized temperature measurement sensors based on the Seebeck effect in the medium temperature range.) FROM: Thanks to its properties and also its low thermal conductivity (4.8 ±0.6 W m−1K−1 at 25 °C) due to the thin film configuration and the polaronic transport, the Mg doped CuFeO2 thin film annealed at 700 °C was found to be a very good p-type material for high accuracy miniaturized temperature measurement sensors based on the Seebeck effect in the medium temperature range. | 10.1016-j.jallcom.2020.154199.xml | 0.6 | annealed at 700 °C |  |  | comma-level | thermal conductivity | Microstructural and transport properties of Mg doped CuFeO2 thin films: A promising material for high accuracy miniaturized temperature sensors based on the Seebeck effect | Elsevier | 2020 | no
189 | ['single crystal bulk ZnO'] | single crystal bulk ZnO | ThermCond | ThermCond | total | [343.0] | 343 | Kelvin^(1.0) | [70.0] | [5.0] | 5 | Kelvin^(-1.0) Meter^(-1.0) Watt^(1.0) |  |  | ({ at < 70 °C }: The low thermal conductivity obtained for this material (<5 W m−1 K−1 in the 25 < T < 70 °C temperature range) in contrary to other oxides such as single crystal bulk ZnO [] (50W.m−1.K−1) is firstly explained by the microstructure of the film (small grains size) and could be also explained partially by the polaron conduction mechanism whereas the contribution of the carriers to the thermal conductivity was low.) FROM: The low thermal conductivity obtained for this material (<5 W m−1 K−1 in the 25 < T < 70 °C temperature range) in contrary to other oxides such as single crystal bulk ZnO [] (50W.m−1.K−1) is firstly explained by the microstructure of the film (small grains size) and could be also explained partially by the polaron conduction mechanism whereas the contribution of the carriers to the thermal conductivity was low. | 10.1016-j.jallcom.2020.154199.xml |  |  |  |  | comma-level | thermal conductivity | Microstructural and transport properties of Mg doped CuFeO2 thin films: A promising material for high accuracy miniaturized temperature sensors based on the Seebeck effect | Elsevier | 2020 | no
190 | ['CuFeO2 bulk'] | CuFeO2 bulk | ThermCond | ThermCond | total | [301.0] | 301 | Kelvin^(1.0) | [28.0] | [8.6] | 8.6 | Kelvin^(-1.0) Meter^(-1.0) Watt^(1.0) |  |  | ({ thermal conductivity }: the values published by Nozaki et al. [] (8.6 Wm−1K−1 at 28 °C) and by Ruttanapun et al. [] (6.0 Wm−1K−1 at 31 °C) for CuFeO2 bulk.) FROM: The obtained values of the thermal conductivity were lower than the values published by Nozaki et al. [] (8.6 Wm−1K−1 at 28 °C) and by Ruttanapun et al. [] (6.0 Wm−1K−1 at 31 °C) for CuFeO2 bulk. | 10.1016-j.jallcom.2020.154199.xml |  |  |  |  | comma-level | thermal conductivity | Microstructural and transport properties of Mg doped CuFeO2 thin films: A promising material for high accuracy miniaturized temperature sensors based on the Seebeck effect | Elsevier | 2020 | no
191 | ['10 at. % Nb doped TiO2'] | 10 at. % Nb doped TiO2 | ThermCond | ThermCond | total | [300.0] | 300 | Kelvin^(1.0) | [300.0] | [2.27] | 2.27 | Kelvin^(-1.0) Meter^(-1.0) Watt^(1.0) |  |  | ({ at 300 K }: the thermal conductivity of 10 at.% Nb doped TiO2 ceramic is 2.27 Wm−1K−1) FROM: At 300 K, the thermal conductivity of 10 at.% Nb doped TiO2 ceramic is 2.27 Wm−1K−1, which is about X times lower than the reported value for undoped TiO2 (7.0 Wm−1K−1). | 10.1016-j.jallcom.2019.01.376.xml |  |  |  |  | comma-level | thermal conductivity | The effect of reduced graphene oxide on microstructure and thermoelectric properties of Nb-doped A-site-deficient SrTiO3 ceramics | Elsevier | 2019 | no
192 | ['undoped TiO2'] | undoped TiO2 | ThermCond | ThermCond | total | [300.0] | 300 | Kelvin^(1.0) | [300.0] | [7.0] | 7 | Kelvin^(-1.0) Meter^(-1.0) Watt^(1.0) |  |  | ({ thermal conductivity at 300 K }: the reported value for undoped TiO2 (7.0 Wm−1K−1).) FROM: At 300 K, the thermal conductivity of 10 at.% Nb doped TiO2 ceramic is 2.27 Wm−1K−1, which is about X times lower than the reported value for undoped TiO2 (7.0 Wm−1K−1). | 10.1016-j.jallcom.2019.01.376.xml |  |  |  |  | comma-level | thermal conductivity | The effect of reduced graphene oxide on microstructure and thermoelectric properties of Nb-doped A-site-deficient SrTiO3 ceramics | Elsevier | 2019 | no
193 | ['PbTe'] | PbTe | ThermCond | ThermCond | total | [295] | 295 | Kelvin^(1.0) |  | [3.8] | 3.8 | Kelvin^(-1.0) Meter^(-1.0) Watt^(1.0) |  |  | ({ at room - temperature }: the room-temperature total thermal conductivity is reduced from ∼3.8 Wm−1K−1 in PbTe to ∼ 1.8 Wm−1K−1 in PbTe+3%AgSbTe2.) FROM: As shown in (d), the room-temperature total thermal conductivity is reduced from ∼3.8 Wm−1K−1 in PbTe to ∼ 1.8 Wm−1K−1 in PbTe+3%AgSbTe2. | 10.1016-j.jallcom.2019.152463.xml |  |  |  |  | comma-level | thermal conductivity | Synergistically optimizing charge and phonon transport properties in n-type PbTe via introducing ternary compound AgSb(Se, Te)2 | Elsevier | 2020 | no
194 | ['PbTe'] | PbTe | ThermCond | ThermCond | total | [295] | 295 | Kelvin^(1.0) |  | [3.78] | 3.78 | Kelvin^(-1.0) Meter^(-1.0) Watt^(1.0) |  |  | ({ thermal conductivity at room temperature }: from ∼3.78 Wm−1K−1 in PbTe) FROM: The total thermal conductivity decreases with AgSbSe2 alloying, from ∼3.78 Wm−1K−1 in PbTe to ∼1.41 Wm−1K−1 in PbTe +2%AgSbSe2 at room temperature. | 10.1016-j.jallcom.2019.152463.xml |  |  |  |  | comma-level | thermal conductivity | Synergistically optimizing charge and phonon transport properties in n-type PbTe via introducing ternary compound AgSb(Se, Te)2 | Elsevier | 2020 | no
195 | ['PbTe + 2 % AgSbSe2'] | PbTe + 2 % AgSbSe2 | ThermCond | ThermCond | total | [295] | 295 | Kelvin^(1.0) |  | [1.41] | 1.41 | Kelvin^(-1.0) Meter^(-1.0) Watt^(1.0) |  |  | ({ thermal conductivity }: ∼1.41 Wm−1K−1 in PbTe +2%AgSbSe2 at room temperature.) FROM: The total thermal conductivity decreases with AgSbSe2 alloying, from ∼3.78 Wm−1K−1 in PbTe to ∼1.41 Wm−1K−1 in PbTe +2%AgSbSe2 at room temperature. | 10.1016-j.jallcom.2019.152463.xml |  |  |  |  | comma-level | thermal conductivity | Synergistically optimizing charge and phonon transport properties in n-type PbTe via introducing ternary compound AgSb(Se, Te)2 | Elsevier | 2020 | no
196 | ['PbTe + 2 % AgSbSe2'] | PbTe + 2 % AgSbSe2 | ThermCond | ThermCond | lattice | [523.0] | 523 | Kelvin^(1.0) | [523.0] | [0.52] | 0.52 | Kelvin^(-1.0) Meter^(-1.0) Watt^(1.0) |  |  | (The calculated lattice thermal conductivity is shown in (c) and the minimum lattice thermal conductivity can achieve ∼ 0.52 Wm−1K−1 at 523 K in PbTe + 2%AgSbSe2) FROM: The calculated lattice thermal conductivity is shown in (c) and the minimum lattice thermal conductivity can achieve ∼ 0.52 Wm−1K−1 at 523 K in PbTe + 2%AgSbSe2, as shown in (e). | 10.1016-j.jallcom.2019.152463.xml |  |  |  |  | comma-level | lattice thermal conductivity | Synergistically optimizing charge and phonon transport properties in n-type PbTe via introducing ternary compound AgSb(Se, Te)2 | Elsevier | 2020 | no
197 | ['pristine Bi2S3 bulk'] | pristine Bi2S3 bulk | ThermCond | ThermCond | total | [323.0, 573.0] | 448 | Kelvin^(1.0) | [323.0, 573.0] | [0.64, 0.5] | 0.57 | Kelvin^(-1.0) Meter^(-1.0) Watt^(1.0) |  |  | (κ of the pristine Bi2S3 bulk ranges from 0.64 to 0.50 W m−1 K−1 at 323–573 K.) FROM: κ of the pristine Bi2S3 bulk ranges from 0.64 to 0.50 W m−1 K−1 at 323–573 K. | 10.1039-c7tc04082b.html |  |  |  |  | comma-level | κ | Enhancing the thermoelectric performance of CexBi2S3 by optimizing the carrier concentration combined with band engineering | RSC | 2017 | no
198 | ['ZrSe2'] | ZrSe2 | ThermCond | ThermCond | lattice | [295] | 295 | Kelvin^(1.0) |  | [3.55] | 3.55 | Kelvin^(-1.0) Meter^(-1.0) Watt^(1.0) |  |  | (Specifically, the lattice thermal conductivity of the bilayers, ZrSe2 and HfSe2, are 3.55 Wm−1K−1 and 2.7 W m−1 K−1 at room temperature, respectively.) FROM: Specifically, the lattice thermal conductivity of the bilayers, ZrSe2 and HfSe2, are 3.55 Wm−1K−1 and 2.7 W m−1 K−1 at room temperature, respectively. | 10.1039-c9ra00586b.html |  |  |  |  | comma-level | lattice thermal conductivity | Bilayer MSe2 (M = Zr, Hf) as promising two-dimensional thermoelectric materials: a first-principles study | RSC | 2019 | yes
199 | ['Pb0.8Ag0.1Sb0.1Se'] | Pb0.8Ag0.1Sb0.1Se | ThermCond | ThermCond | lattice | [295] | 295 | Kelvin^(1.0) |  | [0.6] | 0.6 | Kelvin^(-1.0) Meter^(-1.0) Watt^(1.0) |  |  | ({ at room temperature }: the lattice thermal conductivity of Pb0.8Ag0.1Sb0.1Se is 0.60 W m−1K−1) FROM: At room temperature, the lattice thermal conductivity of Pb0.8Ag0.1Sb0.1Se is 0.60 W m−1K−1, which is much lower than the value of 2.60 W m−1K−1for PbSe [], and higher than that of 0.3 W m−1K−1 for AgSbSe2 []. | 10.1016-j.nanoen.2020.105232.xml |  |  |  |  | comma-level | lattice thermal conductivity | Improved thermoelectric performance in PbSe–AgSbSe2 by manipulating the spin-orbit coupling effects | Elsevier | 2020 | no
200 | ['AgSbSe2'] | AgSbSe2 | ThermCond | ThermCond | lattice | [295] | 295 | Kelvin^(1.0) |  | [0.3] | 0.3 | Kelvin^(-1.0) Meter^(-1.0) Watt^(1.0) |  |  | ({ lattice thermal conductivity at room temperature }: that of 0.3 W m−1K−1 for AgSbSe2 [].) FROM: At room temperature, the lattice thermal conductivity of Pb0.8Ag0.1Sb0.1Se is 0.60 W m−1K−1, which is much lower than the value of 2.60 W m−1K−1for PbSe [], and higher than that of 0.3 W m−1K−1 for AgSbSe2 []. | 10.1016-j.nanoen.2020.105232.xml |  |  |  |  | comma-level | lattice thermal conductivity | Improved thermoelectric performance in PbSe–AgSbSe2 by manipulating the spin-orbit coupling effects | Elsevier | 2020 | no
201 | ['SmB66'] | SmB66 | ThermCond | ThermCond | total | [1000.0] | 1000 | Kelvin^(1.0) | [1000.0] | [2.6] | 2.6 | Kelvin^(-1.0) Meter^(-1.0) Watt^(1.0) |  |  | (Together with the low thermal conductivity of 2.6 W m−1 K−1 a maximum ZT close to 0.1 around 1000 K was determined with trend of sharp increase toward higher temperatures, which is similar to the previous report of SmB66, and significantly larger) FROM: Together with the low thermal conductivity of 2.6 W m−1 K−1 a maximum ZT close to 0.1 around 1000 K was determined with trend of sharp increase toward higher temperatures, which is similar to the previous report of SmB66, and significantly larger than previously reported for Y and Er phases of REB66. | 10.1016-j.jallcom.2019.152182.xml |  | higher temperatures |  |  | comma-level | thermal conductivity | On the thermoelectric and magnetic properties, hardness, and crystal structure of the higher boride YbB66 | Elsevier | 2020 | no
202 | ['PbTe'] | PbTe | ThermCond | ThermCond | lattice | [295] | 295 | Kelvin^(1.0) |  | [2.2] | 2.2 | Kelvin^(-1.0) Meter^(-1.0) Watt^(1.0) |  |  | (The lattice thermal conductivity of PbTe is ca. 2.2 Wm-1K-1 at room temperature and falls at higher temperature with a 1/T dependence.) FROM: The lattice thermal conductivity of PbTe is ca. 2.2 Wm-1K-1 at room temperature and falls at higher temperature with a 1/T dependence. | 10.1007-s10853-012-6976-z.txt |  | higher temperature |  |  | comma-level | lattice thermal conductivity | Composite thermoelectric materials with embedded nanoparticles | Springer | 2013 | no
203 | ['TiS1Se1'] | TiS1Se1 | ThermCond | ThermCond | lattice | [295] | 295 | Kelvin^(1.0) |  | [1.1] | 1.1 | Kelvin^(-1.0) Meter^(-1.0) Watt^(1.0) |  |  | ({ lattice thermal conductivity at room temperature }: at room temperature and with a value of 1.1 Wm-1K-1, TiS1Se1 has the lowest thermal conductivity of all.) FROM: The lattice thermal conductivity of each compound at 700 K is also shown in , it is lower than at room temperature and with a value of 1.1 Wm-1K-1, TiS1Se1 has the lowest thermal conductivity of all. | 10.1016-j.jallcom.2012.01.067.xml |  |  |  |  | comma-level | lattice thermal conductivity | CdI2 structure type as potential thermoelectric materials: Synthesis and high temperature thermoelectric properties of the solid solution TiS x Se2−x | Elsevier | 2012 | no
204 | ['CuGaSe2'] | CuGaSe2 | ThermCond | ThermCond | total | [300.0] | 300 | Kelvin^(1.0) | [300.0] | [3.3] | 3.3 | Kelvin^(-1.0) Meter^(-1.0) Watt^(1.0) |  |  | (We prepared a pure phase sample of CuGaSe2 and measured a relatively high thermal conductivity of approximately 3.3 Wm-1K-1 at 300 K and 1.6 Wm-1K-1 at 823 K.) FROM: We prepared a pure phase sample of CuGaSe2 and measured a relatively high thermal conductivity of approximately 3.3 Wm-1K-1 at 300 K and 1.6 Wm-1K-1 at 823 K. | 10.1016-j.jallcom.2016.07.218.xml |  |  |  |  | comma-level | thermal conductivity | Enhanced thermoelectric properties of β-Cu2Se by incorporating CuGaSe2 | Elsevier | 2016 | no
205 | ['BaCeO3'] | BaCeO3 | ThermCond | ThermCond | total | [295] | 295 | Kelvin^(1.0) |  | [1.0] | 1 | Kelvin^(-1.0) Meter^(-1.0) Watt^(1.0) |  |  | (The thermal conductivities at room temperature of BaUO3 and BaCeO3 are around 1 W m−1 K−1) FROM: The thermal conductivities at room temperature of BaUO3 and BaCeO3 are around 1 W m−1 K−1, which is about X times lower than that of UO2. | 10.1016-j.jnucmat.2005.04.017.xml |  |  |  |  | comma-level | thermal conductivities | Thermochemical and thermophysical properties of alkaline-earth perovskites | Elsevier | 2005 | no
206 | ['BaMoO3'] | BaMoO3 | ThermCond | ThermCond | total | [295] | 295 | Kelvin^(1.0) |  | [30.0] | 30 | Kelvin^(-1.0) Meter^(-1.0) Watt^(1.0) |  |  | (On the other hand, BaMoO3 and SrMoO3 show extremely high thermal conductivities, in which the values at room temperature are around 30 W m−1 K−1.) FROM: On the other hand, BaMoO3 and SrMoO3 show extremely high thermal conductivities, in which the values at room temperature are around 30 W m−1 K−1. | 10.1016-j.jnucmat.2005.04.017.xml |  |  |  |  | comma-level | thermal conductivities | Thermochemical and thermophysical properties of alkaline-earth perovskites | Elsevier | 2005 | no
207 | ['Tin selenide ( SnSe )'] | Tin selenide ( SnSe ) | ThermCond | ThermCond | lattice | [295] | 295 | Kelvin^(1.0) |  | [1.0] | 1 | Kelvin^(-1.0) Meter^(-1.0) Watt^(1.0) |  |  | (Tin selenide (SnSe) was recently reported to achieve a record-high figure of merit zT 2 along specific crystallographic directions, by exploiting a significant anisotropy in both electrical and thermal transport properties, and a very low lattice thermal conductivity, κlat < 1 W m-1 K-1 at ambient temperature,.) FROM: Tin selenide (SnSe) was recently reported to achieve a record-high figure of merit zT 2 along specific crystallographic directions, by exploiting a significant anisotropy in both electrical and thermal transport properties, and a very low lattice thermal conductivity, κlat < 1 W m-1 K-1 at ambient temperature,. | 10.1038-nphys3492.txt |  |  | crystallographic directions |  | comma-level | lattice thermal conductivity | Orbitally driven giant phonon anharmonicity in SnSe | Springer | 2015 | no
208 | ['PbTe'] | PbTe | ThermCond | ThermCond | lattice | [295] | 295 | Kelvin^(1.0) |  | [1.0, 1.5] | 1.25 | Kelvin^(-1.0) Meter^(-1.0) Watt^(1.0) |  |  | (Yet despite having roughly half the density of PbTe and Bi2Te3, it has comparable κL at room temperature (1–1.5 Wm-1K-1).) FROM: Yet despite having roughly half the density of PbTe and Bi2Te3, it has comparable κL at room temperature (1–1.5 Wm-1K-1). | 10.1016-j.joule.2018.06.014.xml |  |  |  |  | comma-level | κL | An Unlikely Route to Low Lattice Thermal Conductivity: Small Atoms in a Simple Layered Structure | Elsevier | 2018 | yes
209 | ['BiCuSeO polycrystalline bulk'] | BiCuSeO polycrystalline bulk | ThermCond | ThermCond | total | [295] | 295 | Kelvin^(1.0) |  | [0.55] | 0.55 | Kelvin^(-1.0) Meter^(-1.0) Watt^(1.0) |  |  | ( the value of κ of the film at room temperature has been roughly estimated from the lattice thermal conductivity κph of BiCuSeO polycrystalline bulk samples (∼0.55 W m−1 K−1) FROM: Here, the value of κ of the film at room temperature has been roughly estimated from the lattice thermal conductivity κph of BiCuSeO polycrystalline bulk samples (∼0.55 W m−1 K−1, ref. 1) and the carrier thermal conductivity κe of the film (∼0.027 W m−1 K−1). | 10.1039-c8dt02026d.html |  |  |  |  | comma-level | κ | Microstructure and thermoelectric transport properties of BiCuSeO thin films on amorphous glass substrates | RSC | 2018 | no
210 | ['SnSe'] | SnSe | ThermCond | ThermCond | total | [300.0] | 300 | Kelvin^(1.0) | [300.0] | [0.76] | 0.76 | Kelvin^(-1.0) Meter^(-1.0) Watt^(1.0) |  |  | (The thermal conductivity of SnSe is 0.76 W m−1 K−1 at 300 K) FROM: The thermal conductivity of SnSe is 0.76 W m−1 K−1 at 300 K, which is lower than those previously reported for polycrystalline SnSe compounds, at 0.9–1.0 W m−1 K−1. | 10.1016-j.jallcom.2016.04.308.xml |  |  |  |  | comma-level | thermal conductivity | Indium substitution effect on thermoelectric and optical properties of Sn1−x In x Se compounds | Elsevier | 2016 | no
211 | ['pristine graphene'] | pristine graphene | ThermCond | ThermCond | total | [295] | 295 | Kelvin^(1.0) |  | [2900.0] | 2900 | Kelvin^(-1.0) Meter^(-1.0) Watt^(1.0) |  |  | ( the EMD method predicts a thermal conductivity of 2900 ± 100 W m−1 K−1 for pristine graphene at room temperature.) FROM: As discussed in a recent study, the EMD method predicts a thermal conductivity of 2900 ± 100 W m−1 K−1 for pristine graphene at room temperature. | 10.1039-c7nr05231f.html | 100 |  |  |  | comma-level | thermal conductivity | Thermal and electronic transport characteristics of highly stretchable graphene kirigami | RSC | 2017 | no
212 | ['Cu3SbSe4'] | Cu3SbSe4 | ThermCond | ThermCond | total | [425.0] | 425 | Kelvin^(1.0) | [425.0] | [0.91] | 0.91 | Kelvin^(-1.0) Meter^(-1.0) Watt^(1.0) |  |  | (The lowest κ value, as low as 0.91 Wm-1 K-1, was observed for Cu3SbSe4 at 425 K.) FROM: The lowest κ value, as low as 0.91 Wm-1 K-1, was observed for Cu3SbSe4 at 425 K. | 10.1007-s11051-015-3094-2.txt |  |  |  |  | comma-level | κ | Facile synthesis of monodisperse Cu3SbSe4 nanoparticles and thermoelectric performance of Cu3SbSe4 nanoparticle-based materials | Springer | 2015 | no
213 | ['Ge0.89Cu0.06Sb0.08Te'] | Ge0.89Cu0.06Sb0.08Te | ThermCond | ThermCond | lattice | [295] | 295 | Kelvin^(1.0) |  | [1.25] | 1.25 | Kelvin^(-1.0) Meter^(-1.0) Watt^(1.0) |  |  | ( the lowest value of lattice thermal conductivity ~1.25 W m−1 K−1 is achieved for Ge0.89Cu0.06Sb0.08Te at room temperature.) FROM: With the increase of Sb doping amount from y = 0.04 to y = 0.10, the lowest value of lattice thermal conductivity ~1.25 W m−1 K−1 is achieved for Ge0.89Cu0.06Sb0.08Te at room temperature. | 10.1016-j.nanoen.2019.104347.xml |  |  |  |  | comma-level | lattice thermal conductivity | Stacking faults modulation for scattering optimization in GeTe-based thermoelectric materials | Elsevier | 2020 | no
214 | ['Bi doped GeTe'] | Bi doped GeTe | ThermCond | ThermCond | lattice | [800.0] | 800 | Kelvin^(1.0) | [800.0] | [0.38, 0.58] | 0.48 | Kelvin^(-1.0) Meter^(-1.0) Watt^(1.0) |  |  | (At 800 K, the lattice thermal conductivities of all samples doped with Cu and Sb are at a very low level, ~0.38–0.58 W m−1 K−1, which are almost the minimum value reported in Sb or Bi doped GeTe literatures [,,,].) FROM: At 800 K, the lattice thermal conductivities of all samples doped with Cu and Sb are at a very low level, ~0.38–0.58 W m−1 K−1, which are almost the minimum value reported in Sb or Bi doped GeTe literatures [,,,]. | 10.1016-j.nanoen.2019.104347.xml |  |  |  |  | comma-level | lattice thermal conductivities | Stacking faults modulation for scattering optimization in GeTe-based thermoelectric materials | Elsevier | 2020 | no
215 | ['Cu2Se'] | Cu2Se | ThermCond | ThermCond | total | [295] | 295 | Kelvin^(1.0) |  | [1.0] | 1 | Kelvin^(-1.0) Meter^(-1.0) Watt^(1.0) |  |  | (that of glass or phonon–liquid material Cu2Se (ref.) (κ~1.0 W m-1 K-1 at room temperature).) FROM: This κ value is even lower than that of glass or phonon–liquid material Cu2Se (ref.) (κ~1.0 W m-1 K-1 at room temperature). | 10.1038-ncomms16076.txt |  |  |  |  | comma-level | κ | Transparent flexible thermoelectric material based on non-toxic earth-abundant p-type copper iodide thin film | Springer | 2017 | yes
216 | ['BST'] | BST | ThermCond | ThermCond | total | [295] | 295 | Kelvin^(1.0) |  | [1.76] | 1.76 | Kelvin^(-1.0) Meter^(-1.0) Watt^(1.0) |  |  | ({ κtot at RT }: and 1.76 Wm-1K-1 for BST) FROM: Overall, the RT κtot increased with increasing Cu content (1.05 Wm-1K-1, 1.29 Wm-1K-1, 1.39 Wm-1K-1, and 1.76 Wm-1K-1 for BST, Cu0.01BST, Cu0.02BST, and Cu0.04BST, respectively), while it decreased up to a certain temperature and then increased beyond this temperature. | 10.1016-j.actamat.2018.07.067.xml |  |  |  |  | comma-level | κtot | High thermoelectric performance of melt-spun CuxBi0.5Sb1.5Te3 by synergetic effect of carrier tuning and phonon engineering | Elsevier | 2018 | no
217 | ['pure CNTs'] | pure CNTs | ThermCond | ThermCond | total | [295] | 295 | Kelvin^(1.0) |  | [3000.0] | 3000 | Kelvin^(-1.0) Meter^(-1.0) Watt^(1.0) |  |  | (The use of pure CNTs for TE materials is greatly limited by their high thermal conductivity of 3000 W m−1 K−1 at room temperature ().) FROM: The use of pure CNTs for TE materials is greatly limited by their high thermal conductivity of 3000 W m−1 K−1 at room temperature (). | 10.1016-B978-0-08-100785-3.00006-1.xml |  |  |  |  | comma-level | thermal conductivity | 6 Conducting polymer-based thermoelectric composites Principles, processing, and applications | Elsevier | 2017 | no
219 | ['3D-CNT'] | 3D-CNT | ThermCond | ThermCond | total | [295] | 295 | Kelvin^(1.0) |  | [0.035] | 0.035 | Kelvin^(-1.0) Meter^(-1.0) Watt^(1.0) |  |  | (Chen et al. systematically studied the electrical and thermal transportation properties of composites with 3D-CNT network, which exhibited extremely low thermal conductivity of 0.035 W m−1 K−1 in standard atmosphere at room temperature.) FROM: Chen et al. systematically studied the electrical and thermal transportation properties of composites with 3D-CNT network, which exhibited extremely low thermal conductivity of 0.035 W m−1 K−1 in standard atmosphere at room temperature. | 10.1016-B978-0-08-100785-3.00006-1.xml |  |  |  |  | comma-level | thermal conductivity | 6 Conducting polymer-based thermoelectric composites Principles, processing, and applications | Elsevier | 2017 | no
220 | ['PEDOT : PSS / graphene composite films'] | PEDOT : PSS / graphene composite films | ThermCond | ThermCond | total | [300.0] | 300 | Kelvin^(1.0) | [300.0] | [0.14] | 0.14 | Kelvin^(-1.0) Meter^(-1.0) Watt^(1.0) |  |  | (Kim et al. fabricated high TE performance PEDOT:PSS/graphene composite films, which has the maximum ZT of 2.1×10−2 at 300 K and a thermal conductivity of 0.14 W m−1 K−1.) FROM: Kim et al. fabricated high TE performance PEDOT:PSS/graphene composite films, which has the maximum ZT of 2.1×10−2 at 300 K and a thermal conductivity of 0.14 W m−1 K−1. | 10.1016-B978-0-08-100785-3.00006-1.xml |  | fabricated |  |  | comma-level | thermal conductivity | 6 Conducting polymer-based thermoelectric composites Principles, processing, and applications | Elsevier | 2017 | no
221 | ['Bi2O1.98Se1.02'] | Bi2O1.98Se1.02 | ThermCond | ThermCond | total | [773.0] | 773 | Kelvin^(1.0) | [773.0] | [0.79] | 0.79 | Kelvin^(-1.0) Meter^(-1.0) Watt^(1.0) |  |  | ({ κ }: leaving the lowest value of 0.79 Wm−1 K−1 at 773 K for the sample Bi2O1.98Se1.02.) FROM: Moreover, κ of Bi2O2-xSe1+x with LME declined first with the increase of x to 0.02 and then raised with further increase of Se content, leaving the lowest value of 0.79 Wm−1 K−1 at 773 K for the sample Bi2O1.98Se1.02. | 10.1016-j.scriptamat.2019.12.003.xml |  |  |  |  | comma-level | κ | Enhanced thermoelectric properties of highly textured Bi2O2- x Se1+ x with liquid-phase mechanical exfoliation | Elsevier | 2020 | no
222 | ['Bi2O1.94Se1.06'] | Bi2O1.94Se1.06 | ThermCond | ThermCond | lattice | [773.0] | 773 | Kelvin^(1.0) | [773.0] | [0.57] | 0.57 | Kelvin^(-1.0) Meter^(-1.0) Watt^(1.0) |  |  | ( with lowest κl of 0.57 Wm−1 K−1 achieved at 773 K for the sample Bi2O1.94Se1.06) FROM: Besides, in contrast to κ, κl of Bi2O2-xSe1+x with LME declined monotonically with the increase of Se content, with lowest κl of 0.57 Wm−1 K−1 achieved at 773 K for the sample Bi2O1.94Se1.06, which is a record low value by now. | 10.1016-j.scriptamat.2019.12.003.xml |  |  |  |  | comma-level | κl | Enhanced thermoelectric properties of highly textured Bi2O2- x Se1+ x with liquid-phase mechanical exfoliation | Elsevier | 2020 | no
223 | ['Mo2.60Fe0.40Sb6.25Te0.75'] | Mo2.60Fe0.40Sb6.25Te0.75 | ThermCond | ThermCond | total | [325.0] | 325 | Kelvin^(1.0) | [325.0] | [4.55] | 4.55 | Kelvin^(-1.0) Meter^(-1.0) Watt^(1.0) |  |  | (Furthermore, the most Te-rich pure sample, Mo2.60Fe0.40Sb6.25Te0.75, exhibits the lowest thermal conductivity with κ=4.55 W m−1 K−1 around 325 K.) FROM: Furthermore, the most Te-rich pure sample, Mo2.60Fe0.40Sb6.25Te0.75, exhibits the lowest thermal conductivity with κ=4.55 W m−1 K−1 around 325 K. | 10.1016-j.jssc.2014.04.006.xml |  |  |  |  | comma-level | thermal conductivity | The beneficial influence of tellurium on the thermoelectric properties of Mo3−x Fe x Sb7 | Elsevier | 2014 | no
224 | ['Mo2.6Fe0.4Sb7'] | Mo2.6Fe0.4Sb7 | ThermCond | ThermCond | lattice | [325.0] | 325 | Kelvin^(1.0) | [325.0] | [1.45] | 1.45 | Kelvin^(-1.0) Meter^(-1.0) Watt^(1.0) |  |  | ( e.g. κL=1.45 W m−1 K−1 for Mo2.6Fe0.4Sb7 and 3.08 W m−1K−1 Mo2.6Fe0.4Sb6.0Te1.0 at 325 K) FROM: However, the surprisingly large differences in κL within the Te series, e.g. κL=1.45 W m−1 K−1 for Mo2.6Fe0.4Sb7 and 3.08 W m−1K−1 Mo2.6Fe0.4Sb6.0Te1.0 at 325 K, along with a general decrease of κL with increasing electrical conductivity, σ, imply that this approach overestimated the Lorenz number and thus κe for the samples with σ. | 10.1016-j.jssc.2014.04.006.xml |  |  |  |  | comma-level | κL | The beneficial influence of tellurium on the thermoelectric properties of Mo3−x Fe x Sb7 | Elsevier | 2014 | no
225 | ['La5Nb5'] | La5Nb5 | ThermCond | ThermCond | total | [295] | 295 | Kelvin^(1.0) |  | [4.58] | 4.58 | Kelvin^(-1.0) Meter^(-1.0) Watt^(1.0) |  |  | (The highest κtotal (4.58 W m−1 K−1) in co-doped samples is observed in La5Nb5 sample at room temperature) FROM: The highest κtotal (4.58 W m−1 K−1) in co-doped samples is observed in La5Nb5 sample at room temperature, which changes to the smallest value in all samples above 850 K, and monotonically decreases to ~2.59 W m−1 K−1 at 1100 K (d). | 10.1016-j.nanoen.2017.04.003.xml |  |  |  |  | comma-level | highest κtotal | Record high thermoelectric performance in bulk SrTiO3 via nano-scale modulation doping | Elsevier | 2017 | no
226 | ['La10Nb20'] | La10Nb20 | ThermCond | ThermCond | total | [295] | 295 | Kelvin^(1.0) |  | [3.73] | 3.73 | Kelvin^(-1.0) Meter^(-1.0) Watt^(1.0) |  |  | ( the La10Nb20 sample shows the lowest κtotal (3.73 W m−1 K−1) at room temperature) FROM: In contrast, the La10Nb20 sample shows the lowest κtotal (3.73 W m−1 K−1) at room temperature, which turns to be the highest value in co-doped samples above 850 K. | 10.1016-j.nanoen.2017.04.003.xml |  |  |  |  | comma-level | κtotal | Record high thermoelectric performance in bulk SrTiO3 via nano-scale modulation doping | Elsevier | 2017 | no
227 | ['PrCu2Au3'] | PrCu2Au3 | ThermCond | ThermCond | total | [2.0] | 2 | Kelvin^(1.0) | [2.0] | [0.2] | 0.2 | Kelvin^(-1.0) Meter^(-1.0) Watt^(1.0) |  |  | ({ at 2 K }: At about 2 K, κT and κE attain the values of 0.20 W/K.m and 0.06 W/K.m, respectively, hence, the ratio, κT/κE≈3 which is small and possibly suggests that the heat transport in PrCu2Au3 may not be phonon dominated and that the charge carriers are ) FROM: At about 2 K, κT and κE attain the values of 0.20 W/K.m and 0.06 W/K.m, respectively, hence, the ratio, κT/κE≈3 which is small and possibly suggests that the heat transport in PrCu2Au3 may not be phonon dominated and that the charge carriers are equally important. | 10.1016-j.jallcom.2020.156015.xml |  |  |  |  | comma-level | κT | Crystal electric field effects and heavy-fermion behavior in cubic PrCu2Au3 compound | Elsevier | 2020 | no
228 | ['10 wt % PVA incorporated TiB2'] | 10 wt % PVA incorporated TiB2 | ThermCond | ThermCond | total | [550.0] | 550 | Kelvin^(1.0) | [550.0] | [0.2] | 0.2 | Kelvin^(-1.0) Meter^(-1.0) Watt^(1.0) |  |  | (10 wt% PVA incorporated TiB2 gives the lowest thermal conductivity of 0.2 Wm-1K-1 at ~ 550 K) FROM: 10 wt% PVA incorporated TiB2 gives the lowest thermal conductivity of 0.2 Wm-1K-1 at ~ 550 K, which is much lower than the thermal conductivity of pristine TiB2 (25 W/m K) . | 10.1016-j.ceramint.2018.03.100.xml |  |  |  |  | comma-level | thermal conductivity | Synthesis and thermoelectric performance of titanium diboride and its composites with lead selenide and carbon | Elsevier | 2018 | no
229 | ['10 wt % PVA + TiB2'] | 10 wt % PVA + TiB2 | ThermCond | ThermCond | total | [550.0] | 550 | Kelvin^(1.0) | [550.0] | [0.2] | 0.2 | Kelvin^(-1.0) Meter^(-1.0) Watt^(1.0) |  |  | ( the 10 wt% PVA + TiB2 has the lowest thermal conductivity of ~0.20 ± 0.4 W/m-K at ~ 550 K.) FROM: Among all the three samples, the 10 wt% PVA + TiB2 has the lowest thermal conductivity of ~0.20 ± 0.4 W/m-K at ~ 550 K. | 10.1016-j.ceramint.2018.03.100.xml | 0.4 |  |  |  | comma-level | thermal conductivity | Synthesis and thermoelectric performance of titanium diboride and its composites with lead selenide and carbon | Elsevier | 2018 | no
230 | ['PbSe'] | PbSe | ThermCond | ThermCond | total | [300.0] | 300 | Kelvin^(1.0) | [300.0] | [1.6] | 1.6 | Kelvin^(-1.0) Meter^(-1.0) Watt^(1.0) |  |  | ( n-type) and low thermal conductivity (~ 1.6 Wm-1K-1) at 300 K of PbSe give an added advantage to this composite for thermoelectric application.) FROM: The inherently high Seebeck coefficient (~ −200 to −250 µV/K, n-type) and low thermal conductivity (~ 1.6 Wm-1K-1) at 300 K of PbSe give an added advantage to this composite for thermoelectric application. | 10.1016-j.ceramint.2018.03.100.xml |  |  |  |  | comma-level | thermal conductivity | Synthesis and thermoelectric performance of titanium diboride and its composites with lead selenide and carbon | Elsevier | 2018 | no
231 | ['Ba7.81Ge40.67Au5.33'] | Ba7.81Ge40.67Au5.33 | ThermCond | ThermCond | lattice | [300.0] | 300 | Kelvin^(1.0) | [300.0] | [1.1] | 1.1 | Kelvin^(-1.0) Meter^(-1.0) Watt^(1.0) |  |  | ( by successfully achieving the hard task of measuring the longest ever reported lifetimes for acoustic phonons in a large single crystal of the clathrate Ba7.81Ge40.67Au5.33 (about 54 atoms in the unit cell) whose measured lattice thermal conductivity at 300 K is of 1.1 W m-1 K-1 (see Methods and Supplementary Note).) FROM: Here, we tackle this problem, by successfully achieving the hard task of measuring the longest ever reported lifetimes for acoustic phonons in a large single crystal of the clathrate Ba7.81Ge40.67Au5.33 (about 54 atoms in the unit cell) whose measured lattice thermal conductivity at 300 K is of 1.1 W m-1 K-1 (see Methods and Supplementary Note). | 10.1038-s41467-017-00584-7.txt |  |  |  |  | comma-level | lattice thermal conductivity | Direct measurement of individual phonon lifetimes in the clathrate compound Ba7.81Ge40.67Au5.33 | Springer | 2017 | yes
232 | ['pristine MoS2'] | pristine MoS2 | ThermCond | ThermCond | total | [295] | 295 | Kelvin^(1.0) |  | [37.0] | 37 | Kelvin^(-1.0) Meter^(-1.0) Watt^(1.0) |  |  | ( the thermal conductivity of pristine MoS2 with an infinite length at room temperature was calculated to be 37 ± 3 Wm-1K-1.) FROM: By extrapolation of the NEMD results for finite lengths, the thermal conductivity of pristine MoS2 with an infinite length at room temperature was calculated to be 37 ± 3 Wm-1K-1. | 10.1016-j.apmt.2017.02.005.xml | 3 |  |  |  | comma-level | thermal conductivity | Strong thermal transport along polycrystalline transition metal dichalcogenides revealed by multiscale modeling for MoS2 | Elsevier | 2017 | no
233 | ['Al-doped ZnO'] | Al-doped ZnO | ThermCond | ThermCond | total | [1000.0] | 1000 | Kelvin^(1.0) | [1000.0] | [1.9] | 1.9 | Kelvin^(-1.0) Meter^(-1.0) Watt^(1.0) |  |  | ({ at 1000 K }: nanostructure engineering has been applied in Al-doped ZnO family and a low thermal conductivity of ca. 1.9 W m−1 K−1 was achieved because of the dominant interface scattering by the ZnAl2O4 nanoprecipitates) FROM: To obtain a low thermal conductivity, nanostructure engineering has been applied in Al-doped ZnO family and a low thermal conductivity of ca. 1.9 W m−1 K−1 was achieved because of the dominant interface scattering by the ZnAl2O4 nanoprecipitates, resulting in a high ZT of ca. 0.44 at 1000 K . | 10.1016-j.jallcom.2015.10.062.xml |  |  |  |  | comma-level | thermal conductivity | Enhanced Al/Ni co-doping and power factor in textured ZnO thermoelectric ceramics prepared by hydrothermal synthesis and spark plasma sintering | Elsevier | 2016 | no
234 | ['PbTe'] | PbTe | ThermCond | ThermCond | total | [500.0] | 500 | Kelvin^(1.0) | [500.0] | [1.0] | 1 | Kelvin^(-1.0) Meter^(-1.0) Watt^(1.0) |  |  | (The minimum thermal conductivity (k = 1 Wm-1K-1) is obtained for PbTe at 500 K.) FROM: The minimum thermal conductivity (k = 1 Wm-1K-1) is obtained for PbTe at 500 K. | 10.1007-s10904-011-9514-6.txt |  |  |  |  | comma-level | minimum thermal conductivity | Effect of PbTe on Thermoelectric Properties of Co0.88Ni0.12Sb2.91Sn0.09 | Springer | 2011 | no
235 | ['rare-earth'] | rare-earth | ThermCond | ThermCond | total | [295] | 295 | Kelvin^(1.0) |  | [2.3] | 2.3 | Kelvin^(-1.0) Meter^(-1.0) Watt^(1.0) |  |  | ({ at room temperature }: it is known that the total thermal conductivity increases on replacing bismuth by a rare-earth element (e.g. κ(LaOCuS) = 2.3 W m−1 K−1) FROM: Although the thermoelectric properties of the analogous rare-earth oxychalcogenides have not been extensively investigated, it is known that the total thermal conductivity increases on replacing bismuth by a rare-earth element (e.g. κ(LaOCuS) = 2.3 W m−1 K−1; κ(LaOCuSe) = 2.1 Wm−1 K−1 at room temperature). | 10.1039-c5cp06192j.html |  |  |  |  | comma-level | thermal conductivity | The role of copper in the thermal conductivity of thermoelectric oxychalcogenides: do lone pairs matter? | RSC | 2015 | yes
236 | ['MnTe compound'] | MnTe compound | ThermCond | ThermCond | lattice | [323.0] | 323 | Kelvin^(1.0) | [323.0] | [1.3, 1.8] | 1.55 | Kelvin^(-1.0) Meter^(-1.0) Watt^(1.0) |  |  | (Note that the MnTe compound has the lattice thermal conductivity of 1.3–1.8 Wm−1K−1 at 323 K) FROM: Note that the MnTe compound has the lattice thermal conductivity of 1.3–1.8 Wm−1K−1 at 323 K, close to PbTe . | 10.1016-j.actamat.2016.03.059.xml |  |  |  |  | comma-level | lattice thermal conductivity | Eutectic microstructures and thermoelectric properties of MnTe-rich precipitates hardened PbTe | Elsevier | 2016 | no
237 | ['BiAgOTe'] | BiAgOTe | ThermCond | ThermCond | lattice | [800.0] | 800 | Kelvin^(1.0) | [800.0] | [0.63] | 0.63 | Kelvin^(-1.0) Meter^(-1.0) Watt^(1.0) |  |  | ({ minimum lattice thermal conductivity at 800 K }: and BiAgOTe are 0.63 Wm-1K-1) FROM: The values of minimum lattice thermal conductivity at 800 K for BiAgOS, BiAgOSe, and BiAgOTe are 0.63 Wm-1K-1, 0.58 Wm-1K-1, and 0.49 Wm-1K-1, respectively, which is in good agreement with the data produced by Slack method (). | 10.1016-j.commatsci.2019.109273.xml |  |  |  |  | comma-level | minimum lattice thermal conductivity | Predicting excellent anisotropic thermoelectric performance of the layered oxychalcogenides BiAgOCh (Ch = S, Se, and Te) | Elsevier | 2020 | no
238 | ['PbTe'] | PbTe | ThermCond | ThermCond | total | [295] | 295 | Kelvin^(1.0) |  | [2.0, 3.2] | 2.6 | Kelvin^(-1.0) Meter^(-1.0) Watt^(1.0) |  |  | ({ thermal conductivity at room temperature }: significantly below the range of 2 W/m-K to 3.2 W/m-K for PbTe.) FROM: The total thermal conductivity at room temperature for the composites with x = 0.04, 0.08, and 0.12 was lower than 1.5 W/m-K, significantly below the range of 2 W/m-K to 3.2 W/m-K for PbTe. | 10.1007-s11664-020-07994-2.txt |  |  |  |  | comma-level | thermal conductivity | Thermoelectric Transport in p-Type (Pb0.98Na0.02Te)1-x(Zn0.85Al0.15Te)x-Te Composites Fabricated Using a Combination of Hydrothermal Synthesis and Evacuating-and-Encapsulating Sintering | Springer | 2020 | no
239 | ['Cu12Sb4S13'] | Cu12Sb4S13 | ThermCond | ThermCond | total | [673.0] | 673 | Kelvin^(1.0) | [673.0] | [1.5] | 1.5 | Kelvin^(-1.0) Meter^(-1.0) Watt^(1.0) |  |  | (For Cu12Sb4S13, the combination of good electronic properties (S2/ρ ∼ 1 mW K−2 m−1) and low thermal conductivity (κ ∼ 1.5 W K−1 m−1) leads to a high dimensionless figure of merit, ZT = S2T/ρκ of ∼ 0.5 at around 673 K.) FROM: For Cu12Sb4S13, the combination of good electronic properties (S2/ρ ∼ 1 mW K−2 m−1) and low thermal conductivity (κ ∼ 1.5 W K−1 m−1) leads to a high dimensionless figure of merit, ZT = S2T/ρκ of ∼ 0.5 at around 673 K. | 10.1039-c7cp00351j.html |  |  |  |  | comma-level | thermal conductivity | Effects of Ge and Sn substitution on the metal–semiconductor transition and thermoelectric properties of Cu12Sb4S13 tetrahedrite | RSC | 2017 | no
240 | ['AgPb18SbTe20'] | AgPb18SbTe20 | ThermCond | ThermCond | total | [323.0] | 323 | Kelvin^(1.0) | [323.0] | [0.92, 1.03] | 0.975 | Kelvin^(-1.0) Meter^(-1.0) Watt^(1.0) |  |  | ( the values of thermal conductivity for the fast-cooled and heat treated AgPb18SbTe20 samples are about 0.92–1.03 W m−1 K−1 at 323 K) FROM: On the other hand, the values of thermal conductivity for the fast-cooled and heat treated AgPb18SbTe20 samples are about 0.92–1.03 W m−1 K−1 at 323 K, decreasing to about 0.79–0.93 W m−1 K−1 at elevated temperature 573 K. | 10.1039-c8tc06491a.html |  | treated |  |  | comma-level | thermal conductivity | Roles of AgSbTe2 nanostructures in PbTe: controlling thermal properties of chalcogenides | RSC | 2019 | no
241 | ['AgPb18SbTe20'] | AgPb18SbTe20 | ThermCond | ThermCond | total | [923.0] | 923 | Kelvin^(1.0) | [923.0] | [0.92] | 0.92 | Kelvin^(-1.0) Meter^(-1.0) Watt^(1.0) |  |  | (The thermal conductivity of the fast-cooled and heat treated AgPb18SbTe20 at 923 K is the lowest value, 0.92 W m−1 K−1, of all the heat treated samples, with 4–12 nm size of homogeneously distributed AgSbTe2 nanostructures in PbTe matrix.) FROM: The thermal conductivity of the fast-cooled and heat treated AgPb18SbTe20 at 923 K is the lowest value, 0.92 W m−1 K−1, of all the heat treated samples, with 4–12 nm size of homogeneously distributed AgSbTe2 nanostructures in PbTe matrix. | 10.1039-c8tc06491a.html |  | treated |  |  | comma-level | thermal conductivity | Roles of AgSbTe2 nanostructures in PbTe: controlling thermal properties of chalcogenides | RSC | 2019 | no
242 | ['AgPb18SbTe20 compound'] | AgPb18SbTe20 compound | ThermCond | ThermCond | lattice | [923.0] | 923 | Kelvin^(1.0) | [923.0] | [0.83] | 0.83 | Kelvin^(-1.0) Meter^(-1.0) Watt^(1.0) |  |  | (The 923 K heat-treated AgPb18SbTe20 compound exhibits the lowest κlat of 0.83 W m−1 K−1 at 323 K) FROM: The 923 K heat-treated AgPb18SbTe20 compound exhibits the lowest κlat of 0.83 W m−1 K−1 at 323 K, dropping to 0.61 W m−1 K−1 at 573 K. | 10.1039-c8tc06491a.html |  | -treated |  |  | comma-level | κlat | Roles of AgSbTe2 nanostructures in PbTe: controlling thermal properties of chalcogenides | RSC | 2019 | no
243 | ['AgSbTe2 nanostructures'] | AgSbTe2 nanostructures | ThermCond | ThermCond | lattice | [295] | 295 | Kelvin^(1.0) |  | [0.83] | 0.83 | Kelvin^(-1.0) Meter^(-1.0) Watt^(1.0) |  |  | ({ lattice thermal conductivity }: with a value of 0.83 W m−1 K−1 at room temperature achieved by the formation and distribution of homogeneous AgSbTe2 nanostructures in PbTe matrix.) FROM: The lowest value of lattice thermal conductivity was observed in the 923 K heat-treated AgPb18SbTe20 sample, with a value of 0.83 W m−1 K−1 at room temperature achieved by the formation and distribution of homogeneous AgSbTe2 nanostructures in PbTe matrix. | 10.1039-c8tc06491a.html |  |  |  |  | comma-level | lattice thermal conductivity | Roles of AgSbTe2 nanostructures in PbTe: controlling thermal properties of chalcogenides | RSC | 2019 | no
244 | ['SnS'] | SnS | ThermCond | ThermCond | lattice | [300.0] | 300 | Kelvin^(1.0) | [300.0] | [1.7] | 1.7 | Kelvin^(-1.0) Meter^(-1.0) Watt^(1.0) |  |  | ( the lattice thermal conductivity of SnS is only 1.7 W m−1 K−1 at 300 K) FROM: However, the lattice thermal conductivity of SnS is only 1.7 W m−1 K−1 at 300 K, which is comparable to that of the TE systems that are widely studied (e.g., Bi2Te3 (ref. 8) and NaCo2O4 (ref. 9)) and lower than that of the CoSb3 (ref. 10 and 11) system. | 10.1039-c5ra06134b.html |  |  |  |  | comma-level | lattice thermal conductivity | Enhanced thermoelectric performance of layered SnS crystals: the synergetic effect of temperature and carrier concentration | RSC | 2015 | no
245 | ['Bi2O2S bulk'] | Bi2O2S bulk | ThermCond | ThermCond | lattice | [300.0] | 300 | Kelvin^(1.0) | [300.0] | [2.9] | 2.9 | Kelvin^(-1.0) Meter^(-1.0) Watt^(1.0) |  |  | ({ at 300 K }: It was found that the dimensionality reduction in the Bi2O2S bulk could not only avoid the poor thermoelectric effect in the interlayer direction, but also notably reduce the intralayer lattice thermal conductivity from the bulk value of 2.9 W m−1 K−1) FROM: It was found that the dimensionality reduction in the Bi2O2S bulk could not only avoid the poor thermoelectric effect in the interlayer direction, but also notably reduce the intralayer lattice thermal conductivity from the bulk value of 2.9 W m−1 K−1 to nearly 1.85 W m−1 K−1 at 300 K. | 10.1039-c9tc04648h.html |  |  | interlayer direction |  | comma-level | lattice thermal conductivity | Significant enhancement in the thermoelectric performance of Bi2O2S through dimensionality reduction | RSC | 2019 | no
246 | ['Bi2O2S bulk'] | Bi2O2S bulk | ThermCond | ThermCond | lattice | [300.0] | 300 | Kelvin^(1.0) | [300.0] | [2.9] | 2.9 | Kelvin^(-1.0) Meter^(-1.0) Watt^(1.0) |  |  | ({ at 300 K }: The intralayer κL is notably reduced from 2.9 W m−1 K−1 for the Bi2O2S bulk) FROM: The intralayer κL is notably reduced from 2.9 W m−1 K−1 for the Bi2O2S bulk to nearly 1.85 W m−1 K−1 for the monolayer at 300 K. | 10.1039-c9tc04648h.html |  |  |  |  | comma-level | κL | Significant enhancement in the thermoelectric performance of Bi2O2S through dimensionality reduction | RSC | 2019 | no
247 | ['TiS2–2 % AgSnSe2'] | TiS2–2 % AgSnSe2 | ThermCond | ThermCond | lattice | [350.0] | 350 | Kelvin^(1.0) | [350.0] | [2.42] | 2.42 | Kelvin^(-1.0) Meter^(-1.0) Watt^(1.0) |  |  | ({ κl }: to 2.42 Wm−1K−1 and 2.15 W m−1 K−1 for TiS2–2%AgSnSe2 and TiS2–4%AgSnSe2 at 350 K) FROM: Indeed, the κl for the composite samples is reduced gradually with the addition of AgSnSe2, to 2.42 Wm−1K−1 and 2.15 W m−1 K−1 for TiS2–2%AgSnSe2 and TiS2–4%AgSnSe2 at 350 K, corresponding to a 9% and 18% reduction, respectively, as compared to that of pristine TiS2 (2.58 W m−1 K−1). | 10.1039-c8tc00914g.html |  |  |  |  | comma-level | κl | Doubling the ZT record of TiS2-based thermoelectrics by incorporation of ionized impurity scattering | RSC | 2018 | no
248 | ['pristine TiS2'] | pristine TiS2 | ThermCond | ThermCond | lattice | [350.0] | 350 | Kelvin^(1.0) | [350.0] | [2.58] | 2.58 | Kelvin^(-1.0) Meter^(-1.0) Watt^(1.0) |  |  | ({ κl at 350 K }: that of pristine TiS2 (2.58 W m−1 K−1).) FROM: Indeed, the κl for the composite samples is reduced gradually with the addition of AgSnSe2, to 2.42 Wm−1K−1 and 2.15 W m−1 K−1 for TiS2–2%AgSnSe2 and TiS2–4%AgSnSe2 at 350 K, corresponding to a 9% and 18% reduction, respectively, as compared to that of pristine TiS2 (2.58 W m−1 K−1). | 10.1039-c8tc00914g.html |  |  |  |  | comma-level | κl | Doubling the ZT record of TiS2-based thermoelectrics by incorporation of ionized impurity scattering | RSC | 2018 | no
249 | ['pristine TiS2'] | pristine TiS2 | ThermCond | ThermCond | lattice | [700.0] | 700 | Kelvin^(1.0) | [700.0] | [1.88] | 1.88 | Kelvin^(-1.0) Meter^(-1.0) Watt^(1.0) |  |  | ({ κl at 700 K }: 40% and 50% relative to that of pristine TiS2 (1.88 W m−1 K−1).) FROM: Moreover, κl further decreases with temperature to about 1.20, 1.16 and 1.0 W m−1 K−1 at 700 K, lowered by about 30%, 40% and 50% relative to that of pristine TiS2 (1.88 W m−1 K−1). | 10.1039-c8tc00914g.html |  |  |  |  | comma-level | κl | Doubling the ZT record of TiS2-based thermoelectrics by incorporation of ionized impurity scattering | RSC | 2018 | no
250 | ['n-type BiTe(Se)'] | n-type BiTe(Se) | ThermCond | ThermCond | total | [295] | 295 | Kelvin^(1.0) |  | [0.65] | 0.65 | Kelvin^(-1.0) Meter^(-1.0) Watt^(1.0) |  |  | (Preliminary transport property measurements show that the thermal conductivity is significantly reduced at and around room temperature: about 0.65 W/m-K for the n-type BiTe(Se) and 0.85 W/m-K for the p-type Bi(Sb)Te) FROM: Preliminary transport property measurements show that the thermal conductivity is significantly reduced at and around room temperature: about 0.65 W/m-K for the n-type BiTe(Se) and 0.85 W/m-K for the p-type Bi(Sb)Te, which are attributed to increased phonon scattering provided by the nanostructure and therefore enhanced ZT about 1.35 for the n-type and 1.21 for the p-type are observed. | 10.1557-opl.2013.948.txt |  |  |  |  | comma-level | thermal conductivity | Enhanced Thermoelectric Figure-of-merit at Room Temperature in Bulk Bi(Sb)Te(Se) With Grain Size of ~100nm | Springer | 2013 | no
251 | ['NaSbS2'] | NaSbS2 | ThermCond | ThermCond | lattice | [300.0] | 300 | Kelvin^(1.0) | [300.0] | [0.753, 1.173] | 0.963 | Kelvin^(-1.0) Meter^(-1.0) Watt^(1.0) |  |  | (Now we note that recently the lattice thermal conductivities of NaSbS2 and NaSbSe2 were theoretically determined to range between 0.753 and 1.173 Wm−1K−1 at 300 K .) FROM: Now we note that recently the lattice thermal conductivities of NaSbS2 and NaSbSe2 were theoretically determined to range between 0.753 and 1.173 Wm−1K−1 at 300 K . | 10.1016-j.commatsci.2020.109818.xml |  |  |  |  | comma-level | lattice thermal conductivities | Electronic, optical, and thermoelectric properties of sodium pnictogen chalcogenides: A first principles study | Elsevier | 2020 | no
252 | ['PbTe'] | PbTe | ThermCond | ThermCond | total | [300.0] | 300 | Kelvin^(1.0) | [300.0] | [2.2] | 2.2 | Kelvin^(-1.0) Meter^(-1.0) Watt^(1.0) |  |  | ( a single crystal of PbTe has a thermal conductivity of around 2.2 Wm−1K−1 at 300 K ) FROM: For example, a single crystal of PbTe has a thermal conductivity of around 2.2 Wm−1K−1 at 300 K , while recently the lattice thermal conductivity of 1% CuI-Pb co-doped Bi2Te3 was found to be 0.66 Wm−1K−1 at 300 K . | 10.1016-j.commatsci.2020.109818.xml |  |  |  |  | comma-level | thermal conductivity | Electronic, optical, and thermoelectric properties of sodium pnictogen chalcogenides: A first principles study | Elsevier | 2020 | no
253 | ['co-doped Bi2Te3'] | co-doped Bi2Te3 | ThermCond | ThermCond | lattice | [300.0] | 300 | Kelvin^(1.0) | [300.0] | [0.66] | 0.66 | Kelvin^(-1.0) Meter^(-1.0) Watt^(1.0) |  |  | ( while recently the lattice thermal conductivity of 1% CuI-Pb co-doped Bi2Te3 was found to be 0.66 Wm−1K−1 at 300 K .) FROM: For example, a single crystal of PbTe has a thermal conductivity of around 2.2 Wm−1K−1 at 300 K , while recently the lattice thermal conductivity of 1% CuI-Pb co-doped Bi2Te3 was found to be 0.66 Wm−1K−1 at 300 K . | 10.1016-j.commatsci.2020.109818.xml |  |  |  |  | comma-level | lattice thermal conductivity | Electronic, optical, and thermoelectric properties of sodium pnictogen chalcogenides: A first principles study | Elsevier | 2020 | no
254 | ['Sb2Te3'] | Sb2Te3 | ThermCond | ThermCond | total | [295] | 295 | Kelvin^(1.0) |  | [0.94] | 0.94 | Kelvin^(-1.0) Meter^(-1.0) Watt^(1.0) |  |  | (The in-plane thermal conductivity of the Sb2Te3 is 0.94 W m-1 K-1 at room temperature (see Table 1)) FROM: The in-plane thermal conductivity of the Sb2Te3 is 0.94 W m-1 K-1 at room temperature (see Table 1), which is lower than those of Sb2Te3 and Bi2Te3-based materials (Datta et al. 2010; Yamashita and Tomiyoshi 2004; Wang et al. 2010; Ma et al. 2008; Peranio and Eibl 2006; Francioso et al. 2011). | 10.1007-s11051-012-1204-y.txt |  |  |  |  | comma-level | thermal conductivity | Unique hierarchical structure and high thermoelectric properties of antimony telluride pillar arrays | Springer | 2012 | no
255 | ['Sb2Te3 film'] | Sb2Te3 film | ThermCond | ThermCond | total | [295] | 295 | Kelvin^(1.0) |  | [0.94] | 0.94 | Kelvin^(-1.0) Meter^(-1.0) Watt^(1.0) |  |  | ( the low in-plane thermal conductivity of Sb2Te3 film is 0.94 W m-1 K-1 at room temperature.) FROM: As with the novel hierarchical structure, the low in-plane thermal conductivity of Sb2Te3 film is 0.94 W m-1 K-1 at room temperature. | 10.1007-s11051-012-1204-y.txt |  |  |  |  | comma-level | thermal conductivity | Unique hierarchical structure and high thermoelectric properties of antimony telluride pillar arrays | Springer | 2012 | no
256 | ['CrSi2'] | CrSi2 | ThermCond | ThermCond | total | [900.0] | 900 | Kelvin^(1.0) | [900.0] | [5.0] | 5 | Kelvin^(-1.0) Meter^(-1.0) Watt^(1.0) | doping of Cu |  | ( Nagai et al. [] reported ZT ~ 0.23 at 900K by substitutional doping of Cu at Si site in CrSi2 by reducing the thermal conductivity ~ 5Wm-1K-1 at 900K.) FROM: Recently, Nagai et al. [] reported ZT ~ 0.23 at 900K by substitutional doping of Cu at Si site in CrSi2 by reducing the thermal conductivity ~ 5Wm-1K-1 at 900K. | 10.1016-j.mssp.2020.104917.xml |  |  |  |  | comma-level | thermal conductivity | Enhanced thermoelectric properties of pristine CrSi2 synthesized using a facile single-step spark plasma assisted reaction sintering | Elsevier | 2020 | no
257 | ['YbCu9Sn4'] | YbCu9Sn4 | ThermCond | ThermCond | lattice | [180.0] | 180 | Kelvin^(1.0) | [180.0] | [2.7] | 2.7 | Kelvin^(-1.0) Meter^(-1.0) Watt^(1.0) |  |  | (The lattice thermal conductivity of YbCu9Sn4, calculated from the measured data indeed exhibits a low value of 2.7 W/K m at 180 K.) FROM: The lattice thermal conductivity of YbCu9Sn4, calculated from the measured data indeed exhibits a low value of 2.7 W/K m at 180 K. | 10.1016-j.jallcom.2014.05.090.xml |  |  |  |  | comma-level | lattice thermal conductivity | Low lattice-thermal conductivity in a cage-structured compound YbCu9Sn4 with divalent Yb ions | Elsevier | 2014 | no
258 | ['p-type Bi2Te3 / Sb2Te3 superlattices'] | p-type Bi2Te3 / Sb2Te3 superlattices | ThermCond | ThermCond | total | [295] | 295 | Kelvin^(1.0) |  | [0.22] | 0.22 | Kelvin^(-1.0) Meter^(-1.0) Watt^(1.0) |  |  | (Venkatasubramanian et al. reported that p-type Bi2Te3/Sb2Te3 superlattices exhibit an exceptionally high ZT of ∼2.4 at room temperature with a remarkably low thermal conductivity of ∼0.22 W m−1 K−1.) FROM: Venkatasubramanian et al. reported that p-type Bi2Te3/Sb2Te3 superlattices exhibit an exceptionally high ZT of ∼2.4 at room temperature with a remarkably low thermal conductivity of ∼0.22 W m−1 K−1. | 10.1016-j.apenergy.2017.02.001.xml |  |  |  |  | comma-level | thermal conductivity | TiO2−X based thermoelectric generators enabled by additive and layered manufacturing | Elsevier | 2017 | no
259 | ['pure BiCuSeO'] | pure BiCuSeO | ThermCond | ThermCond | total | [300.0] | 300 | Kelvin^(1.0) | [300.0] | [1.03] | 1.03 | Kelvin^(-1.0) Meter^(-1.0) Watt^(1.0) |  |  | (The total thermal conductivity of pure BiCuSeO decreases from 1.03 W m-1 K-1 at 300 K) FROM: The total thermal conductivity of pure BiCuSeO decreases from 1.03 W m-1 K-1 at 300 K to 0.49 W m-1 K-1 at 750 K and is even lower than those of high-performance PbTe-based thermoelectric materials . | 10.1016-j.ceramint.2017.09.143.xml |  |  |  |  | comma-level | thermal conductivity | Co-doping for significantly improved thermoelectric figure of merit in p-type Bi1-2x Mg x Pb x CuSeO oxyselenides | Elsevier | 2017 | no
260 | ['Bi0.82Mg0.09Pb0.09CuSeO'] | Bi0.82Mg0.09Pb0.09CuSeO | ThermCond | ThermCond | total | [300.0] | 300 | Kelvin^(1.0) | [300.0] | [1.3] | 1.3 | Kelvin^(-1.0) Meter^(-1.0) Watt^(1.0) |  |  | ({ thermal conductivity }: approaching 1.30 W m-1 K-1 at 300 K and 0.79 W m-1 K-1 at 750 K for Bi0.82Mg0.09Pb0.09CuSeO.) FROM: Unfortunately, the total thermal conductivity for all the doped samples is higher than that for the pristine BiCuSeO and increases with increasing doping level, approaching 1.30 W m-1 K-1 at 300 K and 0.79 W m-1 K-1 at 750 K for Bi0.82Mg0.09Pb0.09CuSeO. | 10.1016-j.ceramint.2017.09.143.xml |  |  |  |  | comma-level | thermal conductivity | Co-doping for significantly improved thermoelectric figure of merit in p-type Bi1-2x Mg x Pb x CuSeO oxyselenides | Elsevier | 2017 | no
261 | ['Bi0.82Mg0.09Pb0.09CuSeO'] | Bi0.82Mg0.09Pb0.09CuSeO | ThermCond | ThermCond | lattice | [750.0] | 750 | Kelvin^(1.0) | [750.0] | [0.07] | 0.07 | Kelvin^(-1.0) Meter^(-1.0) Watt^(1.0) |  |  | ( the minimum lattice thermal conductivity is reduced to only 0.07 W m-1 K-1 for Bi0.82Mg0.09Pb0.09CuSeO at 750 K whereas the corresponding value is 0.45 W m-1 K-1 for BiCuSeO at the same temperature.) FROM: For instance, the minimum lattice thermal conductivity is reduced to only 0.07 W m-1 K-1 for Bi0.82Mg0.09Pb0.09CuSeO at 750 K whereas the corresponding value is 0.45 W m-1 K-1 for BiCuSeO at the same temperature. | 10.1016-j.ceramint.2017.09.143.xml |  |  |  |  | comma-level | minimum lattice thermal conductivity | Co-doping for significantly improved thermoelectric figure of merit in p-type Bi1-2x Mg x Pb x CuSeO oxyselenides | Elsevier | 2017 | no
262 | ['Bi0.8Ca0.1Pb0.1CuSeO'] | Bi0.8Ca0.1Pb0.1CuSeO | ThermCond | ThermCond | lattice | [750.0] | 750 | Kelvin^(1.0) | [750.0] | [0.2] | 0.2 | Kelvin^(-1.0) Meter^(-1.0) Watt^(1.0) |  |  | ({ minimum lattice thermal conductivity }: that for Bi0.8Ca0.1Pb0.1CuSeO (0.2 W m-1 K-1 at 750 K) .) FROM: In addition, the minimum lattice thermal conductivity is far smaller than that for Bi0.8Ca0.1Pb0.1CuSeO (0.2 W m-1 K-1 at 750 K) . | 10.1016-j.ceramint.2017.09.143.xml |  |  |  |  | comma-level | minimum lattice thermal conductivity | Co-doping for significantly improved thermoelectric figure of merit in p-type Bi1-2x Mg x Pb x CuSeO oxyselenides | Elsevier | 2017 | no
263 | ['Cl multisite alloyed (SnS)1.2(TiS2)2-2 % CuCl'] | Cl multisite alloyed (SnS)1.2(TiS2)2-2 % CuCl | ThermCond | ThermCond | lattice | [320.0] | 320 | Kelvin^(1.0) | [320.0] | [1.18] | 1.18 | Kelvin^(-1.0) Meter^(-1.0) Watt^(1.0) |  |  | ({ at 320 K }: Especially for Cu & Cl multisite alloyed (SnS)1.2(TiS2)2-2%CuCl sample, the in-plane κl decreases from 1.18 W K−1 m−1) FROM: Especially for Cu & Cl multisite alloyed (SnS)1.2(TiS2)2-2%CuCl sample, the in-plane κl decreases from 1.18 W K−1 m−1 to 1.06 W K−1 m−1 at 320 K and from 0.90 W K−1 m−1 to 0.82 W K−1 m−1 at 720 K compared to the 2%Cu alloys due to the consecutively growing phonon scattering of point defects resulting from multisite alloying. | 10.1016-j.jallcom.2020.155756.xml |  |  |  |  | comma-level | κl | Effect of multisite alloying and chloride doping for realizing a high thermoelectric performance in misfit-layered chalcogenide | Elsevier | 2020 | no
264 | ['Dy0.41Fe1.45Co2.55Sb12.28'] | Dy0.41Fe1.45Co2.55Sb12.28 | ThermCond | ThermCond | lattice | [295] | 295 | Kelvin^(1.0) |  | [1.05] | 1.05 | Kelvin^(-1.0) Meter^(-1.0) Watt^(1.0) |  |  | (The sample with composition Dy0.41Fe1.45Co2.55Sb12.28 has lattice thermal conductivity as low as 1.05 W m-1 K-1 at room temperature.) FROM: The sample with composition Dy0.41Fe1.45Co2.55Sb12.28 has lattice thermal conductivity as low as 1.05 W m-1 K-1 at room temperature. | 10.1007-s11664-012-2251-y.txt |  |  |  |  | comma-level | lattice thermal conductivity | Thermoelectric Properties of Heavy Rare Earth Filled Skutterudites DyyFexCo4-xSb12 | Springer | 2012 | no
265 | ['Mg2Si0.5Sn0.5'] | Mg2Si0.5Sn0.5 | ThermCond | ThermCond | total | [300.0] | 300 | Kelvin^(1.0) | [300.0] | [1.92] | 1.92 | Kelvin^(-1.0) Meter^(-1.0) Watt^(1.0) |  |  | (The Mg2Si0.5Sn0.5 samples exhibited a much lower thermal conductivity (1.92 W m-1 K-1 at 300 K)) FROM: The Mg2Si0.5Sn0.5 samples exhibited a much lower thermal conductivity (1.92 W m-1 K-1 at 300 K) than the parent Mg2Si (8.75 W m-1 K-1) and Mg2Sn compounds (6.28 W m-1 K-1). | 10.1007-s11664-014-3419-4.txt |  |  |  |  | comma-level | thermal conductivity | Transmission Electron Microscopy Study of Mg2Si0.5Sn0.5 Solid Solution for High-Performance Thermoelectrics | Springer | 2015 | no
266 | ['Mg2Si'] | Mg2Si | ThermCond | ThermCond | total | [300.0] | 300 | Kelvin^(1.0) | [300.0] | [8.75] | 8.75 | Kelvin^(-1.0) Meter^(-1.0) Watt^(1.0) |  |  | ({ thermal conductivity at 300 K) }: the parent Mg2Si (8.75 W m-1 K-1) and Mg2Sn compounds (6.28 W m-1 K-1).) FROM: The Mg2Si0.5Sn0.5 samples exhibited a much lower thermal conductivity (1.92 W m-1 K-1 at 300 K) than the parent Mg2Si (8.75 W m-1 K-1) and Mg2Sn compounds (6.28 W m-1 K-1). | 10.1007-s11664-014-3419-4.txt |  |  |  |  | comma-level | thermal conductivity | Transmission Electron Microscopy Study of Mg2Si0.5Sn0.5 Solid Solution for High-Performance Thermoelectrics | Springer | 2015 | no
267 | ['SrMoO3'] | SrMoO3 | ThermCond | ThermCond | total | [295] | 295 | Kelvin^(1.0) |  | [30.0] | 30 | Kelvin^(-1.0) Meter^(-1.0) Watt^(1.0) |  |  | ({ at room temperature }: the thermal conductivity of SrMoO3 is about 30 W m−1 K−1) FROM: At room temperature, the thermal conductivity of SrMoO3 is about 30 W m−1 K−1, and it decreases with increasing temperature. | 10.1016-j.jallcom.2004.08.038.xml |  |  |  |  | comma-level | thermal conductivity | Thermal and electrical properties of perovskite-type strontium molybdate | Elsevier | 2005 | no
268 | ['BSb'] | BSb | ThermCond | ThermCond | lattice | [295] | 295 | Kelvin^(1.0) |  | [51.3] | 51.3 | Kelvin^(-1.0) Meter^(-1.0) Watt^(1.0) |  |  | (The calculated lattice thermal conductivity is found to be 51.3 Wm−1K−1, 20.7 Wm−1K−1, 5.4 Wm−1K−1 using single mode relaxation time approximation (RTA) and 68.82 Wm−1K−1, 23.37 Wm−1K−1, 10.92 Wm−1K−1 using LBTE [] for BP, BAs and BSb at room temperature respectively and the comparative plot has provided in) FROM: The calculated lattice thermal conductivity is found to be 51.3 Wm−1K−1, 20.7 Wm−1K−1, 5.4 Wm−1K−1 using single mode relaxation time approximation (RTA) and 68.82 Wm−1K−1, 23.37 Wm−1K−1, 10.92 Wm−1K−1 using LBTE [] for BP, BAs and BSb at room temperature respectively and the comparative plot has provided in | 10.1016-j.physe.2020.114222.xml |  |  |  |  | comma-level | lattice thermal conductivity | Ultra-low thermal conductivity and super-slow hot-carrier thermalization induced by a huge phononic gap in multifunctional nanoscale boron pnictides | Elsevier | 2020 | no
269 | ['Tl0.20(Co0.8Rh0.2)4Sb12'] | Tl0.20(Co0.8Rh0.2)4Sb12 | ThermCond | ThermCond | lattice | [550.0] | 550 | Kelvin^(1.0) | [550.0] | [1.54] | 1.54 | Kelvin^(-1.0) Meter^(-1.0) Watt^(1.0) |  |  | (The minimum value of the κlat was 1.54 W m−1 K−1 at 550 K obtained for Tl0.20(Co0.8Rh0.2)4Sb12.) FROM: The minimum value of the κlat was 1.54 W m−1 K−1 at 550 K obtained for Tl0.20(Co0.8Rh0.2)4Sb12. | 10.1016-j.jallcom.2010.09.207.xml |  |  |  |  | comma-level | κlat | Effects of Tl-filling into the voids and Rh substitution for Co on the thermoelectric properties of CoSb3 | Elsevier | 2011 | no
270 | ['CoSb3 crystal'] | CoSb3 crystal | ThermCond | ThermCond | lattice | [320.0] | 320 | Kelvin^(1.0) | [320.0] | [2.97] | 2.97 | Kelvin^(-1.0) Meter^(-1.0) Watt^(1.0) |  |  | ({ κlat at 320 K }: 2.97 W m−1 K−1 by 20% filling of Tl into the voids of the CoSb3 crystal.) FROM: On the other hand, in the case of non-Rh system: TlxCo4Sb12, it was reported in Ref. that the κlat at 320 K decreased from 7.43 to 2.97 W m−1 K−1 by 20% filling of Tl into the voids of the CoSb3 crystal. | 10.1016-j.jallcom.2010.09.207.xml |  |  |  |  | comma-level | κlat | Effects of Tl-filling into the voids and Rh substitution for Co on the thermoelectric properties of CoSb3 | Elsevier | 2011 | no
271 | ['Tl0.20(Co0.8Rh0.2)4Sb12'] | Tl0.20(Co0.8Rh0.2)4Sb12 | ThermCond | ThermCond | lattice | [320.0] | 320 | Kelvin^(1.0) | [320.0] | [2.09] | 2.09 | Kelvin^(-1.0) Meter^(-1.0) Watt^(1.0) |  |  | (Tl0.20(Co0.8Rh0.2)4Sb12 exhibited the lowest κlat (2.09 W m−1 K−1 at 320 K).) FROM: Tl0.20(Co0.8Rh0.2)4Sb12 exhibited the lowest κlat (2.09 W m−1 K−1 at 320 K). | 10.1016-j.jallcom.2010.09.207.xml |  |  |  |  | comma-level | κlat | Effects of Tl-filling into the voids and Rh substitution for Co on the thermoelectric properties of CoSb3 | Elsevier | 2011 | no
272 | ['Cu0.6Ni0.4 alloy'] | Cu0.6Ni0.4 alloy | ThermCond | ThermCond | total | [300.0] | 300 | Kelvin^(1.0) | [300.0] | [3.0] | 3 | Kelvin^(-1.0) Meter^(-1.0) Watt^(1.0) |  |  | (The measured total thermal conductivity of Cu0.6Ni0.4 alloy showed a relatively small increase with temperature from about 3 Wm−1K−1 at 300 K) FROM: The measured total thermal conductivity of Cu0.6Ni0.4 alloy showed a relatively small increase with temperature from about 3 Wm−1K−1 at 300 K to about 3.5 Wm−1K−1 at 550 K []. | 10.1016-j.jallcom.2020.156188.xml |  |  |  |  | comma-level | thermal conductivity | Influence of the order of fabrication sequences on the thermoelectric properties of skutterudite CoSb3–Cu0.6Ni0.4 nanocomposites | Elsevier | 2020 | no
273 | ['Zr0.75Hf0.25NiPb'] | Zr0.75Hf0.25NiPb | ThermCond | ThermCond | total | [300.0] | 300 | Kelvin^(1.0) | [300.0] | [0.48] | 0.48 | Kelvin^(-1.0) Meter^(-1.0) Watt^(1.0) |  |  | (The Zr0.75Hf0.25NiPb, Zr0.5Hf0.5NiPb and Zr0.25Hf0.75NiPb, with ultra low thermal conductivity (0.23, 2.2 and 0.48Wm−1K−1 at 300 K) and higher power factor, may become new candidates of high performance thermoelectric materials in both of p- and n-type.) FROM: The Zr0.75Hf0.25NiPb, Zr0.5Hf0.5NiPb and Zr0.25Hf0.75NiPb, with ultra low thermal conductivity (0.23, 2.2 and 0.48Wm−1K−1 at 300 K) and higher power factor, may become new candidates of high performance thermoelectric materials in both of p- and n-type. | 10.1016-j.physleta.2016.10.039.xml |  |  |  |  | comma-level | thermal conductivity | First-principles study the elastic constant, electronic structure and thermoelectric properties of Zr1− x Hf x NiPb (x = 0, 0.25, 0.5, 0.75, 1) | Elsevier | 2017 | no
274 | ['Zr0.4Hf0.6NiSb0.98Sn0.02'] | Zr0.4Hf0.6NiSb0.98Sn0.02 | ThermCond | ThermCond | total | [1000.0] | 1000 | Kelvin^(1.0) | [1000.0] | [3.3] | 3.3 | Kelvin^(-1.0) Meter^(-1.0) Watt^(1.0) |  |  | ( with their power factors as larger as 4.39×10−3Wm−1K−2 (ZT∼1 and κ=3.30Wm−1K−1 at 1000 K) and 2.92×10−3Wm−1K−2 (ZT∼0.85 and κ=2.48Wm−1K−1 at 973 K) for Zr0.4Hf0.6NiSb0.98Sn0.02 and Zr0.8Hf0.2CoSb0.8Sn0.2) FROM: Many half-Heusler MCoSb-based alloys have been investigated, with their power factors as larger as 4.39×10−3Wm−1K−2 (ZT∼1 and κ=3.30Wm−1K−1 at 1000 K) and 2.92×10−3Wm−1K−2 (ZT∼0.85 and κ=2.48Wm−1K−1 at 973 K) for Zr0.4Hf0.6NiSb0.98Sn0.02 and Zr0.8Hf0.2CoSb0.8Sn0.2, respectively. | 10.1016-j.physleta.2016.10.039.xml |  |  |  |  | comma-level | κ | First-principles study the elastic constant, electronic structure and thermoelectric properties of Zr1− x Hf x NiPb (x = 0, 0.25, 0.5, 0.75, 1) | Elsevier | 2017 | no
275 | ['BiCuSeO'] | BiCuSeO | ThermCond | ThermCond | total | [923.0] | 923 | Kelvin^(1.0) | [923.0] | [0.4] | 0.4 | Kelvin^(-1.0) Meter^(-1.0) Watt^(1.0) |  |  | (A similar behavior has been confirmed in BiCuSeO, which exhibits an intrinsically very low thermal conductivity (∼0.4Wm−1K−1 at 923 K) .) FROM: A similar behavior has been confirmed in BiCuSeO, which exhibits an intrinsically very low thermal conductivity (∼0.4Wm−1K−1 at 923 K) . | 10.1016-j.physleta.2016.10.039.xml |  |  |  |  | comma-level | thermal conductivity | First-principles study the elastic constant, electronic structure and thermoelectric properties of Zr1− x Hf x NiPb (x = 0, 0.25, 0.5, 0.75, 1) | Elsevier | 2017 | no
276 | ['ZrNiPb'] | ZrNiPb | ThermCond | ThermCond | lattice | [295] | 295 | Kelvin^(1.0) |  | [13.2] | 13.2 | Kelvin^(-1.0) Meter^(-1.0) Watt^(1.0) |  |  | ( the lattice thermal conductivity of ZrNiPb is 13.2Wm−1K−1 at room temperature) FROM: Within Phono3py code, the lattice thermal conductivity of ZrNiPb is 13.2Wm−1K−1 at room temperature, which is in good agreement with Guo's results 14.5Wm−1K−1. | 10.1016-j.physleta.2016.10.039.xml |  |  |  |  | comma-level | lattice thermal conductivity | First-principles study the elastic constant, electronic structure and thermoelectric properties of Zr1− x Hf x NiPb (x = 0, 0.25, 0.5, 0.75, 1) | Elsevier | 2017 | no
277 | ['Zr0.75Hf0.25NiPb'] | Zr0.75Hf0.25NiPb | ThermCond | ThermCond | lattice | [500.0] | 500 | Kelvin^(1.0) | [500.0] | [0.48] | 0.48 | Kelvin^(-1.0) Meter^(-1.0) Watt^(1.0) |  |  | ({ at 500 K) }: Zr0.75Hf0.25NiPb, Zr0.5Hf0.5NiPb and Zr0.25Hf0.75NiPb have much lower lattice thermal conductivity (0.23, 2.2 and 0.48Wm−1K−1), even lower) FROM: Zr0.75Hf0.25NiPb, Zr0.5Hf0.5NiPb and Zr0.25Hf0.75NiPb have much lower lattice thermal conductivity (0.23, 2.2 and 0.48Wm−1K−1), even lower than PbTe, the classical high-efficient thermoelectric (∼1.5Wm−1K−1 at 500 K) . | 10.1016-j.physleta.2016.10.039.xml |  |  |  |  | comma-level | lattice thermal conductivity | First-principles study the elastic constant, electronic structure and thermoelectric properties of Zr1− x Hf x NiPb (x = 0, 0.25, 0.5, 0.75, 1) | Elsevier | 2017 | no
278 | ['PbTe'] | PbTe | ThermCond | ThermCond | lattice | [500.0] | 500 | Kelvin^(1.0) | [500.0] | [1.5] | 1.5 | Kelvin^(-1.0) Meter^(-1.0) Watt^(1.0) |  |  | ({ lattice thermal conductivity }: PbTe, the classical high-efficient thermoelectric (∼1.5Wm−1K−1 at 500 K) .) FROM: Zr0.75Hf0.25NiPb, Zr0.5Hf0.5NiPb and Zr0.25Hf0.75NiPb have much lower lattice thermal conductivity (0.23, 2.2 and 0.48Wm−1K−1), even lower than PbTe, the classical high-efficient thermoelectric (∼1.5Wm−1K−1 at 500 K) . | 10.1016-j.physleta.2016.10.039.xml |  |  |  |  | comma-level | lattice thermal conductivity | First-principles study the elastic constant, electronic structure and thermoelectric properties of Zr1− x Hf x NiPb (x = 0, 0.25, 0.5, 0.75, 1) | Elsevier | 2017 | no
279 | ['titanium nitride'] | titanium nitride | ThermCond | ThermCond | total | [295] | 295 | Kelvin^(1.0) |  | [32.0] | 32 | Kelvin^(-1.0) Meter^(-1.0) Watt^(1.0) |  |  | (It should be noted () that the thermal conductivity of titanium nitride rises substantially from 32 Wm-1K-1 at ambient temperature) FROM: It should be noted () that the thermal conductivity of titanium nitride rises substantially from 32 Wm-1K-1 at ambient temperature to about 40 Wm-1K-1 at 900°C. | 10.1016-S0890-6955(98)00044-3.xml |  |  |  |  | comma-level | thermal conductivity | Experimental investigation of the cutting temperature when turning with coated indexable inserts | Elsevier | 1999 | no
280 | ['pure ZnO'] | pure ZnO | ThermCond | ThermCond | total | [323.0] | 323 | Kelvin^(1.0) | [50.0] | [40.7] | 40.7 | Kelvin^(-1.0) Meter^(-1.0) Watt^(1.0) |  |  | (The thermal conductivity of pure ZnO at 50 °C as measured by us is 40.7 W m−1 K−1) FROM: The thermal conductivity of pure ZnO at 50 °C as measured by us is 40.7 W m−1 K−1, in close correspondence with other reported values . | 10.1016-j.jeurceramsoc.2017.04.042.xml |  |  |  |  | comma-level | thermal conductivity | Effects of microstructure evolution on transport properties of thermoelectric nickel-doped zinc oxide | Elsevier | 2017 | no
281 | ['ZnO'] | ZnO | ThermCond | ThermCond | total | [295] | 295 | Kelvin^(1.0) |  | [6.0] | 6 | Kelvin^(-1.0) Meter^(-1.0) Watt^(1.0) |  |  | ( grain refinement of ZnO down to 30 nm leads to thermal conductivities as low as ca. 6 W m−1 K−1 at room temperature .) FROM: For instance, grain refinement of ZnO down to 30 nm leads to thermal conductivities as low as ca. 6 W m−1 K−1 at room temperature . | 10.1016-j.jeurceramsoc.2017.04.042.xml |  |  |  |  | comma-level | thermal conductivities | Effects of microstructure evolution on transport properties of thermoelectric nickel-doped zinc oxide | Elsevier | 2017 | no
282 | ['SnTe'] | SnTe | ThermCond | ThermCond | total | [786.0] | 786 | Kelvin^(1.0) | [786.0] | [2.2] | 2.2 | Kelvin^(-1.0) Meter^(-1.0) Watt^(1.0) |  |  | (The thermal conductivity Îº (Fig. 3(c)) of SnTe decreases with temperature, reaching 2.2 W/m/K at 786 K.) FROM: The thermal conductivity Îº (Fig. 3(c)) of SnTe decreases with temperature, reaching 2.2 W/m/K at 786 K. | 10.1016-S1002-0721(14)60543-3.xml |  |  |  |  | comma-level | thermal conductivity | Thermoelectric properties of Eu- and Na-substituted SnTe | Elsevier | 2015 | no
283 | ['MoS2'] | MoS2 | ThermCond | ThermCond | total | [295] | 295 | Kelvin^(1.0) |  | [23.2, 34.5] | 28.85 | Kelvin^(-1.0) Meter^(-1.0) Watt^(1.0) |  |  | ({ κPOA at room temperature }: MoS2 (23.2~34.5 Wm-1K-1)) FROM: For example, at room temperature (T = 300 K), we found κPOA to be 2.42 Wm-1K-1, which is lower than the values not only of phosphorene (κPA=65 Wm-1K-1), but also of other 2D materials such as silicene (26 Wm-1K-1), MoS2 (23.2~34.5 Wm-1K-1), stanene (11.6 Wm-1K-1), graphene (3000~6000 Wm-1K-1), and hexagonal boron nitride (hBN) (350~600 Wm-1K-1). | 10.1038-s41598-019-41696-y.txt |  |  |  |  | comma-level | κPOA | Low Lattice Thermal Conductivity of a Two-Dimensional Phosphorene Oxide | Springer | 2019 | yes
284 | ['hexagonal boron nitride'] | hexagonal boron nitride | ThermCond | ThermCond | total | [295] | 295 | Kelvin^(1.0) |  | [350.0, 600.0] | 475 | Kelvin^(-1.0) Meter^(-1.0) Watt^(1.0) |  |  | ({ κPOA at room temperature }: and hexagonal boron nitride (hBN) (350~600 Wm-1K-1).) FROM: For example, at room temperature (T = 300 K), we found κPOA to be 2.42 Wm-1K-1, which is lower than the values not only of phosphorene (κPA=65 Wm-1K-1), but also of other 2D materials such as silicene (26 Wm-1K-1), MoS2 (23.2~34.5 Wm-1K-1), stanene (11.6 Wm-1K-1), graphene (3000~6000 Wm-1K-1), and hexagonal boron nitride (hBN) (350~600 Wm-1K-1). | 10.1038-s41598-019-41696-y.txt |  |  |  |  | comma-level | κPOA | Low Lattice Thermal Conductivity of a Two-Dimensional Phosphorene Oxide | Springer | 2019 | yes
285 | ['100∘C–In2O3'] | 100∘C–In2O3 | ThermCond | ThermCond | total | [295] | 295 | Kelvin^(1.0) |  | [0.58] | 0.58 | Kelvin^(-1.0) Meter^(-1.0) Watt^(1.0) |  |  | (For the 100∘C–In2O3, the thermal conductivity is as low as 0.58 Wm−1K−1 at room temperature of 25∘C, which is below the amorphous limit.) FROM: For the 100∘C–In2O3, the thermal conductivity is as low as 0.58 Wm−1K−1 at room temperature of 25∘C, which is below the amorphous limit. | 10.1016-j.micromeso.2019.05.050.xml |  |  |  |  | comma-level | thermal conductivity | Ultralow thermal conductivity in In 2 O 3 mediated by porous structures | Elsevier | 2019 | no
286 | ['Zn and Ce co-doped In2O3'] | Zn and Ce co-doped In2O3 | ThermCond | ThermCond | total | [295] | 295 | Kelvin^(1.0) | [1073.0] | [7.9] | 7.9 | Kelvin^(-1.0) Meter^(-1.0) Watt^(1.0) |  |  | (In a Zn and Ce co-doped In2O3, by decreasing the grain size to 50 nm, Lan et al. obtained a high ZT value of 0.4 at 1073 K, and the thermal conductivity at room temperature decreased to about 7.9 Wm−1K−1 ) FROM: In a Zn and Ce co-doped In2O3, by decreasing the grain size to 50 nm, Lan et al. obtained a high ZT value of 0.4 at 1073 K, and the thermal conductivity at room temperature decreased to about 7.9 Wm−1K−1 compared to the value of 13.2 Wm−1K−1 in a 2 μm grained ceramic sample []. | 10.1016-j.micromeso.2019.05.050.xml |  |  |  |  | comma-level | thermal conductivity | Ultralow thermal conductivity in In 2 O 3 mediated by porous structures | Elsevier | 2019 | no
287 | ['mesoporous In2O3'] | mesoporous In2O3 | ThermCond | ThermCond | total | [295] | 295 | Kelvin^(1.0) |  | [0.58] | 0.58 | Kelvin^(-1.0) Meter^(-1.0) Watt^(1.0) |  |  | ( and an ultralow thermal conductivity of 0.58 Wm−1K−1 at room temperature was achieved in the mesoporous In2O3.) FROM: The effect of pore structure on the thermal conductivity of In2O3 materials was investigated, and an ultralow thermal conductivity of 0.58 Wm−1K−1 at room temperature was achieved in the mesoporous In2O3. | 10.1016-j.micromeso.2019.05.050.xml |  |  |  |  | comma-level | thermal conductivity | Ultralow thermal conductivity in In 2 O 3 mediated by porous structures | Elsevier | 2019 | no
288 | ['In2O3'] | In2O3 | ThermCond | ThermCond | total | [295] | 295 | Kelvin^(1.0) |  | [0.86] | 0.86 | Kelvin^(-1.0) Meter^(-1.0) Watt^(1.0) |  |  | ({ at room temperature }: the thermal conductivity is 0.86 Wm−1K−1 and 0.58 Wm−1K−1 for the samples 50∘C–In2O3 and 100∘C–In2O3) FROM: At room temperature, the thermal conductivity is 0.86 Wm−1K−1 and 0.58 Wm−1K−1 for the samples 50∘C–In2O3 and 100∘C–In2O3, respectively. | 10.1016-j.micromeso.2019.05.050.xml |  |  |  |  | comma-level | thermal conductivity | Ultralow thermal conductivity in In 2 O 3 mediated by porous structures | Elsevier | 2019 | no
289 | ['In2O3 nanocrystal'] | In2O3 nanocrystal | ThermCond | ThermCond | total | [295] | 295 | Kelvin^(1.0) |  | [12.6] | 12.6 | Kelvin^(-1.0) Meter^(-1.0) Watt^(1.0) |  |  | (With increasing sintering temperature up to 900∘C, the In2O3 nanocrystal becomes densified, so the thermal conductivity reaches a high value of 12.6 Wm−1K−1 at room temperature.) FROM: With increasing sintering temperature up to 900∘C, the In2O3 nanocrystal becomes densified, so the thermal conductivity reaches a high value of 12.6 Wm−1K−1 at room temperature. | 10.1016-j.micromeso.2019.05.050.xml |  | sintering |  |  | comma-level | thermal conductivity | Ultralow thermal conductivity in In 2 O 3 mediated by porous structures | Elsevier | 2019 | no
290 | ['In2O3'] | In2O3 | ThermCond | ThermCond | total | [295] | 295 | Kelvin^(1.0) |  | [0.9] | 0.9 | Kelvin^(-1.0) Meter^(-1.0) Watt^(1.0) |  |  | ( the calculated minimum thermal conductivity in In2O3 is around 0.9 Wm−1K−1 at room temperature.) FROM: According to the above model, the calculated minimum thermal conductivity in In2O3 is around 0.9 Wm−1K−1 at room temperature. | 10.1016-j.micromeso.2019.05.050.xml |  |  |  |  | comma-level | minimum thermal conductivity | Ultralow thermal conductivity in In 2 O 3 mediated by porous structures | Elsevier | 2019 | no
291 | ['In2O3 nanocrystals'] | In2O3 nanocrystals | ThermCond | ThermCond | total | [295] | 295 | Kelvin^(1.0) |  | [2.28] | 2.28 | Kelvin^(-1.0) Meter^(-1.0) Watt^(1.0) |  |  | (In the 600∘C SPS treated In2O3 nanocrystals, open volume defects or pores exist in the grain boundary region, and the thermal conductivity shows also a low value of 2.28 Wm−1K−1 at room temperature.) FROM: In the 600∘C SPS treated In2O3 nanocrystals, open volume defects or pores exist in the grain boundary region, and the thermal conductivity shows also a low value of 2.28 Wm−1K−1 at room temperature. | 10.1016-j.micromeso.2019.05.050.xml |  | SPS |  |  | comma-level | thermal conductivity | Ultralow thermal conductivity in In 2 O 3 mediated by porous structures | Elsevier | 2019 | no
292 | ['Bi2O2Se'] | Bi2O2Se | ThermCond | ThermCond | total | [800.0] | 800 | Kelvin^(1.0) | [800.0] | [0.7, 0.8] | 0.75 | Kelvin^(-1.0) Meter^(-1.0) Watt^(1.0) |  |  | (According to the reported ultralow thermal conductivity (0.7–0.8 W m−1 K−1 at 800 K) and the high mobility, Bi2O2Se was considered as a promising candidate for TE applications.) FROM: According to the reported ultralow thermal conductivity (0.7–0.8 W m−1 K−1 at 800 K) and the high mobility, Bi2O2Se was considered as a promising candidate for TE applications. | 10.1039-c9cp01867k.html |  |  |  |  | comma-level | thermal conductivity | First-principles study of thermal transport properties in the two- and three-dimensional forms of Bi2O2Se | RSC | 2019 | no
293 | ['Bi2Te3'] | Bi2Te3 | ThermCond | ThermCond | lattice | [300.0] | 300 | Kelvin^(1.0) | [300.0] | [1.4] | 1.4 | Kelvin^(-1.0) Meter^(-1.0) Watt^(1.0) |  |  | ({ lattice thermal conductivity }: these of known thermoelectric materials i.e. 1.4 Wm-1K-1 at 300 K for Bi2Te3 and 0.3 Wm-1K-1 at 800 K for SeSn.) FROM: The results show that the lattice thermal conductivity of this material is only 1.27 Wm-1K-1 at 300 K and 0.46 Wm-1K-1 at 800 K, which is comparable to these of known thermoelectric materials i.e. 1.4 Wm-1K-1 at 300 K for Bi2Te3 and 0.3 Wm-1K-1 at 800 K for SeSn. | 10.1016-j.jallcom.2020.154342.xml |  |  |  |  | comma-level | lattice thermal conductivity | Excellent thermoelectric performance of BaMgSi driven by low lattice thermal conductivity: A promising thermoelectric material | Elsevier | 2020 | no
294 | ['Mg2Si–Mg2Sn'] | Mg2Si–Mg2Sn | ThermCond | ThermCond | lattice | [650.0] | 650 | Kelvin^(1.0) | [650.0] | [1.5] | 1.5 | Kelvin^(-1.0) Meter^(-1.0) Watt^(1.0) |  |  | ( Kamila et al. [] have obtained a lattice thermal conductivity value of ∼1.5 Wm-1K-1 at 650 K for Mg2Si–Mg2Sn solid solutions.) FROM: For example, Kamila et al. [] have obtained a lattice thermal conductivity value of ∼1.5 Wm-1K-1 at 650 K for Mg2Si–Mg2Sn solid solutions. | 10.1016-j.jallcom.2020.154342.xml |  |  |  |  | comma-level | lattice thermal conductivity | Excellent thermoelectric performance of BaMgSi driven by low lattice thermal conductivity: A promising thermoelectric material | Elsevier | 2020 | no
295 | ['Mg2Si0.487Sn0.5Sb0.013'] | Mg2Si0.487Sn0.5Sb0.013 | ThermCond | ThermCond | lattice | [730.0] | 730 | Kelvin^(1.0) | [730.0] | [1.35] | 1.35 | Kelvin^(-1.0) Meter^(-1.0) Watt^(1.0) |  |  | (Gao et al. [] have reported a lattice thermal conductivity value of ∼1.35 Wm-1K-1 for Mg2Si0.487Sn0.5Sb0.013 at 730 K gZhao et al. [] have proved that the lattice thermal conductivity of Sb/Zn co-doped Mg2Si was decreased to 1.0 Wm-1K-1 at 740 K.) FROM: Gao et al. [] have reported a lattice thermal conductivity value of ∼1.35 Wm-1K-1 for Mg2Si0.487Sn0.5Sb0.013 at 730 K gZhao et al. [] have proved that the lattice thermal conductivity of Sb/Zn co-doped Mg2Si was decreased to 1.0 Wm-1K-1 at 740 K. | 10.1016-j.jallcom.2020.154342.xml |  |  |  |  | comma-level | lattice thermal conductivity | Excellent thermoelectric performance of BaMgSi driven by low lattice thermal conductivity: A promising thermoelectric material | Elsevier | 2020 | no
296 | ['BaMgSi'] | BaMgSi | ThermCond | ThermCond | lattice | [295] | 295 | Kelvin^(1.0) |  | [1.27] | 1.27 | Kelvin^(-1.0) Meter^(-1.0) Watt^(1.0) |  |  | ({ at room - temperature }: we can see that the room-temperature lattice thermal conductivity of BaMgSi is 1.27 Wm-1K-1.) FROM: From this figure, we can see that the room-temperature lattice thermal conductivity of BaMgSi is 1.27 Wm-1K-1. | 10.1016-j.jallcom.2020.154342.xml |  |  |  |  | comma-level | lattice thermal conductivity | Excellent thermoelectric performance of BaMgSi driven by low lattice thermal conductivity: A promising thermoelectric material | Elsevier | 2020 | no
297 | ['BaMgSi'] | BaMgSi | ThermCond | ThermCond | lattice | [1000.0] | 1000 | Kelvin^(1.0) | [1000.0] | [0.37] | 0.37 | Kelvin^(-1.0) Meter^(-1.0) Watt^(1.0) |  |  | (The minimum lattice thermal conductivity of BaMgSi is 0.37 Wm-1K-1 at 1000 K) FROM: The minimum lattice thermal conductivity of BaMgSi is 0.37 Wm-1K-1 at 1000 K, which is much lower than that of the pristine and doped Mg2Si compounds. | 10.1016-j.jallcom.2020.154342.xml |  |  |  |  | comma-level | minimum lattice thermal conductivity | Excellent thermoelectric performance of BaMgSi driven by low lattice thermal conductivity: A promising thermoelectric material | Elsevier | 2020 | no
298 | ['H2 gas'] | H2 gas | ThermCond | ThermCond | total | [300.0] | 300 | Kelvin^(1.0) | [300.0] | [0.18] | 0.18 | Kelvin^(-1.0) Meter^(-1.0) Watt^(1.0) |  |  | (The hydrogen gas has higher thermal conductivity (0.18 Wm-1K-1 at 300 K) in comparison with normal air (0.026 Wm-1K-1 at 300 K) which makes it useful to measure the presence of H2 gas in air.) FROM: The hydrogen gas has higher thermal conductivity (0.18 Wm-1K-1 at 300 K) in comparison with normal air (0.026 Wm-1K-1 at 300 K) which makes it useful to measure the presence of H2 gas in air. | 10.1016-j.ijhydene.2019.08.052.xml |  |  |  |  | comma-level | thermal conductivity | Hydrogen gas sensing methods, materials, and approach to achieve parts per billion level detection: A review | Elsevier | 2019 | no
299 | ['SrVO3−δ'] | SrVO3−δ | ThermCond | ThermCond | total | [295] | 295 | Kelvin^(1.0) |  | [12.8] | 12.8 | Kelvin^(-1.0) Meter^(-1.0) Watt^(1.0) |  |  | (The thermal conductivity of SrVO3−δ is 12.8 W m−1 K−1 at room temperature.) FROM: The thermal conductivity of SrVO3−δ is 12.8 W m−1 K−1 at room temperature. | 10.1016-j.jallcom.2006.02.026.xml |  |  |  |  | comma-level | thermal conductivity | Physical properties of polycrystalline SrVO3−δ | Elsevier | 2006 | no
300 | ['SrVO3−δ'] | SrVO3−δ | ThermCond | ThermCond | total | [1023.0] | 1023 | Kelvin^(1.0) | [1023.0] | [5.0] | 5 | Kelvin^(-1.0) Meter^(-1.0) Watt^(1.0) |  |  | (Although the thermal conductivity decreases with increasing temperature and reaches the value of 5.0 W m−1 K−1 at 1023 K, the thermal conductivity values of SrVO3−δ are slightly high among the perovskites.) FROM: Although the thermal conductivity decreases with increasing temperature and reaches the value of 5.0 W m−1 K−1 at 1023 K, the thermal conductivity values of SrVO3−δ are slightly high among the perovskites. | 10.1016-j.jallcom.2006.02.026.xml |  |  |  |  | comma-level | thermal conductivity | Physical properties of polycrystalline SrVO3−δ | Elsevier | 2006 | no
301 | ['bulk n-type Bi2Te3'] | bulk n-type Bi2Te3 | ThermCond | ThermCond | total | [295] | 295 | Kelvin^(1.0) |  | [0.63] | 0.63 | Kelvin^(-1.0) Meter^(-1.0) Watt^(1.0) |  |  | (Compared with the bulk n-type Bi2Te3, the pellets composed of Bi2Te3/CdTe nanosheets exhibit a considerably low thermal conductivity, 0.63 W m−1 K−1, and a slightly high Seebeck coefficient, −182.2 μV/K, at room temperature.) FROM: Compared with the bulk n-type Bi2Te3, the pellets composed of Bi2Te3/CdTe nanosheets exhibit a considerably low thermal conductivity, 0.63 W m−1 K−1, and a slightly high Seebeck coefficient, −182.2 μV/K, at room temperature. | 10.1039-c0cp00079e.html |  |  |  |  | comma-level | thermal conductivity | Self-reorganization of CdTe nanoparticles into two-dimensional Bi2Te3/CdTe nanosheets and their thermoelectrical properties | RSC | 2010 | no
302 | ['bulk CdTe'] | bulk CdTe | ThermCond | ThermCond | total | [295] | 295 | Kelvin^(1.0) |  | [2.2] | 2.2 | Kelvin^(-1.0) Meter^(-1.0) Watt^(1.0) |  |  | ({ thermal conductivity at room temperature }: that of bulk CdTe, 2.20 W m−1 K−1.) FROM: Interestingly, their thermal conductivity is decreased to 0.63 W m−1 K−1 at room temperature, which is remarkably lower than that of bulk CdTe, 2.20 W m−1 K−1. | 10.1039-c0cp00079e.html |  |  |  |  | comma-level | thermal conductivity | Self-reorganization of CdTe nanoparticles into two-dimensional Bi2Te3/CdTe nanosheets and their thermoelectrical properties | RSC | 2010 | no
303 | ['2 wt % SWCNT / ZnO'] | 2 wt % SWCNT / ZnO | ThermCond | ThermCond | electronic | [1073.0] | 1073 | Kelvin^(1.0) | [800.0] | [0.2] | 0.2 | Kelvin^(-1.0) Meter^(-1.0) Watt^(1.0) |  |  | ({ at 800 °C) }: the highest κel in this work is only about 0.2 W m−1 K−1 (for the 2 wt% SWCNT/ZnO sample) FROM: For instance, the highest κel in this work is only about 0.2 W m−1 K−1 (for the 2 wt% SWCNT/ZnO sample, in the direction perpendicular to PD, at 800 °C). | 10.1039-c8tc05148h.html |  |  |  |  | comma-level | highest κel | Orientation dependent physical transport behavior and the micro-mechanical response of ZnO nanocomposites induced by SWCNTs and graphene: importance of intrinsic anisotropy and interfaces | RSC | 2019 | no
304 | ['Yb14MnSb11'] | Yb14MnSb11 | ThermCond | ThermCond | total | [300.0] | 300 | Kelvin^(1.0) | [300.0] | [0.7] | 0.7 | Kelvin^(-1.0) Meter^(-1.0) Watt^(1.0) |  |  | ({ thermal conductivity at 300 K }: such as Yb14MnSb11 (0.7 W m−1 K−1)) FROM: The low total thermal conductivity of KMg4Sb3 at 300 K, 0.9 W m−1 K−1, is comparable to or smaller than that of the state-of-art thermoelectric materials, such as Yb14MnSb11 (0.7 W m−1 K−1), Bi0.5Sb1.5Te3 (0.7 W m−1 K−1), [010] direction of the SnSe single crystal (0.7 W m−1 K−1), and Ca3AlSb3 (1.3 W m−1 K−1). | 10.1039-c8ta00553b.html |  |  |  |  | comma-level | thermal conductivity | Phonon glass behavior beyond traditional cage structures: synthesis, crystal and electronic structure, and properties of KMg4Sb3 | RSC | 2018 | no
305 | ['Bi0.5Sb1.5Te3'] | Bi0.5Sb1.5Te3 | ThermCond | ThermCond | total | [300.0] | 300 | Kelvin^(1.0) | [300.0] | [0.7] | 0.7 | Kelvin^(-1.0) Meter^(-1.0) Watt^(1.0) |  |  | ({ thermal conductivity at 300 K }: Bi0.5Sb1.5Te3 (0.7 W m−1 K−1)) FROM: The low total thermal conductivity of KMg4Sb3 at 300 K, 0.9 W m−1 K−1, is comparable to or smaller than that of the state-of-art thermoelectric materials, such as Yb14MnSb11 (0.7 W m−1 K−1), Bi0.5Sb1.5Te3 (0.7 W m−1 K−1), [010] direction of the SnSe single crystal (0.7 W m−1 K−1), and Ca3AlSb3 (1.3 W m−1 K−1). | 10.1039-c8ta00553b.html |  |  |  |  | comma-level | thermal conductivity | Phonon glass behavior beyond traditional cage structures: synthesis, crystal and electronic structure, and properties of KMg4Sb3 | RSC | 2018 | no
306 | ['SnSe single crystal'] | SnSe single crystal | ThermCond | ThermCond | total | [300.0] | 300 | Kelvin^(1.0) | [300.0] | [0.7] | 0.7 | Kelvin^(-1.0) Meter^(-1.0) Watt^(1.0) |  |  | ({ thermal conductivity at 300 K }: [010] direction of the SnSe single crystal (0.7 W m−1 K−1)) FROM: The low total thermal conductivity of KMg4Sb3 at 300 K, 0.9 W m−1 K−1, is comparable to or smaller than that of the state-of-art thermoelectric materials, such as Yb14MnSb11 (0.7 W m−1 K−1), Bi0.5Sb1.5Te3 (0.7 W m−1 K−1), [010] direction of the SnSe single crystal (0.7 W m−1 K−1), and Ca3AlSb3 (1.3 W m−1 K−1). | 10.1039-c8ta00553b.html |  |  | [010] direction |  | comma-level | thermal conductivity | Phonon glass behavior beyond traditional cage structures: synthesis, crystal and electronic structure, and properties of KMg4Sb3 | RSC | 2018 | no
307 | ['Ca3AlSb3'] | Ca3AlSb3 | ThermCond | ThermCond | total | [300.0] | 300 | Kelvin^(1.0) | [300.0] | [1.3] | 1.3 | Kelvin^(-1.0) Meter^(-1.0) Watt^(1.0) |  |  | ({ thermal conductivity at 300 K }: and Ca3AlSb3 (1.3 W m−1 K−1).) FROM: The low total thermal conductivity of KMg4Sb3 at 300 K, 0.9 W m−1 K−1, is comparable to or smaller than that of the state-of-art thermoelectric materials, such as Yb14MnSb11 (0.7 W m−1 K−1), Bi0.5Sb1.5Te3 (0.7 W m−1 K−1), [010] direction of the SnSe single crystal (0.7 W m−1 K−1), and Ca3AlSb3 (1.3 W m−1 K−1). | 10.1039-c8ta00553b.html |  |  |  |  | comma-level | thermal conductivity | Phonon glass behavior beyond traditional cage structures: synthesis, crystal and electronic structure, and properties of KMg4Sb3 | RSC | 2018 | no
308 | ['Mg3Sb2'] | Mg3Sb2 | ThermCond | ThermCond | total | [300.0] | 300 | Kelvin^(1.0) | [300.0] | [4.2] | 4.2 | Kelvin^(-1.0) Meter^(-1.0) Watt^(1.0) |  |  | (Condron et al. reported the thermal conductivity of Mg3Sb2 to be 4.2 W m−1 K−1 at 300 K) FROM: Condron et al. reported the thermal conductivity of Mg3Sb2 to be 4.2 W m−1 K−1 at 300 K, while Bhardwaj et al. reported a lower value of 1.4 W m−1 K−1 at 300 K. | 10.1039-c8ta00553b.html |  |  |  |  | comma-level | thermal conductivity | Phonon glass behavior beyond traditional cage structures: synthesis, crystal and electronic structure, and properties of KMg4Sb3 | RSC | 2018 | no
309 | ['InTe'] | InTe | ThermCond | ThermCond | lattice | [295] | 295 | Kelvin^(1.0) |  | [0.76] | 0.76 | Kelvin^(-1.0) Meter^(-1.0) Watt^(1.0) |  |  | ({ at room - temperature }: The room-temperature lattice thermal conductivity of InTe [] is as low as 0.76 W m−1 K−1) FROM: The room-temperature lattice thermal conductivity of InTe [] is as low as 0.76 W m−1 K−1, while PbTe [], GeTe [] and SnTe [] are 3.0 W m−1 K−1, 2.9 W m−1 K−1 and 3.2 W m−1 K−1, respectively. | 10.1016-j.jallcom.2019.152210.xml |  |  |  |  | comma-level | lattice thermal conductivity | Enhancement of the thermoelectric performance of InTe via introducing Cd dopant and regulating the annealing time | Elsevier | 2020 | no
310 | ['GeTe []'] | GeTe [] | ThermCond | ThermCond | lattice | [295] | 295 | Kelvin^(1.0) |  | [3.0] | 3 | Kelvin^(-1.0) Meter^(-1.0) Watt^(1.0) |  |  | ({ lattice thermal conductivity at room - temperature }: GeTe [] and SnTe [] are 3.0 W m−1 K−1) FROM: The room-temperature lattice thermal conductivity of InTe [] is as low as 0.76 W m−1 K−1, while PbTe [], GeTe [] and SnTe [] are 3.0 W m−1 K−1, 2.9 W m−1 K−1 and 3.2 W m−1 K−1, respectively. | 10.1016-j.jallcom.2019.152210.xml |  |  |  |  | comma-level | lattice thermal conductivity | Enhancement of the thermoelectric performance of InTe via introducing Cd dopant and regulating the annealing time | Elsevier | 2020 | no
311 | ['pristine InTe'] | pristine InTe | ThermCond | ThermCond | lattice | [295] | 295 | Kelvin^(1.0) |  | [0.87] | 0.87 | Kelvin^(-1.0) Meter^(-1.0) Watt^(1.0) |  |  | ( the lattice thermal conductivity (κl = 0.87 W m−1 K−1) of pristine InTe is extremely low at room temperature.) FROM: Moreover, owing to the presence of strongly anharmonic phonons originating from the rattling vibrations of In+ cations [,], the lattice thermal conductivity (κl = 0.87 W m−1 K−1) of pristine InTe is extremely low at room temperature. | 10.1016-j.jallcom.2019.152210.xml |  |  |  |  | comma-level | lattice thermal conductivity | Enhancement of the thermoelectric performance of InTe via introducing Cd dopant and regulating the annealing time | Elsevier | 2020 | no
312 | ['pristine InTe'] | pristine InTe | ThermCond | ThermCond | total | [323.0, 623.0] | 473 | Kelvin^(1.0) | [323.0, 623.0] | [0.9] | 0.9 | Kelvin^(-1.0) Meter^(-1.0) Watt^(1.0) |  |  | ({ at 323–623 K) }: The total thermal conductivity of the pristine InTe decreases from 0.90 W m−1 K−1) FROM: The total thermal conductivity of the pristine InTe decreases from 0.90 W m−1 K−1 to 0.49 W m−1 K−1 with increasing temperature (323–623 K) on account for the dominant contribution of Umklapp process. | 10.1016-j.jallcom.2019.152210.xml |  |  |  |  | comma-level | thermal conductivity | Enhancement of the thermoelectric performance of InTe via introducing Cd dopant and regulating the annealing time | Elsevier | 2020 | no
313 | ['In0.98Cd0.02Te'] | In0.98Cd0.02Te | ThermCond | ThermCond | total | [623.0] | 623 | Kelvin^(1.0) | [623.0] | [0.46] | 0.46 | Kelvin^(-1.0) Meter^(-1.0) Watt^(1.0) |  |  | (The lowest total thermal conductivity, κ = 0.46 W m−1 K−1, has been obtained at 623 K for In0.98Cd0.02Te sample.) FROM: The lowest total thermal conductivity, κ = 0.46 W m−1 K−1, has been obtained at 623 K for In0.98Cd0.02Te sample. | 10.1016-j.jallcom.2019.152210.xml |  |  |  |  | comma-level | thermal conductivity | Enhancement of the thermoelectric performance of InTe via introducing Cd dopant and regulating the annealing time | Elsevier | 2020 | no
314 | ['In0.98Cd0.02Te'] | In0.98Cd0.02Te | ThermCond | ThermCond | lattice | [295] | 295 | Kelvin^(1.0) |  | [0.73] | 0.73 | Kelvin^(-1.0) Meter^(-1.0) Watt^(1.0) |  |  | ({ at room temperature }: In0.98Cd0.02Te sample exhibits κl of ∼0.73 W m−1 K−1) FROM: In addition, at room temperature, In0.98Cd0.02Te sample exhibits κl of ∼0.73 W m−1 K−1, which is significantly reduced in comparison with the pure InTe. | 10.1016-j.jallcom.2019.152210.xml |  |  |  |  | comma-level | κl | Enhancement of the thermoelectric performance of InTe via introducing Cd dopant and regulating the annealing time | Elsevier | 2020 | no
315 | ['CNT'] | CNT | ThermCond | ThermCond | total | [295] | 295 | Kelvin^(1.0) |  | [0.035] | 0.035 | Kelvin^(-1.0) Meter^(-1.0) Watt^(1.0) |  |  | (The 3D CNT network maintains an extremely low thermal conductivity of only 0.035 W m−1 K−1 in a standard atmosphere at room temperature.) FROM: The 3D CNT network maintains an extremely low thermal conductivity of only 0.035 W m−1 K−1 in a standard atmosphere at room temperature. | 10.1039-c4ee03297g.html |  |  |  |  | comma-level | thermal conductivity | Solution processed organic thermoelectrics: towards flexible thermoelectric modules | RSC | 2015 | no
316 | ['CNT'] | CNT | ThermCond | ThermCond | total | [295] | 295 | Kelvin^(1.0) |  | [0.34] | 0.34 | Kelvin^(-1.0) Meter^(-1.0) Watt^(1.0) |  |  | (With a CNT concentration of 20 wt%, these composites exhibited an electrical conductivity of 4800 S m−1, thermal conductivity of 0.34 W m−1 K−1 and a zT value of >0.006 at room temperature.) FROM: With a CNT concentration of 20 wt%, these composites exhibited an electrical conductivity of 4800 S m−1, thermal conductivity of 0.34 W m−1 K−1 and a zT value of >0.006 at room temperature. | 10.1039-c4ee03297g.html |  |  |  |  | comma-level | thermal conductivity | Solution processed organic thermoelectrics: towards flexible thermoelectric modules | RSC | 2015 | no
317 | ['pure Sb2Te3 compounds'] | pure Sb2Te3 compounds | ThermCond | ThermCond | total | [300.0, 523.0] | 411.5 | Kelvin^(1.0) | [300.0, 523.0] | [0.148] | 0.148 | Kelvin^(-1.0) Meter^(-1.0) Watt^(1.0) |  |  | ({ thermal conductivity at 300–523 K }: 0.148 W m−1 K−1 from 0.398 W m−1 K−1 of pure Sb2Te3 compounds in the temperature range of 300–523 K) FROM: The thermal conductivity of the composites was significantly reduced down to 0.148 W m−1 K−1 from 0.398 W m−1 K−1 of pure Sb2Te3 compounds in the temperature range of 300–523 K, owing to strong scattering of heat carrying phonons by plate-like Sb2Te3 nanoparticles and the embedded PEDOT. | 10.1039-c4ee03297g.html |  |  |  |  | comma-level | thermal conductivity | Solution processed organic thermoelectrics: towards flexible thermoelectric modules | RSC | 2015 | no
318 | ['PbTe'] | PbTe | ThermCond | ThermCond | lattice | [300.0, 700.0] | 500 | Kelvin^(1.0) | [300.0, 700.0] | [0.4, 0.65] | 0.525 | Kelvin^(-1.0) Meter^(-1.0) Watt^(1.0) | incorporation of PbSnS2 |  | ({ at 300–700 K }: we find that incorporation of PbSnS2 in PbTe results in significant reduction in lattice thermal conductivity to 0.4–0.65 W m−1 K−1 ) FROM: Despite the relatively large size of the PbSnS2 precipitates, we find that incorporation of PbSnS2 in PbTe results in significant reduction in lattice thermal conductivity to 0.4–0.65 W m−1 K−1 over the temperature range 300–700 K, a reduction of 50–70% over bulk PbTe. | 10.1039-c2ee22495j.html |  |  |  |  | comma-level | lattice thermal conductivity | PbTe–PbSnS2 thermoelectric composites: low lattice thermal conductivity from large microstructures | RSC | 2012 | no
319 | ['doped PbTe'] | doped PbTe | ThermCond | ThermCond | total | [700.0] | 700 | Kelvin^(1.0) | [700.0] | [1.0] | 1 | Kelvin^(-1.0) Meter^(-1.0) Watt^(1.0) |  |  | ( the thermal conductivities all three samples at 700 K fall below 1 W m−1 K−1 and are exceptionally low for heavily doped PbTe.) FROM: A less pronounced difference in total thermal conductivities exist between the PbTe–PbSnS2 6, 11, and 25% samples; however, the thermal conductivities all three samples at 700 K fall below 1 W m−1 K−1 and are exceptionally low for heavily doped PbTe. | 10.1039-c2ee22495j.html |  |  |  |  | comma-level | thermal conductivities | PbTe–PbSnS2 thermoelectric composites: low lattice thermal conductivity from large microstructures | RSC | 2012 | no
320 | ['89-μm-diameter Bi2Te3'] | 89-μm-diameter Bi2Te3 | ThermCond | ThermCond | total | [300.0] | 300 | Kelvin^(1.0) | [300.0] | [0.52] | 0.52 | Kelvin^(-1.0) Meter^(-1.0) Watt^(1.0) |  |  | ({ at 300 K }: when the thermal conductivity of the core is estimated being ∼0.52 W m−1 K−1 from our previous 89-μm-diameter Bi2Te3 fiber core [].) FROM: Moreover, the annealed BF core has a power factor of 1.32 mW m−1 K−2 and a ZT value of ∼0.76 at 300 K, when the thermal conductivity of the core is estimated being ∼0.52 W m−1 K−1 from our previous 89-μm-diameter Bi2Te3 fiber core []. | 10.1016-j.jmat.2020.02.004.xml |  |  |  |  | comma-level | thermal conductivity | Tailoring microstructure and electrical transportation through tensile stress in Bi2Te3 thermoelectric fibers | Elsevier | 2020 | yes
321 | ['YbMg2Bi1.98'] | YbMg2Bi1.98 | ThermCond | ThermCond | total | [295] | 295 | Kelvin^(1.0) |  | [3.01] | 3.01 | Kelvin^(-1.0) Meter^(-1.0) Watt^(1.0) |  |  | ({ at room temperature }: the room temperature total thermal conductivity decreases from 3.01 W m-1 K-1 of YbMg2Bi1.98) FROM: Typically, the room temperature total thermal conductivity decreases from 3.01 W m-1 K-1 of YbMg2Bi1.98 to 1.53 W m-1 K-1 of YbMg2Bi1.58Sb0.4. | 10.1016-j.jmst.2020.04.052.xml |  |  |  |  | comma-level | thermal conductivity | Enhanced thermoelectric properties of Zintl phase YbMg2Bi1.98 through Bi site substitution with Sb | Elsevier | 2020 | no
322 | ['YbMg2Bi1.58Sb0.4'] | YbMg2Bi1.58Sb0.4 | ThermCond | ThermCond | total | [295] | 295 | Kelvin^(1.0) |  | [1.53] | 1.53 | Kelvin^(-1.0) Meter^(-1.0) Watt^(1.0) |  |  | ({ thermal conductivity at room temperature }: 1.53 W m-1 K-1 of YbMg2Bi1.58Sb0.4.) FROM: Typically, the room temperature total thermal conductivity decreases from 3.01 W m-1 K-1 of YbMg2Bi1.98 to 1.53 W m-1 K-1 of YbMg2Bi1.58Sb0.4. | 10.1016-j.jmst.2020.04.052.xml |  |  |  |  | comma-level | thermal conductivity | Enhanced thermoelectric properties of Zintl phase YbMg2Bi1.98 through Bi site substitution with Sb | Elsevier | 2020 | no
323 | ['Ti lattice'] | Ti lattice | ThermCond | ThermCond | total | [295] | 295 | Kelvin^(1.0) |  | [3.6, 4.9] | 4.25 | Kelvin^(-1.0) Meter^(-1.0) Watt^(1.0) |  |  | ( alloying on the Ti lattice site resulted in a reduction of the thermal conductivity to 3.6–4.9 Wm−1 K−1 at room temperature for the composition XX′NiSn (X) FROM: Thus, alloying on the Ti lattice site resulted in a reduction of the thermal conductivity to 3.6–4.9 Wm−1 K−1 at room temperature for the composition XX′NiSn (X, X′ = Ti, Zr, Hf) . | 10.1016-j.progsolidstchem.2011.02.001.xml |  | alloying |  |  | comma-level | thermal conductivity | Simple rules for the understanding of Heusler compounds | Elsevier | 2011 | no
324 | ['Zr0.5Hf0.5NiSn0.9Sb0.01'] | Zr0.5Hf0.5NiSn0.9Sb0.01 | ThermCond | ThermCond | total | [295] | 295 | Kelvin^(1.0) |  | [6.6] | 6.6 | Kelvin^(-1.0) Meter^(-1.0) Watt^(1.0) |  |  | (Sb turned out to be an efficient dopant on the Sn sites resulting in an electrical resistivity and thermal conductivity for Zr0.5Hf0.5NiSn0.9Sb0.01 at room temperature of 0.8 mΩcm and 6.6 Wm−1 K−1) FROM: Sb turned out to be an efficient dopant on the Sn sites resulting in an electrical resistivity and thermal conductivity for Zr0.5Hf0.5NiSn0.9Sb0.01 at room temperature of 0.8 mΩcm and 6.6 Wm−1 K−1, respectively . | 10.1016-j.progsolidstchem.2011.02.001.xml |  |  |  |  | comma-level | thermal conductivity | Simple rules for the understanding of Heusler compounds | Elsevier | 2011 | no
325 | ['doped Ti0.5Zr0.25Hf0.25CoSb'] | doped Ti0.5Zr0.25Hf0.25CoSb | ThermCond | ThermCond | total | [900.0] | 900 | Kelvin^(1.0) | [900.0] | [2.29] | 2.29 | Kelvin^(-1.0) Meter^(-1.0) Watt^(1.0) | In addition |  | (In addition to that, a maximum ZT of 0.51 was reached for Ni-doped Ti0.5Zr0.25Hf0.25CoSb, which is mainly attributed to the low thermal conductivity of 2.29 Wm-1K-1 at 900 K .) FROM: In addition to that, a maximum ZT of 0.51 was reached for Ni-doped Ti0.5Zr0.25Hf0.25CoSb, which is mainly attributed to the low thermal conductivity of 2.29 Wm-1K-1 at 900 K . | 10.1016-j.progsolidstchem.2011.02.001.xml |  |  |  |  | comma-level | thermal conductivity | Simple rules for the understanding of Heusler compounds | Elsevier | 2011 | no
326 | ['(Hf0.5Zr0.5)0.7Ti0.3NiSn0.998Sb0.002'] | (Hf0.5Zr0.5)0.7Ti0.3NiSn0.998Sb0.002 | ThermCond | ThermCond | total | [837.0] | 837 | Kelvin^(1.0) | [837.0] | [3.15] | 3.15 | Kelvin^(-1.0) Meter^(-1.0) Watt^(1.0) |  |  | (The highest ZT of about 0.92 in (Hf0.5Zr0.5)0.7Ti0.3NiSn0.998Sb0.002 was achieved with a thermal conductivity of 3.15 Wm-1K-1 at 837 K.) FROM: The highest ZT of about 0.92 in (Hf0.5Zr0.5)0.7Ti0.3NiSn0.998Sb0.002 was achieved with a thermal conductivity of 3.15 Wm-1K-1 at 837 K. | 10.1016-j.jallcom.2018.09.268.xml |  |  |  |  | comma-level | thermal conductivity | Synthesis and thermoelectric properties of Ti-substituted (Hf0.5Zr0.5)1-xTixNiSn0.998Sb0.002 Half-Heusler compounds | Elsevier | 2019 | no
327 | ['pristine Cu2Se'] | pristine Cu2Se | ThermCond | ThermCond | total | [295] | 295 | Kelvin^(1.0) |  | [1.0] | 1 | Kelvin^(-1.0) Meter^(-1.0) Watt^(1.0) |  |  | (The κ of pristine Cu2Se is around 1 W m−1 K−1 throughout the near-room temperature range) FROM: The κ of pristine Cu2Se is around 1 W m−1 K−1 throughout the near-room temperature range, while Cu1.982Bi0.006Se achieves an even lower κ in the same temperature range, which is approximately reduced by 20% compared to the undoped sample. | 10.1016-j.cej.2019.04.081.xml |  |  |  |  | comma-level | κ | Realizing Bi-doped α-Cu2Se as a promising near-room-temperature thermoelectric material | Elsevier | 2019 | no
328 | ['Sb2Te3 bulk crystals'] | Sb2Te3 bulk crystals | ThermCond | ThermCond | total | [300.0] | 300 | Kelvin^(1.0) | [300.0] | [1.6, 5.6] | 3.6 | Kelvin^(-1.0) Meter^(-1.0) Watt^(1.0) |  |  | (Because of high electrical conductivity ((3.13–5.26) × 105 Ω−1 m−1) and low thermal conductivity (1.6–5.6 Wm−1 K−1) of Sb2Te3 bulk crystals at 300 K ) FROM: Because of high electrical conductivity ((3.13–5.26) × 105 Ω−1 m−1) and low thermal conductivity (1.6–5.6 Wm−1 K−1) of Sb2Te3 bulk crystals at 300 K , Sb2Te3 and its doped derivatives are considered as one of the best p-type semiconductor thermoelectric materials for near room-temperature applications. | 10.1016-j.jallcom.2012.09.061.xml |  |  |  |  | comma-level | thermal conductivity | Sb2Te3 nanobelts and nanosheets: Hydrothermal synthesis, morphology evolution and thermoelectric properties | Elsevier | 2013 | no
329 | ['Cu11Zn1Sb4S12.75Se0.25'] | Cu11Zn1Sb4S12.75Se0.25 | ThermCond | ThermCond | total | [673.0] | 673 | Kelvin^(1.0) | [673.0] | [0.67] | 0.67 | Kelvin^(-1.0) Meter^(-1.0) Watt^(1.0) |  |  | (A maximum thermoelectric figure of merit (zT) of 0.86 at 673 K was exhibited by the Cu11Zn1Sb4S12.75Se0.25 sample due to its relatively high power factor among the samples (0.9 mW m−1 K−2 at 673 K) coupled with very low total thermal conductivity (0.67 W m−1 K−1 at 673 K).) FROM: A maximum thermoelectric figure of merit (zT) of 0.86 at 673 K was exhibited by the Cu11Zn1Sb4S12.75Se0.25 sample due to its relatively high power factor among the samples (0.9 mW m−1 K−2 at 673 K) coupled with very low total thermal conductivity (0.67 W m−1 K−1 at 673 K). | 10.1039-c8cp05479g.html |  |  |  |  | comma-level | thermal conductivity | Electronic and thermoelectric properties of Zn and Se double substituted tetrahedrite | RSC | 2018 | no
330 | ['Cu12Sb4S13'] | Cu12Sb4S13 | ThermCond | ThermCond | total | [373.0, 673.0] | 523 | Kelvin^(1.0) | [373.0, 673.0] | [1.2, 1.4] | 1.3 | Kelvin^(-1.0) Meter^(-1.0) Watt^(1.0) |  |  | ({ at 373–673 K }: It was observed that κT reduced from 1.2–1.4 W m−1 K−1 for the pristine (Cu12Sb4S13) compound) FROM: It was observed that κT reduced from 1.2–1.4 W m−1 K−1 for the pristine (Cu12Sb4S13) compound to 0.6–0.8 W m−1 K−1 for the Cu11Zn1Sb4S13−xSex samples, in the measured 373–673 K temperature range, which is nearly a 40–50% reduction in κT. | 10.1039-c8cp05479g.html |  |  |  |  | comma-level | κT | Electronic and thermoelectric properties of Zn and Se double substituted tetrahedrite | RSC | 2018 | no
331 | ['Cu11Zn1Sb4S13−xSex'] | Cu11Zn1Sb4S13−xSex | ThermCond | ThermCond | total | [373.0, 673.0] | 523 | Kelvin^(1.0) | [373.0, 673.0] | [0.6, 0.8] | 0.7 | Kelvin^(-1.0) Meter^(-1.0) Watt^(1.0) |  |  | ({ κT at 373–673 K }: 0.6–0.8 W m−1 K−1 for the Cu11Zn1Sb4S13−xSex samples) FROM: It was observed that κT reduced from 1.2–1.4 W m−1 K−1 for the pristine (Cu12Sb4S13) compound to 0.6–0.8 W m−1 K−1 for the Cu11Zn1Sb4S13−xSex samples, in the measured 373–673 K temperature range, which is nearly a 40–50% reduction in κT. | 10.1039-c8cp05479g.html |  |  |  |  | comma-level | κT | Electronic and thermoelectric properties of Zn and Se double substituted tetrahedrite | RSC | 2018 | no
332 | ['Cu11Zn1Sb4S12.75Se0.25'] | Cu11Zn1Sb4S12.75Se0.25 | ThermCond | ThermCond | total | [673.0] | 673 | Kelvin^(1.0) | [673.0] | [0.67] | 0.67 | Kelvin^(-1.0) Meter^(-1.0) Watt^(1.0) |  |  | (The maximum zT of 0.86 at 673 K was shown by Cu11Zn1Sb4S12.75Se0.25 due to the relatively high power factor among the samples (0.9 mW m−1 K−2 at 673 K) coupled with a very low total thermal conductivity (0.67 W m−1 K−1 at 673 K).) FROM: The maximum zT of 0.86 at 673 K was shown by Cu11Zn1Sb4S12.75Se0.25 due to the relatively high power factor among the samples (0.9 mW m−1 K−2 at 673 K) coupled with a very low total thermal conductivity (0.67 W m−1 K−1 at 673 K). | 10.1039-c8cp05479g.html |  |  |  |  | comma-level | thermal conductivity | Electronic and thermoelectric properties of Zn and Se double substituted tetrahedrite | RSC | 2018 | no
333 | ['amorphous SiO2'] | amorphous SiO2 | ThermCond | ThermCond | total | [295] | 295 | Kelvin^(1.0) |  | [2.0] | 2 | Kelvin^(-1.0) Meter^(-1.0) Watt^(1.0) |  |  | (The thermal conductivity of the holey Si was close to amorphous SiO2 at 2 W m−1 K−1 and the ZT value could be 0.4 at room temperature.) FROM: The thermal conductivity of the holey Si was close to amorphous SiO2 at 2 W m−1 K−1 and the ZT value could be 0.4 at room temperature. | 10.1039-c3ta01594g.html |  |  |  |  | comma-level | thermal conductivity | Thermoelectric devices based on one-dimensional nanostructures | RSC | 2013 | no
334 | ['Ru1.9Ni2.1Sb12'] | Ru1.9Ni2.1Sb12 | ThermCond | ThermCond | total | [300.0] | 300 | Kelvin^(1.0) | [300.0] | [3.2] | 3.2 | Kelvin^(-1.0) Meter^(-1.0) Watt^(1.0) |  |  | ({ thermal conductivity }: 3.2 W m−1 K−1 at 300 K for Ru1.9Ni2.1Sb12 and 2.9 W m−1 K−1 at 300 K for Ru1.8Ni2.2Sb12.) FROM: Values of the total thermal conductivity of the other two studied compounds slightly decrease with increasing Ni content, i.e., 3.2 W m−1 K−1 at 300 K for Ru1.9Ni2.1Sb12 and 2.9 W m−1 K−1 at 300 K for Ru1.8Ni2.2Sb12. | 10.1016-j.jssc.2012.03.028.xml |  |  |  |  | comma-level | thermal conductivity | Thermoelectric properties of the Ru2Ni2Sb12 ternary skutterudite | Elsevier | 2012 | no
335 | ['Bi2Te3'] | Bi2Te3 | ThermCond | ThermCond | lattice | [373.0] | 373 | Kelvin^(1.0) | [373.0] | [0.2] | 0.2 | Kelvin^(-1.0) Meter^(-1.0) Watt^(1.0) |  |  | ( Ge et al. used the BM-SPS method to fabricate a Bi2Te3 TE material with ultra-low lattice thermal conductivity (0.2 Wm−1 K−1 at 373 K) and high figure of merit (ZT) (0.7 at 398 K) [].) FROM: Besides, Ge et al. used the BM-SPS method to fabricate a Bi2Te3 TE material with ultra-low lattice thermal conductivity (0.2 Wm−1 K−1 at 373 K) and high figure of merit (ZT) (0.7 at 398 K) []. | 10.1016-j.matdes.2020.108662.xml |  | SPS |  |  | comma-level | lattice thermal conductivity | A review of multi-physical fields induced phenomena and effects in spark plasma sintering: Fundamentals and applications | Elsevier | 2020 | yes
336 | ['Sb2Te3 single crystal'] | Sb2Te3 single crystal | ThermCond | ThermCond | total | [300.0] | 300 | Kelvin^(1.0) | [300.0] | [1.6, 5.6] | 3.6 | Kelvin^(-1.0) Meter^(-1.0) Watt^(1.0) |  |  | (Sb2Te3 single crystal has great attention for σ (3.13–5.26) × 105 Ω−1 m−1 at 300 K and low κ (1.6–5.6) W m−1 K−1 at 300 K whereas the S value is low ∼83–92 μV/K at 300 K.) FROM: Sb2Te3 single crystal has great attention for σ (3.13–5.26) × 105 Ω−1 m−1 at 300 K and low κ (1.6–5.6) W m−1 K−1 at 300 K whereas the S value is low ∼83–92 μV/K at 300 K. | 10.1039-c5ra17284e.html |  |  |  |  | comma-level | κ | Low temperature, shape-selective formation of Sb2Te3 nanomaterials and their thermoelectric applications | RSC | 2015 | no
337 | ['Sb2Te3'] | Sb2Te3 | ThermCond | ThermCond | total | [420.0] | 420 | Kelvin^(1.0) | [420.0] | [0.76] | 0.76 | Kelvin^(-1.0) Meter^(-1.0) Watt^(1.0) |  |  | ( low thermal conductivity κ (0.76 W m−1 K−1) and ZT of 0.58 at 420 K. Sb2Te3 has attracted greater attention for high σ) FROM: Dong et al. reported the TE property of microwave-assisted synthesized hexagonal Sb2Te3 nanosheets and they obtained high electrical conductivity σ (2.49 × 104 Ω−1 m−1), high Seebeck coefficient S (210 μV/K), low thermal conductivity κ (0.76 W m−1 K−1) and ZT of 0.58 at 420 K. Sb2Te3 has attracted greater attention for high σ, 3.13 to 5.26 × 105 Ω−1 m−1 at 300 K and low κ of 1.6–5.6 W m−1 K−1 at 300 K of the single crystal. | 10.1039-c5ra17284e.html |  |  |  |  | comma-level | thermal conductivity | Low temperature, shape-selective formation of Sb2Te3 nanomaterials and their thermoelectric applications | RSC | 2015 | no
338 | ['porous Bi2Te3 nanotube'] | porous Bi2Te3 nanotube | ThermCond | ThermCond | total | [464.0] | 464 | Kelvin^(1.0) | [464.0] | [0.62] | 0.62 | Kelvin^(-1.0) Meter^(-1.0) Watt^(1.0) |  |  | ({ at 464 K }: the porous Bi2Te3 nanotube achieved a thermal conductivity of ~ 0.62 W m-1 K-1) FROM: At 464 K, the porous Bi2Te3 nanotube achieved a thermal conductivity of ~ 0.62 W m-1 K-1, a power factor of 10.3 μW cm-1 K-2, and a ZT value of 0.77. | 10.1007-s10853-020-04949-0.txt |  |  |  |  | comma-level | thermal conductivity | Review of current high-ZT thermoelectric materials | Springer | 2020 | no
339 | ['Cu0.02Bi2Te3'] | Cu0.02Bi2Te3 | ThermCond | ThermCond | total | [300.0] | 300 | Kelvin^(1.0) | [300.0] | [0.8, 1.2] | 1 | Kelvin^(-1.0) Meter^(-1.0) Watt^(1.0) |  |  | ({ at 300 K }: At 300 K, CuxBi2Te3 nanoplates had the thermal conductivities of 0.8–1.2 W m-1 K-1, and a ZT value of 0.34 was obtained in the Cu0.02Bi2Te3 sample.) FROM: At 300 K, CuxBi2Te3 nanoplates had the thermal conductivities of 0.8–1.2 W m-1 K-1, and a ZT value of 0.34 was obtained in the Cu0.02Bi2Te3 sample. | 10.1007-s10853-020-04949-0.txt |  |  |  |  | comma-level | thermal conductivities | Review of current high-ZT thermoelectric materials | Springer | 2020 | no
340 | ['Bi0.5Sb1.5Te3 thin film'] | Bi0.5Sb1.5Te3 thin film | ThermCond | ThermCond | total | [300.0] | 300 | Kelvin^(1.0) | [300.0] | [0.8] | 0.8 | Kelvin^(-1.0) Meter^(-1.0) Watt^(1.0) |  |  | ({ at 300 K }: The power factor and thermal conductivity values in Bi0.5Sb1.5Te3 thin film were ~ 23.2 μW cm-1 K-2 Wm-1K-1 and ~ 0.8 W m-1 K-1) FROM: The power factor and thermal conductivity values in Bi0.5Sb1.5Te3 thin film were ~ 23.2 μW cm-1 K-2 Wm-1K-1 and ~ 0.8 W m-1 K-1, respectively, at 300 K. | 10.1007-s10853-020-04949-0.txt |  |  |  |  | comma-level | thermal conductivity | Review of current high-ZT thermoelectric materials | Springer | 2020 | no
341 | ['SnSe nanotubes'] | SnSe nanotubes | ThermCond | ThermCond | lattice | [750.0] | 750 | Kelvin^(1.0) | [750.0] | [0.18] | 0.18 | Kelvin^(-1.0) Meter^(-1.0) Watt^(1.0) |  |  | ( the "star" SnSe nanotubes had the lattice thermal conductivity of 0.18 W m-1 K-1 at 750 K) FROM: Through the first principle simulation, the "star" SnSe nanotubes had the lattice thermal conductivity of 0.18 W m-1 K-1 at 750 K, the power factor of 235 μW cm-1 K-1, and ZT value of 4.6. | 10.1007-s10853-020-04949-0.txt |  |  |  |  | comma-level | lattice thermal conductivity | Review of current high-ZT thermoelectric materials | Springer | 2020 | no
342 | ['SnSe'] | SnSe | ThermCond | ThermCond | total | [773.0] | 773 | Kelvin^(1.0) | [773.0] | [0.6] | 0.6 | Kelvin^(-1.0) Meter^(-1.0) Watt^(1.0) |  |  | ({ at 773 K }: At 773 K, for the SnSe:Bi-8% sample, the electrical conductivities and thermal conductivities perpendicular to the pressurization direction (parallel to the pressurization direction) were 12.85 S cm-1 (6.46 S cm-1) and 0.81 W m-1 K-1 (0.60 W m-1 K-1), respectively.) FROM: At 773 K, for the SnSe:Bi-8% sample, the electrical conductivities and thermal conductivities perpendicular to the pressurization direction (parallel to the pressurization direction) were 12.85 S cm-1 (6.46 S cm-1) and 0.81 W m-1 K-1 (0.60 W m-1 K-1), respectively. | 10.1007-s10853-020-04949-0.txt |  |  | perpendicular to the pressurization |  | comma-level | thermal conductivities | Review of current high-ZT thermoelectric materials | Springer | 2020 | no
343 | ['SnSe'] | SnSe | ThermCond | ThermCond | total | [823.0] | 823 | Kelvin^(1.0) | [823.0] | [0.24] | 0.24 | Kelvin^(-1.0) Meter^(-1.0) Watt^(1.0) |  |  | ({ at 823 K }: SnSe had a thermal conductivity of ~ 0.24 W m-1 K-1) FROM: Due to the presence of multiple nanopores, at 823 K, SnSe had a thermal conductivity of ~ 0.24 W m-1 K-1, a power factor of 5.06 μW cm-1 K-1, and a ZT value of (1.7 ± 0.2). | 10.1007-s10853-020-04949-0.txt |  |  |  |  | comma-level | thermal conductivity | Review of current high-ZT thermoelectric materials | Springer | 2020 | no
344 | ['Sn0.92Pb0.03Se'] | Sn0.92Pb0.03Se | ThermCond | ThermCond | lattice | [773.0] | 773 | Kelvin^(1.0) | [773.0] | [0.18] | 0.18 | Kelvin^(-1.0) Meter^(-1.0) Watt^(1.0) |  |  | (In the Sn0.92Pb0.03Se sample, the lattice thermal conductivity was reduced to 0.18 W m-1 K-1 at 773 K.) FROM: In the Sn0.92Pb0.03Se sample, the lattice thermal conductivity was reduced to 0.18 W m-1 K-1 at 773 K. | 10.1007-s10853-020-04949-0.txt |  |  |  |  | comma-level | lattice thermal conductivity | Review of current high-ZT thermoelectric materials | Springer | 2020 | no
345 | ['Ag-doped polycrystalline SnSe'] | Ag-doped polycrystalline SnSe | ThermCond | ThermCond | total | [773.0] | 773 | Kelvin^(1.0) | [773.0] | [0.32] | 0.32 | Kelvin^(-1.0) Meter^(-1.0) Watt^(1.0) |  |  | ( and the thermal conductivity of ~ 0.32 W m-1 K-1 and a peak ZT value of 1.33 were obtained at 773 K. Ag-doped polycrystalline SnSe with different degrees of texturization was prepared by two methods of zone melting and HP.) FROM: In the Sn0.99Na0.01Se–Ag8SnSe6 (1 mol%) sample, the average power factor of 6.8 μW cm-1 K-1 was obtained from 300 to 823 K, and the thermal conductivity of ~ 0.32 W m-1 K-1 and a peak ZT value of 1.33 were obtained at 773 K. Ag-doped polycrystalline SnSe with different degrees of texturization was prepared by two methods of zone melting and HP. | 10.1007-s10853-020-04949-0.txt |  | HP |  |  | comma-level | thermal conductivity | Review of current high-ZT thermoelectric materials | Springer | 2020 | no
346 | ['doped SnSe'] | doped SnSe | ThermCond | ThermCond | lattice | [773.0] | 773 | Kelvin^(1.0) | [773.0] | [0.29] | 0.29 | Kelvin^(-1.0) Meter^(-1.0) Watt^(1.0) |  |  | ({ at 773 K }: the lattice thermal conductivity of the 0.5% Na ± 0.5% K-doped SnSe sample was reduced to 0.29 W m-1 K-1) FROM: At 773 K, the lattice thermal conductivity of the 0.5% Na ± 0.5% K-doped SnSe sample was reduced to 0.29 W m-1 K-1, a ZT value of 1.2 was obtained, which was higher than the undoped (0.1) and 1% Na-doped (0.3) polycrystalline SnSe. | 10.1007-s10853-020-04949-0.txt |  |  |  |  | comma-level | lattice thermal conductivity | Review of current high-ZT thermoelectric materials | Springer | 2020 | no
347 | ['Na0.005Sn0.995SeCl0.005'] | Na0.005Sn0.995SeCl0.005 | ThermCond | ThermCond | lattice | [810.0] | 810 | Kelvin^(1.0) | [810.0] | [0.000414] | 0.000414 | Kelvin^(-1.0) Meter^(-1.0) Watt^(1.0) |  |  | ({ at 810 K }: the Na0.005Sn0.995SeCl0.005 sample had a power factor of ~ 4.14 μW cm-1 K-1 and a lattice thermal conductivity of ~ 0.27 W m-1 K-1) FROM: At 810 K, the Na0.005Sn0.995SeCl0.005 sample had a power factor of ~ 4.14 μW cm-1 K-1 and a lattice thermal conductivity of ~ 0.27 W m-1 K-1, resulting in a ZT value of 0.84. | 10.1007-s10853-020-04949-0.txt |  |  |  |  | comma-level | lattice thermal conductivity | Review of current high-ZT thermoelectric materials | Springer | 2020 | no
348 | ['Cu2Se nanopowder'] | Cu2Se nanopowder | ThermCond | ThermCond | total | [900.0] | 900 | Kelvin^(1.0) | [900.0] | [0.38] | 0.38 | Kelvin^(-1.0) Meter^(-1.0) Watt^(1.0) |  |  | ({ at 900 K }: the thermal conductivity of the SPS compacted Cu2Se nanopowder was 0.38 W m-1 K-1 and the ZT value was 2.) FROM: At 900 K, the thermal conductivity of the SPS compacted Cu2Se nanopowder was 0.38 W m-1 K-1 and the ZT value was 2. | 10.1007-s10853-020-04949-0.txt |  | SPS |  |  | comma-level | thermal conductivity | Review of current high-ZT thermoelectric materials | Springer | 2020 | no
349 | ['Cu2Se + 0.8 wt % CDs'] | Cu2Se + 0.8 wt % CDs | ThermCond | ThermCond | total | [973.0] | 973 | Kelvin^(1.0) | [973.0] | [0.45] | 0.45 | Kelvin^(-1.0) Meter^(-1.0) Watt^(1.0) |  |  | (The total thermal conductivity of 0.45 W m-1 K-1 and a ZT value of 1.98 were obtained at 973 K in the Cu2Se + 0.8 wt% CDs sample.) FROM: The total thermal conductivity of 0.45 W m-1 K-1 and a ZT value of 1.98 were obtained at 973 K in the Cu2Se + 0.8 wt% CDs sample. | 10.1007-s10853-020-04949-0.txt |  |  |  |  | comma-level | thermal conductivity | Review of current high-ZT thermoelectric materials | Springer | 2020 | no
350 | ['Cu2Se'] | Cu2Se | ThermCond | ThermCond | lattice | [850.0] | 850 | Kelvin^(1.0) | [850.0] | [0.2] | 0.2 | Kelvin^(-1.0) Meter^(-1.0) Watt^(1.0) |  |  | ({ at 850 K }: The lattice thermal conductivity of Cu2Se particles was ~ 0.2 W m-1 K-1) FROM: The lattice thermal conductivity of Cu2Se particles was ~ 0.2 W m-1 K-1, and the ZT value was 1.82 at 850 K. | 10.1007-s10853-020-04949-0.txt |  |  |  |  | comma-level | lattice thermal conductivity | Review of current high-ZT thermoelectric materials | Springer | 2020 | no
351 | ['α-Cu2Se'] | α-Cu2Se | ThermCond | ThermCond | lattice | [300.0] | 300 | Kelvin^(1.0) | [300.0] | [0.27] | 0.27 | Kelvin^(-1.0) Meter^(-1.0) Watt^(1.0) |  |  | (The lattice thermal conductivity of α-Cu2Se measured at 300 K was 0.27 W m-1 K-1.) FROM: The lattice thermal conductivity of α-Cu2Se measured at 300 K was 0.27 W m-1 K-1. | 10.1007-s10853-020-04949-0.txt |  |  |  |  | comma-level | lattice thermal conductivity | Review of current high-ZT thermoelectric materials | Springer | 2020 | no
352 | ['LaPtSb'] | LaPtSb | ThermCond | ThermCond | lattice | [295] | 295 | Kelvin^(1.0) |  | [1.72] | 1.72 | Kelvin^(-1.0) Meter^(-1.0) Watt^(1.0) |  |  | (The lattice thermal conductivity of LaPtSb at room temperature was 1.72 W m-1 K-1) FROM: The lattice thermal conductivity of LaPtSb at room temperature was 1.72 W m-1 K-1, and the calculated ZT value was 2.2 at 300 K. | 10.1007-s10853-020-04949-0.txt |  |  |  |  | comma-level | lattice thermal conductivity | Review of current high-ZT thermoelectric materials | Springer | 2020 | no
353 | ['(Hf0.5Zr0.5)0.7Ti0.3NiSn0.998Sb0.002'] | (Hf0.5Zr0.5)0.7Ti0.3NiSn0.998Sb0.002 | ThermCond | ThermCond | total | [837.0] | 837 | Kelvin^(1.0) | [837.0] | [3.15] | 3.15 | Kelvin^(-1.0) Meter^(-1.0) Watt^(1.0) |  |  | ({ at 837 K }: The thermal conductivity of the (Hf0.5Zr0.5)0.7Ti0.3NiSn0.998Sb0.002 sample was 3.15 W m-1 K-1) FROM: The thermal conductivity of the (Hf0.5Zr0.5)0.7Ti0.3NiSn0.998Sb0.002 sample was 3.15 W m-1 K-1, and the ZT value was ~ 0.92 at 837 K. | 10.1007-s10853-020-04949-0.txt |  |  |  |  | comma-level | thermal conductivity | Review of current high-ZT thermoelectric materials | Springer | 2020 | no
354 | ['Hf0.5Zr0.5Ni0.8Pd0.2Sn0.99Sb0.01 compound'] | Hf0.5Zr0.5Ni0.8Pd0.2Sn0.99Sb0.01 compound | ThermCond | ThermCond | total | [300.0] | 300 | Kelvin^(1.0) | [300.0] | [0.00221] | 0.00221 | Kelvin^(-1.0) Meter^(-1.0) Watt^(1.0) |  |  | (In the Hf0.5Zr0.5Ni0.8Pd0.2Sn0.99Sb0.01 compound, the power factor was 22.1 µW cm-1 K-1, the thermal conductivity was 4.5 W m-1 K-1 at 300 K, and the ZT value was 0.7 at ~ 800 K.) FROM: In the Hf0.5Zr0.5Ni0.8Pd0.2Sn0.99Sb0.01 compound, the power factor was 22.1 µW cm-1 K-1, the thermal conductivity was 4.5 W m-1 K-1 at 300 K, and the ZT value was 0.7 at ~ 800 K. | 10.1007-s10853-020-04949-0.txt |  |  |  |  | comma-level | thermal conductivity | Review of current high-ZT thermoelectric materials | Springer | 2020 | no
355 | ['Ti0.5Hf0.5CoSb0.8Sn0.2 composite'] | Ti0.5Hf0.5CoSb0.8Sn0.2 composite | ThermCond | ThermCond | total | [973.0] | 973 | Kelvin^(1.0) | [700.0] | [3.2] | 3.2 | Kelvin^(-1.0) Meter^(-1.0) Watt^(1.0) |  |  | ({ at 700 °C }: The thermal conductivity of the Ti0.5Hf0.5CoSb0.8Sn0.2 composite (phase separation) was 3.2 W m-1 K-1) FROM: The thermal conductivity of the Ti0.5Hf0.5CoSb0.8Sn0.2 composite (phase separation) was 3.2 W m-1 K-1, which was about 40% lower than that of TiCoSb0.8Sn0.2 (without phase separation), and a ZT value of 0.9 was obtained at 700 °C. | 10.1007-s10853-020-04949-0.txt |  |  |  |  | comma-level | thermal conductivity | Review of current high-ZT thermoelectric materials | Springer | 2020 | no
356 | ['ZrCo0.92Ni0.08Sb'] | ZrCo0.92Ni0.08Sb | ThermCond | ThermCond | lattice | [850.0] | 850 | Kelvin^(1.0) | [850.0] | [0.0018000000000000002] | 0.0018 | Kelvin^(-1.0) Meter^(-1.0) Watt^(1.0) |  |  | ({ lattice thermal conductivity at 850 K }: the ZrCo0.92Ni0.08Sb sample had a power factor of 18 μW cm-1 K-1) FROM: At 850 K, the ZrCo0.92Ni0.08Sb sample had a power factor of 18 μW cm-1 K-1, a lattice thermal conductivity of 5.52 W m-1 K-1, and a ZT value of 0.24. | 10.1007-s10853-020-04949-0.txt |  |  |  |  | comma-level | lattice thermal conductivity | Review of current high-ZT thermoelectric materials | Springer | 2020 | no
357 | ['Zr0.5Hf0.5Co0.1Rh0.9Sb0.99Sn0.01'] | Zr0.5Hf0.5Co0.1Rh0.9Sb0.99Sn0.01 | ThermCond | ThermCond | lattice | [775.0] | 775 | Kelvin^(1.0) | [775.0] | [2.7] | 2.7 | Kelvin^(-1.0) Meter^(-1.0) Watt^(1.0) |  |  | (The Zr0.5Hf0.5Co0.1Rh0.9Sb0.99Sn0.01 sample had a lattice thermal conductivity of 2.7 W m-1 K-1 at 775 K.) FROM: The Zr0.5Hf0.5Co0.1Rh0.9Sb0.99Sn0.01 sample had a lattice thermal conductivity of 2.7 W m-1 K-1 at 775 K. | 10.1007-s10853-020-04949-0.txt |  |  |  |  | comma-level | lattice thermal conductivity | Review of current high-ZT thermoelectric materials | Springer | 2020 | no
358 | ['ZrCo0.91Pd0.09Bi'] | ZrCo0.91Pd0.09Bi | ThermCond | ThermCond | lattice | [800.0] | 800 | Kelvin^(1.0) | [800.0] | [5.0] | 5 | Kelvin^(-1.0) Meter^(-1.0) Watt^(1.0) |  |  | ({ at 800 K }: the lattice thermal conductivity of 5.0 W m-1 K-1 was achieved in the ZrCo0.91Pd0.09Bi sample) FROM: At 800 K, the lattice thermal conductivity of 5.0 W m-1 K-1 was achieved in the ZrCo0.91Pd0.09Bi sample; a ZT value of 0.23 was achieved in the ZrCo0.97Pd0.03Bi sample. | 10.1007-s10853-020-04949-0.txt |  |  |  |  | comma-level | lattice thermal conductivity | Review of current high-ZT thermoelectric materials | Springer | 2020 | no
359 | ['Sr1.7Ba0.3FeMoO6'] | Sr1.7Ba0.3FeMoO6 | ThermCond | ThermCond | total | [295] | 295 | Kelvin^(1.0) |  | [1.0] | 1 | Kelvin^(-1.0) Meter^(-1.0) Watt^(1.0) |  |  | (The power factor was ~ 0.8 × 10–4 W m-1 K-2 in the Sr1.7Ba0.3FeMoO6 sample, the thermal conductivities decreased from ~ 1 W m-1 K-1 at room temperature) FROM: The power factor was ~ 0.8 × 10–4 W m-1 K-2 in the Sr1.7Ba0.3FeMoO6 sample, the thermal conductivities decreased from ~ 1 W m-1 K-1 at room temperature to ~ 0.7 W m-1 K-1 at 1100 K, and a ZT value of 0.31 was obtained at 1100 K. | 10.1007-s10853-020-04949-0.txt |  |  |  |  | comma-level | thermal conductivities | Review of current high-ZT thermoelectric materials | Springer | 2020 | no
360 | ['Ba1-xLaxSnO3 materials'] | Ba1-xLaxSnO3 materials | ThermCond | ThermCond | total | [295] | 295 | Kelvin^(1.0) |  | [9.6] | 9.6 | Kelvin^(-1.0) Meter^(-1.0) Watt^(1.0) |  |  | (The thermal conductivities of the Ba1-xLaxSnO3 materials were ~ 9.6 W m-1 K-1 at room temperature) FROM: The thermal conductivities of the Ba1-xLaxSnO3 materials were ~ 9.6 W m-1 K-1 at room temperature, and the ZT values of ~ 0.1 were obtained for materials with x = 0.002 and 0.005. | 10.1007-s10853-020-04949-0.txt |  |  |  |  | comma-level | thermal conductivities | Review of current high-ZT thermoelectric materials | Springer | 2020 | no
361 | ['12CaO·7Al2O3 material'] | 12CaO·7Al2O3 material | ThermCond | ThermCond | total | [300.0] | 300 | Kelvin^(1.0) | [300.0] | [2.3, 4.5] | 3.4 | Kelvin^(-1.0) Meter^(-1.0) Watt^(1.0) |  |  | ({ at 300 K }: At 300 K, the Seebeck coefficient of the 12CaO·7Al2O3 material with cage structure was - 100 µV/K, the thermal conductivities varied between 2.3 and 4.5 W m-1 K-1, and the ZT value was 0.002.) FROM: At 300 K, the Seebeck coefficient of the 12CaO·7Al2O3 material with cage structure was - 100 µV/K, the thermal conductivities varied between 2.3 and 4.5 W m-1 K-1, and the ZT value was 0.002. | 10.1007-s10853-020-04949-0.txt |  |  |  |  | comma-level | thermal conductivities | Review of current high-ZT thermoelectric materials | Springer | 2020 | no
362 | ['Ca9Co12O28 compound'] | Ca9Co12O28 compound | ThermCond | ThermCond | total | [973.0] | 973 | Kelvin^(1.0) | [700.0] | [1.73] | 1.73 | Kelvin^(-1.0) Meter^(-1.0) Watt^(1.0) |  |  | (The electrical conductivity, Seebeck coefficient, and thermal conductivity of Ca9Co12O28 compound were 84 S cm-1, 118 µV/K, and 1.73 W m-1 K-1 at 700 °C, respectively, and the ZT value was 1.0 × 10^-4 K-1 at 900–1000 °C.) FROM: The electrical conductivity, Seebeck coefficient, and thermal conductivity of Ca9Co12O28 compound were 84 S cm-1, 118 µV/K, and 1.73 W m-1 K-1 at 700 °C, respectively, and the ZT value was 1.0 × 10^-4 K-1 at 900–1000 °C. | 10.1007-s10853-020-04949-0.txt |  |  |  |  | comma-level | thermal conductivity | Review of current high-ZT thermoelectric materials | Springer | 2020 | no
363 | ['nanogranular indium tin oxide films'] | nanogranular indium tin oxide films | ThermCond | ThermCond | total | [295] | 295 | Kelvin^(1.0) |  | [0.84] | 0.84 | Kelvin^(-1.0) Meter^(-1.0) Watt^(1.0) |  |  | (The nanogranular indium tin oxide films prepared by spray pyrolysis had ultralow thermal conductivities of ~ 0.84 ± 0.12 W m-1 K-1 at room temperature) FROM: The nanogranular indium tin oxide films prepared by spray pyrolysis had ultralow thermal conductivities of ~ 0.84 ± 0.12 W m-1 K-1 at room temperature, which was an order of magnitude lower than bulk ITO. | 10.1007-s10853-020-04949-0.txt | 0.12 |  |  |  | comma-level | thermal conductivities | Review of current high-ZT thermoelectric materials | Springer | 2020 | no
364 | ['pristine GeTe'] | pristine GeTe | ThermCond | ThermCond | total | [295] | 295 | Kelvin^(1.0) |  | [7.6] | 7.6 | Kelvin^(-1.0) Meter^(-1.0) Watt^(1.0) |  |  | (The thermal conductivity was from 7.6 W m-1 K-1 for pristine GeTe to 1.18 W m-1 K-1 for Ge9Sb2Te11.85 at room temperature.) FROM: The thermal conductivity was from 7.6 W m-1 K-1 for pristine GeTe to 1.18 W m-1 K-1 for Ge9Sb2Te11.85 at room temperature. | 10.1007-s10853-020-04949-0.txt |  |  |  |  | comma-level | thermal conductivity | Review of current high-ZT thermoelectric materials | Springer | 2020 | no
365 | ['Cd0.03Ge0.89Sb0.08Te'] | Cd0.03Ge0.89Sb0.08Te | ThermCond | ThermCond | lattice | [700.0] | 700 | Kelvin^(1.0) | [700.0] | [0.71] | 0.71 | Kelvin^(-1.0) Meter^(-1.0) Watt^(1.0) |  |  | ( and the lattice thermal conductivity of ~ 0.71 W m-1 K-1 and power factor of 36 µW m-1 K-2 were obtained at 700 K in the Cd0.03Ge0.89Sb0.08Te sample.) FROM: Doping with Sb in Cd0.03Ge0.97-ySbyTe introduced additional point defect phonon scattering, and the lattice thermal conductivity of ~ 0.71 W m-1 K-1 and power factor of 36 µW m-1 K-2 were obtained at 700 K in the Cd0.03Ge0.89Sb0.08Te sample. | 10.1007-s10853-020-04949-0.txt |  |  |  |  | comma-level | lattice thermal conductivity | Review of current high-ZT thermoelectric materials | Springer | 2020 | no
366 | ['Cu / Sb'] | Cu / Sb | ThermCond | ThermCond | total | [773.0] | 773 | Kelvin^(1.0) | [773.0] | [1.59] | 1.59 | Kelvin^(-1.0) Meter^(-1.0) Watt^(1.0) |  |  | (Cu/Sb codoping could introduce alloy and grain boundary scatters, the total thermal conductivity declined from ~ 7.4 to ~1.59 W m-1 K-1, and a ZT value of ~1.62 at 773 K was acquired in the Ge0.85Te(CuSb)0.075 sample.) FROM: Cu/Sb codoping could introduce alloy and grain boundary scatters, the total thermal conductivity declined from ~ 7.4 to ~1.59 W m-1 K-1, and a ZT value of ~1.62 at 773 K was acquired in the Ge0.85Te(CuSb)0.075 sample. | 10.1007-s10853-020-04949-0.txt |  | alloy |  |  | comma-level | thermal conductivity | Review of current high-ZT thermoelectric materials | Springer | 2020 | no
367 | ['MnTe'] | MnTe | ThermCond | ThermCond | lattice | [823.0] | 823 | Kelvin^(1.0) | [823.0] | [0.13] | 0.13 | Kelvin^(-1.0) Meter^(-1.0) Watt^(1.0) |  |  | (Alloying with MnTe gave a lattice thermal conductivity of 0.13 W m-1 K-1 at 823 K.) FROM: Alloying with MnTe gave a lattice thermal conductivity of 0.13 W m-1 K-1 at 823 K. | 10.1007-s10853-020-04949-0.txt |  |  |  |  | comma-level | lattice thermal conductivity | Review of current high-ZT thermoelectric materials | Springer | 2020 | no
368 | ['Ge0.94Sb0.06Te'] | Ge0.94Sb0.06Te | ThermCond | ThermCond | total | [700.0] | 700 | Kelvin^(1.0) | [700.0] | [1.53] | 1.53 | Kelvin^(-1.0) Meter^(-1.0) Watt^(1.0) |  |  | (In the Ge0.94Sb0.06Te sample, a thermal conductivity of 1.53 W m-1 K-1 and a ZT value of 1.56 at 700 K were obtained.) FROM: In the Ge0.94Sb0.06Te sample, a thermal conductivity of 1.53 W m-1 K-1 and a ZT value of 1.56 at 700 K were obtained. | 10.1007-s10853-020-04949-0.txt |  |  |  |  | comma-level | thermal conductivity | Review of current high-ZT thermoelectric materials | Springer | 2020 | no
369 | ['composite (Pb0.96Na0.04Te)0.975(Sm2Se3)0.025'] | composite (Pb0.96Na0.04Te)0.975(Sm2Se3)0.025 | ThermCond | ThermCond | total | [723.0] | 723 | Kelvin^(1.0) | [723.0] | [0.53] | 0.53 | Kelvin^(-1.0) Meter^(-1.0) Watt^(1.0) |  |  | (The thermal conductivity for the composite (Pb0.96Na0.04Te)0.975(Sm2Se3)0.025 reached 0.53 W m-1 K-1 at 723 K.) FROM: The thermal conductivity for the composite (Pb0.96Na0.04Te)0.975(Sm2Se3)0.025 reached 0.53 W m-1 K-1 at 723 K. | 10.1007-s10853-020-04949-0.txt |  |  |  |  | comma-level | thermal conductivity | Review of current high-ZT thermoelectric materials | Springer | 2020 | no
370 | ['Ge0.85(Pb0.9Yb0.1)0.15Te'] | Ge0.85(Pb0.9Yb0.1)0.15Te | ThermCond | ThermCond | total | [300.0] | 300 | Kelvin^(1.0) | [300.0] | [3.7] | 3.7 | Kelvin^(-1.0) Meter^(-1.0) Watt^(1.0) |  |  | (In the Ge0.85(Pb0.9Yb0.1)0.15Te sample, thermal conductivity of 1.4 W m-1 K-1 (3.7 W m-1 K-1 at 300 K) and a ZT value of 1.4 were obtained at 723 K.) FROM: In the Ge0.85(Pb0.9Yb0.1)0.15Te sample, thermal conductivity of 1.4 W m-1 K-1 (3.7 W m-1 K-1 at 300 K) and a ZT value of 1.4 were obtained at 723 K. | 10.1007-s10853-020-04949-0.txt |  |  |  |  | comma-level | thermal conductivity | Review of current high-ZT thermoelectric materials | Springer | 2020 | no
371 | ['(Pb0.9Yb0.1Te)0.15(GeTe)0.85'] | (Pb0.9Yb0.1Te)0.15(GeTe)0.85 | ThermCond | ThermCond | total | [723.0] | 723 | Kelvin^(1.0) | [723.0] | [1.4] | 1.4 | Kelvin^(-1.0) Meter^(-1.0) Watt^(1.0) |  |  | (In the (Pb0.9Yb0.1Te)0.15(GeTe)0.85 sample, a Seebeck coefficient of 141 × 10–6 V/K, thermal conductivity of 1.4 W m-1 K-1, and a ZT Value of 1.4 were obtained at 723 K.) FROM: In the (Pb0.9Yb0.1Te)0.15(GeTe)0.85 sample, a Seebeck coefficient of 141 × 10–6 V/K, thermal conductivity of 1.4 W m-1 K-1, and a ZT Value of 1.4 were obtained at 723 K. | 10.1007-s10853-020-04949-0.txt |  |  |  |  | comma-level | thermal conductivity | Review of current high-ZT thermoelectric materials | Springer | 2020 | no
372 | ['Ge0.86Pb0.10Bi0.04Te'] | Ge0.86Pb0.10Bi0.04Te | ThermCond | ThermCond | lattice | [600.0] | 600 | Kelvin^(1.0) | [600.0] | [0.77] | 0.77 | Kelvin^(-1.0) Meter^(-1.0) Watt^(1.0) |  |  | (In Ge0.86Pb0.10Bi0.04Te sample, the lattice thermal conductivity of ~ 0.77 W m-1 K-1, the power factor of ~ 29.2 μW cm-1 K-2 and ZT of ~ 1.1 at 600 K with an averaged ZT of ~ 0.6 within 300–600 K were obtained.) FROM: In Ge0.86Pb0.10Bi0.04Te sample, the lattice thermal conductivity of ~ 0.77 W m-1 K-1, the power factor of ~ 29.2 μW cm-1 K-2 and ZT of ~ 1.1 at 600 K with an averaged ZT of ~ 0.6 within 300–600 K were obtained. | 10.1007-s10853-020-04949-0.txt |  |  |  |  | comma-level | lattice thermal conductivity | Review of current high-ZT thermoelectric materials | Springer | 2020 | no
373 | ['Ge0.75Pb0.2Sm0.03Te0.5Se0.5'] | Ge0.75Pb0.2Sm0.03Te0.5Se0.5 | ThermCond | ThermCond | lattice | [573.0] | 573 | Kelvin^(1.0) | [573.0] | [0.41] | 0.41 | Kelvin^(-1.0) Meter^(-1.0) Watt^(1.0) |  |  | (In the Ge0.75Pb0.2Sm0.03Te0.5Se0.5 sample, a lattice thermal conductivity of 0.41 W m-1 K-1 at 573 K and a ZT value of 1.03 at 673 K were obtained.) FROM: In the Ge0.75Pb0.2Sm0.03Te0.5Se0.5 sample, a lattice thermal conductivity of 0.41 W m-1 K-1 at 573 K and a ZT value of 1.03 at 673 K were obtained. | 10.1007-s10853-020-04949-0.txt |  |  |  |  | comma-level | lattice thermal conductivity | Review of current high-ZT thermoelectric materials | Springer | 2020 | no
374 | ['quasi-2D Bi2PbTe4'] | quasi-2D Bi2PbTe4 | ThermCond | ThermCond | total | [300.0] | 300 | Kelvin^(1.0) | [300.0] | [0.74] | 0.74 | Kelvin^(-1.0) Meter^(-1.0) Watt^(1.0) |  |  | ( we analyze the phonon properties of quasi-2D Bi2PbTe4 with an ultralow thermal conductivity of 0.74 Wm-1K-1 at 300 K.) FROM: To demonstrate this effect, we analyze the phonon properties of quasi-2D Bi2PbTe4 with an ultralow thermal conductivity of 0.74 Wm-1K-1 at 300 K. | 10.1016-j.mtphys.2018.11.005.xml |  |  |  |  | comma-level | thermal conductivity | Ultralow thermal conductivity in a two-dimensional material due to surface-enhanced resonant bonding | Elsevier | 2018 | no
375 | ['quasi-2D Bi2PbTe4'] | quasi-2D Bi2PbTe4 | ThermCond | ThermCond | total | [300.0] | 300 | Kelvin^(1.0) | [300.0] | [0.74] | 0.74 | Kelvin^(-1.0) Meter^(-1.0) Watt^(1.0) |  |  | ({ at 300 K }: the thermal conductivity of the quasi-2D Bi2PbTe4 is 0.74 Wm-1K-1 () FROM: At 300 K, the thermal conductivity of the quasi-2D Bi2PbTe4 is 0.74 Wm-1K-1 (compared with 1.44 Wm-1K-1 of the bulk), which is much lower than other known 2D materials . | 10.1016-j.mtphys.2018.11.005.xml |  |  |  |  | comma-level | thermal conductivity | Ultralow thermal conductivity in a two-dimensional material due to surface-enhanced resonant bonding | Elsevier | 2018 | no
376 | ['nanostructured Cu2Se'] | nanostructured Cu2Se | ThermCond | ThermCond | total | [973.0] | 973 | Kelvin^(1.0) | [973.0] | [0.34] | 0.34 | Kelvin^(-1.0) Meter^(-1.0) Watt^(1.0) |  |  | ( the value of κ for nanostructured Cu2Se at the highest temperature of 973 K is 0.34 Wm-1K-1) FROM: Specifically, the value of κ for nanostructured Cu2Se at the highest temperature of 973 K is 0.34 Wm-1K-1, which is ~65% lower as compared to its bulk counterpart at the same temperature. | 10.1016-j.nanoen.2015.02.008.xml |  | highest temperature |  |  | comma-level | κ | Giant enhancement in thermoelectric performance of copper selenide by incorporation of different nanoscale dimensional defect features | Elsevier | 2015 | no
377 | ['SmSe2'] | SmSe2 | ThermCond | ThermCond | total | [295] | 295 | Kelvin^(1.0) |  | [1.83] | 1.83 | Kelvin^(-1.0) Meter^(-1.0) Watt^(1.0) |  |  | ({ at room - temperature }: The room-temperature κtot decreases from 1.83 W m−1 K−1 for the SmSe2-free sample) FROM: The room-temperature κtot decreases from 1.83 W m−1 K−1 for the SmSe2-free sample to 1.29 W m−1 K−1 for the sample containing 4 at% SmSe2. | 10.1039-d0ta04830e.html |  |  |  |  | comma-level | κtot | High-performance p-type elemental Te thermoelectric materials enabled by the synergy of carrier tuning and phonon engineering | RSC | 2020 | no
379 | ['Te0.985Sb0.015–4 % SmSe2'] | Te0.985Sb0.015–4 % SmSe2 | ThermCond | ThermCond | lattice | [600.0] | 600 | Kelvin^(1.0) | [600.0] | [0.55] | 0.55 | Kelvin^(-1.0) Meter^(-1.0) Watt^(1.0) |  |  | (An enormously suppressed κL, as low as 0.55 W m−1 K−1 at 600 K, is implemented in Te0.985Sb0.015–4%SmSe2, approaching the amorphous limit of ∼0.28 W m−1 K−1 calculated via Cahill's model.) FROM: An enormously suppressed κL, as low as 0.55 W m−1 K−1 at 600 K, is implemented in Te0.985Sb0.015–4%SmSe2, approaching the amorphous limit of ∼0.28 W m−1 K−1 calculated via Cahill's model. | 10.1039-d0ta04830e.html |  | suppressed |  |  | comma-level | κL | High-performance p-type elemental Te thermoelectric materials enabled by the synergy of carrier tuning and phonon engineering | RSC | 2020 | no
380 | ['CGa'] | CGa | ThermCond | ThermCond | total | [663.0] | 663 | Kelvin^(1.0) | [390.0] | [1.8, 3.5] | 2.65 | Kelvin^(-1.0) Meter^(-1.0) Watt^(1.0) |  |  | (If we assume that the thermal conductivity of the films tested corresponds to the values given in (k = 1.8–3.5 Wm-1K-1), in this case at the optimum concentration of gallium, CGa = 10%, the value of ZT at Toper = 390 °C can reach 0.29–0.46.) FROM: If we assume that the thermal conductivity of the films tested corresponds to the values given in (k = 1.8–3.5 Wm-1K-1), in this case at the optimum concentration of gallium, CGa = 10%, the value of ZT at Toper = 390 °C can reach 0.29–0.46. | 10.1016-j.solidstatesciences.2015.12.019.xml |  |  |  |  | comma-level | thermal conductivity | In2O3-based multicomponent metal oxide films and their prospects for thermoelectric applications | Elsevier | 2016 | no
381 | ['ZnO'] | ZnO | ThermCond | ThermCond | total | [295] | 295 | Kelvin^(1.0) |  | [40.0] | 40 | Kelvin^(-1.0) Meter^(-1.0) Watt^(1.0) |  |  | ( ZnO dense ceramic exhibits a high thermal conductivity of circa 40 Wm−1 K−1 at room temperature [].) FROM: Indeed, ZnO dense ceramic exhibits a high thermal conductivity of circa 40 Wm−1 K−1 at room temperature []. | 10.1016-j.jeurceramsoc.2018.07.032.xml |  |  |  |  | comma-level | thermal conductivity | Thermal conductivity and stability of Al-doped ZnO nanostructured ceramics | Elsevier | 2018 | no
382 | ['0.5 vol. % of ZnO'] | 0.5 vol. % of ZnO | ThermCond | ThermCond | lattice | [673.0] | 673 | Kelvin^(1.0) | [673.0] | [0.33] | 0.33 | Kelvin^(-1.0) Meter^(-1.0) Watt^(1.0) |  |  | (The lowest lattice thermal conductivity, 0.33 W m-1 K-1, was obtained at 673 K in 0.5 vol.% of ZnO sample.) FROM: The lowest lattice thermal conductivity, 0.33 W m-1 K-1, was obtained at 673 K in 0.5 vol.% of ZnO sample. | 10.1007-s11664-018-06839-3.txt |  |  |  |  | comma-level | lattice thermal conductivity | ZnO-Nanoparticle-Dispersed Cu11.5Ni0.5Sb4S13-δ Tetrahedrite Composites with Enhanced Thermoelectric Performance | Springer | 2019 | no
383 | ['pristine Cu2SnS3'] | pristine Cu2SnS3 | ThermCond | ThermCond | total | [295] | 295 | Kelvin^(1.0) | [773.0] | [1.8] | 1.8 | Kelvin^(-1.0) Meter^(-1.0) Watt^(1.0) |  |  | (The thermal conductivity of pristine Cu2SnS3 is about 1.8 Wm-1K-1 at room temperature and decreases to 1.0 Wm-1K-1 at 773 K.) FROM: The thermal conductivity of pristine Cu2SnS3 is about 1.8 Wm-1K-1 at room temperature and decreases to 1.0 Wm-1K-1 at 773 K. | 10.1016-j.jallcom.2016.02.185.xml |  |  |  |  | comma-level | thermal conductivity | Enhanced thermoelectric properties of earth-abundant Cu2SnS3 via In doping effect | Elsevier | 2016 | no
384 | ['Fe1.35Ge'] | Fe1.35Ge | ThermCond | ThermCond | total | [295] | 295 | Kelvin^(1.0) |  | [7.0] | 7 | Kelvin^(-1.0) Meter^(-1.0) Watt^(1.0) |  |  | (The κ of Fe1.35Ge is relatively low and amounts to 7 Wm-1K-1 at room temperature (RT).) FROM: The κ of Fe1.35Ge is relatively low and amounts to 7 Wm-1K-1 at room temperature (RT). | 10.1016-j.jallcom.2019.04.159.xml |  |  |  |  | comma-level | κ | The influence of the incommensurately modulated structure on the physical properties of Fe1.35Ge | Elsevier | 2019 | no
385 | ['Cu2SnSe3'] | Cu2SnSe3 | ThermCond | ThermCond | lattice | [300.0] | 300 | Kelvin^(1.0) | [300.0] | [2.66] | 2.66 | Kelvin^(-1.0) Meter^(-1.0) Watt^(1.0) |  |  | (Shi et al. reported a lattice thermal conductivity of around 2.66 W m−1 K−1 for Cu2SnSe3 substrate as well In-doped samples at 300 K) FROM: Shi et al. reported a lattice thermal conductivity of around 2.66 W m−1 K−1 for Cu2SnSe3 substrate as well In-doped samples at 300 K, whereas our HP and SPSBN Cu2GaxSn1−xSe3 samples exhibit lower values at the same temperature, with the lowest value being 2.25 W m−1 K−1. | 10.1016-j.actamat.2013.04.003.xml |  |  |  |  | comma-level | lattice thermal conductivity | Investigation of thermoelectric properties of Cu2Ga x Sn1 − x Se3 diamond-like compounds by hot pressing and spark plasma sintering | Elsevier | 2013 | no
386 | ['white petroleum jelly'] | white petroleum jelly | ThermCond | ThermCond | total | [309.0, 333.0] | 321 | Kelvin^(1.0) | [36.0, 60.0] | [0.18] | 0.18 | Kelvin^(-1.0) Meter^(-1.0) Watt^(1.0) |  |  | ({ at 36–60 °C }: (ii) a PV panel with a container of pure PCM (white petroleum jelly with melting temperature range of 36–60 °C and thermal conductivity of 0.18 W m−1 °C−1) on the panel's back) FROM: The experiments were performed in Al-Khyara, West Bekaa of Lebanon, considering three prototypes: (i) a standalone small-scale PV panel; (ii) a PV panel with a container of pure PCM (white petroleum jelly with melting temperature range of 36–60 °C and thermal conductivity of 0.18 W m−1 °C−1) on the panel's back; (iii) a PV panel with a container of combined PCM (white petroleum jelly enhanced with copper and graphite, with melting temperature range of 36–60 °C and thermal conductivity of 91 W m−1 °C−1) added at the rear face of the PV panel. | 10.1016-j.enbuild.2019.109743.xml |  |  |  |  | comma-level | thermal conductivity | Can movable PCM-filled TES units be used to improve the performance of PV panels? Overview and experimental case-study | Elsevier | 2020 | no
387 | ['white petroleum jelly'] | white petroleum jelly | ThermCond | ThermCond | total | [309.0, 333.0] | 321 | Kelvin^(1.0) | [36.0, 60.0] | [91.0] | 91 | Kelvin^(-1.0) Meter^(-1.0) Watt^(1.0) |  |  | ( (iii) a PV panel with a container of combined PCM (white petroleum jelly enhanced with copper and graphite, with melting temperature range of 36–60 °C and thermal conductivity of 91 W m−1 °C−1) added at the rear face of the PV panel.) FROM: The experiments were performed in Al-Khyara, West Bekaa of Lebanon, considering three prototypes: (i) a standalone small-scale PV panel; (ii) a PV panel with a container of pure PCM (white petroleum jelly with melting temperature range of 36–60 °C and thermal conductivity of 0.18 W m−1 °C−1) on the panel's back; (iii) a PV panel with a container of combined PCM (white petroleum jelly enhanced with copper and graphite, with melting temperature range of 36–60 °C and thermal conductivity of 91 W m−1 °C−1) added at the rear face of the PV panel. | 10.1016-j.enbuild.2019.109743.xml |  |  |  |  | comma-level | thermal conductivity | Can movable PCM-filled TES units be used to improve the performance of PV panels? Overview and experimental case-study | Elsevier | 2020 | no
388 | ['Cu2SnSe3'] | Cu2SnSe3 | ThermCond | ThermCond | total | [295] | 295 | Kelvin^(1.0) |  | [2.7] | 2.7 | Kelvin^(-1.0) Meter^(-1.0) Watt^(1.0) |  |  | ({ at room temperature }: it causes a decrease in thermal conductivity: ∼27 mW cm−1-K−1 for Cu2SnSe3 ) FROM: Since the multi-cation (Cu, Sn) substitution on the Zn site leads to a complex crystal structure and a large unit cell compared to the binary compound, it causes a decrease in thermal conductivity: ∼27 mW cm−1-K−1 for Cu2SnSe3 compared to 190 mW cm−1-K−1 for ZnSe at room temperature. | 10.1016-j.matchemphys.2014.06.054.xml |  |  |  |  | comma-level | thermal conductivity | Thermoelectric properties of Zn doped Cu2SnSe3 | Elsevier | 2014 | no
389 | ['ZnSe'] | ZnSe | ThermCond | ThermCond | total | [295] | 295 | Kelvin^(1.0) |  | [19.0] | 19 | Kelvin^(-1.0) Meter^(-1.0) Watt^(1.0) |  |  | ({ thermal conductivity }: 190 mW cm−1-K−1 for ZnSe at room temperature.) FROM: Since the multi-cation (Cu, Sn) substitution on the Zn site leads to a complex crystal structure and a large unit cell compared to the binary compound, it causes a decrease in thermal conductivity: ∼27 mW cm−1-K−1 for Cu2SnSe3 compared to 190 mW cm−1-K−1 for ZnSe at room temperature. | 10.1016-j.matchemphys.2014.06.054.xml |  |  |  |  | comma-level | thermal conductivity | Thermoelectric properties of Zn doped Cu2SnSe3 | Elsevier | 2014 | no
390 | ['pure SYN'] | pure SYN | ThermCond | ThermCond | total | [723.0] | 723 | Kelvin^(1.0) | [723.0] | [1.5] | 1.5 | Kelvin^(-1.0) Meter^(-1.0) Watt^(1.0) |  |  | (Compared to pure SYN with thermal conductivity of 1.5 W m−1 K−1 at 723 K) FROM: Compared to pure SYN with thermal conductivity of 1.5 W m−1 K−1 at 723 K, all the mixture samples have thermal conductivity below 0.7 W m−1 K−1. | 10.1039-c3cp50920f.html |  |  |  |  | comma-level | thermal conductivity | Natural mineral tetrahedrite as a direct source of thermoelectric materials | RSC | 2013 | no
391 | ['CuI-doped In4Se3−δ'] | CuI-doped In4Se3−δ | ThermCond | ThermCond | electronic | [723.0] | 723 | Kelvin^(1.0) | [723.0] | [0.18, 0.22] | 0.2 | Kelvin^(-1.0) Meter^(-1.0) Watt^(1.0) |  |  | (As shown in Fig. 4d–f, the κe for all the samples increased with the increasing temperature, and at 723 K, the κe values for the three series of CuI-doped In4Se3−δ samples (δ = 0.05, 0.3 and 0.5) were 0.18–0.22 W m−1 K−1, 0.20–0.30 W m−1 K−1 and 0.20–0.38 W m−1 K−1, respectively.) FROM: As shown in Fig. 4d–f, the κe for all the samples increased with the increasing temperature, and at 723 K, the κe values for the three series of CuI-doped In4Se3−δ samples (δ = 0.05, 0.3 and 0.5) were 0.18–0.22 W m−1 K−1, 0.20–0.30 W m−1 K−1 and 0.20–0.38 W m−1 K−1, respectively. | 10.1039-c6qi00340k.html |  |  |  |  | comma-level | κe | High thermoelectric performance of polycrystalline In4Se3−δ(CuI)x: synergistic effects of the Se-deficiency and CuI-doping | RSC | 2016 | no
392 | ['In4Se2.95(CuI)x'] | In4Se2.95(CuI)x | ThermCond | ThermCond | lattice | [723.0] | 723 | Kelvin^(1.0) | [723.0] | [0.24, 0.28] | 0.26 | Kelvin^(-1.0) Meter^(-1.0) Watt^(1.0) |  |  | ({ at 723 K }: the κlat falls within a range of 0.24–0.28 W m−1 K−1 for In4Se2.95(CuI)x) FROM: For example, at 723 K, the κlat falls within a range of 0.24–0.28 W m−1 K−1 for In4Se2.95(CuI)x, 0.27–0.44 W m−1 K−1 for In4Se2.70(CuI)x, and 0.36–0.45 W m−1 K−1 for In4Se2.50(CuI)x. | 10.1039-c6qi00340k.html |  |  |  |  | comma-level | κlat | High thermoelectric performance of polycrystalline In4Se3−δ(CuI)x: synergistic effects of the Se-deficiency and CuI-doping | RSC | 2016 | no
393 | ['In4Se2.70(CuI)x'] | In4Se2.70(CuI)x | ThermCond | ThermCond | lattice | [723.0] | 723 | Kelvin^(1.0) | [723.0] | [0.27, 0.44] | 0.355 | Kelvin^(-1.0) Meter^(-1.0) Watt^(1.0) |  |  | ({ κlat at 723 K }: 0.27–0.44 W m−1 K−1 for In4Se2.70(CuI)x) FROM: For example, at 723 K, the κlat falls within a range of 0.24–0.28 W m−1 K−1 for In4Se2.95(CuI)x, 0.27–0.44 W m−1 K−1 for In4Se2.70(CuI)x, and 0.36–0.45 W m−1 K−1 for In4Se2.50(CuI)x. | 10.1039-c6qi00340k.html |  |  |  |  | comma-level | κlat | High thermoelectric performance of polycrystalline In4Se3−δ(CuI)x: synergistic effects of the Se-deficiency and CuI-doping | RSC | 2016 | no
394 | ['In4Se2.50(CuI)x'] | In4Se2.50(CuI)x | ThermCond | ThermCond | lattice | [723.0] | 723 | Kelvin^(1.0) | [723.0] | [0.36, 0.45] | 0.405 | Kelvin^(-1.0) Meter^(-1.0) Watt^(1.0) |  |  | ({ κlat at 723 K }: and 0.36–0.45 W m−1 K−1 for In4Se2.50(CuI)x.) FROM: For example, at 723 K, the κlat falls within a range of 0.24–0.28 W m−1 K−1 for In4Se2.95(CuI)x, 0.27–0.44 W m−1 K−1 for In4Se2.70(CuI)x, and 0.36–0.45 W m−1 K−1 for In4Se2.50(CuI)x. | 10.1039-c6qi00340k.html |  |  |  |  | comma-level | κlat | High thermoelectric performance of polycrystalline In4Se3−δ(CuI)x: synergistic effects of the Se-deficiency and CuI-doping | RSC | 2016 | no
395 | ['undoped Ge4SbTe5'] | undoped Ge4SbTe5 | ThermCond | ThermCond | total | [623.0] | 623 | Kelvin^(1.0) | [623.0] | [1.2] | 1.2 | Kelvin^(-1.0) Meter^(-1.0) Watt^(1.0) |  |  | (It has been found that stoichiometric and undoped Ge4SbTe5 exhibits thermal conductivity of ~1.2 W/m-K at high temperature and a dramatic decrease in electrical resistivity at 623 K due to a structural phase transition) FROM: It has been found that stoichiometric and undoped Ge4SbTe5 exhibits thermal conductivity of ~1.2 W/m-K at high temperature and a dramatic decrease in electrical resistivity at 623 K due to a structural phase transition, which leads to a large enhancement in both thermoelectric power factor and thermoelectric figure of merit at 823 K. | 10.1007-s11664-015-4221-7.txt |  | high temperature |  |  | comma-level | thermal conductivity | Effects of Sn Substitution on Thermoelectric Properties of Ge4SbTe5 | Springer | 2016 | no
396 | ['Cu1.8S'] | Cu1.8S | ThermCond | ThermCond | total | [295] | 295 | Kelvin^(1.0) |  | [1.2] | 1.2 | Kelvin^(-1.0) Meter^(-1.0) Watt^(1.0) |  |  | (It is considered that Cu1.8S possesses a controllable tremendous potential with high σ (2800 Scm−1), but low α (15 μV/K) and high κ (1.2 Wm−1K−1) at room temperature .) FROM: It is considered that Cu1.8S possesses a controllable tremendous potential with high σ (2800 Scm−1), but low α (15 μV/K) and high κ (1.2 Wm−1K−1) at room temperature . | 10.1016-j.jallcom.2017.09.305.xml |  | controllable |  |  | comma-level | κ | Enhanced thermoelectric properties of Cu1.8S by Ti-doping induced secondary phase | Elsevier | 2018 | no
397 | ['Cu1.8S'] | Cu1.8S | ThermCond | ThermCond | total | [323.0, 623.0] | 473 | Kelvin^(1.0) | [323.0, 623.0] | [2.21] | 2.21 | Kelvin^(-1.0) Meter^(-1.0) Watt^(1.0) |  |  | ({ at 323–623 K }: The κ of Cu1.8S was reduced from 2.21 Wm−1K−1) FROM: The κ of Cu1.8S was reduced from 2.21 Wm−1K−1 to below 1.6 Wm−1K−1 in the whole measuring temperature range 323–623 K by dispersing 50-nm SiO2 particles and to 0.70 Wm−1K−1 at 773 K by adding 3 wt% SiC . | 10.1016-j.jallcom.2017.09.305.xml |  |  |  |  | comma-level | κ | Enhanced thermoelectric properties of Cu1.8S by Ti-doping induced secondary phase | Elsevier | 2018 | no
398 | ['SiO2'] | SiO2 | ThermCond | ThermCond | total | [323.0, 623.0] | 473 | Kelvin^(1.0) | [323.0, 623.0] | [1.6] | 1.6 | Kelvin^(-1.0) Meter^(-1.0) Watt^(1.0) |  |  | ({ κ at 323–623 K }: below 1.6 Wm−1K−1 in the whole measuring temperature range 323–623 K by dispersing 50-nm SiO2 particles and) FROM: The κ of Cu1.8S was reduced from 2.21 Wm−1K−1 to below 1.6 Wm−1K−1 in the whole measuring temperature range 323–623 K by dispersing 50-nm SiO2 particles and to 0.70 Wm−1K−1 at 773 K by adding 3 wt% SiC . | 10.1016-j.jallcom.2017.09.305.xml |  |  |  |  | comma-level | κ | Enhanced thermoelectric properties of Cu1.8S by Ti-doping induced secondary phase | Elsevier | 2018 | no
399 | ['Tin selenide ( SnSe ) single crystals'] | Tin selenide ( SnSe ) single crystals | ThermCond | ThermCond | total | [950.0] | 950 | Kelvin^(1.0) | [950.0] | [0.35] | 0.35 | Kelvin^(-1.0) Meter^(-1.0) Watt^(1.0) |  |  | (Tin selenide (SnSe) single crystals exist which have a high zT of 2.6 at about 950 K because of the very low thermal conductivity of 0.35 W m−1 K−1 at 900 K.) FROM: Tin selenide (SnSe) single crystals exist which have a high zT of 2.6 at about 950 K because of the very low thermal conductivity of 0.35 W m−1 K−1 at 900 K. | 10.1039-c4ta06955b.html |  |  |  |  | comma-level | thermal conductivity | Thermoelectric performance of SnS and SnS–SnSe solid solution | RSC | 2015 | no
400 | ['SnS1−xSex'] | SnS1−xSex | ThermCond | ThermCond | total | [323.0] | 323 | Kelvin^(1.0) | [323.0] | [0.89, 0.52] | 0.705 | Kelvin^(-1.0) Meter^(-1.0) Watt^(1.0) |  |  | (Along the direction parallel to the pressing direction, all the SnS1−xSex (x = 0.2, 0.5, 0.8) solid solutions show very low thermal conductivity (0.89–0.52 W m−1 K−1 at 323 K).) FROM: Along the direction parallel to the pressing direction, all the SnS1−xSex (x = 0.2, 0.5, 0.8) solid solutions show very low thermal conductivity (0.89–0.52 W m−1 K−1 at 323 K). | 10.1039-c4ta06955b.html |  |  | parallel to the pressing | ['x = 0.2 , 0.5 , 0.8'] | comma-level | thermal conductivity | Thermoelectric performance of SnS and SnS–SnSe solid solution | RSC | 2015 | no
401 | ['SnS'] | SnS | ThermCond | ThermCond | total | [295] | 295 | Kelvin^(1.0) |  | [0.89] | 0.89 | Kelvin^(-1.0) Meter^(-1.0) Watt^(1.0) |  |  | (The thermal conductivity and lattice thermal conductivity of SnS at room temperature are all 0.89 W m−1 K−1) FROM: The thermal conductivity and lattice thermal conductivity of SnS at room temperature are all 0.89 W m−1 K−1, which means the thermal conductivity comes mainly from the lattice thermal conductivity because of the high electrical resistivity. | 10.1039-c4ta06955b.html |  |  |  |  | comma-level | thermal conductivity | Thermoelectric performance of SnS and SnS–SnSe solid solution | RSC | 2015 | no
402 | ['SnSe'] | SnSe | ThermCond | ThermCond | lattice | [295] | 295 | Kelvin^(1.0) |  | [0.69] | 0.69 | Kelvin^(-1.0) Meter^(-1.0) Watt^(1.0) |  |  | (The lattice thermal conductivity of SnSe is 0.69 W m−1 K−1 at room temperature) FROM: The lattice thermal conductivity of SnSe is 0.69 W m−1 K−1 at room temperature, which is 22% lower than that of SnS. | 10.1039-c4ta06955b.html |  |  |  |  | comma-level | lattice thermal conductivity | Thermoelectric performance of SnS and SnS–SnSe solid solution | RSC | 2015 | no
403 | ['Zr0.7Hf0.3NiSn'] | Zr0.7Hf0.3NiSn | ThermCond | ThermCond | total | [873.0] | 873 | Kelvin^(1.0) | [873.0] | [2.5] | 2.5 | Kelvin^(-1.0) Meter^(-1.0) Watt^(1.0) |  |  | (Minimum value of κ was obtained for Zr0.7Hf0.3NiSn (∼2.5 W m−1K−1 at 873 K which is 40% reduced when ) FROM: Minimum value of κ was obtained for Zr0.7Hf0.3NiSn (∼2.5 W m−1K−1 at 873 K which is 40% reduced when compared to pristine ZrNiSn (∼4.2 W m−1K−1). | 10.1016-j.jpcs.2018.07.012.xml |  |  |  |  | comma-level | κ | Compositional tuning of ZrNiSn half-Heusler alloys: Thermoelectric characteristics and performance analysis | Elsevier | 2018 | no
404 | ['pristine ZrNiSn'] | pristine ZrNiSn | ThermCond | ThermCond | total | [873.0] | 873 | Kelvin^(1.0) | [873.0] | [4.2] | 4.2 | Kelvin^(-1.0) Meter^(-1.0) Watt^(1.0) |  |  | ({ κ at 873 K }: pristine ZrNiSn (∼4.2 W m−1K−1).) FROM: Minimum value of κ was obtained for Zr0.7Hf0.3NiSn (∼2.5 W m−1K−1 at 873 K which is 40% reduced when compared to pristine ZrNiSn (∼4.2 W m−1K−1). | 10.1016-j.jpcs.2018.07.012.xml |  |  |  |  | comma-level | κ | Compositional tuning of ZrNiSn half-Heusler alloys: Thermoelectric characteristics and performance analysis | Elsevier | 2018 | no
406 | ['CrSb2'] | CrSb2 | ThermCond | ThermCond | total | [50.0] | 50 | Kelvin^(1.0) | [50.0] | [30.3] | 30.3 | Kelvin^(-1.0) Meter^(-1.0) Watt^(1.0) |  |  | ( that of CrSb2, the thermal conductivity of the doped compounds decreases from 30.3 W m−1 K−1 for x = 0–5.1 W m−1 K−1 for x = 0.1 at ∼50 K.) FROM: As compared to that of CrSb2, the thermal conductivity of the doped compounds decreases from 30.3 W m−1 K−1 for x = 0–5.1 W m−1 K−1 for x = 0.1 at ∼50 K. | 10.1016-j.jallcom.2010.12.159.xml |  |  |  |  | comma-level | thermal conductivity | Resistivity, thermopower, and thermal conductivity of nickel doped compounds Cr1−x Ni x Sb2 at low temperatures | Elsevier | 2011 | no
407 | ['SnSe'] | SnSe | ThermCond | ThermCond | lattice | [973.0] | 973 | Kelvin^(1.0) | [973.0] | [0.23] | 0.23 | Kelvin^(-1.0) Meter^(-1.0) Watt^(1.0) |  |  | (We attribute the exceptionally low lattice thermal conductivity (0.23 ± 0.03 W m-1 K-1 at 973 K) in SnSe to the anharmonicity.) FROM: We attribute the exceptionally low lattice thermal conductivity (0.23 ± 0.03 W m-1 K-1 at 973 K) in SnSe to the anharmonicity. | 10.1038-nature13184.txt | 0.03 |  |  |  | comma-level | lattice thermal conductivity | Ultralow thermal conductivity and high thermoelectric figure of merit in SnSe crystals | Springer | 2014 | no
408 | ['S0.26Co4Sb11.11Te0.73'] | S0.26Co4Sb11.11Te0.73 | ThermCond | ThermCond | lattice | [300.0] | 300 | Kelvin^(1.0) | [300.0] | [1.5] | 1.5 | Kelvin^(-1.0) Meter^(-1.0) Watt^(1.0) |  |  | (S0.26Co4Sb11.11Te0.73 skutterudites could reach a lower κL around 1.5 W m−1 K−1 at 300 K and maximum ZT around 1.5 at 850 K.) FROM: S0.26Co4Sb11.11Te0.73 skutterudites could reach a lower κL around 1.5 W m−1 K−1 at 300 K and maximum ZT around 1.5 at 850 K. | 10.1039-c9tc01824g.html |  |  |  |  | comma-level | κL | Thermoelectric properties of electronegatively filled SyCo4−xNixSb12 skutterudites | RSC | 2019 | no
409 | ['Co3.4Ni0.6Sb12'] | Co3.4Ni0.6Sb12 | ThermCond | ThermCond | total | [300.0] | 300 | Kelvin^(1.0) | [300.0] | [5.74] | 5.74 | Kelvin^(-1.0) Meter^(-1.0) Watt^(1.0) |  |  | ({ at 300 K( }: κ dramatically dropped from 5.74 W m−1 K−1 for Co3.4Ni0.6Sb12) FROM: Compared to solely Ni-doped compounds, κ dramatically dropped from 5.74 W m−1 K−1 for Co3.4Ni0.6Sb12 to 2.73 W m−1 K−1 for S0.25Co3.4Ni0.6Sb12 at 300 K (equivalent to nearly a 50% decline). | 10.1039-c9tc01824g.html |  |  |  |  | comma-level | κ | Thermoelectric properties of electronegatively filled SyCo4−xNixSb12 skutterudites | RSC | 2019 | no
410 | ['S0.25Co3.4Ni0.6Sb12'] | S0.25Co3.4Ni0.6Sb12 | ThermCond | ThermCond | total | [300.0] | 300 | Kelvin^(1.0) | [300.0] | [2.73] | 2.73 | Kelvin^(-1.0) Meter^(-1.0) Watt^(1.0) |  |  | ({ κ }: 2.73 W m−1 K−1 for S0.25Co3.4Ni0.6Sb12 at 300 K (equivalent) FROM: Compared to solely Ni-doped compounds, κ dramatically dropped from 5.74 W m−1 K−1 for Co3.4Ni0.6Sb12 to 2.73 W m−1 K−1 for S0.25Co3.4Ni0.6Sb12 at 300 K (equivalent to nearly a 50% decline). | 10.1039-c9tc01824g.html |  |  |  |  | comma-level | κ | Thermoelectric properties of electronegatively filled SyCo4−xNixSb12 skutterudites | RSC | 2019 | no
411 | ['CoSb3 crystals'] | CoSb3 crystals | ThermCond | ThermCond | lattice | [300.0] | 300 | Kelvin^(1.0) | [300.0] | [4.67] | 4.67 | Kelvin^(-1.0) Meter^(-1.0) Watt^(1.0) |  |  | ({ at 300 K( }: The introduction of S atoms into CoSb3 crystals significantly reduced κL from 4.67 W m−1 K−1 for Co3.4Ni0.6Sb12 () FROM: The introduction of S atoms into CoSb3 crystals significantly reduced κL from 4.67 W m−1 K−1 for Co3.4Ni0.6Sb12 (comparable to Co3.6Ni0.4Sb12) to 2.07 W m−1 K−1 for S0.25Co3.4Ni0.6Sb12 at 300 K (Fig. 6(a)). | 10.1039-c9tc01824g.html |  |  |  |  | comma-level | κL | Thermoelectric properties of electronegatively filled SyCo4−xNixSb12 skutterudites | RSC | 2019 | no
412 | ['S0.25Co3.4Ni0.6Sb12'] | S0.25Co3.4Ni0.6Sb12 | ThermCond | ThermCond | lattice | [300.0] | 300 | Kelvin^(1.0) | [300.0] | [2.07] | 2.07 | Kelvin^(-1.0) Meter^(-1.0) Watt^(1.0) |  |  | ({ κL }: 2.07 W m−1 K−1 for S0.25Co3.4Ni0.6Sb12 at 300 K (Fig. 6(a)).) FROM: The introduction of S atoms into CoSb3 crystals significantly reduced κL from 4.67 W m−1 K−1 for Co3.4Ni0.6Sb12 (comparable to Co3.6Ni0.4Sb12) to 2.07 W m−1 K−1 for S0.25Co3.4Ni0.6Sb12 at 300 K (Fig. 6(a)). | 10.1039-c9tc01824g.html |  |  |  |  | comma-level | κL | Thermoelectric properties of electronegatively filled SyCo4−xNixSb12 skutterudites | RSC | 2019 | no
413 | ['S0.25Co3.20Ni0.80Sb12'] | S0.25Co3.20Ni0.80Sb12 | ThermCond | ThermCond | lattice | [800.0] | 800 | Kelvin^(1.0) | [800.0] | [1.0] | 1 | Kelvin^(-1.0) Meter^(-1.0) Watt^(1.0) |  |  | (The unique lattice dynamics induced by S–Sb bonding led to the lowest κL ∼ 1.0 W m−1 K−1 for the S0.25Co3.20Ni0.80Sb12 and S0.25Co3.0Ni1.0Sb12 compounds at 800 K.) FROM: The unique lattice dynamics induced by S–Sb bonding led to the lowest κL ∼ 1.0 W m−1 K−1 for the S0.25Co3.20Ni0.80Sb12 and S0.25Co3.0Ni1.0Sb12 compounds at 800 K. | 10.1039-c9tc01824g.html |  |  |  |  | comma-level | κL | Thermoelectric properties of electronegatively filled SyCo4−xNixSb12 skutterudites | RSC | 2019 | no
414 | ['10 % Cd-doped BiCuSeO'] | 10 % Cd-doped BiCuSeO | ThermCond | ThermCond | total | [923.0] | 923 | Kelvin^(1.0) | [923.0] | [0.38] | 0.38 | Kelvin^(-1.0) Meter^(-1.0) Watt^(1.0) |  |  | (The total thermal conductivity of all the samples decreased with increasing temperature and the lowest total thermal conductivity of 0.38 W m−1 K−1 at 923 K was obtained for 10% Cd-doped BiCuSeO) FROM: The total thermal conductivity of all the samples decreased with increasing temperature and the lowest total thermal conductivity of 0.38 W m−1 K−1 at 923 K was obtained for 10% Cd-doped BiCuSeO, which is almost 25% lower than that for the pure BiCuSeO. | 10.1039-c6ra01686c.html |  |  |  |  | comma-level | thermal conductivity | Cd-doping a facile approach for better thermoelectric transport properties of BiCuSeO oxyselenides | RSC | 2016 | no
415 | ['Al-doped ZnO'] | Al-doped ZnO | ThermCond | ThermCond | total | [295] | 295 | Kelvin^(1.0) | [1000.0] | [2.0] | 2 | Kelvin^(-1.0) Meter^(-1.0) Watt^(1.0) |  |  | ( Al-doped ZnO could obtain a low thermal conductivity of ∼2 W m−1 K−1 at room temperature and a projected ZT ∼ 0.44 at 1000 K was reported.) FROM: By introducing nanostructures using ZnO nanoparticles, Al-doped ZnO could obtain a low thermal conductivity of ∼2 W m−1 K−1 at room temperature and a projected ZT ∼ 0.44 at 1000 K was reported. | 10.1039-c3ra47617k.html |  |  |  |  | comma-level | thermal conductivity | Effects of morphology on the thermoelectric properties of Al-doped ZnO | RSC | 2014 | no
416 | ['Tl4.05Ag18Te11'] | Tl4.05Ag18Te11 | ThermCond | ThermCond | total | [500.0] | 500 | Kelvin^(1.0) | [500.0] | [0.19] | 0.19 | Kelvin^(-1.0) Meter^(-1.0) Watt^(1.0) |  |  | (The thermal conductivity of a sample of the nominal composition “Tl4.05Ag18Te11” reached 0.19 W m−1 K−1 at 500 K) FROM: The thermal conductivity of a sample of the nominal composition “Tl4.05Ag18Te11” reached 0.19 W m−1 K−1 at 500 K, with this value being one of the lowest achieved by crystalline materials to date. | 10.1039-c9tc02029b.html |  |  |  |  | comma-level | thermal conductivity | Ultralow thermal conductivity of Tl4Ag18Te11 | RSC | 2019 | no
417 | ['Tl2Ag12Te7'] | Tl2Ag12Te7 | ThermCond | ThermCond | total | [525.0] | 525 | Kelvin^(1.0) | [525.0] | [0.25] | 0.25 | Kelvin^(-1.0) Meter^(-1.0) Watt^(1.0) | substituting 40 % of Ag with Cu |  | (Tl2Ag12Te7 was reported to achieve an ultralow thermal conductivity of 0.25 W m−1 K−1 and high zT of 1.1 at 525 K. TlAgTe possesses a low thermal conductivity of 0.36 W m−1 K−1 and zT of 0.6 at 550 K after substituting 40% of Ag with Cu.) FROM: Tl2Ag12Te7 was reported to achieve an ultralow thermal conductivity of 0.25 W m−1 K−1 and high zT of 1.1 at 525 K. TlAgTe possesses a low thermal conductivity of 0.36 W m−1 K−1 and zT of 0.6 at 550 K after substituting 40% of Ag with Cu. | 10.1039-c9tc02029b.html |  |  |  |  | comma-level | thermal conductivity | Ultralow thermal conductivity of Tl4Ag18Te11 | RSC | 2019 | no
418 | ['Tl8.1Pb1.9Te6'] | Tl8.1Pb1.9Te6 | ThermCond | ThermCond | total | [700.0] | 700 | Kelvin^(1.0) | [700.0] | [0.45] | 0.45 | Kelvin^(-1.0) Meter^(-1.0) Watt^(1.0) |  |  | (Tl8.1Pb1.9Te6 was stated to have a thermal conductivity of 0.45 W m−1 K−1 and a zTmax of 1.5 at 700 K. TlAg9Te5 demonstrated a thermal conductivity of 0.23 W m−1 K−1 and a high zT of 1.23 at 700 K.) FROM: Tl8.1Pb1.9Te6 was stated to have a thermal conductivity of 0.45 W m−1 K−1 and a zTmax of 1.5 at 700 K. TlAg9Te5 demonstrated a thermal conductivity of 0.23 W m−1 K−1 and a high zT of 1.23 at 700 K. | 10.1039-c9tc02029b.html |  |  |  |  | comma-level | thermal conductivity | Ultralow thermal conductivity of Tl4Ag18Te11 | RSC | 2019 | no
419 | ['Tl4Ag18Te11'] | Tl4Ag18Te11 | ThermCond | ThermCond | total | [500.0] | 500 | Kelvin^(1.0) | [500.0] | [0.44] | 0.44 | Kelvin^(-1.0) Meter^(-1.0) Watt^(1.0) |  |  | (The thermal conductivity κ of Tl4Ag18Te11 ranges from 0.44 W m−1 K−1 at 320 K to 0.35 W m−1 K−1 at 500 K.) FROM: The thermal conductivity κ of Tl4Ag18Te11 ranges from 0.44 W m−1 K−1 at 320 K to 0.35 W m−1 K−1 at 500 K. | 10.1039-c9tc02029b.html |  |  |  |  | comma-level | thermal conductivity | Ultralow thermal conductivity of Tl4Ag18Te11 | RSC | 2019 | no
420 | ['Tl4.05Ag18Te11'] | Tl4.05Ag18Te11 | ThermCond | ThermCond | total | [500.0] | 500 | Kelvin^(1.0) | [500.0] | [0.27] | 0.27 | Kelvin^(-1.0) Meter^(-1.0) Watt^(1.0) |  |  | (The thermal conductivity of “Tl4.05Ag18Te11” is the lowest in this series, ranging from 0.27 W m−1 K−1 at 320 K to 0.19 W m−1 K−1 at 500 K.) FROM: The thermal conductivity of “Tl4.05Ag18Te11” is the lowest in this series, ranging from 0.27 W m−1 K−1 at 320 K to 0.19 W m−1 K−1 at 500 K. | 10.1039-c9tc02029b.html |  |  |  |  | comma-level | thermal conductivity | Ultralow thermal conductivity of Tl4Ag18Te11 | RSC | 2019 | no
421 | ['Mg2Si0.325Sn0.645Bi0.03'] | Mg2Si0.325Sn0.645Bi0.03 | ThermCond | ThermCond | total | [500.0] | 500 | Kelvin^(1.0) | [500.0] | [3.0] | 3 | Kelvin^(-1.0) Meter^(-1.0) Watt^(1.0) |  |  | ({ thermal conductivity }: in Mg2Si0.325Sn0.645Bi0.03 (κ = 3 W m−1 K−1 at 500 K)) FROM: For comparison, these values are almost ten times lower than the thermal conductivity of TlBiTe2, X times lower than in Mg2Si0.325Sn0.645Bi0.03 (κ = 3 W m−1 K−1 at 500 K), and nine times lower than in Bi2Te2.79Se0.21 (1.6 W m−1 K−1 at 500 K). | 10.1039-c9tc02029b.html |  |  |  |  | comma-level | thermal conductivity | Ultralow thermal conductivity of Tl4Ag18Te11 | RSC | 2019 | no
422 | ['Bi2Te2.79Se0.21'] | Bi2Te2.79Se0.21 | ThermCond | ThermCond | total | [500.0] | 500 | Kelvin^(1.0) | [500.0] | [1.6] | 1.6 | Kelvin^(-1.0) Meter^(-1.0) Watt^(1.0) |  |  | ({ thermal conductivity }: in Bi2Te2.79Se0.21 (1.6 W m−1 K−1 at 500 K).) FROM: For comparison, these values are almost ten times lower than the thermal conductivity of TlBiTe2, X times lower than in Mg2Si0.325Sn0.645Bi0.03 (κ = 3 W m−1 K−1 at 500 K), and nine times lower than in Bi2Te2.79Se0.21 (1.6 W m−1 K−1 at 500 K). | 10.1039-c9tc02029b.html |  |  |  |  | comma-level | thermal conductivity | Ultralow thermal conductivity of Tl4Ag18Te11 | RSC | 2019 | no
423 | ['CsAg5Te3'] | CsAg5Te3 | ThermCond | ThermCond | lattice | [727.0] | 727 | Kelvin^(1.0) | [727.0] | [0.14] | 0.14 | Kelvin^(-1.0) Meter^(-1.0) Watt^(1.0) |  |  | (This concerted rattling phenomenon was also observed in CsAg5Te3, which owns an ultralow lattice thermal conductivity of 0.14 W m−1 K−1 at 727 K, and a Debye temperature of 118 K.) FROM: This concerted rattling phenomenon was also observed in CsAg5Te3, which owns an ultralow lattice thermal conductivity of 0.14 W m−1 K−1 at 727 K, and a Debye temperature of 118 K. | 10.1039-c9tc02029b.html |  |  |  |  | comma-level | lattice thermal conductivity | Ultralow thermal conductivity of Tl4Ag18Te11 | RSC | 2019 | no
424 | ['Tl4.05Ag18Te11'] | Tl4.05Ag18Te11 | ThermCond | ThermCond | total | [500.0] | 500 | Kelvin^(1.0) | [500.0] | [0.19] | 0.19 | Kelvin^(-1.0) Meter^(-1.0) Watt^(1.0) |  |  | (“Tl4.05Ag18Te11” has the lowest thermal conductivity of 0.19 W m−1 K−1 at 500 K) FROM: “Tl4.05Ag18Te11” has the lowest thermal conductivity of 0.19 W m−1 K−1 at 500 K, which is extraordinary low compared to other thermoelectric materials. | 10.1039-c9tc02029b.html |  |  |  |  | comma-level | thermal conductivity | Ultralow thermal conductivity of Tl4Ag18Te11 | RSC | 2019 | no
425 | ['GeSi alloys'] | GeSi alloys | ThermCond | ThermCond | total | [295] | 295 | Kelvin^(1.0) |  | [8.0, 14.0] | 11 | Kelvin^(-1.0) Meter^(-1.0) Watt^(1.0) |  |  | (The κ values at room temperature 8–14 Wm-1K-1 were in good agreement with the previously reported results for GeSi alloys with similar composition and dopant impurity concentration .) FROM: The κ values at room temperature 8–14 Wm-1K-1 were in good agreement with the previously reported results for GeSi alloys with similar composition and dopant impurity concentration . | 10.1016-S0022-3697(01)00026-9.xml |  |  |  |  | comma-level | κ | Thermal and electrical properties of Czochralski grown GeSi single crystals | Elsevier | 2001 | no
426 | ['pure Bi2Se3'] | pure Bi2Se3 | ThermCond | ThermCond | total | [300.0] | 300 | Kelvin^(1.0) | [300.0] | [0.51] | 0.51 | Kelvin^(-1.0) Meter^(-1.0) Watt^(1.0) |  |  | (The electronic contribution to the thermal conductivity at 300 K is 0.51 W m−1 K−1 for pure Bi2Se3) FROM: The electronic contribution to the thermal conductivity at 300 K is 0.51 W m−1 K−1 for pure Bi2Se3, 0.75 W m−1 K−1 for the 3% Mn sample, but only 0.07 W m−1 K−1 for the 6% Mn incorporated sample. | 10.1016-j.jallcom.2016.06.006.xml |  |  |  |  | comma-level | thermal conductivity | The effect of manganese incorporation in Bi2Se3 on the thermal, electrical transport and magnetic properties | Elsevier | 2016 | no
427 | ['Bi2Se3'] | Bi2Se3 | ThermCond | ThermCond | electronic | [300.0] | 300 | Kelvin^(1.0) | [300.0] | [0.51] | 0.51 | Kelvin^(-1.0) Meter^(-1.0) Watt^(1.0) |  |  | ({ κe at 300 K }: Bi2Se3 (0.51 W m−1 K−1)) FROM: Using the inverse of the resistivity values in (a), we find that κe at 300 K for the 3% Mn sample is higher (0.75 W m−1 K−1) than Bi2Se3 (0.51 W m−1 K−1), but that of the 6% Mn sample is the lowest (0.07 W m−1 K−1). | 10.1016-j.jallcom.2016.06.006.xml |  |  |  |  | comma-level | κe | The effect of manganese incorporation in Bi2Se3 on the thermal, electrical transport and magnetic properties | Elsevier | 2016 | no
428 | ['Bi2Se3 nanoflakes'] | Bi2Se3 nanoflakes | ThermCond | ThermCond | lattice | [295] | 295 | Kelvin^(1.0) |  | [2.66] | 2.66 | Kelvin^(-1.0) Meter^(-1.0) Watt^(1.0) |  |  | ( κl = 2.66 W m−1 K−1 and κe accounts for 22% of the total thermal conductivity at room temperature which is similar to pelletized Bi2Se3 nanoflakes samples as reported by Min et al. .) FROM: For the 3% Mn sample, κl = 2.66 W m−1 K−1 and κe accounts for 22% of the total thermal conductivity at room temperature which is similar to pelletized Bi2Se3 nanoflakes samples as reported by Min et al. . | 10.1016-j.jallcom.2016.06.006.xml |  |  |  |  | comma-level | κl | The effect of manganese incorporation in Bi2Se3 on the thermal, electrical transport and magnetic properties | Elsevier | 2016 | no
429 | ['β-Zn4Sb3'] | β-Zn4Sb3 | ThermCond | ThermCond | total | [295] | 295 | Kelvin^(1.0) |  | [0.65] | 0.65 | Kelvin^(-1.0) Meter^(-1.0) Watt^(1.0) |  |  | (There are 66 atoms in the unit cell of β-Zn4Sb3, the strong structural disorder at multiple length scales can effectively damp heat-carrying phonons, resulting in a very low thermal conductivity (0.65 Wm-1K-1) at room temperature (RT) .) FROM: There are 66 atoms in the unit cell of β-Zn4Sb3, the strong structural disorder at multiple length scales can effectively damp heat-carrying phonons, resulting in a very low thermal conductivity (0.65 Wm-1K-1) at room temperature (RT) . | 10.1016-j.cap.2008.06.012.xml |  |  |  |  | comma-level | thermal conductivity | Effects of a Cu-contained compound on the microstructures and thermoelectric properties of Zn–Sb based alloys | Elsevier | 2009 | no
430 | ['PbTe'] | PbTe | ThermCond | ThermCond | lattice | [750.0] | 750 | Kelvin^(1.0) | [750.0] | [0.868] | 0.868 | Kelvin^(-1.0) Meter^(-1.0) Watt^(1.0) |  |  | ({ lattice thermal conductivity }: that of PbTe (0.868 Wm-1K-1 at 750 K).) FROM: On the contrary, the lowest lattice thermal conductivity (0.496 Wm-1K-1) is obtained at 750 K in case of x = 0.01, which is 42.9% lower than that of PbTe (0.868 Wm-1K-1 at 750 K). | 10.1016-j.cap.2020.06.028.xml |  |  |  |  | comma-level | lattice thermal conductivity | Thermoelectric performance in pseudo-ternary (PbTe)0.95-x(Sb2Se3)x(PbS)0.05 system with ultra-low thermal conductivity via multi-scale phonon scattering | Elsevier | 2020 | no
431 | ['tetrahedrite Cu12Sb4S13'] | tetrahedrite Cu12Sb4S13 | ThermCond | ThermCond | total | [295] | 295 | Kelvin^(1.0) |  | [0.5, 1.0] | 0.75 | Kelvin^(-1.0) Meter^(-1.0) Watt^(1.0) |  |  | (In this context, tetrahedrite Cu12Sb4S13 has attracted much interest recently because not only it is composed of nontoxic, inexpensive and earth-abundant elements, which is vital to the large-scale application of waste heat recovery in industry [], but also it possesses intrinsic low thermal conductivity (0.5–1.00 Wm−1K−1 above room temperature []) due to its complex crystallographic structure.) FROM: In this context, tetrahedrite Cu12Sb4S13 has attracted much interest recently because not only it is composed of nontoxic, inexpensive and earth-abundant elements, which is vital to the large-scale application of waste heat recovery in industry [], but also it possesses intrinsic low thermal conductivity (0.5–1.00 Wm−1K−1 above room temperature []) due to its complex crystallographic structure. | 10.1016-j.jallcom.2018.07.335.xml |  |  |  |  | comma-level | thermal conductivity | Preparation and enhanced thermoelectric performance of Pb-doped tetrahedrite Cu12-xPbxSb4S13 | Elsevier | 2018 | no
432 | ['Sb-substituted BSO'] | Sb-substituted BSO | ThermCond | ThermCond | total | [295] | 295 | Kelvin^(1.0) | [300.0] | [1.04] | 1.04 | Kelvin^(-1.0) Meter^(-1.0) Watt^(1.0) |  |  | (The κ value at room temperature was approximately 1.04 Wm-1K-1 and 0.94 Wm-1K-1 at 300 K for the Sb-substituted BSO (Sb: 5 mM) and the Sb-substituted BSO (Sb: 10 mM)) FROM: The κ value at room temperature was approximately 1.04 Wm-1K-1 and 0.94 Wm-1K-1 at 300 K for the Sb-substituted BSO (Sb: 5 mM) and the Sb-substituted BSO (Sb: 10 mM), respectively. | 10.1016-j.physb.2020.412387.xml |  |  |  |  | comma-level | κ | Effect of Sb substitution on structural, morphological and electrical properties of BaSnO3 for thermoelectric application | Elsevier | 2020 | no
433 | ['Cu0.012BTS'] | Cu0.012BTS | ThermCond | ThermCond | lattice | [300.0] | 300 | Kelvin^(1.0) | [300.0] | [0.59] | 0.59 | Kelvin^(-1.0) Meter^(-1.0) Watt^(1.0) |  |  | ( κlat decreased by about 20% over the entire measured temperature range in Cu0.012BTS (κlat ∼0.59 W m−1 K−1 at 300 K and ∼0.69 W m−1 K−1 at 480 K).) FROM: In comparison with this value in the pristine BTS (κlat ∼0.69 W m−1 K−1 at 300 K and ∼0.98 W m−1 K−1 at 480 K), κlat decreased by about 20% over the entire measured temperature range in Cu0.012BTS (κlat ∼0.59 W m−1 K−1 at 300 K and ∼0.69 W m−1 K−1 at 480 K). | 10.1016-j.cap.2014.12.006.xml |  |  |  |  | comma-level | κlat | Doping effects on the thermoelectric properties of Cu-intercalated Bi2Te2.7Se0.3 | Elsevier | 2015 | no
434 | ['Gd2CuO4'] | Gd2CuO4 | ThermCond | ThermCond | total | [330.0] | 330 | Kelvin^(1.0) | [330.0] | [30.0] | 30 | Kelvin^(-1.0) Meter^(-1.0) Watt^(1.0) |  |  | ({ highest thermal conductivity }: and the value at 330 K of Gd2CuO4 is 30.0 W m−1 K−1.) FROM: Gd2CuO4 has the highest thermal conductivity compared with those of Nd2CuO4 and Sm2CuO4 in the whole temperature range, and the value at 330 K of Gd2CuO4 is 30.0 W m−1 K−1. | 10.1016-S0925-8388(02)00875-7.xml |  |  |  |  | comma-level | highest thermal conductivity | Thermophysical properties of layered rare earth copper oxides | Elsevier | 2003 | no
435 | ['Ti0.3Co4Sb11.5Te0.5'] | Ti0.3Co4Sb11.5Te0.5 | ThermCond | ThermCond | total | [773.0] | 773 | Kelvin^(1.0) | [773.0] | [3.72] | 3.72 | Kelvin^(-1.0) Meter^(-1.0) Watt^(1.0) |  |  | (A highest ZT of 0.60 for Ti0.3Co4Sb11.5Te0.5 was achieved at 773 K along with a total thermal conductivity of 3.72 W m−1 K−1) FROM: A highest ZT of 0.60 for Ti0.3Co4Sb11.5Te0.5 was achieved at 773 K along with a total thermal conductivity of 3.72 W m−1 K−1, one might obtain higher values at a higher temperature. | 10.1016-j.matlet.2018.08.157.xml |  |  |  |  | comma-level | thermal conductivity | Structure and thermoelectric performance of Ti-filled and Te-doped skutterudite TixCo4Sb11.5Te0.5 bulks fabricated by combination of microwave synthesis and spark plasma sintering | Elsevier | 2018 | no
436 | ['Ti0.3Co4Sb11.5Te0.5'] | Ti0.3Co4Sb11.5Te0.5 | ThermCond | ThermCond | total | [773.0] | 773 | Kelvin^(1.0) | [773.0] | [3.72] | 3.72 | Kelvin^(-1.0) Meter^(-1.0) Watt^(1.0) |  |  | (The Ti0.3Co4Sb11.5Te0.5 has the highest ZT of 0.60 at 773 K along with a total thermal conductivity of 3.72 W m−1 K−1) FROM: The Ti0.3Co4Sb11.5Te0.5 has the highest ZT of 0.60 at 773 K along with a total thermal conductivity of 3.72 W m−1 K−1, and one might obtain higher values at higher temperature. | 10.1016-j.matlet.2018.08.157.xml |  |  |  |  | comma-level | thermal conductivity | Structure and thermoelectric performance of Ti-filled and Te-doped skutterudite TixCo4Sb11.5Te0.5 bulks fabricated by combination of microwave synthesis and spark plasma sintering | Elsevier | 2018 | no
437 | ['β-Zn4Sb3'] | β-Zn4Sb3 | ThermCond | ThermCond | lattice | [295] | 295 | Kelvin^(1.0) | [670.0] | [0.65] | 0.65 | Kelvin^(-1.0) Meter^(-1.0) Watt^(1.0) |  |  | ( i.e. β-Zn4Sb3 is reported to have high zT values (maximum ∼1.3 at 670 K) which is due to its extremely low lattice thermal conductivity (0.65 W m−1 K−1 at room temperature) .) FROM: Sb binary compound, i.e. β-Zn4Sb3 is reported to have high zT values (maximum ∼1.3 at 670 K) which is due to its extremely low lattice thermal conductivity (0.65 W m−1 K−1 at room temperature) . | 10.1016-j.mtener.2018.12.014.xml |  |  |  |  | comma-level | lattice thermal conductivity | Ultralow thermal conductivity and low charge carrier scattering potential in Zn1-xCdxSb solid solutions for thermoelectric application | Elsevier | 2019 | no
438 | ['ZnSb'] | ZnSb | ThermCond | ThermCond | lattice | [295] | 295 | Kelvin^(1.0) |  | [1.4, 2.0] | 1.7 | Kelvin^(-1.0) Meter^(-1.0) Watt^(1.0) |  |  | (Further improvement in the TE properties of ZnSb can be achieved if its lattice thermal conductivity (1.4–2.0 W m−1 K−1 at room temperature ) can be reduced without adversely affecting the electrical properties.) FROM: Further improvement in the TE properties of ZnSb can be achieved if its lattice thermal conductivity (1.4–2.0 W m−1 K−1 at room temperature ) can be reduced without adversely affecting the electrical properties. | 10.1016-j.mtener.2018.12.014.xml |  |  |  |  | comma-level | lattice thermal conductivity | Ultralow thermal conductivity and low charge carrier scattering potential in Zn1-xCdxSb solid solutions for thermoelectric application | Elsevier | 2019 | no
439 | ['pure ZnSb'] | pure ZnSb | ThermCond | ThermCond | lattice | [573.0] | 573 | Kelvin^(1.0) | [573.0] | [0.89] | 0.89 | Kelvin^(-1.0) Meter^(-1.0) Watt^(1.0) |  |  | (For pure ZnSb composition the minimum value of (κL+κB) is 0.89 W m−1 K−1 at 573 K.) FROM: For pure ZnSb composition the minimum value of (κL+κB) is 0.89 W m−1 K−1 at 573 K. | 10.1016-j.mtener.2018.12.014.xml |  |  |  |  | comma-level | κL+κB | Ultralow thermal conductivity and low charge carrier scattering potential in Zn1-xCdxSb solid solutions for thermoelectric application | Elsevier | 2019 | no
440 | ['Bi2Te3 NW'] | Bi2Te3 NW | ThermCond | ThermCond | total | [300.0] | 300 | Kelvin^(1.0) | [300.0] | [1.47] | 1.47 | Kelvin^(-1.0) Meter^(-1.0) Watt^(1.0) |  |  | (The thermal conductivity value obtained for the Bi2Te3 NW and NR was 1.47 Wm-1K-1 and 1.81 Wm-1K-1 at 300 K) FROM: The thermal conductivity value obtained for the Bi2Te3 NW and NR was 1.47 Wm-1K-1 and 1.81 Wm-1K-1 at 300 K, respectively. | 10.1038-srep19132.txt |  |  |  |  | comma-level | thermal conductivity | Thermal and Electrical Conduction of Single-crystal Bi2Te3 Nanostructures grown using a one step process | Springer | 2016 | yes
441 | ['Bi2Te3 NW'] | Bi2Te3 NW | ThermCond | ThermCond | total | [300.0] | 300 | Kelvin^(1.0) | [300.0] | [1.47] | 1.47 | Kelvin^(-1.0) Meter^(-1.0) Watt^(1.0) |  |  | (The obtained thermal conductivity value of Bi2Te3 NW and NR was 1.47 Wm-1K-1 and 1.81 Wm-1K-1 at 300 K) FROM: The obtained thermal conductivity value of Bi2Te3 NW and NR was 1.47 Wm-1K-1 and 1.81 Wm-1K-1 at 300 K, respectively. | 10.1038-srep19132.txt |  |  |  |  | comma-level | thermal conductivity | Thermal and Electrical Conduction of Single-crystal Bi2Te3 Nanostructures grown using a one step process | Springer | 2016 | yes
442 | ['Bi2Te3 NW'] | Bi2Te3 NW | ThermCond | ThermCond | total | [295] | 295 | Kelvin^(1.0) |  | [1.47] | 1.47 | Kelvin^(-1.0) Meter^(-1.0) Watt^(1.0) |  |  | (Using these values, thermal conductivity of Bi2Te3 NW and NR at room temperature could be obtained: i.e., 1.47 Wm-1K-1 for NW and 1.81 Wm-1K-1 for NR (minimum thermal conductivity of the measured data) FROM: Using these values, thermal conductivity of Bi2Te3 NW and NR at room temperature could be obtained: i.e., 1.47 Wm-1K-1 for NW and 1.81 Wm-1K-1 for NR (minimum thermal conductivity of the measured data; 1.43 Wm-1K-1, 1.79 Wm-1K-1). | 10.1038-srep19132.txt |  |  |  |  | comma-level | thermal conductivity | Thermal and Electrical Conduction of Single-crystal Bi2Te3 Nanostructures grown using a one step process | Springer | 2016 | yes
443 | ['Bi2Te3 NW'] | Bi2Te3 NW | ThermCond | ThermCond | total | [295] | 295 | Kelvin^(1.0) |  | [1.47] | 1.47 | Kelvin^(-1.0) Meter^(-1.0) Watt^(1.0) |  |  | ( the evaluated thermal conductivity of Bi2Te3 NW and NR is 1.47 Wm-1K-1 and 1.81 Wm-1K-1 at room temperature) FROM: From these results, the evaluated thermal conductivity of Bi2Te3 NW and NR is 1.47 Wm-1K-1 and 1.81 Wm-1K-1 at room temperature, respectively. | 10.1038-srep19132.txt |  |  |  |  | comma-level | thermal conductivity | Thermal and Electrical Conduction of Single-crystal Bi2Te3 Nanostructures grown using a one step process | Springer | 2016 | yes
444 | ['In2Te3 crystal'] | In2Te3 crystal | ThermCond | ThermCond | total | [450.0] | 450 | Kelvin^(1.0) | [450.0] | [1.0] | 1 | Kelvin^(-1.0) Meter^(-1.0) Watt^(1.0) |  |  | ( the thermal conductivity of In2Te3 crystal is 1 W m−1 K−1 at 450 K .) FROM: Reportedly, the thermal conductivity of In2Te3 crystal is 1 W m−1 K−1 at 450 K . | 10.1016-j.jallcom.2017.04.312.xml |  |  |  |  | comma-level | thermal conductivity | Effect of substrate temperature and film thickness on the thermoelectric properties of In2Te3 thin films | Elsevier | 2017 | no
445 | ['CuSbSe2'] | CuSbSe2 | ThermCond | ThermCond | lattice | [300.0] | 300 | Kelvin^(1.0) | [300.0] | [0.49] | 0.49 | Kelvin^(-1.0) Meter^(-1.0) Watt^(1.0) |  |  | ( those of CuSbSe2 and Cu3SbSe4 resulting in evident anharmonicity and a big Grüneisen parameter, following with a κL value of 0.49 W m−1 K−1 at 300 K .) FROM: The anharmonicity originating from lone-pair electron orbitals has been indicated as a promising way for achieving ultralow κL values , e.g., the unique 5s electron orbital of Cu3SbSe3 as compared to those of CuSbSe2 and Cu3SbSe4 resulting in evident anharmonicity and a big Grüneisen parameter, following with a κL value of 0.49 W m−1 K−1 at 300 K . | 10.1016-j.mattod.2019.07.003.xml |  |  |  |  | comma-level | κL | Layered oxygen-containing thermoelectric materials: Mechanisms, strategies, and beyond | Elsevier | 2019 | no
446 | ['CCO single crystal'] | CCO single crystal | ThermCond | ThermCond | total | [800.0] | 800 | Kelvin^(1.0) | [800.0] | [3.0] | 3 | Kelvin^(-1.0) Meter^(-1.0) Watt^(1.0) |  |  | (The in-plane κ value of CCO single crystal is about 3 W m−1 K−1 at 800 K) FROM: The in-plane κ value of CCO single crystal is about 3 W m−1 K−1 at 800 K, which is only a half of that of NCO. | 10.1016-j.mattod.2019.07.003.xml |  |  |  |  | comma-level | κ | Layered oxygen-containing thermoelectric materials: Mechanisms, strategies, and beyond | Elsevier | 2019 | no
447 | ['Bi2O2Se nanosheet'] | Bi2O2Se nanosheet | ThermCond | ThermCond | lattice | [300.0] | 300 | Kelvin^(1.0) | [300.0] | [0.66] | 0.66 | Kelvin^(-1.0) Meter^(-1.0) Watt^(1.0) |  |  | ( the κL of the Bi2O2Se nanosheet (0.66 W m−1 K−1 at 300 K) is much lower) FROM: Besides, the κL of the Bi2O2Se nanosheet (0.66 W m−1 K−1 at 300 K) is much lower than that of the bulk (1.1 W m−1 K−1 at 300 K). | 10.1016-j.mattod.2019.07.003.xml |  |  |  |  | comma-level | κL | Layered oxygen-containing thermoelectric materials: Mechanisms, strategies, and beyond | Elsevier | 2019 | no
448 | ['TaCoSn'] | TaCoSn | ThermCond | ThermCond | total | [600.0] | 600 | Kelvin^(1.0) | [600.0] | [56.0] | 56 | Kelvin^(-1.0) Meter^(-1.0) Watt^(1.0) |  |  | (Thermal conductivity of TaCoSn at 600 K is ∼56 Wm-1K-1.) FROM: Thermal conductivity of TaCoSn at 600 K is ∼56 Wm-1K-1. | 10.1016-j.rinp.2018.06.053.xml |  |  |  |  | comma-level | Thermal conductivity | First-principles study of elastic, electronic, thermodynamic, and thermoelectric transport properties of TaCoSn | Elsevier | 2018 | yes
449 | ['TaCoSn'] | TaCoSn | ThermCond | ThermCond | lattice | [300.0] | 300 | Kelvin^(1.0) | [300.0] | [4.95] | 4.95 | Kelvin^(-1.0) Meter^(-1.0) Watt^(1.0) |  |  | (The lattice thermal conductivity of TaCoSn (4.95 Wm-1K-1 at 300 K) is relatively small than that of other half-heusler compounds.) FROM: The lattice thermal conductivity of TaCoSn (4.95 Wm-1K-1 at 300 K) is relatively small than that of other half-heusler compounds. | 10.1016-j.rinp.2018.06.053.xml |  |  |  |  | comma-level | lattice thermal conductivity | First-principles study of elastic, electronic, thermodynamic, and thermoelectric transport properties of TaCoSn | Elsevier | 2018 | yes
450 | ['TiPdSn'] | TiPdSn | ThermCond | ThermCond | electronic | [300.0] | 300 | Kelvin^(1.0) | [300.0] | [17.41] | 17.41 | Kelvin^(-1.0) Meter^(-1.0) Watt^(1.0) |  |  | (The calculated electronic thermal conductivity at 300 K is 17.41 Wm-1K-1 which is reasonably close to that of TiPdSn (20 Wm-1K-1) although) FROM: The calculated electronic thermal conductivity at 300 K is 17.41 Wm-1K-1 which is reasonably close to that of TiPdSn (20 Wm-1K-1) although, at a higher temperature, the difference is large. | 10.1016-j.rinp.2018.06.053.xml |  |  |  |  | comma-level | electronic thermal conductivity | First-principles study of elastic, electronic, thermodynamic, and thermoelectric transport properties of TaCoSn | Elsevier | 2018 | yes
451 | ['TaCoSn'] | TaCoSn | ThermCond | ThermCond | lattice | [300.0] | 300 | Kelvin^(1.0) | [300.0] | [4.95] | 4.95 | Kelvin^(-1.0) Meter^(-1.0) Watt^(1.0) |  |  | (The calculated lattice thermal conductivity of TaCoSn at 300 K is 4.95 Wm-1K-1) FROM: The calculated lattice thermal conductivity of TaCoSn at 300 K is 4.95 Wm-1K-1, which is reasonably close to the value obtained for TiPdSn is presented in | 10.1016-j.rinp.2018.06.053.xml |  |  |  |  | comma-level | lattice thermal conductivity | First-principles study of elastic, electronic, thermodynamic, and thermoelectric transport properties of TaCoSn | Elsevier | 2018 | yes
452 | ['TiS3 monolayer'] | TiS3 monolayer | ThermCond | ThermCond | lattice | [295] | 295 | Kelvin^(1.0) |  | [10.2] | 10.2 | Kelvin^(-1.0) Meter^(-1.0) Watt^(1.0) |  |  | ( theoretical calculations have shown that the TiS3 monolayer has a κp of 10.2 WK−1m−1 and exhibits a high ZT of 3.1 at room temperature ) FROM: For examples, theoretical calculations have shown that the TiS3 monolayer has a κp of 10.2 WK−1m−1 and exhibits a high ZT of 3.1 at room temperature , and the 2D PbSe has an intrinsically low thermal conductivity of 0.26 WK−1m−1. | 10.1016-j.apsusc.2020.147387.xml |  |  |  |  | comma-level | κp | Remarkable intrinsic ZT in the 2D PtX2(X = O, S, Se, Te) monolayers at room temperature | Elsevier | 2020 | no
453 | ['2D PbSe'] | 2D PbSe | ThermCond | ThermCond | lattice | [295] | 295 | Kelvin^(1.0) |  | [0.26] | 0.26 | Kelvin^(-1.0) Meter^(-1.0) Watt^(1.0) |  |  | ({ κp at room temperature }: and the 2D PbSe has an intrinsically low thermal conductivity of 0.26 WK−1m−1.) FROM: For examples, theoretical calculations have shown that the TiS3 monolayer has a κp of 10.2 WK−1m−1 and exhibits a high ZT of 3.1 at room temperature , and the 2D PbSe has an intrinsically low thermal conductivity of 0.26 WK−1m−1. | 10.1016-j.apsusc.2020.147387.xml |  |  |  |  | comma-level | κp | Remarkable intrinsic ZT in the 2D PtX2(X = O, S, Se, Te) monolayers at room temperature | Elsevier | 2020 | no
454 | ['2D SnGe'] | 2D SnGe | ThermCond | ThermCond | total | [450.0] | 450 | Kelvin^(1.0) | [450.0] | [5.0, 12.0] | 8.5 | Kelvin^(-1.0) Meter^(-1.0) Watt^(1.0) |  |  | (The 2D SnGe sheet has shown the maximum ZT of 1.64 at 450 K with the small thermal conductivity of around 5–12 WK−1m−1) FROM: The 2D SnGe sheet has shown the maximum ZT of 1.64 at 450 K with the small thermal conductivity of around 5–12 WK−1m−1, and also the AA-stacked SnSe bilayer has a ultralow lattice thermal conductivity of 0.90 WK−1m−1 at room temperature . | 10.1016-j.apsusc.2020.147387.xml |  |  |  |  | comma-level | thermal conductivity | Remarkable intrinsic ZT in the 2D PtX2(X = O, S, Se, Te) monolayers at room temperature | Elsevier | 2020 | no
455 | ['SnSe bilayer'] | SnSe bilayer | ThermCond | ThermCond | lattice | [295] | 295 | Kelvin^(1.0) |  | [0.9] | 0.9 | Kelvin^(-1.0) Meter^(-1.0) Watt^(1.0) |  |  | ( and also the AA-stacked SnSe bilayer has a ultralow lattice thermal conductivity of 0.90 WK−1m−1 at room temperature .) FROM: The 2D SnGe sheet has shown the maximum ZT of 1.64 at 450 K with the small thermal conductivity of around 5–12 WK−1m−1, and also the AA-stacked SnSe bilayer has a ultralow lattice thermal conductivity of 0.90 WK−1m−1 at room temperature . | 10.1016-j.apsusc.2020.147387.xml |  |  |  |  | comma-level | lattice thermal conductivity | Remarkable intrinsic ZT in the 2D PtX2(X = O, S, Se, Te) monolayers at room temperature | Elsevier | 2020 | no
456 | ['monolayer PtO2'] | monolayer PtO2 | ThermCond | ThermCond | lattice | [300.0] | 300 | Kelvin^(1.0) | [300.0] | [0.643] | 0.643 | Kelvin^(-1.0) Meter^(-1.0) Watt^(1.0) |  |  | ({ at 300 K }: the monolayer PtO2 has the largest κp of 0.643 WK−1m−1) FROM: At 300 K, the monolayer PtO2 has the largest κp of 0.643 WK−1m−1, while PtTe2 has the smallest κp of 0.207 WK−1m−1. | 10.1016-j.apsusc.2020.147387.xml |  |  |  |  | comma-level | κp | Remarkable intrinsic ZT in the 2D PtX2(X = O, S, Se, Te) monolayers at room temperature | Elsevier | 2020 | no
457 | ['PtTe2'] | PtTe2 | ThermCond | ThermCond | lattice | [300.0] | 300 | Kelvin^(1.0) | [300.0] | [0.207] | 0.207 | Kelvin^(-1.0) Meter^(-1.0) Watt^(1.0) |  |  | ({ at 300 K }: while PtTe2 has the smallest κp of 0.207 WK−1m−1.) FROM: At 300 K, the monolayer PtO2 has the largest κp of 0.643 WK−1m−1, while PtTe2 has the smallest κp of 0.207 WK−1m−1. | 10.1016-j.apsusc.2020.147387.xml |  |  |  |  | comma-level | κp | Remarkable intrinsic ZT in the 2D PtX2(X = O, S, Se, Te) monolayers at room temperature | Elsevier | 2020 | no
458 | ['monolayer PtTe2'] | monolayer PtTe2 | ThermCond | ThermCond | total | [300.0] | 300 | Kelvin^(1.0) | [300.0] | [0.207] | 0.207 | Kelvin^(-1.0) Meter^(-1.0) Watt^(1.0) |  |  | ( we can infer that the highest ZT for the monolayer PtTe2 at 300 K should mainly be ascribed to its very low thermal conductivity (0.207 WK−1m−1)) FROM: On the other hand, we can infer that the highest ZT for the monolayer PtTe2 at 300 K should mainly be ascribed to its very low thermal conductivity (0.207 WK−1m−1), as it just has a modest power factor among the four materials. | 10.1016-j.apsusc.2020.147387.xml |  |  |  |  | comma-level | thermal conductivity | Remarkable intrinsic ZT in the 2D PtX2(X = O, S, Se, Te) monolayers at room temperature | Elsevier | 2020 | no
459 | ['Mg3SbBi'] | Mg3SbBi | ThermCond | ThermCond | lattice | [300.0] | 300 | Kelvin^(1.0) | [300.0] | [2.1] | 2.1 | Kelvin^(-1.0) Meter^(-1.0) Watt^(1.0) |  |  | (The ultralow κlat values of Mg3SbBi and Mg3Bi2 compounds (2.1 Wm−1K−1 and 1.32 W m−1 K−1 at 300 K) FROM: The ultralow κlat values of Mg3SbBi and Mg3Bi2 compounds (2.1 Wm−1K−1 and 1.32 W m−1 K−1 at 300 K, respectively) are even comparable to that of the well-known thermoelectric material PbTe (2.0 W m−1 K−1 at 300 K). | 10.1039-c8ta07285j.html |  |  |  |  | comma-level | κlat | Designing high-performance n-type Mg3Sb2-based thermoelectric materials through forming solid solutions and biaxial strain | RSC | 2018 | no
460 | ['PbTe'] | PbTe | ThermCond | ThermCond | lattice | [300.0] | 300 | Kelvin^(1.0) | [300.0] | [2.0] | 2 | Kelvin^(-1.0) Meter^(-1.0) Watt^(1.0) |  |  | ({ κlat }: that of the well-known thermoelectric material PbTe (2.0 W m−1 K−1 at 300 K).) FROM: The ultralow κlat values of Mg3SbBi and Mg3Bi2 compounds (2.1 Wm−1K−1 and 1.32 W m−1 K−1 at 300 K, respectively) are even comparable to that of the well-known thermoelectric material PbTe (2.0 W m−1 K−1 at 300 K). | 10.1039-c8ta07285j.html |  |  |  |  | comma-level | κlat | Designing high-performance n-type Mg3Sb2-based thermoelectric materials through forming solid solutions and biaxial strain | RSC | 2018 | no
461 | ['Mg3.2Sb1.5Bi0.49Te0.01'] | Mg3.2Sb1.5Bi0.49Te0.01 | ThermCond | ThermCond | total | [575.0] | 575 | Kelvin^(1.0) | [575.0] | [0.85] | 0.85 | Kelvin^(-1.0) Meter^(-1.0) Watt^(1.0) |  |  | (Using the experimental κ of Mg3.2Sb1.5Bi0.49Te0.01 from ref. 13 (0.85 W m−1 K−1 at 575 K and 0.793 W m−1 K−1 at 716 K)) FROM: Using the experimental κ of Mg3.2Sb1.5Bi0.49Te0.01 from ref. 13 (0.85 W m−1 K−1 at 575 K and 0.793 W m−1 K−1 at 716 K), the maximum ZT of n-type Mg3SbBi with the optimal carrier concentration of 3.38 × 1020 cm−3 at 725 K can reach 2.75, 82% higher than the experimental ZT of 1.51 for Mg3.2Sb1.5Bi0.49Te0.01 (ref. 13) with a carrier concentration of 3.03 × 1019 cm−3 at 716 K. | 10.1039-c8ta07285j.html |  |  |  |  | comma-level | κ | Designing high-performance n-type Mg3Sb2-based thermoelectric materials through forming solid solutions and biaxial strain | RSC | 2018 | no
462 | ['PbTe'] | PbTe | ThermCond | ThermCond | lattice | [295] | 295 | Kelvin^(1.0) |  | [1.5, 2.0] | 1.75 | Kelvin^(-1.0) Meter^(-1.0) Watt^(1.0) |  |  | (Typical room temperature κL of PbTe solid solutions is around 1.5–2.0 Wm−1K−1.) FROM: Typical room temperature κL of PbTe solid solutions is around 1.5–2.0 Wm−1K−1. | 10.1016-j.jallcom.2017.08.296.xml |  |  |  |  | comma-level | κL | Maximizing thermoelectric performance of AgPb m SbTe m+2 by optimizing spark plasma sintering temperature | Elsevier | 2017 | no
463 | ['In-doped SnTe polycrystals'] | In-doped SnTe polycrystals | ThermCond | ThermCond | total | [300.0] | 300 | Kelvin^(1.0) | [300.0] | [3.8, 4.4] | 4.1 | Kelvin^(-1.0) Meter^(-1.0) Watt^(1.0) |  |  | ({ κ at 300 K }: those of both the In-doped SnTe polycrystals (∼3.8–4.4 W m−1 K−1) and the undoped SnTe nanowires (∼4.2 W m−1 K−1).) FROM: As shown in Fig. 7c, the κ at 300 K is 2.24 W m−1 K−1, slightly lower than those of both the In-doped SnTe polycrystals (∼3.8–4.4 W m−1 K−1) and the undoped SnTe nanowires (∼4.2 W m−1 K−1). | 10.1039-c7nr04934j.html |  |  |  |  | comma-level | κ | Surface oxidation and thermoelectric properties of indium-doped tin telluride nanowires | RSC | 2017 | no
464 | ['NdMo8O14'] | NdMo8O14 | ThermCond | ThermCond | total | [322.0] | 322 | Kelvin^(1.0) | [322.0] | [3.19] | 3.19 | Kelvin^(-1.0) Meter^(-1.0) Watt^(1.0) |  |  | (The total thermal conductivity of NdMo8O14 was determined to be 3.19 Wm-1K-1 at 322 K) FROM: The total thermal conductivity of NdMo8O14 was determined to be 3.19 Wm-1K-1 at 322 K, which is comparable with some classic thermoelectric oxides . | 10.1016-j.jallcom.2010.03.201.xml |  |  |  |  | comma-level | thermal conductivity | High thermoelectric performance of reduced lanthanide molybdenum oxides densified by spark plasma sintering | Elsevier | 2010 | no
465 | ['Al @ Al2O3 composite'] | Al @ Al2O3 composite | ThermCond | ThermCond | total | [933.4] | 933.4 | Kelvin^(1.0) | [660.4] | [1.5, 2.7] | 2.1 | Kelvin^(-1.0) Meter^(-1.0) Watt^(1.0) |  |  | ({ at 660.4 °C }: Microencapsulated Al@Al2O3 composite PCMs exhibit a high melting temperature of 660.4°C, large latent heat of 315 J/g, and excellent thermal conductivity of 1.5–2.7 Wm-1K-1.) FROM: Microencapsulated Al@Al2O3 composite PCMs exhibit a high melting temperature of 660.4°C, large latent heat of 315 J/g, and excellent thermal conductivity of 1.5–2.7 Wm-1K-1. | 10.1016-j.matt.2020.05.016.xml |  |  |  |  | comma-level | thermal conductivity | Smart Utilization of Multifunctional Metal Oxides in Phase Change Materials | Elsevier | 2020 | no
466 | ['Ag0.002Bi0.5Sb1.497Te3'] | Ag0.002Bi0.5Sb1.497Te3 | ThermCond | ThermCond | lattice | [300.0] | 300 | Kelvin^(1.0) | [300.0] | [0.44] | 0.44 | Kelvin^(-1.0) Meter^(-1.0) Watt^(1.0) |  |  | ({ κL }: 0.44 W m−1 K−1 for the Ag0.002Bi0.5Sb1.497Te3 sample at 300 K.) FROM: The κL decreases obviously from 0.62 W m−1 K−1 for the matrix to 0.44 W m−1 K−1 for the Ag0.002Bi0.5Sb1.497Te3 sample at 300 K. | 10.1039-c7tc04573e.html |  |  |  |  | comma-level | κL | Suppressed intrinsic excitation and enhanced thermoelectric performance in AgxBi0.5Sb1.5−xTe3 | RSC | 2017 | no
467 | ['Ag0.01Bi0.5Sb1.49Te3'] | Ag0.01Bi0.5Sb1.49Te3 | ThermCond | ThermCond | lattice | [500.0] | 500 | Kelvin^(1.0) | [500.0] | [0.31] | 0.31 | Kelvin^(-1.0) Meter^(-1.0) Watt^(1.0) |  |  | ( the κL reaches the amorphous limit (κmin = 0.31 W m−1 K−1) estimated by Cahill's model in Ag0.01Bi0.5Sb1.49Te3 above 500 K.) FROM: Furthermore, the κL reaches the amorphous limit (κmin = 0.31 W m−1 K−1) estimated by Cahill's model in Ag0.01Bi0.5Sb1.49Te3 above 500 K. | 10.1039-c7tc04573e.html |  |  |  |  | comma-level | κL | Suppressed intrinsic excitation and enhanced thermoelectric performance in AgxBi0.5Sb1.5−xTe3 | RSC | 2017 | no
468 | ['Bi0.5Sb1.5Te3 matrix'] | Bi0.5Sb1.5Te3 matrix | ThermCond | ThermCond | total | [600.0] | 600 | Kelvin^(1.0) | [600.0] | [0.62] | 0.62 | Kelvin^(-1.0) Meter^(-1.0) Watt^(1.0) |  |  | (The Bi0.5Sb1.5Te3 matrix shows a maximum κb of 0.62 W m−1 K−1 at 600 K, accounting for about half of the total κ at this temperature.) FROM: The Bi0.5Sb1.5Te3 matrix shows a maximum κb of 0.62 W m−1 K−1 at 600 K, accounting for about half of the total κ at this temperature. | 10.1039-c7tc04573e.html |  |  |  |  | comma-level | κ | Suppressed intrinsic excitation and enhanced thermoelectric performance in AgxBi0.5Sb1.5−xTe3 | RSC | 2017 | no
469 | ['monolayer MoS2'] | monolayer MoS2 | ThermCond | ThermCond | total | [295] | 295 | Kelvin^(1.0) |  | [250.0] | 250 | Kelvin^(-1.0) Meter^(-1.0) Watt^(1.0) |  |  | (For example, the thermal conductivity of monolayer h-BN is calculated about 250 Wm-1K-1 at room temperature using the same iterative self-consistent method [], and that of monolayer MoS2 is about 100 Wm-1K-1 at 300 K [].) FROM: For example, the thermal conductivity of monolayer h-BN is calculated about 250 Wm-1K-1 at room temperature using the same iterative self-consistent method [], and that of monolayer MoS2 is about 100 Wm-1K-1 at 300 K []. | 10.1016-j.physe.2018.02.012.xml |  |  |  |  | comma-level | thermal conductivity | First-principles study of intrinsic phononic thermal transport in monolayer C3N | Elsevier | 2018 | no
470 | ['Cu2Se nanoplates'] | Cu2Se nanoplates | ThermCond | ThermCond | lattice | [850.0] | 850 | Kelvin^(1.0) | [850.0] | [0.2] | 0.2 | Kelvin^(-1.0) Meter^(-1.0) Watt^(1.0) |  |  | (Chen’s group fabricated Cu2Se nanoplates by a facile solvothermal method and a spark plasma sintering (SPS) technique, which showed ultra-low κl of around 0.2 Wm-1K-1 over the entire temperature range and a peak ZT of 1.82 at 850 K.) FROM: Chen’s group fabricated Cu2Se nanoplates by a facile solvothermal method and a spark plasma sintering (SPS) technique, which showed ultra-low κl of around 0.2 Wm-1K-1 over the entire temperature range and a peak ZT of 1.82 at 850 K. | 10.1007-s00339-018-2299-5.txt |  | fabricated |  |  | comma-level | κl | Enhancement of thermoelectric performance of Cu2Se by K doping | Springer | 2018 | no
471 | ['Tetragonal InTe'] | Tetragonal InTe | ThermCond | ThermCond | total | [603.0] | 603 | Kelvin^(1.0) | [330.0] | [0.4] | 0.4 | Kelvin^(-1.0) Meter^(-1.0) Watt^(1.0) |  |  | (Tetragonal InTe, better written as In+In3+Te2, shows very low thermal conductivity (ca. 0.4 Wm−1K−1 at ≈ 330 °C) .) FROM: Tetragonal InTe, better written as In+In3+Te2, shows very low thermal conductivity (ca. 0.4 Wm−1K−1 at ≈ 330 °C) . | 10.1016-j.jssc.2017.10.021.xml |  |  |  |  | comma-level | thermal conductivity | Structural variations in indium tin tellurides and their thermoelectric properties | Elsevier | 2018 | no
472 | ['SnTe'] | SnTe | ThermCond | ThermCond | lattice | [295] | 295 | Kelvin^(1.0) |  | [2.0] | 2 | Kelvin^(-1.0) Meter^(-1.0) Watt^(1.0) | In doping |  | (In doping in SnTe and the associated vacancies increase cation mass fluctuations yielding low values for the phononic part κph (<2.0 Wm−1 K−1 at RT)) FROM: In doping in SnTe and the associated vacancies increase cation mass fluctuations yielding low values for the phononic part κph (<2.0 Wm−1 K−1 at RT), possibly enhanced by the segregation of the precipitates. | 10.1016-j.jssc.2017.10.021.xml |  |  |  |  | comma-level | κph | Structural variations in indium tin tellurides and their thermoelectric properties | Elsevier | 2018 | no
473 | ['(SnTe)2.88(In2Te3)0.04'] | (SnTe)2.88(In2Te3)0.04 | ThermCond | ThermCond | lattice | [748.0] | 748 | Kelvin^(1.0) | [475.0] | [0.6] | 0.6 | Kelvin^(-1.0) Meter^(-1.0) Watt^(1.0) |  |  | ( leading to increased κph: the minimum κph = 0.6 Wm−1 K−1 of (SnTe)2.88(In2Te3)0.04 contrasts to κph ≈ 0.15 Wm−1 K−1 of (SnTe)2.59(In2Te3)0.136 (both at 475 °C) even though this value bears a relatively high systematic uncertainty.) FROM: In slowly cooled samples, they are larger and thus fewer, leading to increased κph: the minimum κph = 0.6 Wm−1 K−1 of (SnTe)2.88(In2Te3)0.04 contrasts to κph ≈ 0.15 Wm−1 K−1 of (SnTe)2.59(In2Te3)0.136 (both at 475 °C) even though this value bears a relatively high systematic uncertainty. | 10.1016-j.jssc.2017.10.021.xml |  |  |  |  | comma-level | κph | Structural variations in indium tin tellurides and their thermoelectric properties | Elsevier | 2018 | no
474 | ['Ca3Co4O9'] | Ca3Co4O9 | ThermCond | ThermCond | total | [973.0] | 973 | Kelvin^(1.0) | [973.0] | [1.34] | 1.34 | Kelvin^(-1.0) Meter^(-1.0) Watt^(1.0) |  |  | (Thermal conductivity κ of the 0.6 Ca3Co4O9/0.4 Bi2Ca2Co2Oy monotonously decreases with the temperature rising, achieving the minimum about 1.34 W m-1K-1 at 973 K.) FROM: Thermal conductivity κ of the 0.6 Ca3Co4O9/0.4 Bi2Ca2Co2Oy monotonously decreases with the temperature rising, achieving the minimum about 1.34 W m-1K-1 at 973 K. | 10.1007-s00339-018-1860-6.txt |  |  |  |  | comma-level | Thermal conductivity | Effects of addition of Bi2Ca2Co2Oy on the thermoelectric properties of Ca3Co4O9 polycrystalline ceramics | Springer | 2018 | no
475 | ['Ca3Co4O9'] | Ca3Co4O9 | ThermCond | ThermCond | electronic | [973.0] | 973 | Kelvin^(1.0) | [973.0] | [170000.0] | 170000 | Kelvin^(-1.0) Meter^(-1.0) Watt^(1.0) |  |  | ({ at 973 K) }: the κe for 0.6 Ca3Co4O9/0.4 Bi2Ca2Co2Oy is below 1.7 × 10^-5 W m-1K-1 (at 973 K)) FROM: According to obtained ρ value, the κe for 0.6 Ca3Co4O9/0.4 Bi2Ca2Co2Oy is below 1.7 × 10^-5 W m-1K-1 (at 973 K), showing the major mechanism for controlling the κt in the composites was contributed to by photons. | 10.1007-s00339-018-1860-6.txt |  |  |  |  | comma-level | κe | Effects of addition of Bi2Ca2Co2Oy on the thermoelectric properties of Ca3Co4O9 polycrystalline ceramics | Springer | 2018 | no
476 | ['Ca3Co4O9'] | Ca3Co4O9 | ThermCond | ThermCond | total | [973.0] | 973 | Kelvin^(1.0) | [973.0] | [1.34] | 1.34 | Kelvin^(-1.0) Meter^(-1.0) Watt^(1.0) |  |  | (The κt of the 0.6 Ca3Co4O9/0.4 Bi2Ca2Co2Oy is as low as 1.34 W m-1K-1 at 973 K.) FROM: The κt of the 0.6 Ca3Co4O9/0.4 Bi2Ca2Co2Oy is as low as 1.34 W m-1K-1 at 973 K. | 10.1007-s00339-018-1860-6.txt |  |  |  |  | comma-level | κt | Effects of addition of Bi2Ca2Co2Oy on the thermoelectric properties of Ca3Co4O9 polycrystalline ceramics | Springer | 2018 | no
477 | ['Ca3Co4O9'] | Ca3Co4O9 | ThermCond | ThermCond | total | [973.0] | 973 | Kelvin^(1.0) | [973.0] | [1.34] | 1.34 | Kelvin^(-1.0) Meter^(-1.0) Watt^(1.0) |  |  | (The thermal conductivity of 0.6 Ca3Co4O9/0.4 Bi2Ca2Co2Oy decreases with the increase of the temperature and gets to 1.34 W m-1K-1 at 973 K.) FROM: The thermal conductivity of 0.6 Ca3Co4O9/0.4 Bi2Ca2Co2Oy decreases with the increase of the temperature and gets to 1.34 W m-1K-1 at 973 K. | 10.1007-s00339-018-1860-6.txt |  |  |  |  | comma-level | thermal conductivity | Effects of addition of Bi2Ca2Co2Oy on the thermoelectric properties of Ca3Co4O9 polycrystalline ceramics | Springer | 2018 | no
480 | ['doped p-type PbTe'] | doped p-type PbTe | ThermCond | ThermCond | lattice | [715.0] | 715 | Kelvin^(1.0) | [715.0] | [1.0] | 1 | Kelvin^(-1.0) Meter^(-1.0) Watt^(1.0) |  |  | (The same Lorenz number value has also been used for the calculation of the κlat in the other heavily doped p-type PbTe systems.κlat for the CaTe free controlled p-type PbTe is ∼1 W m−1 K−1 at 715 K) FROM: The same Lorenz number value has also been used for the calculation of the κlat in the other heavily doped p-type PbTe systems.κlat for the CaTe free controlled p-type PbTe is ∼1 W m−1 K−1 at 715 K, which is in close match with the literature reported κlat at 700 K of the other heavily doped p-type PbTe.Fig. | 10.1039-c1ee02297k.html |  | controlled |  |  | comma-level | κlat | High thermoelectric figure of merit in nanostructured p-type PbTe–MTe (M = Ca, Ba) | RSC | 2011 | no
483 | ['CaTe'] | CaTe | ThermCond | ThermCond | lattice | [300.0] | 300 | Kelvin^(1.0) | [300.0] | [1.2] | 1.2 | Kelvin^(-1.0) Meter^(-1.0) Watt^(1.0) |  |  | ({ κlat }: ∼1.2 W m−1 K−1 at 300 K by changing from CaTe) FROM: There is a systematic drop in κlat from ∼1.68 to ∼1.2 W m−1 K−1 at 300 K by changing from CaTe to BaTe (Fig. 8(b)). | 10.1039-c1ee02297k.html |  |  |  |  | comma-level | κlat | High thermoelectric figure of merit in nanostructured p-type PbTe–MTe (M = Ca, Ba) | RSC | 2011 | no
484 | ['TlBiSe2'] | TlBiSe2 | ThermCond | ThermCond | lattice | [300.0] | 300 | Kelvin^(1.0) | [300.0] | [0.85] | 0.85 | Kelvin^(-1.0) Meter^(-1.0) Watt^(1.0) |  |  | ({ lattice thermal conductivity at 300 K }: it's less than 0.85Wm-1K-1 of TlBiSe2.) FROM: The lattice thermal conductivity of monolayer Sb2Te2Se is very low, only 0.46 Wm-1K-1 at 300 K, it's less than 0.85Wm-1K-1 of TlBiSe2. | 10.1016-j.commatsci.2020.109588.xml |  |  |  |  | comma-level | lattice thermal conductivity | High figure of merit of monolayer Sb2Te2Se of ultra low lattice thermal conductivity | Elsevier | 2020 | no
485 | ['monolayer Sb2Te2Se'] | monolayer Sb2Te2Se | ThermCond | ThermCond | lattice | [1000.0] | 1000 | Kelvin^(1.0) | [1000.0] | [0.06] | 0.06 | Kelvin^(-1.0) Meter^(-1.0) Watt^(1.0) |  |  | (The lattice thermal conductivity of monolayer Sb2Te2Se is less than 0.06 Wm-1K-1 at 1000 K.) FROM: The lattice thermal conductivity of monolayer Sb2Te2Se is less than 0.06 Wm-1K-1 at 1000 K. | 10.1016-j.commatsci.2020.109588.xml |  |  |  |  | comma-level | lattice thermal conductivity | High figure of merit of monolayer Sb2Te2Se of ultra low lattice thermal conductivity | Elsevier | 2020 | no
486 | ['TlBiSe2'] | TlBiSe2 | ThermCond | ThermCond | lattice | [300.0] | 300 | Kelvin^(1.0) | [300.0] | [0.85] | 0.85 | Kelvin^(-1.0) Meter^(-1.0) Watt^(1.0) |  |  | ({ lattice thermal conductivity at 300 K }: it is less than 0.85 Wm-1K-1 of TlBiSe2.) FROM: As can be seen from the figure, the lattice thermal conductivity of monolayer Sb2Te2Se is very low, only 0.46 Wm-1K-1 at 300 K, it is less than 0.85 Wm-1K-1 of TlBiSe2. | 10.1016-j.commatsci.2020.109588.xml |  |  |  |  | comma-level | lattice thermal conductivity | High figure of merit of monolayer Sb2Te2Se of ultra low lattice thermal conductivity | Elsevier | 2020 | no
487 | ['monolayer Sb2Te2Se'] | monolayer Sb2Te2Se | ThermCond | ThermCond | lattice | [1000.0] | 1000 | Kelvin^(1.0) | [1000.0] | [0.06] | 0.06 | Kelvin^(-1.0) Meter^(-1.0) Watt^(1.0) |  |  | (The lattice thermal conductivity of monolayer Sb2Te2Se is less than 0.06 Wm-1K-1 at 1000 K.) FROM: The lattice thermal conductivity of monolayer Sb2Te2Se is less than 0.06 Wm-1K-1 at 1000 K. | 10.1016-j.commatsci.2020.109588.xml |  |  |  |  | comma-level | lattice thermal conductivity | High figure of merit of monolayer Sb2Te2Se of ultra low lattice thermal conductivity | Elsevier | 2020 | no
488 | ['p-type polycrystalline ZrTe5'] | p-type polycrystalline ZrTe5 | ThermCond | ThermCond | total | [295] | 295 | Kelvin^(1.0) |  | [2.2] | 2.2 | Kelvin^(-1.0) Meter^(-1.0) Watt^(1.0) |  |  | ({ thermal conductivity at room temperature }: 2.2 W/m-K in the p-type polycrystalline ZrTe5 [].) FROM: The thermal conductivity at room temperature is 1.86 W/(m·K), which is lower than 2.2 W/m-K in the p-type polycrystalline ZrTe5 []. | 10.1016-j.jallcom.2018.06.115.xml |  |  |  |  | comma-level | thermal conductivity | Electrical, magneto-transport and significant thermoelectric properties of Te-rich ZrTe5+δ polycrystals | Elsevier | 2018 | no
489 | ['Sr0.9Y0.1TiO3-δ'] | Sr0.9Y0.1TiO3-δ | ThermCond | ThermCond | total | [760.0] | 760 | Kelvin^(1.0) | [760.0] | [2.7] | 2.7 | Kelvin^(-1.0) Meter^(-1.0) Watt^(1.0) |  |  | (As a result, a low κ (~2.7 W m−1 K−1) was observed at 760 K, yielding a competitive ZT of ~0.3 at 760 K in Sr0.9Y0.1TiO3-δ.) FROM: As a result, a low κ (~2.7 W m−1 K−1) was observed at 760 K, yielding a competitive ZT of ~0.3 at 760 K in Sr0.9Y0.1TiO3-δ. | 10.1016-j.nanoen.2020.105195.xml |  |  |  |  | comma-level | κ | SrTiO3-based thermoelectrics: Progress and challenges | Elsevier | 2020 | no
490 | ['Sr0.8La0.067Ti0.8Nb0.2O3-δ'] | Sr0.8La0.067Ti0.8Nb0.2O3-δ | ThermCond | ThermCond | total | [1000.0] | 1000 | Kelvin^(1.0) | [1000.0] | [3.0] | 3 | Kelvin^(-1.0) Meter^(-1.0) Watt^(1.0) |  |  | ( κ of Sr0.8La0.067Ti0.8Nb0.2O3-δ with and without Fe additives were very close (~3 W m−1 K−1 at 1000 K)) FROM: Besides, κ of Sr0.8La0.067Ti0.8Nb0.2O3-δ with and without Fe additives were very close (~3 W m−1 K−1 at 1000 K), which should be derived from the strengthened phonon scattering that offsets the high κ of Fe (60 W m−1 K−1) []. | 10.1016-j.nanoen.2020.105195.xml |  |  |  |  | comma-level | κ | SrTiO3-based thermoelectrics: Progress and challenges | Elsevier | 2020 | no
491 | ['La / Nb'] | La / Nb | ThermCond | ThermCond | total | [1000.0] | 1000 | Kelvin^(1.0) | [1000.0] | [2.57] | 2.57 | Kelvin^(-1.0) Meter^(-1.0) Watt^(1.0) |  |  | ({ at 1000 K }: A low κ of 2.57 W m−1 K−1 could be achieved by a combination of La/Nb co-doping) FROM: A low κ of 2.57 W m−1 K−1 could be achieved by a combination of La/Nb co-doping, TiO2 precipitates, and porosity, leading to a competitively high ZT of 0.35 at 1000 K. | 10.1016-j.nanoen.2020.105195.xml |  |  |  |  | comma-level | κ | SrTiO3-based thermoelectrics: Progress and challenges | Elsevier | 2020 | no
492 | ['polycrystalline Sr0.9La0.1TiO3'] | polycrystalline Sr0.9La0.1TiO3 | ThermCond | ThermCond | total | [1000.0] | 1000 | Kelvin^(1.0) | [1000.0] | [2.75] | 2.75 | Kelvin^(-1.0) Meter^(-1.0) Watt^(1.0) |  |  | (Such high-density particle-void nanoinclusions in the core combined with the grain boundary shells with ~1 μm size result in a low κ of 2.75 W m−1 K−1 and a high S2σ of 10.5 μW cm−1 K−2 at 1000 K, leading to a competitively high ZT of 0.39 in polycrystalline Sr0.9La0.1TiO3 [].) FROM: Such high-density particle-void nanoinclusions in the core combined with the grain boundary shells with ~1 μm size result in a low κ of 2.75 W m−1 K−1 and a high S2σ of 10.5 μW cm−1 K−2 at 1000 K, leading to a competitively high ZT of 0.39 in polycrystalline Sr0.9La0.1TiO3 []. | 10.1016-j.nanoen.2020.105195.xml |  |  |  |  | comma-level | κ | SrTiO3-based thermoelectrics: Progress and challenges | Elsevier | 2020 | no
493 | ['20 % Nb-doped STO films'] | 20 % Nb-doped STO films | ThermCond | ThermCond | total | [300.0] | 300 | Kelvin^(1.0) | [300.0] | [3.1] | 3.1 | Kelvin^(-1.0) Meter^(-1.0) Watt^(1.0) |  |  | ( the total cross-plane κ of 20% Nb-doped STO films grown in Ar is 3.1 W m−1 K−1 at 300 K) FROM: In terms of the thermal transport of the thin solid films, the total cross-plane κ of 20% Nb-doped STO films grown in Ar is 3.1 W m−1 K−1 at 300 K, achieved by the 3ω method [], leading to a high ZT value of 0.29 at 1000 K []. | 10.1016-j.nanoen.2020.105195.xml |  |  |  |  | comma-level | κ | SrTiO3-based thermoelectrics: Progress and challenges | Elsevier | 2020 | no
494 | ['La3+-doped STO'] | La3+-doped STO | ThermCond | ThermCond | total | [295] | 295 | Kelvin^(1.0) |  | [9.0] | 9 | Kelvin^(-1.0) Meter^(-1.0) Watt^(1.0) |  |  | ({ κ at room - temperature }: and 9 W m−1 K−1 for La3+-doped STO [].) FROM: Noticeably, the room-temperature κ⊥ values of both SPTO and STNO films are much lower than those reported κ of bulk STO (11 W m−1 K−1 for stoichiometric STO [], and 9 W m−1 K−1 for La3+-doped STO []. | 10.1016-j.nanoen.2020.105195.xml |  |  |  |  | comma-level | κ | SrTiO3-based thermoelectrics: Progress and challenges | Elsevier | 2020 | no
495 | ['Si3N3.3 films'] | Si3N3.3 films | ThermCond | ThermCond | total | [300.0] | 300 | Kelvin^(1.0) | [300.0] | [1.3] | 1.3 | Kelvin^(-1.0) Meter^(-1.0) Watt^(1.0) |  |  | (We find the thermal conductivity of our Si3N3.3 films, deposited by plasma enhanced CVD is ~1.3 Wm-1 K-1 at 300 K and exhibits excellent agreement with data from the literature over the full temperature range of our measurements (Supplementary Figs. S11 e-h), providing a good control on our methods.) FROM: We find the thermal conductivity of our Si3N3.3 films, deposited by plasma enhanced CVD is ~1.3 Wm-1 K-1 at 300 K and exhibits excellent agreement with data from the literature over the full temperature range of our measurements (Supplementary Figs. S11 e-h), providing a good control on our methods. | 10.1038-s41699-019-0092-8.txt |  | deposited |  |  | comma-level | thermal conductivity | Thermal transport in layer-by-layer assembled polycrystalline graphene films | Springer | 2019 | yes
496 | ['AgSbSe2'] | AgSbSe2 | ThermCond | ThermCond | total | [295] | 295 | Kelvin^(1.0) |  | [0.2] | 0.2 | Kelvin^(-1.0) Meter^(-1.0) Watt^(1.0) |  |  | (The thermal conductivities of AgSbSe2 and AgSbTe2 are very low and at room temperature reach 0.2 Wm−1K−1 and 0.4 Wm−1K−1) FROM: The thermal conductivities of AgSbSe2 and AgSbTe2 are very low and at room temperature reach 0.2 Wm−1K−1 and 0.4 Wm−1K−1, respectively. | 10.1016-j.synthmet.2020.116606.xml |  |  |  |  | comma-level | thermal conductivities | Preparation and characterization of nanostructured (GeTe)75(AgSbTe2)x(AgSbSe2)y thermoelectric materials | Elsevier | 2020 | no
497 | ['Cu2Se'] | Cu2Se | ThermCond | ThermCond | lattice | [973.0] | 973 | Kelvin^(1.0) | [700.0] | [0.4] | 0.4 | Kelvin^(-1.0) Meter^(-1.0) Watt^(1.0) |  |  | (Those β-phase Cu2Se samples also possess low total and lattice thermal conductivities ((e)) as we initially expected from their natural superlattice-like structures, where the lattice thermal conductivity is around 0.4 W m−1 K−1 and a total thermal conductivity of less than 1 W m−1 K−1 at 700 °C.) FROM: Those β-phase Cu2Se samples also possess low total and lattice thermal conductivities ((e)) as we initially expected from their natural superlattice-like structures, where the lattice thermal conductivity is around 0.4 W m−1 K−1 and a total thermal conductivity of less than 1 W m−1 K−1 at 700 °C. | 10.1016-j.nanoen.2012.02.010.xml |  |  |  |  | comma-level | lattice thermal conductivities | Thermoelectric properties of copper selenide with ordered selenium layer and disordered copper layer | Elsevier | 2012 | no
498 | ['Cu2Se polycrystals'] | Cu2Se polycrystals | ThermCond | ThermCond | lattice | [295] | 295 | Kelvin^(1.0) | [700.0] | [0.4, 0.5] | 0.45 | Kelvin^(-1.0) Meter^(-1.0) Watt^(1.0) |  |  | ({ at room temperature }: low lattice thermal conductivity of 0.4–0.5 W m−1 K−1 from room temperature to 700 °C was obtained in β-phase Cu2Se polycrystals due to a unique combination of monoatomically ordered Se layer and disordered Cu layer in their crystal structure.) FROM: In conclusion, low lattice thermal conductivity of 0.4–0.5 W m−1 K−1 from room temperature to 700 °C was obtained in β-phase Cu2Se polycrystals due to a unique combination of monoatomically ordered Se layer and disordered Cu layer in their crystal structure. | 10.1016-j.nanoen.2012.02.010.xml |  |  |  |  | comma-level | lattice thermal conductivity | Thermoelectric properties of copper selenide with ordered selenium layer and disordered copper layer | Elsevier | 2012 | no
499 | ['Ag0.99Na0.01SbTe2.02'] | Ag0.99Na0.01SbTe2.02 | ThermCond | ThermCond | total | [600.0] | 600 | Kelvin^(1.0) | [600.0] | [0.3] | 0.3 | Kelvin^(-1.0) Meter^(-1.0) Watt^(1.0) |  |  | (For Ag0.99Na0.01SbTe2.02 specimen, a κLmin of 0.30 W m−1 K−1 is reached at 600 K, reaching the theoretical minimum thermal conductivity (∼0.3 W m−1 K−1) calculated from the formula presented by Cahill et al. .) FROM: For Ag0.99Na0.01SbTe2.02 specimen, a κLmin of 0.30 W m−1 K−1 is reached at 600 K, reaching the theoretical minimum thermal conductivity (∼0.3 W m−1 K−1) calculated from the formula presented by Cahill et al. . | 10.1016-j.jallcom.2010.10.131.xml |  |  |  |  | comma-level | minimum thermal conductivity | Enhanced thermoelectric performance in Na-doped p-type nonstoichiometric AgSbTe2 compound | Elsevier | 2011 | no
500 | ['MnSi'] | MnSi | ThermCond | ThermCond | total | [873.0] | 873 | Kelvin^(1.0) | [873.0] | [1.7] | 1.7 | Kelvin^(-1.0) Meter^(-1.0) Watt^(1.0) | additional MnSi |  | (The temperature dependence of the total thermal conductivity, shown in (b), suggests a very low value thermal conductivity ~ 1.7 Wm-1K-1 at the highest temperature of 873 K, which is the lowest reported thus far for HMS containing no additional MnSi phase, although much lower values of thermal conductivity have been reported for HMS containing precipitated MnSi phase .) FROM: The temperature dependence of the total thermal conductivity, shown in (b), suggests a very low value thermal conductivity ~ 1.7 Wm-1K-1 at the highest temperature of 873 K, which is the lowest reported thus far for HMS containing no additional MnSi phase, although much lower values of thermal conductivity have been reported for HMS containing precipitated MnSi phase . | 10.1016-j.scriptamat.2016.03.026.xml |  | highest temperature |  |  | comma-level | thermal conductivity | Facile synthesis of higher manganese silicide employing spark plasma assisted reaction sintering with enhanced thermoelectric performance | Elsevier | 2016 | no
501 | ['pristine In2O3(ZnO)4'] | pristine In2O3(ZnO)4 | ThermCond | ThermCond | total | [295] | 295 | Kelvin^(1.0) | [800.0] | [1.42] | 1.42 | Kelvin^(-1.0) Meter^(-1.0) Watt^(1.0) |  |  | ({ at RT }: the thermal conductivity was lowered from 1.99 (at RT) and 1.42 W m−1 K−1 (at 800 °C) for pristine In2O3(ZnO)4) FROM: For instance, the thermal conductivity was lowered from 1.99 (at RT) and 1.42 W m−1 K−1 (at 800 °C) for pristine In2O3(ZnO)4, to 1.30 (at RT) and 0.96 W m−1 K−1 (at 800 °C) for the 2 mol% Al doped sample, which is more than 30% reduction. | 10.1039-c7nr09585f.html |  |  |  |  | comma-level | thermal conductivity | Optimizing interfacial transport properties of InO2 single atomic layers in In2O3(ZnO)4 natural superlattices for enhanced high temperature thermoelectrics | RSC | 2018 | no
502 | ['In4Se2.35'] | In4Se2.35 | ThermCond | ThermCond | total | [300.0] | 300 | Kelvin^(1.0) | [300.0] | [1.2] | 1.2 | Kelvin^(-1.0) Meter^(-1.0) Watt^(1.0) |  |  | ( the thermal conductivity κ(T) of In4Se2.35 is very low (≤1.2 W m-1 K-1 at 300 K) along the b–c plane) FROM: As shown in Fig. 2a, the thermal conductivity κ(T) of In4Se2.35 is very low (≤1.2 W m-1 K-1 at 300 K) along the b–c plane, and it decreases with increasing temperature (0.74 W m-1 K-1 at 705 K). | 10.1038-nature08088.txt |  |  |  |  | comma-level | thermal conductivity | Peierls distortion as a route to high thermoelectric performance in In4Se3-δ crystals | Springer | 2009 | no
503 | ['SiGe nanoalloy'] | SiGe nanoalloy | ThermCond | ThermCond | total | [1173.0] | 1173 | Kelvin^(1.0) | [900.0] | [2.1] | 2.1 | Kelvin^(-1.0) Meter^(-1.0) Watt^(1.0) |  |  | (This figure suggests that κ decreases with increasing cooling rates employed during melt-spinning and a lowest thermal conductivity of ∼2.1 Wm−1K−1 at 900 °C is realized for SiGe nanoalloy melt-spun at an optimized cooling rate ∼3.4 × 107 K/s.) FROM: This figure suggests that κ decreases with increasing cooling rates employed during melt-spinning and a lowest thermal conductivity of ∼2.1 Wm−1K−1 at 900 °C is realized for SiGe nanoalloy melt-spun at an optimized cooling rate ∼3.4 × 107 K/s. | 10.1016-j.cap.2018.09.013.xml |  | melt-spinning |  |  | comma-level | κ | Facile synthesis of nanostructured n-type SiGe alloys with enhanced thermoelectric performance using rapid solidification employing melt spinning followed by spark plasma sintering | Elsevier | 2018 | no
504 | ['Bi2YO4Cu2Se2'] | Bi2YO4Cu2Se2 | ThermCond | ThermCond | total | [300.0, 873.0] | 586.5 | Kelvin^(1.0) | [300.0, 873.0] | [1.8] | 1.8 | Kelvin^(-1.0) Meter^(-1.0) Watt^(1.0) |  |  | ({ at 300 to 873 K. }: we report the thermoelectric performance in the temperature from 300 K to 873 K. Bi2YO4Cu2Se2 exhibits relatively low thermal conductivity (~1.8 W m−1 K−1 to ~0.96 W m−1 K−1 from 300 K to 873 K) over the entire temperature range) FROM: In this work, we report the thermoelectric performance in the temperature from 300 K to 873 K. Bi2YO4Cu2Se2 exhibits relatively low thermal conductivity (~1.8 W m−1 K−1 to ~0.96 W m−1 K−1 from 300 K to 873 K) over the entire temperature range, and much higher electrical conductivity (~850 S/cm at 300 K) but lower Seebeck coefficient (~+20 μV/K at 300 K) than BiCuSeO. | 10.1016-j.jssc.2016.03.032.xml |  |  |  |  | comma-level | thermal conductivity | Electrical and thermal transport properties of layered Bi2YO4Cu2Se2 | Elsevier | 2016 | no
505 | ['Bi2YO4Cu2Se1.85I0.15'] | Bi2YO4Cu2Se1.85I0.15 | ThermCond | ThermCond | total | [873.0] | 873 | Kelvin^(1.0) | [873.0] | [0.7] | 0.7 | Kelvin^(-1.0) Meter^(-1.0) Watt^(1.0) |  |  | (Low thermal conductivity (~0.7 W m−1 K−1 at 873 K in Bi2YO4Cu2Se1.85I0.15 sample) and a metal-like transport behaviors were observed) FROM: Low thermal conductivity (~0.7 W m−1 K−1 at 873 K in Bi2YO4Cu2Se1.85I0.15 sample) and a metal-like transport behaviors were observed, however, the low Seebeck coefficient declined a low thermoelectric performance of Iodine doped Bi2YO4Cu2Se2. | 10.1016-j.jssc.2016.03.032.xml |  |  |  |  | comma-level | thermal conductivity | Electrical and thermal transport properties of layered Bi2YO4Cu2Se2 | Elsevier | 2016 | no
506 | ['pristine PbS'] | pristine PbS | ThermCond | ThermCond | total | [295] | 295 | Kelvin^(1.0) |  | [1.33] | 1.33 | Kelvin^(-1.0) Meter^(-1.0) Watt^(1.0) |  |  | (The κ of microwave sintered pristine PbS is 1.33 W m−1 K-1 at room temperature) FROM: The κ of microwave sintered pristine PbS is 1.33 W m−1 K-1 at room temperature, which is much lower than that of the sample fabricated with spark plasma sintering or hot pressing sintering (about 2.5 W m−1 K−1)[,]. | 10.1016-j.jeurceramsoc.2018.03.046.xml |  | sintered |  |  | comma-level | κ | Effects of anion and cation doping on the thermoelectric properties of n-type PbS | Elsevier | 2018 | no
507 | ['Pb0.98Bi0.02S'] | Pb0.98Bi0.02S | ThermCond | ThermCond | total | [295] | 295 | Kelvin^(1.0) |  | [2.01] | 2.01 | Kelvin^(-1.0) Meter^(-1.0) Watt^(1.0) |  |  | ({ thermal conductivity }: the highest κ at room temperature is only 2.01 W m−1 K−1 for the sample of Pb0.98Bi0.02S.) FROM: Although the dopants (Cl- and Bi3+) improved the thermal conductivity of PbS, the highest κ at room temperature is only 2.01 W m−1 K−1 for the sample of Pb0.98Bi0.02S. | 10.1016-j.jeurceramsoc.2018.03.046.xml |  |  |  |  | comma-level | thermal conductivity | Effects of anion and cation doping on the thermoelectric properties of n-type PbS | Elsevier | 2018 | no
508 | ['PbCl0.005S0.995'] | PbCl0.005S0.995 | ThermCond | ThermCond | lattice | [800.0] | 800 | Kelvin^(1.0) | [800.0] | [0.42] | 0.42 | Kelvin^(-1.0) Meter^(-1.0) Watt^(1.0) |  |  | ( the lattice thermal conductivity of PbCl0.005S0.995 is decreased to 0.42 W m−1 K−1 at 800 K.) FROM: Due to the larger lattice distortion (), the lattice thermal conductivity of PbCl0.005S0.995 is decreased to 0.42 W m−1 K−1 at 800 K. | 10.1016-j.jeurceramsoc.2018.03.046.xml |  |  |  |  | comma-level | lattice thermal conductivity | Effects of anion and cation doping on the thermoelectric properties of n-type PbS | Elsevier | 2018 | no
510 | ['Co3O4'] | Co3O4 | ThermCond | ThermCond | total | [295] | 295 | Kelvin^(1.0) | [70.0] | [0.51] | 0.51 | Kelvin^(-1.0) Meter^(-1.0) Watt^(1.0) |  |  | (A high porosity of 45.5% was obtained in the Co3O4 sample prepared using KIT-6 template synthesized at 70 °C, which leads to an exceptionally ultralow thermal conductivity of 0.51 W m−1 K−1 at room temperature.) FROM: A high porosity of 45.5% was obtained in the Co3O4 sample prepared using KIT-6 template synthesized at 70 °C, which leads to an exceptionally ultralow thermal conductivity of 0.51 W m−1 K−1 at room temperature. | 10.1016-j.micromeso.2019.109969.xml |  |  |  |  | comma-level | thermal conductivity | Giant reduction in thermal conductivity of Co3O4 with ordered mesopore structures | Elsevier | 2020 | no
511 | ['mesoporous Co3O4'] | mesoporous Co3O4 | ThermCond | ThermCond | total | [295] | 295 | Kelvin^(1.0) |  | [0.51] | 0.51 | Kelvin^(-1.0) Meter^(-1.0) Watt^(1.0) |  |  | (An extremely low thermal conductivity of 0.51 W m−1 K−1 was obtained at room temperature in the mesoporous Co3O4 with porosity of 45.5%.) FROM: An extremely low thermal conductivity of 0.51 W m−1 K−1 was obtained at room temperature in the mesoporous Co3O4 with porosity of 45.5%. | 10.1016-j.micromeso.2019.109969.xml |  |  |  |  | comma-level | thermal conductivity | Giant reduction in thermal conductivity of Co3O4 with ordered mesopore structures | Elsevier | 2020 | no
512 | ['bulk Co3O4'] | bulk Co3O4 | ThermCond | ThermCond | total | [295] | 295 | Kelvin^(1.0) | [672.0] | [39.3] | 39.3 | Kelvin^(-1.0) Meter^(-1.0) Watt^(1.0) |  |  | (For the bulk Co3O4, the thermal conductivity is as high as 39.3 W m−1 K−1 at room temperature, and it decreases gradually to 13.5 W m−1 K−1 at 672 K.) FROM: For the bulk Co3O4, the thermal conductivity is as high as 39.3 W m−1 K−1 at room temperature, and it decreases gradually to 13.5 W m−1 K−1 at 672 K. | 10.1016-j.micromeso.2019.109969.xml |  |  |  |  | comma-level | thermal conductivity | Giant reduction in thermal conductivity of Co3O4 with ordered mesopore structures | Elsevier | 2020 | no
513 | ['mesoporous Co3O4-70'] | mesoporous Co3O4-70 | ThermCond | ThermCond | total | [295] | 295 | Kelvin^(1.0) |  | [0.51] | 0.51 | Kelvin^(-1.0) Meter^(-1.0) Watt^(1.0) |  |  | ({ at room temperature }: However, for the mesoporous Co3O4-70 and Co3O4-100, the room temperature thermal conductivity decreases to 0.51 W m−1 K−1 and 0.67 W m−1 K−1, respectively, which is nearly two orders of magnitude lower) FROM: However, for the mesoporous Co3O4-70 and Co3O4-100, the room temperature thermal conductivity decreases to 0.51 W m−1 K−1 and 0.67 W m−1 K−1, respectively, which is nearly two orders of magnitude lower than that of the bulk sample. | 10.1016-j.micromeso.2019.109969.xml |  |  |  |  | comma-level | thermal conductivity | Giant reduction in thermal conductivity of Co3O4 with ordered mesopore structures | Elsevier | 2020 | no
514 | ['Co3O4-70-SPS'] | Co3O4-70-SPS | ThermCond | ThermCond | total | [295] | 295 | Kelvin^(1.0) |  | [1.82] | 1.82 | Kelvin^(-1.0) Meter^(-1.0) Watt^(1.0) |  |  | ( the thermal conductivity of Co3O4-70-SPS and Co3O4-100-SPS at room temperature is still as low as 1.82 W m−1 K−1 and 2.09 W m−1 K−1) FROM: Even after SPS sintering, the thermal conductivity of Co3O4-70-SPS and Co3O4-100-SPS at room temperature is still as low as 1.82 W m−1 K−1 and 2.09 W m−1 K−1, respectively. | 10.1016-j.micromeso.2019.109969.xml |  |  |  |  | comma-level | thermal conductivity | Giant reduction in thermal conductivity of Co3O4 with ordered mesopore structures | Elsevier | 2020 | no
515 | ['nanostructured Co3O4'] | nanostructured Co3O4 | ThermCond | ThermCond | total | [295] | 295 | Kelvin^(1.0) |  | [12.8] | 12.8 | Kelvin^(-1.0) Meter^(-1.0) Watt^(1.0) |  |  | ( the thermal conductivity in nanostructured Co3O4 is still 12.8 W m−1 K−1 at room temperature) FROM: However, the thermal conductivity in nanostructured Co3O4 is still 12.8 W m−1 K−1 at room temperature, which is much higher than the value in our mesoporous Co3O4. | 10.1016-j.micromeso.2019.109969.xml |  |  |  |  | comma-level | thermal conductivity | Giant reduction in thermal conductivity of Co3O4 with ordered mesopore structures | Elsevier | 2020 | no
516 | ['Co3O4'] | Co3O4 | ThermCond | ThermCond | lattice | [295] | 295 | Kelvin^(1.0) |  | [1.27] | 1.27 | Kelvin^(-1.0) Meter^(-1.0) Watt^(1.0) |  |  | ( and the minimum lattice thermal conductivity κmin in Co3O4 is 1.27 W m−1 K−1 at room temperature.) FROM: By using the value of vl and vt, the corresponding Debye temperatures Θi in equation can be calculated, and the minimum lattice thermal conductivity κmin in Co3O4 is 1.27 W m−1 K−1 at room temperature. | 10.1016-j.micromeso.2019.109969.xml |  |  |  |  | comma-level | minimum lattice thermal conductivity κmin | Giant reduction in thermal conductivity of Co3O4 with ordered mesopore structures | Elsevier | 2020 | no
517 | ['pristine graphene'] | pristine graphene | ThermCond | ThermCond | total | [295] | 295 | Kelvin^(1.0) |  | [3750.0] | 3750 | Kelvin^(-1.0) Meter^(-1.0) Watt^(1.0) |  |  | (Incorporating phonon scattering by the under-coordinated atoms near the vacancies to the linearized phonon Boltzmann transport equation within relaxation time approximation (see in the section of Methods), we calculate the relative thermal conductivity (κ/κ0) of defective graphene (single vacancies and double vacancies) as a function of defect density at room temperature, which is shown in Fig. 4. κ0 (the thermal conductivity of pristine graphene) calculated by this work, 3750 Wm-1K-1, is coherent with various experimental measurements and theoretical calculations.) FROM: Incorporating phonon scattering by the under-coordinated atoms near the vacancies to the linearized phonon Boltzmann transport equation within relaxation time approximation (see in the section of Methods), we calculate the relative thermal conductivity (κ/κ0) of defective graphene (single vacancies and double vacancies) as a function of defect density at room temperature, which is shown in Fig. 4. κ0 (the thermal conductivity of pristine graphene) calculated by this work, 3750 Wm-1K-1, is coherent with various experimental measurements and theoretical calculations. | 10.1038-srep05085.txt |  |  |  |  | comma-level | thermal conductivity | A Bond-order Theory on the Phonon Scattering by Vacancies in Two-dimensional Materials | Springer | 2014 | no
518 | ['Cu0.008Bi2-xNbxTe2.7Se0.3'] | Cu0.008Bi2-xNbxTe2.7Se0.3 | ThermCond | ThermCond | total | [440.0] | 440 | Kelvin^(1.0) | [440.0] | [0.32] | 0.32 | Kelvin^(-1.0) Meter^(-1.0) Watt^(1.0) |  |  | ({ thermal conductivity }: 0.32 Wm−1K−1 at 440 K for x = 0.02 in Cu0.008Bi2-xNbxTe2.7Se0.3.) FROM: The bipolar thermal conductivity is increased by ∼45% from 0.22 to 0.32 Wm−1K−1 at 440 K for x = 0.02 in Cu0.008Bi2-xNbxTe2.7Se0.3. | 10.1016-j.physb.2018.10.009.xml |  |  |  |  | comma-level | thermal conductivity | Quantitative analysis on the influence of Nb substitutional doping on electronic and thermal properties of n-type Cu0.008Bi2Te2.7Se0.3 alloys | Elsevier | 2019 | no
519 | ['Cu12Sb4Se13'] | Cu12Sb4Se13 | ThermCond | ThermCond | lattice | [300.0] | 300 | Kelvin^(1.0) | [300.0] | [0.1] | 0.1 | Kelvin^(-1.0) Meter^(-1.0) Watt^(1.0) |  |  | (The theoretically calculated lattice thermal conductivity of Cu12Sb4Se13 at 300 K is ∼0.1 W m−1 K−1.) FROM: The theoretically calculated lattice thermal conductivity of Cu12Sb4Se13 at 300 K is ∼0.1 W m−1 K−1. | 10.1016-j.jmat.2016.06.004.xml |  |  |  |  | comma-level | lattice thermal conductivity | First-principles Debye–Callaway approach to lattice thermal conductivity | Elsevier | 2016 | yes
520 | ['Cu3SbSe4'] | Cu3SbSe4 | ThermCond | ThermCond | lattice | [300.0] | 300 | Kelvin^(1.0) | [300.0] | [0.28] | 0.28 | Kelvin^(-1.0) Meter^(-1.0) Watt^(1.0) |  |  | ({ lattice thermal conductivity at 300 K }: Considering the smallest error bar (∼0.28 W m−1 K−1) in the Cu3SbSe4 and Cu3SbSe3 calculations) FROM: Considering the smallest error bar (∼0.28 W m−1 K−1) in the Cu3SbSe4 and Cu3SbSe3 calculations, we can estimate that the lattice thermal conductivity of Cu12Sb4Se13 at 300 K should be less than ∼0.38 W m−1 K−1, which is still an extremely small value. | 10.1016-j.jmat.2016.06.004.xml |  |  |  |  | comma-level | lattice thermal conductivity | First-principles Debye–Callaway approach to lattice thermal conductivity | Elsevier | 2016 | yes
521 | ['Cu12Sb4Se13'] | Cu12Sb4Se13 | ThermCond | ThermCond | lattice | [300.0] | 300 | Kelvin^(1.0) | [300.0] | [0.38] | 0.38 | Kelvin^(-1.0) Meter^(-1.0) Watt^(1.0) |  |  | ( we can estimate that the lattice thermal conductivity of Cu12Sb4Se13 at 300 K should be less than ∼0.38 W m−1 K−1) FROM: Considering the smallest error bar (∼0.28 W m−1 K−1) in the Cu3SbSe4 and Cu3SbSe3 calculations, we can estimate that the lattice thermal conductivity of Cu12Sb4Se13 at 300 K should be less than ∼0.38 W m−1 K−1, which is still an extremely small value. | 10.1016-j.jmat.2016.06.004.xml |  |  |  |  | comma-level | lattice thermal conductivity | First-principles Debye–Callaway approach to lattice thermal conductivity | Elsevier | 2016 | yes
522 | ['RGO'] | RGO | ThermCond | ThermCond | lattice | [370.0] | 370 | Kelvin^(1.0) | [370.0] | [5.7] | 5.7 | Kelvin^(-1.0) Meter^(-1.0) Watt^(1.0) |  |  | ( the lattice thermal conductivity of RGO/STO is just 5.7 Wm−1 K−1 at 370 K and 3.7 Wm−1 K−1 at 760 K) FROM: In contrast, the lattice thermal conductivity of RGO/STO is just 5.7 Wm−1 K−1 at 370 K and 3.7 Wm−1 K−1 at 760 K, which decreased by 26% compared with pure STO. | 10.1016-j.carbon.2016.11.012.xml |  |  |  |  | comma-level | lattice thermal conductivity | Graphene promoted oxygen vacancies in perovskite for enhanced thermoelectric properties | Elsevier | 2017 | no
523 | ['TiIrAs'] | TiIrAs | ThermCond | ThermCond | lattice | [295] | 295 | Kelvin^(1.0) |  | [8.72] | 8.72 | Kelvin^(-1.0) Meter^(-1.0) Watt^(1.0) |  |  | (The value of lattice thermal conductivity at room temperature is 8.72 Wm-1K-1 and 4.19 Wm-1K-1 for TiIrAs and TiIrSb respectively.) FROM: The value of lattice thermal conductivity at room temperature is 8.72 Wm-1K-1 and 4.19 Wm-1K-1 for TiIrAs and TiIrSb respectively. | 10.1016-j.jallcom.2017.08.216.xml |  |  |  |  | comma-level | lattice thermal conductivity | Ti based half Heusler compounds: A new on the screen with robustic thermoelectric performance | Elsevier | 2017 | no
524 | ['SiO2'] | SiO2 | ThermCond | ThermCond | total | [295] | 295 | Kelvin^(1.0) |  | [1.36] | 1.36 | Kelvin^(-1.0) Meter^(-1.0) Watt^(1.0) |  |  | (The thermal conductivity κ was measured by the static comparative method using a transparent SiO2 (κ=1.36 W K−1 m−1 at room temperature) as a standard sample in 5×10−5 Torr.) FROM: The thermal conductivity κ was measured by the static comparative method using a transparent SiO2 (κ=1.36 W K−1 m−1 at room temperature) as a standard sample in 5×10−5 Torr. | 10.1016-S0167-577X(97)00217-6.xml |  |  |  |  | comma-level | thermal conductivity | Characteristics of p-type Bi0.5Sb1.5Te3 compounds doped with Te | Elsevier | 1998 | no
525 | ['SiO2'] | SiO2 | ThermCond | ThermCond | total | [295] | 295 | Kelvin^(1.0) |  | [1.36] | 1.36 | Kelvin^(-1.0) Meter^(-1.0) Watt^(1.0) |  |  | (The thermal conductivity κ was measured by the static comparative method using a transparent SiO2 (κ=1.36 W K−1 m−1 at room temperature) as a standard sample in 5×10−5 Torr.) FROM: The thermal conductivity κ was measured by the static comparative method using a transparent SiO2 (κ=1.36 W K−1 m−1 at room temperature) as a standard sample in 5×10−5 Torr. | 10.1016-S0921-5107(01)00912-6.xml |  |  |  |  | comma-level | thermal conductivity | Thermoelectric properties of p-type Te doped Bi0.5Sb1.5Te3 fabricated by powder extrusion | Elsevier | 2002 | no
526 | ['pristine BiCuSeO'] | pristine BiCuSeO | ThermCond | ThermCond | total | [300.0] | 300 | Kelvin^(1.0) | [300.0] | [0.83] | 0.83 | Kelvin^(-1.0) Meter^(-1.0) Watt^(1.0) |  |  | (The κ of pristine BiCuSeO decreases from 0.83 Wm−1K−1 at 300 K) FROM: The κ of pristine BiCuSeO decreases from 0.83 Wm−1K−1 at 300 K to 0.50 Wm−1K−1 at 873 K. | 10.1016-j.matlet.2018.01.074.xml |  |  |  |  | comma-level | κ | Effect of Ba and Pb dual doping on the thermoelectric properties of BiCuSeO ceramics | Elsevier | 2018 | no
527 | ['SiO2'] | SiO2 | ThermCond | ThermCond | total | [295] | 295 | Kelvin^(1.0) |  | [1.36] | 1.36 | Kelvin^(-1.0) Meter^(-1.0) Watt^(1.0) |  |  | (The thermal conductivity κ was measured by the static comparative method using transparent SiO2 (κ = 1.36 Wm-1K-1 at room temperature) as a standard sample in 5 × 10−5 Torr.) FROM: The thermal conductivity κ was measured by the static comparative method using transparent SiO2 (κ = 1.36 Wm-1K-1 at room temperature) as a standard sample in 5 × 10−5 Torr. | 10.1016-j.intermet.2005.10.018.xml |  |  |  |  | comma-level | thermal conductivity | Effect of powder mixing on thermoelectric properties in Bi2Te3-based sintered compounds | Elsevier | 2006 | no
528 | ['CS composite'] | CS composite | ThermCond | ThermCond | total | [253.0] | 253 | Kelvin^(1.0) | [-20.0] | [2.78] | 2.78 | Kelvin^(-1.0) Meter^(-1.0) Watt^(1.0) |  |  | ({ at -20 °C)(27.01 }: the thermal conductivities of the PEG@BN/CS composite PCM (freezing temperature of -20°C) (27.01 wt% BN) and the composite PCM (freezing temperature of -196°C) (28.09 wt% BN) reached 2.78 Wm-1K-1 and 2.45 W m-1 K-1) FROM: Notably, the thermal conductivities of the PEG@BN/CS composite PCM (freezing temperature of -20°C) (27.01 wt% BN) and the composite PCM (freezing temperature of -196°C) (28.09 wt% BN) reached 2.78 Wm-1K-1 and 2.45 W m-1 K-1, respectively, which were 804% and 698% higher than that of pure PEG. | 10.1016-j.nanoen.2021.105948.xml |  |  |  |  | comma-level | thermal conductivities | Different Dimensional Nanoadditives for Thermal Conductivity Enhancement of Phase Change Materials: Fundamentals and Applications | Elsevier | 2021 | no
529 | ['CoSb2.8Sn0.005Te0.195'] | CoSb2.8Sn0.005Te0.195 | ThermCond | ThermCond | lattice | [295] | 295 | Kelvin^(1.0) |  | [1.85] | 1.85 | Kelvin^(-1.0) Meter^(-1.0) Watt^(1.0) |  |  | (The lattice thermal conductivity for CoSb2.8Sn0.005Te0.195 varies from ~1.85 W m-1 K-1 at room temperature) FROM: The lattice thermal conductivity for CoSb2.8Sn0.005Te0.195 varies from ~1.85 W m-1 K-1 at room temperature to ~1.4 W m-1 K-1 at 530°C, comparable to lattice thermal conductivity of multiple filled skutterudites. | 10.1007-s11837-014-1146-1.txt |  |  |  |  | comma-level | lattice thermal conductivity | Substitution of Antimony by Tin and Tellurium in n-Type Skutterudites CoSb2.8SnxTe0.2-x | Springer | 2014 | no
530 | ['amorphous SiO2'] | amorphous SiO2 | ThermCond | ThermCond | total | [5.0] | 5 | Kelvin^(1.0) | [5.0] | [0.1] | 0.1 | Kelvin^(-1.0) Meter^(-1.0) Watt^(1.0) |  |  | (Using the thermal conductivity of amorphous SiO2 (0.1 W m-1 K-1 at 5 K) FROM: Using the thermal conductivity of amorphous SiO2 (0.1 W m-1 K-1 at 5 K, ref.), we estimate a thermal resistance of order 1 × 10^-5 K nW-1 for our device geometry. | 10.1038-nnano.2012.88.txt |  |  |  |  | comma-level | thermal conductivity | Dual-gated bilayer graphene hot-electron bolometer | Springer | 2012 | no
531 | ['nano-bulk Bi0.5Sb1.5Te3'] | nano-bulk Bi0.5Sb1.5Te3 | ThermCond | ThermCond | total | [295] | 295 | Kelvin^(1.0) |  | [1.1] | 1.1 | Kelvin^(-1.0) Meter^(-1.0) Watt^(1.0) |  |  | (The high figure of merit values observed in nano-bulk Bi0.5Sb1.5Te3 sintered materials are claimed to be attributable to their high Seebeck coefficient (about 215 μV/K at room temperature) and low thermal conductivity (about 1.1 Wm-1K-1 at room temperature)) FROM: The high figure of merit values observed in nano-bulk Bi0.5Sb1.5Te3 sintered materials are claimed to be attributable to their high Seebeck coefficient (about 215 μV/K at room temperature) and low thermal conductivity (about 1.1 Wm-1K-1 at room temperature), due to the formation of nanostructure . | 10.1016-j.apt.2014.09.010.xml |  | sintered |  |  | comma-level | thermal conductivity | Fabrication of the Bi0.5Sb1.5Te3 thermoelectric material by fusion-mechanical milling and spark plasma sintering | Elsevier | 2015 | no
532 | ['Bi0.5Sb1.5Te3'] | Bi0.5Sb1.5Te3 | ThermCond | ThermCond | total | [295] | 295 | Kelvin^(1.0) |  | [0.98] | 0.98 | Kelvin^(-1.0) Meter^(-1.0) Watt^(1.0) |  |  | (Bi0.5Sb1.5Te3 thermoelectric material *process* in this study also displayed Seebeck coefficient and thermal conductivity of approximately 200 μV/K and 0.98 Wm-1K-1 at room temperature) FROM: Bi0.5Sb1.5Te3 thermoelectric material sintered at 573 K in this study also displayed Seebeck coefficient and thermal conductivity of approximately 200 μV/K and 0.98 Wm-1K-1 at room temperature, respectively. | 10.1016-j.apt.2014.09.010.xml |  | sintered at 573 K |  |  | comma-level | thermal conductivity | Fabrication of the Bi0.5Sb1.5Te3 thermoelectric material by fusion-mechanical milling and spark plasma sintering | Elsevier | 2015 | no
533 | ['SnSe nanoprecipitates'] | SnSe nanoprecipitates | ThermCond | ThermCond | lattice | [850.0] | 850 | Kelvin^(1.0) | [850.0] | [0.19] | 0.19 | Kelvin^(-1.0) Meter^(-1.0) Watt^(1.0) |  |  | (Other experiments demonstrated that rock-salt type SnSe nanoprecipitates coupled with mesoscale matrix grains can lead to further κl reduction up to ∼0.19 W m−1 K−1 at 850 K.) FROM: Other experiments demonstrated that rock-salt type SnSe nanoprecipitates coupled with mesoscale matrix grains can lead to further κl reduction up to ∼0.19 W m−1 K−1 at 850 K. | 10.1016-j.pmatsci.2018.04.005.xml |  |  |  |  | comma-level | κl | High-performance SnSe thermoelectric materials: Progress and future challenge | Elsevier | 2018 | no
534 | ['single crystal SnSe'] | single crystal SnSe | ThermCond | ThermCond | total | [300.0] | 300 | Kelvin^(1.0) | [300.0] | [1.2] | 1.2 | Kelvin^(-1.0) Meter^(-1.0) Watt^(1.0) |  |  | (The single crystal SnSe with a relative density of 99% showed that the κ values along the a-, b-, and c-axes were 1.2 Wm−1K−1, 2.3 Wm−1K−1, and 1.7 W m−1 K−1 at 300 K, respectively , which were higher) FROM: The single crystal SnSe with a relative density of 99% showed that the κ values along the a-, b-, and c-axes were 1.2 Wm−1K−1, 2.3 Wm−1K−1, and 1.7 W m−1 K−1 at 300 K, respectively , which were higher than the values of 0.46, 0.70 and 0.67 along the a-, b-, and c-axes . | 10.1016-j.pmatsci.2018.04.005.xml |  |  | c-axes |  | comma-level | κ | High-performance SnSe thermoelectric materials: Progress and future challenge | Elsevier | 2018 | no
535 | ['single crystal SnSe'] | single crystal SnSe | ThermCond | ThermCond | total | [700.0] | 700 | Kelvin^(1.0) | [700.0] | [1.0] | 1 | Kelvin^(-1.0) Meter^(-1.0) Watt^(1.0) |  |  | (Besides, the single crystal SnSe with a relative density of 99% demonstrated that the κ values along the a-, b-, and c-axes were all ∼1.0 W m−1K−1 at 700 K , which were higher) FROM: Besides, the single crystal SnSe with a relative density of 99% demonstrated that the κ values along the a-, b-, and c-axes were all ∼1.0 W m−1K−1 at 700 K , which were higher than the reported results of ∼0.24, 0.34 and 0.31 along the a-, b-, and c- axes, respectively . | 10.1016-j.pmatsci.2018.04.005.xml |  |  | c-axes |  | comma-level | κ | High-performance SnSe thermoelectric materials: Progress and future challenge | Elsevier | 2018 | no
536 | ['SnSe'] | SnSe | ThermCond | ThermCond | total | [395.0] | 395 | Kelvin^(1.0) | [395.0] | [0.1, 0.2] | 0.15 | Kelvin^(-1.0) Meter^(-1.0) Watt^(1.0) |  |  | (To enhance S, arc-melting method was used to fabricate SnSe without sintering, realizing a high S of ∼660 μV K−1 at 395 K, as well as an ultralow κ of 0.1 ∼0.2 W m−1 K−1 at the same temperature .) FROM: To enhance S, arc-melting method was used to fabricate SnSe without sintering, realizing a high S of ∼660 μV K−1 at 395 K, as well as an ultralow κ of 0.1 ∼0.2 W m−1 K−1 at the same temperature . | 10.1016-j.pmatsci.2018.04.005.xml |  | fabricate |  |  | comma-level | κ | High-performance SnSe thermoelectric materials: Progress and future challenge | Elsevier | 2018 | no
537 | ['SnSe crystals'] | SnSe crystals | ThermCond | ThermCond | total | [823.0] | 823 | Kelvin^(1.0) | [823.0] | [0.42] | 0.42 | Kelvin^(-1.0) Meter^(-1.0) Watt^(1.0) | In addition |  | (In addition, Sn vacancies of the synthesized SnSe crystals (Sn0.98Se) resulted in a large enhanced n of ∼1.5 × 1019 cm−3 at 823 K, which in turn led to a high σ of ∼72.4 S cm−1, a high S of ∼309.9 μV K−1 and a low κ of ∼0.42 W m−1 K−1 at 823 K .) FROM: In addition, Sn vacancies of the synthesized SnSe crystals (Sn0.98Se) resulted in a large enhanced n of ∼1.5 × 1019 cm−3 at 823 K, which in turn led to a high σ of ∼72.4 S cm−1, a high S of ∼309.9 μV K−1 and a low κ of ∼0.42 W m−1 K−1 at 823 K . | 10.1016-j.pmatsci.2018.04.005.xml |  |  |  |  | comma-level | κ | High-performance SnSe thermoelectric materials: Progress and future challenge | Elsevier | 2018 | no
538 | ['Sn oxides'] | Sn oxides | ThermCond | ThermCond | total | [773.0] | 773 | Kelvin^(1.0) | [773.0] | [0.24] | 0.24 | Kelvin^(-1.0) Meter^(-1.0) Watt^(1.0) |  |  | (The absence of Sn oxides at grain boundaries and nanoprecipitates contributed to an ultralow κ of ∼0.24 W m−1 K−1, resulting in a peak ZT of ∼1.1 via doping with 1% K at 773 K along the ⊥ direction .) FROM: The absence of Sn oxides at grain boundaries and nanoprecipitates contributed to an ultralow κ of ∼0.24 W m−1 K−1, resulting in a peak ZT of ∼1.1 via doping with 1% K at 773 K along the ⊥ direction . | 10.1016-j.pmatsci.2018.04.005.xml |  |  |  |  | comma-level | κ | High-performance SnSe thermoelectric materials: Progress and future challenge | Elsevier | 2018 | no
539 | ['polycrystalline SnSe'] | polycrystalline SnSe | ThermCond | ThermCond | lattice | [773.0] | 773 | Kelvin^(1.0) | [773.0] | [0.29] | 0.29 | Kelvin^(-1.0) Meter^(-1.0) Watt^(1.0) | point defects |  | (In this case, κl of polycrystalline SnSe was decreased by the introduction of effective phonon scattering centres such as point defects and anti-phase boundaries, which decreased to as low as 0.29 W m−1 K−1 at 773 K .) FROM: In this case, κl of polycrystalline SnSe was decreased by the introduction of effective phonon scattering centres such as point defects and anti-phase boundaries, which decreased to as low as 0.29 W m−1 K−1 at 773 K . | 10.1016-j.pmatsci.2018.04.005.xml |  |  |  |  | comma-level | κl | High-performance SnSe thermoelectric materials: Progress and future challenge | Elsevier | 2018 | no
540 | ['Sn1-xCuxSe'] | Sn1-xCuxSe | ThermCond | ThermCond | total | [823.0] | 823 | Kelvin^(1.0) | [823.0] | [0.4] | 0.4 | Kelvin^(-1.0) Meter^(-1.0) Watt^(1.0) | doping with Cu |  | (In another case of doping with Cu, Sn1-xCuxSe (x = 0–0.03) was obtained by combining melting with high pressure (6.0 GPa) sintering, in which maximum S2σ and ZT values were 3.78 μW cm−1 K−2 and 0.79 for Sn0.97Cu0.03Se at 823 K, and the obtained κ was relatively low (∼0.4 W m−1 K−1) (HPS) .) FROM: In another case of doping with Cu, Sn1-xCuxSe (x = 0–0.03) was obtained by combining melting with high pressure (6.0 GPa) sintering, in which maximum S2σ and ZT values were 3.78 μW cm−1 K−2 and 0.79 for Sn0.97Cu0.03Se at 823 K, and the obtained κ was relatively low (∼0.4 W m−1 K−1) (HPS) . | 10.1016-j.pmatsci.2018.04.005.xml |  | high pressure |  | ['x = 0'] | comma-level | κ | High-performance SnSe thermoelectric materials: Progress and future challenge | Elsevier | 2018 | no
541 | ['1.5 % Ag-doped nanolaminar SnSe polycrystals'] | 1.5 % Ag-doped nanolaminar SnSe polycrystals | ThermCond | ThermCond | lattice | [773.0] | 773 | Kelvin^(1.0) | [773.0] | [0.23] | 0.23 | Kelvin^(-1.0) Meter^(-1.0) Watt^(1.0) |  |  | (1.5% Ag-doped nanolaminar SnSe polycrystals realized in a high S2σ of ∼6.0 μW cm−1 K−2, an extremely low κl of 0.23 W m−1 K−1, and a high peak ZT of 1.3 at 773 K .) FROM: 1.5% Ag-doped nanolaminar SnSe polycrystals realized in a high S2σ of ∼6.0 μW cm−1 K−2, an extremely low κl of 0.23 W m−1 K−1, and a high peak ZT of 1.3 at 773 K . | 10.1016-j.pmatsci.2018.04.005.xml |  |  |  |  | comma-level | κl | High-performance SnSe thermoelectric materials: Progress and future challenge | Elsevier | 2018 | no
542 | ['3 % I doped SnSe'] | 3 % I doped SnSe | ThermCond | ThermCond | total | [773.0] | 773 | Kelvin^(1.0) | [773.0] | [0.3] | 0.3 | Kelvin^(-1.0) Meter^(-1.0) Watt^(1.0) |  |  | (The 3% I doped SnSe has a peak ZT of ∼1.0 due to the obtained high S2σ of ∼3.9 μW cm−1 K−2 and a low κ of ∼0.3 W m−1 K−1) at 773 K .) FROM: The 3% I doped SnSe has a peak ZT of ∼1.0 due to the obtained high S2σ of ∼3.9 μW cm−1 K−2 and a low κ of ∼0.3 W m−1 K−1) at 773 K . | 10.1016-j.pmatsci.2018.04.005.xml |  |  |  |  | comma-level | κ | High-performance SnSe thermoelectric materials: Progress and future challenge | Elsevier | 2018 | no
543 | ['Sn0.92Ge0.08Se'] | Sn0.92Ge0.08Se | ThermCond | ThermCond | total | [800.0] | 800 | Kelvin^(1.0) | [800.0] | [0.5] | 0.5 | Kelvin^(-1.0) Meter^(-1.0) Watt^(1.0) | doping of Ge |  | (The doping of Ge has a mild effect on the κ reduction (∼0.5 W m−1 K−1 at 800 K for Sn0.92Ge0.08Se)) FROM: The doping of Ge has a mild effect on the κ reduction (∼0.5 W m−1 K−1 at 800 K for Sn0.92Ge0.08Se), while S2σ was significantly deteriorated (1.87 μW cm−1 K−2 at 823 K for the Sn0.92Ge0.08Se), leading to a peak ZT of 0.6 for Sn0.96Ge0.04Se at 823 K. | 10.1016-j.pmatsci.2018.04.005.xml |  |  |  |  | comma-level | κ | High-performance SnSe thermoelectric materials: Progress and future challenge | Elsevier | 2018 | no
544 | ['Sn0.97Ge0.03Se'] | Sn0.97Ge0.03Se | ThermCond | ThermCond | total | [773.0] | 773 | Kelvin^(1.0) | [773.0] | [0.25] | 0.25 | Kelvin^(-1.0) Meter^(-1.0) Watt^(1.0) |  |  | ( it was found that Ge is not a suitable dopant because the peak ZT of Sn0.97Ge0.03Se was only 0.15 at 773 K although a decreased κ of ∼0.25 W m−1 K−1 at 773 K was observed.) FROM: On the contrast, in the other Ge-doped case , it was found that Ge is not a suitable dopant because the peak ZT of Sn0.97Ge0.03Se was only 0.15 at 773 K although a decreased κ of ∼0.25 W m−1 K−1 at 773 K was observed. | 10.1016-j.pmatsci.2018.04.005.xml |  |  |  |  | comma-level | κ | High-performance SnSe thermoelectric materials: Progress and future challenge | Elsevier | 2018 | no
545 | ['SnSe–SnS'] | SnSe–SnS | ThermCond | ThermCond | total | [823.0] | 823 | Kelvin^(1.0) | [823.0] | [0.3] | 0.3 | Kelvin^(-1.0) Meter^(-1.0) Watt^(1.0) |  |  | (In SnSe–SnS solid-solution, a low κ of ∼0.3 W m−1 K−1, a high S of ∼600 μV K−1, and a peak ZT of 0.82 was achieved for SnS0.2Se0.8 at 823 K via melting route .) FROM: In SnSe–SnS solid-solution, a low κ of ∼0.3 W m−1 K−1, a high S of ∼600 μV K−1, and a peak ZT of 0.82 was achieved for SnS0.2Se0.8 at 823 K via melting route . | 10.1016-j.pmatsci.2018.04.005.xml |  |  |  |  | comma-level | κ | High-performance SnSe thermoelectric materials: Progress and future challenge | Elsevier | 2018 | no
546 | ['SnS0.2Se0.8'] | SnS0.2Se0.8 | ThermCond | ThermCond | total | [823.0] | 823 | Kelvin^(1.0) | [823.0] | [0.5] | 0.5 | Kelvin^(-1.0) Meter^(-1.0) Watt^(1.0) |  |  | (The optimized S2σ of ∼3.7 μW cm−1 K−2 and the reduced κ of ∼0.5 W m−1 K−1 resulted in a peak ZT value of 0.64 at 823 K for SnS0.2Se0.8 along the // direction .) FROM: The optimized S2σ of ∼3.7 μW cm−1 K−2 and the reduced κ of ∼0.5 W m−1 K−1 resulted in a peak ZT value of 0.64 at 823 K for SnS0.2Se0.8 along the // direction . | 10.1016-j.pmatsci.2018.04.005.xml |  |  |  |  | comma-level | κ | High-performance SnSe thermoelectric materials: Progress and future challenge | Elsevier | 2018 | no
547 | ['1 % PbSe / SnSe composites'] | 1 % PbSe / SnSe composites | ThermCond | ThermCond | total | [873.0] | 873 | Kelvin^(1.0) | [873.0] | [0.25] | 0.25 | Kelvin^(-1.0) Meter^(-1.0) Watt^(1.0) |  |  | (A maximum ZT of ∼1.7 was achieved for 1% PbSe/SnSe composites due to a high S2σ of ∼8.9 μW cm−1 K−2, as well as a low κ of ∼0.25 W m−1 K−1 at 873 K .) FROM: A maximum ZT of ∼1.7 was achieved for 1% PbSe/SnSe composites due to a high S2σ of ∼8.9 μW cm−1 K−2, as well as a low κ of ∼0.25 W m−1 K−1 at 873 K . | 10.1016-j.pmatsci.2018.04.005.xml |  |  |  |  | comma-level | κ | High-performance SnSe thermoelectric materials: Progress and future challenge | Elsevier | 2018 | no
548 | ['0.5 mol % SnTe'] | 0.5 mol % SnTe | ThermCond | ThermCond | lattice | [875.0] | 875 | Kelvin^(1.0) | [875.0] | [0.4] | 0.4 | Kelvin^(-1.0) Meter^(-1.0) Watt^(1.0) |  |  | ( and the induced 0.5 mol% SnTe resulted in enhanced S2σ of ∼11 μW cm−1 K−2 and reduced κl of ∼0.4 W m−1 K−1 at 875 K.) FROM: In Ag0.005Sn0.995Se fabricated via solution method , the 0.5% doped Ag resulted in n of ∼3.99 × 1018 cm−3 at room temperature , and the induced 0.5 mol% SnTe resulted in enhanced S2σ of ∼11 μW cm−1 K−2 and reduced κl of ∼0.4 W m−1 K−1 at 875 K. | 10.1016-j.pmatsci.2018.04.005.xml |  |  |  |  | comma-level | κl | High-performance SnSe thermoelectric materials: Progress and future challenge | Elsevier | 2018 | no
549 | ['3.2 wt % MoS2 / graphene / SnSe composites'] | 3.2 wt % MoS2 / graphene / SnSe composites | ThermCond | ThermCond | total | [810.0] | 810 | Kelvin^(1.0) | [810.0] | [0.39] | 0.39 | Kelvin^(-1.0) Meter^(-1.0) Watt^(1.0) |  |  | ( a peak ZT of 0.98 and a low κ of ∼0.39 W m−1 K−1 were achieved at 810 K for 3.2 wt% MoS2/graphene/SnSe composites .) FROM: For the case of multiple inclusions, by rapid induction melting followed by rapid hot-pressing, a peak ZT of 0.98 and a low κ of ∼0.39 W m−1 K−1 were achieved at 810 K for 3.2 wt% MoS2/graphene/SnSe composites . | 10.1016-j.pmatsci.2018.04.005.xml |  |  |  |  | comma-level | κ | High-performance SnSe thermoelectric materials: Progress and future challenge | Elsevier | 2018 | no
550 | ['SnSe monolayer'] | SnSe monolayer | ThermCond | ThermCond | lattice | [300.0] | 300 | Kelvin^(1.0) | [300.0] | [3.0] | 3 | Kelvin^(-1.0) Meter^(-1.0) Watt^(1.0) |  |  | (Extensive ab initio calculations showed that SnSe monolayer possessed an ultralow κl (<3 W m−1 K−1 at 300 K)) FROM: Extensive ab initio calculations showed that SnSe monolayer possessed an ultralow κl (<3 W m−1 K−1 at 300 K), making it probably the most heat-insulating and flexible material in known 2D atomic materials . | 10.1016-j.pmatsci.2018.04.005.xml |  |  |  |  | comma-level | κl | High-performance SnSe thermoelectric materials: Progress and future challenge | Elsevier | 2018 | no
551 | ['SnSe'] | SnSe | ThermCond | ThermCond | total | [923.0] | 923 | Kelvin^(1.0) | [923.0] | [0.35] | 0.35 | Kelvin^(-1.0) Meter^(-1.0) Watt^(1.0) |  |  | (An ultralow κ of only ∼0.35 W m−1 K−1 at 923 K is attributed to the strong anharmonicity of chemical bonds in this SnSe layered compound .) FROM: An ultralow κ of only ∼0.35 W m−1 K−1 at 923 K is attributed to the strong anharmonicity of chemical bonds in this SnSe layered compound . | 10.1016-j.pmatsci.2018.04.005.xml |  |  |  |  | comma-level | κ | High-performance SnSe thermoelectric materials: Progress and future challenge | Elsevier | 2018 | no
552 | ['SiGe monolayer'] | SiGe monolayer | ThermCond | ThermCond | lattice | [295] | 295 | Kelvin^(1.0) |  | [1.34] | 1.34 | Kelvin^(-1.0) Meter^(-1.0) Watt^(1.0) |  |  | ({ at room temperature }: The room temperature κlatt for the SiGe monolayer is 1.340 W m−1 K−1 which reduces to 0.322 W m−1 K−1 after fluorination of the SiGe monolayer.) FROM: The room temperature κlatt for the SiGe monolayer is 1.340 W m−1 K−1 which reduces to 0.322 W m−1 K−1 after fluorination of the SiGe monolayer. | 10.1039-c9cp03822a.html |  |  |  |  | comma-level | κlatt | Halogenation of SiGe monolayers: robust changes in electronic and thermal transport | RSC | 2019 | no
553 | ['SiGe monolayer'] | SiGe monolayer | ThermCond | ThermCond | lattice | [295] | 295 | Kelvin^(1.0) |  | [1.34] | 1.34 | Kelvin^(-1.0) Meter^(-1.0) Watt^(1.0) |  |  | ({ at room temperature }: The room temperature κlatt for the SiGe monolayer is 1.340 W m−1 K−1) FROM: The room temperature κlatt for the SiGe monolayer is 1.340 W m−1 K−1, which reduces to 0.322 W m−1 K−1 in the case of the F2–SiGe monolayer. | 10.1039-c9cp03822a.html |  |  |  |  | comma-level | κlatt | Halogenation of SiGe monolayers: robust changes in electronic and thermal transport | RSC | 2019 | no
554 | ['SiGe monolayer'] | SiGe monolayer | ThermCond | ThermCond | lattice | [295] | 295 | Kelvin^(1.0) |  | [0.322] | 0.322 | Kelvin^(-1.0) Meter^(-1.0) Watt^(1.0) |  |  | ({ κlatt at room temperature }: which reduces to 0.322 W m−1 K−1 in the case of the F2–SiGe monolayer.) FROM: The room temperature κlatt for the SiGe monolayer is 1.340 W m−1 K−1, which reduces to 0.322 W m−1 K−1 in the case of the F2–SiGe monolayer. | 10.1039-c9cp03822a.html |  |  |  |  | comma-level | κlatt | Halogenation of SiGe monolayers: robust changes in electronic and thermal transport | RSC | 2019 | no
555 | ['amorphous SiO2'] | amorphous SiO2 | ThermCond | ThermCond | total | [295] | 295 | Kelvin^(1.0) |  | [1.0, 2.5] | 1.75 | Kelvin^(-1.0) Meter^(-1.0) Watt^(1.0) |  |  | ({ κ at RT }: the values for other nanostructures and is close to/below the amorphous limit of Si of ~1–2.5 W m−1 K−1 and that of amorphous SiO2 of ~1 W m−1 K−1.) FROM: It should be noted that for an NC size of 3 nm, the κ value was reduced to 0.78±0.12 W m−1 K−1 at RT, which is lower than the values for other nanostructures and is close to/below the amorphous limit of Si of ~1–2.5 W m−1 K−1 and that of amorphous SiO2 of ~1 W m−1 K−1. | 10.1016-j.nanoen.2014.11.029.xml |  |  |  |  | comma-level | κ | Anomalous reduction of thermal conductivity in coherent nanocrystal architecture for silicon thermoelectric material | Elsevier | 2015 | no
556 | ['pristine SnTe'] | pristine SnTe | ThermCond | ThermCond | total | [295] | 295 | Kelvin^(1.0) |  | [8.5] | 8.5 | Kelvin^(-1.0) Meter^(-1.0) Watt^(1.0) |  |  | ({ at Room - temperature }: Room-temperature κ is significantly reduced from ∼8.5 W m−1 K−1 in the pristine SnTe) FROM: Room-temperature κ is significantly reduced from ∼8.5 W m−1 K−1 in the pristine SnTe to ∼3.39 W m−1 K−1 in Sn0.82In0.06Ag0.12Te. | 10.1039-c9ta11614a.html |  |  |  |  | comma-level | κ | Outstanding thermoelectric properties of solvothermal-synthesized Sn1−3xInxAg2xTe micro-crystals through defect engineering and band tuning | RSC | 2020 | no
557 | ['Sn0.82In0.06Ag0.12Te'] | Sn0.82In0.06Ag0.12Te | ThermCond | ThermCond | total | [295] | 295 | Kelvin^(1.0) |  | [3.39] | 3.39 | Kelvin^(-1.0) Meter^(-1.0) Watt^(1.0) |  |  | ({ κ at Room - temperature }: ∼3.39 W m−1 K−1 in Sn0.82In0.06Ag0.12Te.) FROM: Room-temperature κ is significantly reduced from ∼8.5 W m−1 K−1 in the pristine SnTe to ∼3.39 W m−1 K−1 in Sn0.82In0.06Ag0.12Te. | 10.1039-c9ta11614a.html |  |  |  |  | comma-level | κ | Outstanding thermoelectric properties of solvothermal-synthesized Sn1−3xInxAg2xTe micro-crystals through defect engineering and band tuning | RSC | 2020 | no
558 | ['Sn0.82In0.06Ag0.12Te'] | Sn0.82In0.06Ag0.12Te | ThermCond | ThermCond | total | [823.0] | 823 | Kelvin^(1.0) | [823.0] | [2.07] | 2.07 | Kelvin^(-1.0) Meter^(-1.0) Watt^(1.0) |  |  | (A minimum κ of ∼2.07 W m−1 K−1 at 823 K is obtained in Sn0.82In0.06Ag0.12Te) FROM: A minimum κ of ∼2.07 W m−1 K−1 at 823 K is obtained in Sn0.82In0.06Ag0.12Te, which is 44% lower than that in the pristine SnTe at 823 K. Fig. 5b shows the calculated κe of Sn1−3xInxAg2xTe samples using Wiedemann–Franz law κe = LσT, where L is the Lorenz number, and can be calculated by the following relationship: | 10.1039-c9ta11614a.html |  |  |  |  | comma-level | minimum κ | Outstanding thermoelectric properties of solvothermal-synthesized Sn1−3xInxAg2xTe micro-crystals through defect engineering and band tuning | RSC | 2020 | no
559 | ['pristine SnTe'] | pristine SnTe | ThermCond | ThermCond | lattice | [295] | 295 | Kelvin^(1.0) |  | [3.4] | 3.4 | Kelvin^(-1.0) Meter^(-1.0) Watt^(1.0) |  |  | ({ at room - temperature }: The room-temperature κl value is greatly reduced from ∼3.4 W m−1 K−1 in the pristine SnTe) FROM: The room-temperature κl value is greatly reduced from ∼3.4 W m−1 K−1 in the pristine SnTe to ∼1.69 W m−1 K−1 in Sn0.82In0.06Ag0.12Te. | 10.1039-c9ta11614a.html |  |  |  |  | comma-level | κl | Outstanding thermoelectric properties of solvothermal-synthesized Sn1−3xInxAg2xTe micro-crystals through defect engineering and band tuning | RSC | 2020 | no
560 | ['Sn0.82In0.06Ag0.12Te'] | Sn0.82In0.06Ag0.12Te | ThermCond | ThermCond | lattice | [295] | 295 | Kelvin^(1.0) |  | [1.69] | 1.69 | Kelvin^(-1.0) Meter^(-1.0) Watt^(1.0) |  |  | ({ κl at room - temperature }: ∼1.69 W m−1 K−1 in Sn0.82In0.06Ag0.12Te.) FROM: The room-temperature κl value is greatly reduced from ∼3.4 W m−1 K−1 in the pristine SnTe to ∼1.69 W m−1 K−1 in Sn0.82In0.06Ag0.12Te. | 10.1039-c9ta11614a.html |  |  |  |  | comma-level | κl | Outstanding thermoelectric properties of solvothermal-synthesized Sn1−3xInxAg2xTe micro-crystals through defect engineering and band tuning | RSC | 2020 | no
561 | ['Sn0.82In0.06Ag0.12Te'] | Sn0.82In0.06Ag0.12Te | ThermCond | ThermCond | lattice | [823.0] | 823 | Kelvin^(1.0) | [823.0] | [0.48] | 0.48 | Kelvin^(-1.0) Meter^(-1.0) Watt^(1.0) |  |  | (A lowest κl of ∼0.48 W m−1 K−1 is observed in Sn0.82In0.06Ag0.12Te at 823 K.) FROM: A lowest κl of ∼0.48 W m−1 K−1 is observed in Sn0.82In0.06Ag0.12Te at 823 K. | 10.1039-c9ta11614a.html |  |  |  |  | comma-level | κl | Outstanding thermoelectric properties of solvothermal-synthesized Sn1−3xInxAg2xTe micro-crystals through defect engineering and band tuning | RSC | 2020 | no
562 | ['bismuth telluride'] | bismuth telluride | ThermCond | ThermCond | lattice | [300.0] | 300 | Kelvin^(1.0) | [300.0] | [1.37] | 1.37 | Kelvin^(-1.0) Meter^(-1.0) Watt^(1.0) |  |  | ( bismuth telluride (Bi2Te3) has an averaged lattice thermal conductivity of 1.37 Wm-1K-1 at 300 K and a value of 1.2 Wm-1K-1 has also been reported by Miyazaki et al. ) FROM: In addition, bismuth telluride (Bi2Te3) has an averaged lattice thermal conductivity of 1.37 Wm-1K-1 at 300 K and a value of 1.2 Wm-1K-1 has also been reported by Miyazaki et al. , which indicates that yttrium copper di-selenide has slightly higher value of lattice thermal conductivity than bismuth telluride. | 10.1016-j.mtcomm.2019.100617.xml |  |  |  |  | comma-level | averaged lattice thermal conductivity | Lattice dynamics and thermoelectric properties of YCuSe2 | Elsevier | 2019 | no
563 | ['CBTS'] | CBTS | ThermCond | ThermCond | lattice | [295] | 295 | Kelvin^(1.0) |  | [0.68] | 0.68 | Kelvin^(-1.0) Meter^(-1.0) Watt^(1.0) | doping of Sc |  | ({ at room temperature }: The room temperature κlat value of CBTS (~0.68 W m−1 K−1) was decreased by about 5 – 9% by 1 at% doping of Sc) FROM: The room temperature κlat value of CBTS (~0.68 W m−1 K−1) was decreased by about 5 – 9% by 1 at% doping of Sc, Ti, and V (0.62 – 0.65 W m−1 K−1). | 10.1016-j.physb.2017.05.007.xml |  |  |  |  | comma-level | κlat | Doping and band engineering by vanadium to enhance the thermoelectric performance in n-type Cu0.008Bi2Te2.7Se0.3 | Elsevier | 2017 | no
564 | ['Ca3PbO'] | Ca3PbO | ThermCond | ThermCond | lattice | [295] | 295 | Kelvin^(1.0) |  | [1.23] | 1.23 | Kelvin^(-1.0) Meter^(-1.0) Watt^(1.0) |  |  | ({ at Room temperature }: Room temperature lattice thermal conductivity has been determined to be 1.23 Wm-1K-1 and 1.63 Wm-1K-1 for Ca3PbO and Ca3SnO respectively.) FROM: Room temperature lattice thermal conductivity has been determined to be 1.23 Wm-1K-1 and 1.63 Wm-1K-1 for Ca3PbO and Ca3SnO respectively. | 10.1016-j.mtcomm.2020.101741.xml |  |  |  |  | comma-level | lattice thermal conductivity | An Ab Initio study of electronic, mechanical, thermoelectric and vibrational properties of Dirac Semimetals Ca3PbO and Ca3SnO | Elsevier | 2020 | no
565 | ['Ca3PbO'] | Ca3PbO | ThermCond | ThermCond | total | [800.0] | 800 | Kelvin^(1.0) | [800.0] | [2.464] | 2.464 | Kelvin^(-1.0) Meter^(-1.0) Watt^(1.0) |  |  | (The value of electrical thermal conductivity (ke) increases with the increase in temperature and attains the upper value of 2.464 Wm-1K-1 for Ca3PbO and 2.35 Wm-1K-1 for Ca3SnO at 800 K as shown in) FROM: The value of electrical thermal conductivity (ke) increases with the increase in temperature and attains the upper value of 2.464 Wm-1K-1 for Ca3PbO and 2.35 Wm-1K-1 for Ca3SnO at 800 K as shown in | 10.1016-j.mtcomm.2020.101741.xml |  |  |  |  | comma-level | thermal conductivity | An Ab Initio study of electronic, mechanical, thermoelectric and vibrational properties of Dirac Semimetals Ca3PbO and Ca3SnO | Elsevier | 2020 | no
566 | ['Ca3PbO'] | Ca3PbO | ThermCond | ThermCond | total | [290.0] | 290 | Kelvin^(1.0) | [290.0] | [0.03] | 0.03 | Kelvin^(-1.0) Meter^(-1.0) Watt^(1.0) |  |  | ({ at 290 K }: the value of electrical thermal conductivity is 0.03 Wm-1K-1 for Ca3PbO and 0.06 Wm-1K-1 for Ca3SnO.) FROM: At 290 K, the value of electrical thermal conductivity is 0.03 Wm-1K-1 for Ca3PbO and 0.06 Wm-1K-1 for Ca3SnO. | 10.1016-j.mtcomm.2020.101741.xml |  |  |  |  | comma-level | thermal conductivity | An Ab Initio study of electronic, mechanical, thermoelectric and vibrational properties of Dirac Semimetals Ca3PbO and Ca3SnO | Elsevier | 2020 | no
567 | ['Ca3PbO'] | Ca3PbO | ThermCond | ThermCond | lattice | [295] | 295 | Kelvin^(1.0) |  | [1.23] | 1.23 | Kelvin^(-1.0) Meter^(-1.0) Watt^(1.0) |  |  | ({ at room temperature }: The room temperature lattice thermal conductivity has been calculated to be 1.23 Wm-1K-1 and 1.63 Wm-1K-1 for Ca3PbO and Ca3SnO respectively.) FROM: The room temperature lattice thermal conductivity has been calculated to be 1.23 Wm-1K-1 and 1.63 Wm-1K-1 for Ca3PbO and Ca3SnO respectively. | 10.1016-j.mtcomm.2020.101741.xml |  |  |  |  | comma-level | lattice thermal conductivity | An Ab Initio study of electronic, mechanical, thermoelectric and vibrational properties of Dirac Semimetals Ca3PbO and Ca3SnO | Elsevier | 2020 | no
568 | ['Typical TE oxides'] | Typical TE oxides | ThermCond | ThermCond | total | [1118.0] | 1118 | Kelvin^(1.0) | [1118.0] | [1.4] | 1.4 | Kelvin^(-1.0) Meter^(-1.0) Watt^(1.0) |  |  | ({ at 1118 K) }: Typical TE oxides include p-type Ca2.8Ag0.15Lu0.05Co4O9+δ (κ ∼ 1.4 W m−1 K−1) FROM: Typical TE oxides include p-type Ca2.8Ag0.15Lu0.05Co4O9+δ (κ ∼ 1.4 W m−1 K−1, ZT ∼ 0.61 at 1118 K) , La1.98Y0.02CuO4 (κ ∼ 2 W m−1 K−1, ZT ∼ 0.17 at 330 K) , and n-type In1.98Co0.02O3 (κ ∼ 1.8 W m−1 K−1, ZT ∼ 0.26 at 1073 K) , Ca0.9Yb0.1MnO3 (κ ∼ 1.6 W m−1 K−1, ZT ∼ 0.16 at 1000 K) , Zn0.96Al0.02Ga0.02O (κ ∼ 5.0 W m−1 K−1, ZT ∼ 0.65 at 1247 K) . | 10.1016-j.jallcom.2012.10.160.xml |  |  |  |  | comma-level | κ | Thermoelectric properties of Mg doped p-type BiCuSeO oxyselenides | Elsevier | 2013 | no
569 | ['La1.98Y0.02CuO4'] | La1.98Y0.02CuO4 | ThermCond | ThermCond | total | [1118.0] | 1118 | Kelvin^(1.0) | [1118.0] | [2.0] | 2 | Kelvin^(-1.0) Meter^(-1.0) Watt^(1.0) |  |  | ({ at 1118 K) }: La1.98Y0.02CuO4 (κ ∼ 2 W m−1 K−1) FROM: Typical TE oxides include p-type Ca2.8Ag0.15Lu0.05Co4O9+δ (κ ∼ 1.4 W m−1 K−1, ZT ∼ 0.61 at 1118 K) , La1.98Y0.02CuO4 (κ ∼ 2 W m−1 K−1, ZT ∼ 0.17 at 330 K) , and n-type In1.98Co0.02O3 (κ ∼ 1.8 W m−1 K−1, ZT ∼ 0.26 at 1073 K) , Ca0.9Yb0.1MnO3 (κ ∼ 1.6 W m−1 K−1, ZT ∼ 0.16 at 1000 K) , Zn0.96Al0.02Ga0.02O (κ ∼ 5.0 W m−1 K−1, ZT ∼ 0.65 at 1247 K) . | 10.1016-j.jallcom.2012.10.160.xml |  |  |  |  | comma-level | κ | Thermoelectric properties of Mg doped p-type BiCuSeO oxyselenides | Elsevier | 2013 | no
570 | ['n-type In1.98Co0.02O3'] | n-type In1.98Co0.02O3 | ThermCond | ThermCond | total | [1118.0] | 1118 | Kelvin^(1.0) | [1118.0] | [1.8] | 1.8 | Kelvin^(-1.0) Meter^(-1.0) Watt^(1.0) |  |  | ({ at 1118 K) }: and n-type In1.98Co0.02O3 (κ ∼ 1.8 W m−1 K−1) FROM: Typical TE oxides include p-type Ca2.8Ag0.15Lu0.05Co4O9+δ (κ ∼ 1.4 W m−1 K−1, ZT ∼ 0.61 at 1118 K) , La1.98Y0.02CuO4 (κ ∼ 2 W m−1 K−1, ZT ∼ 0.17 at 330 K) , and n-type In1.98Co0.02O3 (κ ∼ 1.8 W m−1 K−1, ZT ∼ 0.26 at 1073 K) , Ca0.9Yb0.1MnO3 (κ ∼ 1.6 W m−1 K−1, ZT ∼ 0.16 at 1000 K) , Zn0.96Al0.02Ga0.02O (κ ∼ 5.0 W m−1 K−1, ZT ∼ 0.65 at 1247 K) . | 10.1016-j.jallcom.2012.10.160.xml |  |  |  |  | comma-level | κ | Thermoelectric properties of Mg doped p-type BiCuSeO oxyselenides | Elsevier | 2013 | no
571 | ['Ca0.9Yb0.1MnO3'] | Ca0.9Yb0.1MnO3 | ThermCond | ThermCond | total | [1118.0] | 1118 | Kelvin^(1.0) | [1118.0] | [1.6] | 1.6 | Kelvin^(-1.0) Meter^(-1.0) Watt^(1.0) |  |  | ({ at 1118 K) }: Ca0.9Yb0.1MnO3 (κ ∼ 1.6 W m−1 K−1) FROM: Typical TE oxides include p-type Ca2.8Ag0.15Lu0.05Co4O9+δ (κ ∼ 1.4 W m−1 K−1, ZT ∼ 0.61 at 1118 K) , La1.98Y0.02CuO4 (κ ∼ 2 W m−1 K−1, ZT ∼ 0.17 at 330 K) , and n-type In1.98Co0.02O3 (κ ∼ 1.8 W m−1 K−1, ZT ∼ 0.26 at 1073 K) , Ca0.9Yb0.1MnO3 (κ ∼ 1.6 W m−1 K−1, ZT ∼ 0.16 at 1000 K) , Zn0.96Al0.02Ga0.02O (κ ∼ 5.0 W m−1 K−1, ZT ∼ 0.65 at 1247 K) . | 10.1016-j.jallcom.2012.10.160.xml |  |  |  |  | comma-level | κ | Thermoelectric properties of Mg doped p-type BiCuSeO oxyselenides | Elsevier | 2013 | no
572 | ['Zn0.96Al0.02Ga0.02O'] | Zn0.96Al0.02Ga0.02O | ThermCond | ThermCond | total | [1118.0] | 1118 | Kelvin^(1.0) | [1118.0] | [5.0] | 5 | Kelvin^(-1.0) Meter^(-1.0) Watt^(1.0) |  |  | ({ at 1118 K) }: Zn0.96Al0.02Ga0.02O (κ ∼ 5.0 W m−1 K−1) FROM: Typical TE oxides include p-type Ca2.8Ag0.15Lu0.05Co4O9+δ (κ ∼ 1.4 W m−1 K−1, ZT ∼ 0.61 at 1118 K) , La1.98Y0.02CuO4 (κ ∼ 2 W m−1 K−1, ZT ∼ 0.17 at 330 K) , and n-type In1.98Co0.02O3 (κ ∼ 1.8 W m−1 K−1, ZT ∼ 0.26 at 1073 K) , Ca0.9Yb0.1MnO3 (κ ∼ 1.6 W m−1 K−1, ZT ∼ 0.16 at 1000 K) , Zn0.96Al0.02Ga0.02O (κ ∼ 5.0 W m−1 K−1, ZT ∼ 0.65 at 1247 K) . | 10.1016-j.jallcom.2012.10.160.xml |  |  |  |  | comma-level | κ | Thermoelectric properties of Mg doped p-type BiCuSeO oxyselenides | Elsevier | 2013 | no
573 | ['quaternary oxyselenide'] | quaternary oxyselenide | ThermCond | ThermCond | lattice | [923.0] | 923 | Kelvin^(1.0) | [923.0] | [0.4] | 0.4 | Kelvin^(-1.0) Meter^(-1.0) Watt^(1.0) |  |  | (Recently, we have reported the promising TE properties of a quaternary oxyselenide, BiCuSeO, which exhibits an intrinsically very low lattice thermal conductivity (∼0.40 W m−1 K−1 at 923 K) .) FROM: Recently, we have reported the promising TE properties of a quaternary oxyselenide, BiCuSeO, which exhibits an intrinsically very low lattice thermal conductivity (∼0.40 W m−1 K−1 at 923 K) . | 10.1016-j.jallcom.2012.10.160.xml |  |  |  |  | comma-level | lattice thermal conductivity | Thermoelectric properties of Mg doped p-type BiCuSeO oxyselenides | Elsevier | 2013 | no
574 | ['BiCuSeO'] | BiCuSeO | ThermCond | ThermCond | total | [300.0] | 300 | Kelvin^(1.0) | [300.0] | [0.54] | 0.54 | Kelvin^(-1.0) Meter^(-1.0) Watt^(1.0) |  |  | (The κtot of BiCuSeO decreases with increasing temperature from 0.54 W m−1 K−1 at 300 K) FROM: The κtot of BiCuSeO decreases with increasing temperature from 0.54 W m−1 K−1 at 300 K to 0.34 W m−1 K−1 at 923 K. | 10.1016-j.jallcom.2012.10.160.xml |  |  |  |  | comma-level | κtot | Thermoelectric properties of Mg doped p-type BiCuSeO oxyselenides | Elsevier | 2013 | no
575 | ['Bi0.875Mg0.125CuSeO'] | Bi0.875Mg0.125CuSeO | ThermCond | ThermCond | total | [800.0] | 800 | Kelvin^(1.0) | [800.0] | [0.3] | 0.3 | Kelvin^(-1.0) Meter^(-1.0) Watt^(1.0) |  |  | ({ κtot }: 0.30 W m−1 K−1 at 800 K for Bi0.875Mg0.125CuSeO) FROM: After Mg doping, κtot decreases with increasing Mg doping fractions from 0.48 W m−1 K−1 at 300 K to 0.30 W m−1 K−1 at 800 K for Bi0.875Mg0.125CuSeO, then increases slightly in the high temperature range to 0.33 W m−1 K−1 at 923 K. | 10.1016-j.jallcom.2012.10.160.xml |  |  |  |  | comma-level | κtot | Thermoelectric properties of Mg doped p-type BiCuSeO oxyselenides | Elsevier | 2013 | no
576 | ['alkali metals doped BiCuSeO'] | alkali metals doped BiCuSeO | ThermCond | ThermCond | total | [923.0] | 923 | Kelvin^(1.0) | [923.0] | [0.52] | 0.52 | Kelvin^(-1.0) Meter^(-1.0) Watt^(1.0) |  |  | ({ κtot at 923 K }: those of other alkali metals doped BiCuSeO (0.52 W m−1 K−1 for Bi0.90Ca0.10CuSeO ) FROM: At 923 K, the κtot value of Mg doped BiCuSeO is much lower than those of other alkali metals doped BiCuSeO (0.52 W m−1 K−1 for Bi0.90Ca0.10CuSeO , 0.52 W m−1 K−1 for Bi0.85Ba0.15CuSeO and 0.75 W m−1 K−1 for Bi0.85Sr0.15CuSeO . | 10.1016-j.jallcom.2012.10.160.xml |  |  |  |  | comma-level | κtot | Thermoelectric properties of Mg doped p-type BiCuSeO oxyselenides | Elsevier | 2013 | no
577 | ['Bi0.85Ba0.15CuSeO'] | Bi0.85Ba0.15CuSeO | ThermCond | ThermCond | total | [923.0] | 923 | Kelvin^(1.0) | [923.0] | [0.52] | 0.52 | Kelvin^(-1.0) Meter^(-1.0) Watt^(1.0) |  |  | ({ κtot at 923 K }: 0.52 W m−1 K−1 for Bi0.85Ba0.15CuSeO and 0.75 W m−1 K−1 for Bi0.85Sr0.15CuSeO .) FROM: At 923 K, the κtot value of Mg doped BiCuSeO is much lower than those of other alkali metals doped BiCuSeO (0.52 W m−1 K−1 for Bi0.90Ca0.10CuSeO , 0.52 W m−1 K−1 for Bi0.85Ba0.15CuSeO and 0.75 W m−1 K−1 for Bi0.85Sr0.15CuSeO . | 10.1016-j.jallcom.2012.10.160.xml |  |  |  |  | comma-level | κtot | Thermoelectric properties of Mg doped p-type BiCuSeO oxyselenides | Elsevier | 2013 | no
578 | ['BiCuSeO'] | BiCuSeO | ThermCond | ThermCond | lattice | [300.0] | 300 | Kelvin^(1.0) | [300.0] | [0.52] | 0.52 | Kelvin^(-1.0) Meter^(-1.0) Watt^(1.0) |  |  | (BiCuSeO has a very low κlat of 0.52 W m−1K−1 at 300 K and 0.32 W m−1K−1 at 923 K) FROM: BiCuSeO has a very low κlat of 0.52 W m−1K−1 at 300 K and 0.32 W m−1K−1 at 923 K, which is much lower than those of PbTe-based TE materials . | 10.1016-j.jallcom.2012.10.160.xml |  |  |  |  | comma-level | κlat | Thermoelectric properties of Mg doped p-type BiCuSeO oxyselenides | Elsevier | 2013 | no
579 | ['BiCuSeO'] | BiCuSeO | ThermCond | ThermCond | lattice | [300.0] | 300 | Kelvin^(1.0) | [300.0] | [0.52] | 0.52 | Kelvin^(-1.0) Meter^(-1.0) Watt^(1.0) |  |  | ( κlat at 300 K decreases from 0.52 W m−1K−1 for BiCuSeO) FROM: Namely, κlat at 300 K decreases from 0.52 W m−1K−1 for BiCuSeO to 0.46 W m−1K−1 for Bi0.875Mg0.125CuSeO. | 10.1016-j.jallcom.2012.10.160.xml |  |  |  |  | comma-level | κlat | Thermoelectric properties of Mg doped p-type BiCuSeO oxyselenides | Elsevier | 2013 | no
580 | ['Bi0.875Mg0.125CuSeO'] | Bi0.875Mg0.125CuSeO | ThermCond | ThermCond | lattice | [300.0] | 300 | Kelvin^(1.0) | [300.0] | [0.46] | 0.46 | Kelvin^(-1.0) Meter^(-1.0) Watt^(1.0) |  |  | ({ κlat at 300 K }: 0.46 W m−1K−1 for Bi0.875Mg0.125CuSeO.) FROM: Namely, κlat at 300 K decreases from 0.52 W m−1K−1 for BiCuSeO to 0.46 W m−1K−1 for Bi0.875Mg0.125CuSeO. | 10.1016-j.jallcom.2012.10.160.xml |  |  |  |  | comma-level | κlat | Thermoelectric properties of Mg doped p-type BiCuSeO oxyselenides | Elsevier | 2013 | no
581 | ['Bi0.875Mg0.125CuSeO'] | Bi0.875Mg0.125CuSeO | ThermCond | ThermCond | lattice | [300.0] | 300 | Kelvin^(1.0) | [300.0] | [0.46] | 0.46 | Kelvin^(-1.0) Meter^(-1.0) Watt^(1.0) | Ca and Sr doping |  | ({ κlat at 300 K) }: those of Ca and Sr doping ones (0.46 W m−1K−1 for Bi0.875Mg0.125CuSeO) FROM: Among all the alkaline-earth metal doped Bi1−xMxCuSeO (M = Mg, Ca, Sr, Ba, 0 ⩽ x ⩽ 0.15) samples, κlat of Mg and Ba doping samples are much lower than those of Ca and Sr doping ones (0.46 W m−1K−1 for Bi0.875Mg0.125CuSeO, 0.75 W m−1K−1 for Bi0.9Ca0.1CuSeO, 1.15 W m−1K−1 for Bi0.85Sr0.15CuSeO, and 0.31 W m−1K−1 for Bi0.85Ba0.15CuSeO at 300 K). | 10.1016-j.jallcom.2012.10.160.xml |  |  |  |  | comma-level | κlat | Thermoelectric properties of Mg doped p-type BiCuSeO oxyselenides | Elsevier | 2013 | no
582 | ['Bi0.9Ca0.1CuSeO'] | Bi0.9Ca0.1CuSeO | ThermCond | ThermCond | lattice | [300.0] | 300 | Kelvin^(1.0) | [300.0] | [0.75] | 0.75 | Kelvin^(-1.0) Meter^(-1.0) Watt^(1.0) |  |  | ({ κlat at 300 K) }: 0.75 W m−1K−1 for Bi0.9Ca0.1CuSeO) FROM: Among all the alkaline-earth metal doped Bi1−xMxCuSeO (M = Mg, Ca, Sr, Ba, 0 ⩽ x ⩽ 0.15) samples, κlat of Mg and Ba doping samples are much lower than those of Ca and Sr doping ones (0.46 W m−1K−1 for Bi0.875Mg0.125CuSeO, 0.75 W m−1K−1 for Bi0.9Ca0.1CuSeO, 1.15 W m−1K−1 for Bi0.85Sr0.15CuSeO, and 0.31 W m−1K−1 for Bi0.85Ba0.15CuSeO at 300 K). | 10.1016-j.jallcom.2012.10.160.xml |  |  |  |  | comma-level | κlat | Thermoelectric properties of Mg doped p-type BiCuSeO oxyselenides | Elsevier | 2013 | no
583 | ['Bi0.85Sr0.15CuSeO'] | Bi0.85Sr0.15CuSeO | ThermCond | ThermCond | lattice | [300.0] | 300 | Kelvin^(1.0) | [300.0] | [1.15] | 1.15 | Kelvin^(-1.0) Meter^(-1.0) Watt^(1.0) |  |  | ({ κlat at 300 K) }: 1.15 W m−1K−1 for Bi0.85Sr0.15CuSeO) FROM: Among all the alkaline-earth metal doped Bi1−xMxCuSeO (M = Mg, Ca, Sr, Ba, 0 ⩽ x ⩽ 0.15) samples, κlat of Mg and Ba doping samples are much lower than those of Ca and Sr doping ones (0.46 W m−1K−1 for Bi0.875Mg0.125CuSeO, 0.75 W m−1K−1 for Bi0.9Ca0.1CuSeO, 1.15 W m−1K−1 for Bi0.85Sr0.15CuSeO, and 0.31 W m−1K−1 for Bi0.85Ba0.15CuSeO at 300 K). | 10.1016-j.jallcom.2012.10.160.xml |  |  |  |  | comma-level | κlat | Thermoelectric properties of Mg doped p-type BiCuSeO oxyselenides | Elsevier | 2013 | no
584 | ['Bi0.85Ba0.15CuSeO'] | Bi0.85Ba0.15CuSeO | ThermCond | ThermCond | lattice | [300.0] | 300 | Kelvin^(1.0) | [300.0] | [0.31] | 0.31 | Kelvin^(-1.0) Meter^(-1.0) Watt^(1.0) |  |  | ({ κlat }: and 0.31 W m−1K−1 for Bi0.85Ba0.15CuSeO at 300 K).) FROM: Among all the alkaline-earth metal doped Bi1−xMxCuSeO (M = Mg, Ca, Sr, Ba, 0 ⩽ x ⩽ 0.15) samples, κlat of Mg and Ba doping samples are much lower than those of Ca and Sr doping ones (0.46 W m−1K−1 for Bi0.875Mg0.125CuSeO, 0.75 W m−1K−1 for Bi0.9Ca0.1CuSeO, 1.15 W m−1K−1 for Bi0.85Sr0.15CuSeO, and 0.31 W m−1K−1 for Bi0.85Ba0.15CuSeO at 300 K). | 10.1016-j.jallcom.2012.10.160.xml |  |  |  |  | comma-level | κlat | Thermoelectric properties of Mg doped p-type BiCuSeO oxyselenides | Elsevier | 2013 | no
585 | ['Bi2Te3'] | Bi2Te3 | ThermCond | ThermCond | total | [295] | 295 | Kelvin^(1.0) |  | [10.0] | 10 | Kelvin^(-1.0) Meter^(-1.0) Watt^(1.0) |  |  | ( the binary skutterudites also have too high thermal conductivity (∼10 W m−1 K−1 at room temperature) in comparison with the state-of-the-art thermoelectric materials such as Bi2Te3 and PbTe .) FROM: Unfortunately, the binary skutterudites also have too high thermal conductivity (∼10 W m−1 K−1 at room temperature) in comparison with the state-of-the-art thermoelectric materials such as Bi2Te3 and PbTe . | 10.1016-j.actamat.2007.12.012.xml |  |  |  |  | comma-level | thermal conductivity | Thermodynamic analysis of the filling fraction limits for impurities in CoSb3 based on ab initio calculations | Elsevier | 2008 | no
586 | ['cubic La0.5K0.5TiO3'] | cubic La0.5K0.5TiO3 | ThermCond | ThermCond | total | [300.0] | 300 | Kelvin^(1.0) | [300.0] | [2.37] | 2.37 | Kelvin^(-1.0) Meter^(-1.0) Watt^(1.0) |  |  | (The La3+ and K+ cations are distributed randomly across the A site leading to significant phonon disorder in cubic La0.5K0.5TiO3 (Pmm) which produces a phonon-glass with a thermal conductivity of 2.37(12) W m−1 K−1 at 300 K) FROM: The La3+ and K+ cations are distributed randomly across the A site leading to significant phonon disorder in cubic La0.5K0.5TiO3 (Pmm) which produces a phonon-glass with a thermal conductivity of 2.37(12) W m−1 K−1 at 300 K; a reduction of 75% when compared with isostructural SrTiO3. | 10.1039-c8ta03739f.html | 0.12 |  |  |  | comma-level | thermal conductivity | A and B site doping of a phonon-glass perovskite oxide thermoelectric | RSC | 2018 | yes
587 | ['La0.5Na0.5−xKxTiO3'] | La0.5Na0.5−xKxTiO3 | ThermCond | ThermCond | lattice | [300.0] | 300 | Kelvin^(1.0) | [300.0] | [4.0, 12.0] | 8 | Kelvin^(-1.0) Meter^(-1.0) Watt^(1.0) |  |  | (The values of κlatt observed for La0.5Na0.5−xKxTiO3 are very low when compared against both doped and undoped compositions of SrTiO3 which exhibit κlatt values in the range of 4–12 W m−1 K−1 at 300 K) FROM: The values of κlatt observed for La0.5Na0.5−xKxTiO3 are very low when compared against both doped and undoped compositions of SrTiO3 which exhibit κlatt values in the range of 4–12 W m−1 K−1 at 300 K, and perhaps most importantly exhibit a temperature dependence that is typical of a phonon-crystal where a T−1 relationship is observed at high temperatures due to the anharmonic interaction of phonon–phonon Umklapp scattering processes. | 10.1039-c8ta03739f.html |  |  |  |  | comma-level | κlatt | A and B site doping of a phonon-glass perovskite oxide thermoelectric | RSC | 2018 | yes
588 | ['Cu12Sb4S13'] | Cu12Sb4S13 | ThermCond | ThermCond | total | [423.0] | 423 | Kelvin^(1.0) | [423.0] | [1.25] | 1.25 | Kelvin^(-1.0) Meter^(-1.0) Watt^(1.0) |  |  | (note that although total thermal conductivity values in the present work decreased with the increase of Mn content and reached the value from 12.5 mW cm−1 K−1 at 423 K for Cu12Sb4S13) FROM: It is interesting to note that although total thermal conductivity values in the present work decreased with the increase of Mn content and reached the value from 12.5 mW cm−1 K−1 at 423 K for Cu12Sb4S13 to 6.4 mW cm−1 K−1 at 423 K for Cu10.2Mn1.8Sb4S13, the reported values decreased from ∼11 mW cm−1 K−1 at 475 K for Cu12Sb4S13 to ∼1.8 mW cm−1 K−1 at 475 K for Cu10Mn2.0Sb4S13. | 10.1039-c4cp04039b.html |  |  |  |  | comma-level | thermal conductivity | Thermoelectric properties of a Mn substituted synthetic tetrahedrite | RSC | 2015 | no
589 | ['Cu10.2Mn1.8Sb4S13'] | Cu10.2Mn1.8Sb4S13 | ThermCond | ThermCond | total | [423.0] | 423 | Kelvin^(1.0) | [423.0] | [0.6400000000000001] | 0.64 | Kelvin^(-1.0) Meter^(-1.0) Watt^(1.0) |  |  | ({ thermal conductivity }: 6.4 mW cm−1 K−1 at 423 K for Cu10.2Mn1.8Sb4S13) FROM: It is interesting to note that although total thermal conductivity values in the present work decreased with the increase of Mn content and reached the value from 12.5 mW cm−1 K−1 at 423 K for Cu12Sb4S13 to 6.4 mW cm−1 K−1 at 423 K for Cu10.2Mn1.8Sb4S13, the reported values decreased from ∼11 mW cm−1 K−1 at 475 K for Cu12Sb4S13 to ∼1.8 mW cm−1 K−1 at 475 K for Cu10Mn2.0Sb4S13. | 10.1039-c4cp04039b.html |  |  |  |  | comma-level | thermal conductivity | Thermoelectric properties of a Mn substituted synthetic tetrahedrite | RSC | 2015 | no
590 | ['Cu12Sb4S13'] | Cu12Sb4S13 | ThermCond | ThermCond | total | [475.0] | 475 | Kelvin^(1.0) | [475.0] | [1.1] | 1.1 | Kelvin^(-1.0) Meter^(-1.0) Watt^(1.0) |  |  | ({ thermal conductivity }: the reported values decreased from ∼11 mW cm−1 K−1 at 475 K for Cu12Sb4S13) FROM: It is interesting to note that although total thermal conductivity values in the present work decreased with the increase of Mn content and reached the value from 12.5 mW cm−1 K−1 at 423 K for Cu12Sb4S13 to 6.4 mW cm−1 K−1 at 423 K for Cu10.2Mn1.8Sb4S13, the reported values decreased from ∼11 mW cm−1 K−1 at 475 K for Cu12Sb4S13 to ∼1.8 mW cm−1 K−1 at 475 K for Cu10Mn2.0Sb4S13. | 10.1039-c4cp04039b.html |  |  |  |  | comma-level | thermal conductivity | Thermoelectric properties of a Mn substituted synthetic tetrahedrite | RSC | 2015 | no
591 | ['Cu10Mn2.0Sb4S13'] | Cu10Mn2.0Sb4S13 | ThermCond | ThermCond | total | [475.0] | 475 | Kelvin^(1.0) | [475.0] | [0.18000000000000002] | 0.18 | Kelvin^(-1.0) Meter^(-1.0) Watt^(1.0) |  |  | ({ thermal conductivity }: ∼1.8 mW cm−1 K−1 at 475 K for Cu10Mn2.0Sb4S13.) FROM: It is interesting to note that although total thermal conductivity values in the present work decreased with the increase of Mn content and reached the value from 12.5 mW cm−1 K−1 at 423 K for Cu12Sb4S13 to 6.4 mW cm−1 K−1 at 423 K for Cu10.2Mn1.8Sb4S13, the reported values decreased from ∼11 mW cm−1 K−1 at 475 K for Cu12Sb4S13 to ∼1.8 mW cm−1 K−1 at 475 K for Cu10Mn2.0Sb4S13. | 10.1039-c4cp04039b.html |  |  |  |  | comma-level | thermal conductivity | Thermoelectric properties of a Mn substituted synthetic tetrahedrite | RSC | 2015 | no
592 | ['Cu10Mn2Sb4S13'] | Cu10Mn2Sb4S13 | ThermCond | ThermCond | total | [575.0] | 575 | Kelvin^(1.0) | [575.0] | [0.17] | 0.17 | Kelvin^(-1.0) Meter^(-1.0) Watt^(1.0) |  |  | ({ thermal conductivity }: 1.7 mW cm−1 K−1 in ref. 10) of Cu10Mn2Sb4S13 at 575 K is high as ) FROM: The thermal conductivity (6.1 mW cm−1 K−1 in the present work, 1.7 mW cm−1 K−1 in ref. 10) of Cu10Mn2Sb4S13 at 575 K is high as compared to that reported in ref. 10, which could be due to the large difference in the sample density (>95% in the present work, 88% in ref. 10). | 10.1039-c4cp04039b.html |  |  |  |  | comma-level | thermal conductivity | Thermoelectric properties of a Mn substituted synthetic tetrahedrite | RSC | 2015 | no
593 | ['SThM'] | SThM | ThermCond | ThermCond | total | [366.0] | 366 | Kelvin^(1.0) | [366.0] | [2430.0] | 2430 | Kelvin^(-1.0) Meter^(-1.0) Watt^(1.0) |  |  | ({ at 366 K }: The thermal conductivities extracted by fitting the theoretical temperature profiles to those obtained by NP SThM are 2430 ± 190 Wm-1K-1) FROM: The thermal conductivities extracted by fitting the theoretical temperature profiles to those obtained by NP SThM are 2430 ± 190 Wm-1K-1, 2150 ± 170 Wm-1K-1, and 2100 ± 160 Wm-1K-1 at the peak temperatures of 335, 361, and 366 K, respectively, and these show less deviation and are in good agreement with the previously reported values. | 10.1016-j.carbon.2014.04.051.xml | 190 |  |  |  | comma-level | thermal conductivities | Measuring the thermal conductivity of residue-free suspended graphene bridge using null point scanning thermal microscopy | Elsevier | 2014 | no
594 | ['MoS2'] | MoS2 | ThermCond | ThermCond | total | [295] | 295 | Kelvin^(1.0) |  | [83.0] | 83 | Kelvin^(-1.0) Meter^(-1.0) Watt^(1.0) |  |  | ({ at room temperature }: the superior theoretical values of room temperature thermal conductivity of MoS2 are 83 Wm-1K-1 and 103 Wm-1K-1) FROM: For a sample size of 1 μm, the superior theoretical values of room temperature thermal conductivity of MoS2 are 83 Wm-1K-1 and 103 Wm-1K-1, which calculated by solving phonon Boltzmann transport equation. | 10.1038-srep15070.txt |  |  |  |  | comma-level | thermal conductivity | First-Principles Determination of Ultralow Thermal Conductivity of monolayer WSe2 | Springer | 2015 | no
595 | ['MoS2'] | MoS2 | ThermCond | ThermCond | total | [295] | 295 | Kelvin^(1.0) |  | [23.3] | 23.3 | Kelvin^(-1.0) Meter^(-1.0) Watt^(1.0) |  |  | ({ at room temperature }: The inferior theoretical value of room temperature thermal conductivity in MoS2 is 23.3 Wm-1K-1 calculated by using nonequilibrium Green’s function method.) FROM: The inferior theoretical value of room temperature thermal conductivity in MoS2 is 23.3 Wm-1K-1 calculated by using nonequilibrium Green’s function method. | 10.1038-srep15070.txt |  |  |  |  | comma-level | thermal conductivity | First-Principles Determination of Ultralow Thermal Conductivity of monolayer WSe2 | Springer | 2015 | no
596 | ['few-layer MoS2'] | few-layer MoS2 | ThermCond | ThermCond | total | [295] | 295 | Kelvin^(1.0) |  | [34.5] | 34.5 | Kelvin^(-1.0) Meter^(-1.0) Watt^(1.0) |  |  | ({ at room temperature }: The experimental values of room temperature thermal conductivity for monolayer and few-layer MoS2 are 34.5 Wm-1K-1 and 52 Wm-1K-1) FROM: The experimental values of room temperature thermal conductivity for monolayer and few-layer MoS2 are 34.5 Wm-1K-1 and 52 Wm-1K-1, respectively. | 10.1038-srep15070.txt |  |  |  |  | comma-level | thermal conductivity | First-Principles Determination of Ultralow Thermal Conductivity of monolayer WSe2 | Springer | 2015 | no
597 | ['Pristine GeTe'] | Pristine GeTe | ThermCond | ThermCond | total | [300.0] | 300 | Kelvin^(1.0) | [300.0] | [8.0] | 8 | Kelvin^(-1.0) Meter^(-1.0) Watt^(1.0) |  |  | (Pristine GeTe contains intrinsic Ge vacancies, which causes excess p-type carrier density (∼1021 cm−3) that consequently results in a large σ of ∼8,000 S/cm, low S of ∼30 μV/K, and high κtotal of ∼8 Wm-1K-1 at 300 K with a maximum zT of ∼0.9 at 675 K.) FROM: Pristine GeTe contains intrinsic Ge vacancies, which causes excess p-type carrier density (∼1021 cm−3) that consequently results in a large σ of ∼8,000 S/cm, low S of ∼30 μV/K, and high κtotal of ∼8 Wm-1K-1 at 300 K with a maximum zT of ∼0.9 at 675 K. | 10.1016-j.joule.2019.08.017.xml |  |  |  |  | comma-level | κtotal | Realization of High Thermoelectric Figure of Merit in GeTe by Complementary Co-doping of Bi and In | Elsevier | 2019 | no
598 | ['GeTe'] | GeTe | ThermCond | ThermCond | lattice | [300.0] | 300 | Kelvin^(1.0) | [300.0] | [0.5] | 0.5 | Kelvin^(-1.0) Meter^(-1.0) Watt^(1.0) | In doping |  | (The enhanced Seebeck coefficient (∼120 μV/K at 300 K) with In doping is shown to be due to the formation of resonance level in valence band and the reduced κlat (∼0.5 Wm-1K-1 at 300 K) is due to significant scattering of phonons at point defects associated with Bi substitution in GeTe.) FROM: The enhanced Seebeck coefficient (∼120 μV/K at 300 K) with In doping is shown to be due to the formation of resonance level in valence band and the reduced κlat (∼0.5 Wm-1K-1 at 300 K) is due to significant scattering of phonons at point defects associated with Bi substitution in GeTe. | 10.1016-j.joule.2019.08.017.xml |  |  |  |  | comma-level | κlat | Realization of High Thermoelectric Figure of Merit in GeTe by Complementary Co-doping of Bi and In | Elsevier | 2019 | no
599 | ['pristine GeTe'] | pristine GeTe | ThermCond | ThermCond | total | [300.0] | 300 | Kelvin^(1.0) | [300.0] | [8.3] | 8.3 | Kelvin^(-1.0) Meter^(-1.0) Watt^(1.0) |  |  | (κtotal of pristine GeTe is ∼8.3 Wm-1K-1 at 300 K) FROM: κtotal of pristine GeTe is ∼8.3 Wm-1K-1 at 300 K, which gradually reduces to the minimum value of ∼3.4 Wm-1K-1 at 673 K. | 10.1016-j.joule.2019.08.017.xml |  |  |  |  | comma-level | κtotal | Realization of High Thermoelectric Figure of Merit in GeTe by Complementary Co-doping of Bi and In | Elsevier | 2019 | no
600 | ['GeTe'] | GeTe | ThermCond | ThermCond | total | [300.0] | 300 | Kelvin^(1.0) | [300.0] | [2.28] | 2.28 | Kelvin^(-1.0) Meter^(-1.0) Watt^(1.0) |  |  | (The addition of individual dopants of In and Bi in GeTe rapidly reduces κtotal to ∼3.8 and ∼2.28 Wm-1K-1 at 300 K for the compositions of Ge0.98In0.02Te and Ge0.94Bi0.06Te) FROM: The addition of individual dopants of In and Bi in GeTe rapidly reduces κtotal to ∼3.8 and ∼2.28 Wm-1K-1 at 300 K for the compositions of Ge0.98In0.02Te and Ge0.94Bi0.06Te, respectively. | 10.1016-j.joule.2019.08.017.xml |  |  |  |  | comma-level | κtotal | Realization of High Thermoelectric Figure of Merit in GeTe by Complementary Co-doping of Bi and In | Elsevier | 2019 | no
601 | ['GeTe'] | GeTe | ThermCond | ThermCond | total | [300.0] | 300 | Kelvin^(1.0) | [300.0] | [1.68] | 1.68 | Kelvin^(-1.0) Meter^(-1.0) Watt^(1.0) | co-doping of In and Bi |  | ( co-doping of In and Bi in GeTe further decreases the κtotal to ∼1.68 Wm-1K-1 at 300 K which moderately comes down with temperature and reaches the minimum value of ∼1.55 Wm-1K-1 at 500 K in the composition of Ge0.92In0.02Bi0.06Te.) FROM: In addition, co-doping of In and Bi in GeTe further decreases the κtotal to ∼1.68 Wm-1K-1 at 300 K which moderately comes down with temperature and reaches the minimum value of ∼1.55 Wm-1K-1 at 500 K in the composition of Ge0.92In0.02Bi0.06Te. | 10.1016-j.joule.2019.08.017.xml |  |  |  |  | comma-level | κtotal | Realization of High Thermoelectric Figure of Merit in GeTe by Complementary Co-doping of Bi and In | Elsevier | 2019 | no
602 | ['GeTe'] | GeTe | ThermCond | ThermCond | electronic | [300.0] | 300 | Kelvin^(1.0) | [300.0] | [5.65] | 5.65 | Kelvin^(-1.0) Meter^(-1.0) Watt^(1.0) |  |  | (The κe of GeTe is ∼5.65 Wm-1K-1 at 300 K) FROM: The κe of GeTe is ∼5.65 Wm-1K-1 at 300 K, which shows that p-type carriers have a dominant contribution to κtotal. | 10.1016-j.joule.2019.08.017.xml |  |  |  |  | comma-level | κe | Realization of High Thermoelectric Figure of Merit in GeTe by Complementary Co-doping of Bi and In | Elsevier | 2019 | no
603 | ['Ge0.92In0.02Bi0.06Te'] | Ge0.92In0.02Bi0.06Te | ThermCond | ThermCond | electronic | [300.0] | 300 | Kelvin^(1.0) | [300.0] | [0.55] | 0.55 | Kelvin^(-1.0) Meter^(-1.0) Watt^(1.0) |  |  | ( thereby significantly decreasing the κe values to ∼0.55 Wm-1K-1 at 300 K for the composition of Ge0.92In0.02Bi0.06Te.) FROM: Co-doping of In and Bi in place of Ge in GeTe largely suppresses the Ge vacancies and reduces the hole density, thereby significantly decreasing the κe values to ∼0.55 Wm-1K-1 at 300 K for the composition of Ge0.92In0.02Bi0.06Te. | 10.1016-j.joule.2019.08.017.xml |  |  |  |  | comma-level | κe | Realization of High Thermoelectric Figure of Merit in GeTe by Complementary Co-doping of Bi and In | Elsevier | 2019 | no
604 | ['GeTe'] | GeTe | ThermCond | ThermCond | lattice | [300.0] | 300 | Kelvin^(1.0) | [300.0] | [2.4] | 2.4 | Kelvin^(-1.0) Meter^(-1.0) Watt^(1.0) |  |  | (The κlat of GeTe is ∼2.4 Wm-1K-1 at 300 K) FROM: The κlat of GeTe is ∼2.4 Wm-1K-1 at 300 K, which subsequently decreases with increasing temperature and reaches the minimum value of ∼0.67 Wm-1K-1 near the phase transition temperature (∼675 K), and above 675 K, the κlat of GeTe starts increasing. | 10.1016-j.joule.2019.08.017.xml |  |  |  |  | comma-level | κlat | Realization of High Thermoelectric Figure of Merit in GeTe by Complementary Co-doping of Bi and In | Elsevier | 2019 | no
605 | ['GeTe'] | GeTe | ThermCond | ThermCond | lattice | [300.0] | 300 | Kelvin^(1.0) | [300.0] | [0.67] | 0.67 | Kelvin^(-1.0) Meter^(-1.0) Watt^(1.0) |  |  | (Addition of 6 mol % of Bi in GeTe decreases the κlat value to ∼0.67 Wm-1K-1 at 300 K) FROM: Addition of 6 mol % of Bi in GeTe decreases the κlat value to ∼0.67 Wm-1K-1 at 300 K, whereas 6 mol % of In doping results in κlat ∼ 1.38 Wm-1K-1 at 300 K. | 10.1016-j.joule.2019.08.017.xml |  |  |  |  | comma-level | κlat | Realization of High Thermoelectric Figure of Merit in GeTe by Complementary Co-doping of Bi and In | Elsevier | 2019 | no
606 | ['Ge0.93In0.01Bi0.06Te'] | Ge0.93In0.01Bi0.06Te | ThermCond | ThermCond | lattice | [625.0] | 625 | Kelvin^(1.0) | [625.0] | [0.27] | 0.27 | Kelvin^(-1.0) Meter^(-1.0) Watt^(1.0) |  |  | ( Ge0.93In0.01Bi0.06Te has κlat ∼ 0.27 Wm-1K-1 at 625 K) FROM: Interestingly, Ge0.93In0.01Bi0.06Te has κlat ∼ 0.27 Wm-1K-1 at 625 K, which is very close to the theoretical κmin (∼0.3 Wm-1K-1) of GeTe. | 10.1016-j.joule.2019.08.017.xml |  |  |  |  | comma-level | κlat | Realization of High Thermoelectric Figure of Merit in GeTe by Complementary Co-doping of Bi and In | Elsevier | 2019 | no
607 | ['GeTe'] | GeTe | ThermCond | ThermCond | lattice | [625.0] | 625 | Kelvin^(1.0) | [625.0] | [0.3] | 0.3 | Kelvin^(-1.0) Meter^(-1.0) Watt^(1.0) |  |  | ({ κlat at 625 K }: which is very close to the theoretical κmin (∼0.3 Wm-1K-1) of GeTe.) FROM: Interestingly, Ge0.93In0.01Bi0.06Te has κlat ∼ 0.27 Wm-1K-1 at 625 K, which is very close to the theoretical κmin (∼0.3 Wm-1K-1) of GeTe. | 10.1016-j.joule.2019.08.017.xml |  |  |  |  | comma-level | κlat | Realization of High Thermoelectric Figure of Merit in GeTe by Complementary Co-doping of Bi and In | Elsevier | 2019 | no
608 | ['AgInxSb1−xTe2'] | AgInxSb1−xTe2 | ThermCond | ThermCond | total | [295] | 295 | Kelvin^(1.0) |  | [0.5] | 0.5 | Kelvin^(-1.0) Meter^(-1.0) Watt^(1.0) |  |  | (The high degree of disorder is probably the reason why AgInxSb1−xTe2 samples with 0.4<x<0.6 exhibit very low thermal conductivities with a total κ<0.5 W/K m and a lattice contribution of κph ∼0.3 W/K m at room temperature.) FROM: The high degree of disorder is probably the reason why AgInxSb1−xTe2 samples with 0.4<x<0.6 exhibit very low thermal conductivities with a total κ<0.5 W/K m and a lattice contribution of κph ∼0.3 W/K m at room temperature. | 10.1016-j.jssc.2013.07.027.xml |  |  |  |  | comma-level | thermal conductivities | A high-pressure route to thermoelectrics with low thermal conductivity: The solid solution series AgIn x Sb1−x Te2 (x=0.1–0.6) | Elsevier | 2013 | no
609 | ['AgSbTe2'] | AgSbTe2 | ThermCond | ThermCond | total | [295] | 295 | Kelvin^(1.0) |  | [0.6] | 0.6 | Kelvin^(-1.0) Meter^(-1.0) Watt^(1.0) |  |  | (those of other rocksalt-type tellurides at room temperature; e.g. the well-known thermoelectric AgSbTe2 (κ ∼0.6 W/K m).) FROM: These are lower than those of other rocksalt-type tellurides at room temperature; e.g. the well-known thermoelectric AgSbTe2 (κ ∼0.6 W/K m). | 10.1016-j.jssc.2013.07.027.xml |  |  |  |  | comma-level | κ | A high-pressure route to thermoelectrics with low thermal conductivity: The solid solution series AgIn x Sb1−x Te2 (x=0.1–0.6) | Elsevier | 2013 | no
610 | ['AgSbTe2'] | AgSbTe2 | ThermCond | ThermCond | total | [295] | 295 | Kelvin^(1.0) |  | [0.6] | 0.6 | Kelvin^(-1.0) Meter^(-1.0) Watt^(1.0) |  |  | ({ thermal conductivities }: the most prominent compound being AgSbTe2 with k≈0.6 W/K m at room temperature (RT).) FROM: A large number of ternary I–V–VI2 phases exhibit very low intrinsic thermal conductivities (<1 W/K m) , the most prominent compound being AgSbTe2 with k≈0.6 W/K m at room temperature (RT). | 10.1016-j.jssc.2013.07.027.xml |  |  |  |  | comma-level | thermal conductivities | A high-pressure route to thermoelectrics with low thermal conductivity: The solid solution series AgIn x Sb1−x Te2 (x=0.1–0.6) | Elsevier | 2013 | no
611 | ['AgInTe2'] | AgInTe2 | ThermCond | ThermCond | total | [300.0] | 300 | Kelvin^(1.0) | [300.0] | [2.0] | 2 | Kelvin^(-1.0) Meter^(-1.0) Watt^(1.0) |  |  | ( chalcopyrite-type AgInTe2 exhibits a thermal conductivity of ∼2 W/K m at 300 K ) FROM: However, chalcopyrite-type AgInTe2 exhibits a thermal conductivity of ∼2 W/K m at 300 K , more than three times higher than that of AgSbTe2. | 10.1016-j.jssc.2013.07.027.xml |  |  |  |  | comma-level | thermal conductivity | A high-pressure route to thermoelectrics with low thermal conductivity: The solid solution series AgIn x Sb1−x Te2 (x=0.1–0.6) | Elsevier | 2013 | no
612 | ['AgSbTe2'] | AgSbTe2 | ThermCond | ThermCond | total | [300.0] | 300 | Kelvin^(1.0) | [300.0] | [0.6] | 0.6 | Kelvin^(-1.0) Meter^(-1.0) Watt^(1.0) |  |  | ({ thermal conductivity }: that of both AgSbTe2 (∼0.6 W/K m at 300 K) and AgInTe2 (∼2 W/K m at 300 K) .) FROM: The thermal conductivity of all samples is lower than that of both AgSbTe2 (∼0.6 W/K m at 300 K) and AgInTe2 (∼2 W/K m at 300 K) . | 10.1016-j.jssc.2013.07.027.xml |  |  |  |  | comma-level | thermal conductivity | A high-pressure route to thermoelectrics with low thermal conductivity: The solid solution series AgIn x Sb1−x Te2 (x=0.1–0.6) | Elsevier | 2013 | no
613 | ['Cu26Nb2Ge6.0S32'] | Cu26Nb2Ge6.0S32 | ThermCond | ThermCond | total | [670.0] | 670 | Kelvin^(1.0) | [670.0] | [0.47] | 0.47 | Kelvin^(-1.0) Meter^(-1.0) Watt^(1.0) |  |  | ( the low total thermal conductivity (∼0.47 W K−1 m−1 at 670 K) in Cu26Nb2Ge6.0S32 leaded to a high ZT of ∼1.0 at 670 K.) FROM: Moreover, the low total thermal conductivity (∼0.47 W K−1 m−1 at 670 K) in Cu26Nb2Ge6.0S32 leaded to a high ZT of ∼1.0 at 670 K. | 10.1039-c7tc00762k.html |  |  |  |  | comma-level | thermal conductivity | Enhancement in the thermoelectric performance of colusites Cu26A2E6S32 (A = Nb, Ta; E = Sn, Ge) using E-site non-stoichiometry | RSC | 2017 | no
614 | ['Cu10.5Ni1.5Sb4S13'] | Cu10.5Ni1.5Sb4S13 | ThermCond | ThermCond | lattice | [665.0] | 665 | Kelvin^(1.0) | [665.0] | [0.5] | 0.5 | Kelvin^(-1.0) Meter^(-1.0) Watt^(1.0) |  |  | (In 2013, we reported that tetrahedrites Cu12−xMxSb4S13 (M: Ni) exhibit an extremely low κlat (<0.5 W K−1 m−1), resulting in high p-type ZT (∼0.7 at 665 K for Cu10.5Ni1.5Sb4S13).) FROM: In 2013, we reported that tetrahedrites Cu12−xMxSb4S13 (M: Ni) exhibit an extremely low κlat (<0.5 W K−1 m−1), resulting in high p-type ZT (∼0.7 at 665 K for Cu10.5Ni1.5Sb4S13). | 10.1039-c7tc00762k.html |  |  |  |  | comma-level | κlat | Enhancement in the thermoelectric performance of colusites Cu26A2E6S32 (A = Nb, Ta; E = Sn, Ge) using E-site non-stoichiometry | RSC | 2017 | no
615 | ['Cu26Nb2Sn6.0S32'] | Cu26Nb2Sn6.0S32 | ThermCond | ThermCond | lattice | [300.0] | 300 | Kelvin^(1.0) | [300.0] | [0.51] | 0.51 | Kelvin^(-1.0) Meter^(-1.0) Watt^(1.0) |  |  | (The experimental κlat values of ∼0.51 W K−1 m−1 and ∼0.55 W K−1 m−1 at 300 K, obtained for Cu26Nb2Sn6.0S32 and Cu26Nb2Sn5.5S32, respectively, are smaller) FROM: The experimental κlat values of ∼0.51 W K−1 m−1 and ∼0.55 W K−1 m−1 at 300 K, obtained for Cu26Nb2Sn6.0S32 and Cu26Nb2Sn5.5S32, respectively, are smaller than the estimated κmin value, suggesting that extrinsic phonon scattering plays an important role in the reduction of κlat. | 10.1039-c7tc00762k.html |  |  |  |  | comma-level | κlat | Enhancement in the thermoelectric performance of colusites Cu26A2E6S32 (A = Nb, Ta; E = Sn, Ge) using E-site non-stoichiometry | RSC | 2017 | no
616 | ['Cu26Ta2Sn5.5S32'] | Cu26Ta2Sn5.5S32 | ThermCond | ThermCond | lattice | [670.0] | 670 | Kelvin^(1.0) | [670.0] | [0.35] | 0.35 | Kelvin^(-1.0) Meter^(-1.0) Watt^(1.0) |  |  | ({ at 670 K }: the κlat of Cu26Ta2Sn5.5S32 (∼0.35 W K−1 m−1) with microscale precipitates is ∼## % change) FROM: At 670 K, the κlat of Cu26Ta2Sn5.5S32 (∼0.35 W K−1 m−1) with microscale precipitates is ∼20% lower than that of Cu26Nb2Sn5.5S32 (∼0.44 W K−1 m−1) without microscale precipitates. | 10.1039-c7tc00762k.html |  |  |  |  | comma-level | κlat | Enhancement in the thermoelectric performance of colusites Cu26A2E6S32 (A = Nb, Ta; E = Sn, Ge) using E-site non-stoichiometry | RSC | 2017 | no
617 | ['Cu26Nb2Sn5.5S32'] | Cu26Nb2Sn5.5S32 | ThermCond | ThermCond | lattice | [670.0] | 670 | Kelvin^(1.0) | [670.0] | [0.44] | 0.44 | Kelvin^(-1.0) Meter^(-1.0) Watt^(1.0) |  |  | ({ κlat at 670 K }: that of Cu26Nb2Sn5.5S32 (∼0.44 W K−1 m−1) without microscale precipitates.) FROM: At 670 K, the κlat of Cu26Ta2Sn5.5S32 (∼0.35 W K−1 m−1) with microscale precipitates is ∼20% lower than that of Cu26Nb2Sn5.5S32 (∼0.44 W K−1 m−1) without microscale precipitates. | 10.1039-c7tc00762k.html |  |  |  |  | comma-level | κlat | Enhancement in the thermoelectric performance of colusites Cu26A2E6S32 (A = Nb, Ta; E = Sn, Ge) using E-site non-stoichiometry | RSC | 2017 | no
618 | ['Cu26Ta2Sn5.5S32'] | Cu26Ta2Sn5.5S32 | ThermCond | ThermCond | lattice | [670.0] | 670 | Kelvin^(1.0) | [670.0] | [0.35] | 0.35 | Kelvin^(-1.0) Meter^(-1.0) Watt^(1.0) |  |  | (The highest ZT of ∼1.0 at 670 K is achieved for Cu26Ta2Sn5.5S32 because of a higher S2/ρ of ∼800 μW K−2 m−1 and a lower κlat of ∼0.35 W K−1 m−1.) FROM: The highest ZT of ∼1.0 at 670 K is achieved for Cu26Ta2Sn5.5S32 because of a higher S2/ρ of ∼800 μW K−2 m−1 and a lower κlat of ∼0.35 W K−1 m−1. | 10.1039-c7tc00762k.html |  |  |  |  | comma-level | κlat | Enhancement in the thermoelectric performance of colusites Cu26A2E6S32 (A = Nb, Ta; E = Sn, Ge) using E-site non-stoichiometry | RSC | 2017 | no
619 | ['Cu26Nb2Ge6.0S32'] | Cu26Nb2Ge6.0S32 | ThermCond | ThermCond | total | [670.0] | 670 | Kelvin^(1.0) | [670.0] | [0.47] | 0.47 | Kelvin^(-1.0) Meter^(-1.0) Watt^(1.0) |  |  | (A ZT of ∼1.0 at 670 K is achieved for Cu26Nb2Ge6.0S32 because of its lowest κtotal of ∼0.47 W K−1 m−1 and high S2/ρ of ∼650 μW K−1 m−1.) FROM: A ZT of ∼1.0 at 670 K is achieved for Cu26Nb2Ge6.0S32 because of its lowest κtotal of ∼0.47 W K−1 m−1 and high S2/ρ of ∼650 μW K−1 m−1. | 10.1039-c7tc00762k.html |  |  |  |  | comma-level | κtotal | Enhancement in the thermoelectric performance of colusites Cu26A2E6S32 (A = Nb, Ta; E = Sn, Ge) using E-site non-stoichiometry | RSC | 2017 | no
620 | ['LaFe4Sb12'] | LaFe4Sb12 | ThermCond | ThermCond | lattice | [300.0] | 300 | Kelvin^(1.0) | [300.0] | [1.6] | 1.6 | Kelvin^(-1.0) Meter^(-1.0) Watt^(1.0) |  |  | ({ at 300 K) }: The lattice thermal conductivity of fully-filled LaFe4Sb12 (about 1.6 W m−1 K−1) is much lower) FROM: The lattice thermal conductivity of fully-filled LaFe4Sb12 (about 1.6 W m−1 K−1) is much lower than that of the empty structure (12 W m−1 K−1 at 300 K) . | 10.1016-j.nanoen.2018.02.009.xml |  |  |  |  | comma-level | lattice thermal conductivity | Simultaneous blocking of minority carrier and high energy phonon in p-type skutterudites | Elsevier | 2018 | no
621 | ['polycrystalline SnSe'] | polycrystalline SnSe | ThermCond | ThermCond | lattice | [750.0] | 750 | Kelvin^(1.0) | [750.0] | [0.55] | 0.55 | Kelvin^(-1.0) Meter^(-1.0) Watt^(1.0) |  |  | ({ lattice thermal conductivities }: although the reported thermal conductivity of polycrystalline SnSe is approximately 0.55 Wm-1K-1 at 750 K and that of single-crystalline SnSe is less than 0.35 Wm-1K-1 in the a-) FROM: The total and lattice thermal conductivities dramatically increased when x was increased from 0.3 to 0.5, which might be due to the existence of the SnSe phase, although the reported thermal conductivity of polycrystalline SnSe is approximately 0.55 Wm-1K-1 at 750 K and that of single-crystalline SnSe is less than 0.35 Wm-1K-1 in the a-, b- and c-directions . | 10.1016-j.jallcom.2015.08.154.xml |  |  |  |  | comma-level | lattice thermal conductivities | Enhancing the thermoelectric performance of β-Cu2Se by incorporating SnSe | Elsevier | 2015 | no
622 | ['single-crystalline SnSe'] | single-crystalline SnSe | ThermCond | ThermCond | total | [300.0] | 300 | Kelvin^(1.0) | [300.0] | [1.9] | 1.9 | Kelvin^(-1.0) Meter^(-1.0) Watt^(1.0) |  |  | ( a considerably higher thermal conductivity of 1.9 Wm-1K-1 has also been reported for single-crystalline SnSe at 300 K .) FROM: However, a considerably higher thermal conductivity of 1.9 Wm-1K-1 has also been reported for single-crystalline SnSe at 300 K . | 10.1016-j.jallcom.2015.08.154.xml |  |  |  |  | comma-level | thermal conductivity | Enhancing the thermoelectric performance of β-Cu2Se by incorporating SnSe | Elsevier | 2015 | no
623 | ['pristine ZnO'] | pristine ZnO | ThermCond | ThermCond | total | [295] | 295 | Kelvin^(1.0) |  | [24.2] | 24.2 | Kelvin^(-1.0) Meter^(-1.0) Watt^(1.0) |  |  | ({ at RT }: the RT thermal conductivity decreases from 24.2 W m−1 K−1 for pristine ZnO down) FROM: For example, for the same level of grain boundary spacing 200–300 nm, the RT thermal conductivity decreases from 24.2 W m−1 K−1 for pristine ZnO down to 17.0 W m−1 K−1 for the sample with 3.94 mol. | 10.1016-j.actamat.2018.01.059.xml |  |  |  |  | comma-level | thermal conductivity | Interfacial thermal and electrical transport properties of pristine and nanometer-scale ZnS modified grain boundary in ZnO polycrystals | Elsevier | 2018 | no
624 | ['single-filled Yb0.3Co4Sb12 + 20 %'] | single-filled Yb0.3Co4Sb12 + 20 % | ThermCond | ThermCond | lattice | [773.0] | 773 | Kelvin^(1.0) | [773.0] | [0.55] | 0.55 | Kelvin^(-1.0) Meter^(-1.0) Watt^(1.0) |  |  | ({ lattice thermal conductivity }: 0.55 W m−1 K−1 at 773 K for the single-filled Yb0.3Co4Sb12 + 20%Sb and Ba0.15Yb0.3Co4Sb12 + 20%Sb double-filled Skutterudites) FROM: Interestingly, in this work, the lattice thermal conductivity κlat is further reduced from 1.05 W m−1 K−1 to 0.55 W m−1 K−1 at 773 K for the single-filled Yb0.3Co4Sb12 + 20%Sb and Ba0.15Yb0.3Co4Sb12 + 20%Sb double-filled Skutterudites, which is benefited from a broader range lattice phonon scattering for fillers with different vibrational frequencies. | 10.1016-j.mtphys.2019.03.001.xml |  |  |  |  | comma-level | lattice thermal conductivity | High thermoelectric performance from high carrier mobility and reduced lattice thermal conductivity in Ba, Yb double-filled Skutterudites | Elsevier | 2019 | no
625 | ['rhombohedral Bi2Se3'] | rhombohedral Bi2Se3 | ThermCond | ThermCond | lattice | [300.0] | 300 | Kelvin^(1.0) | [300.0] | [1.3] | 1.3 | Kelvin^(-1.0) Meter^(-1.0) Watt^(1.0) |  |  | ({ lattice thermal conductivity }: rhombohedral Bi2Se3 (∼1.3 W m−1 K−1 at 300 K)) FROM: Meanwhile, compared to rhombohedral Bi2Se3 (∼1.3 W m−1 K−1 at 300 K), the lattice thermal conductivity is also significantly lowered down to ∼0.6 W m−1 K−1 at 300 K and ∼0.3 W m−1 K−1 at 800 K, approaching the minimum thermal conductivity. | 10.1039-c6ee02674e.html |  |  |  |  | comma-level | lattice thermal conductivity | High thermoelectric performance in Te-free (Bi,Sb)2Se3via structural transition induced band convergence and chemical bond softening | RSC | 2016 | no
626 | ['Bi2Se3'] | Bi2Se3 | ThermCond | ThermCond | lattice | [300.0] | 300 | Kelvin^(1.0) | [300.0] | [1.3] | 1.3 | Kelvin^(-1.0) Meter^(-1.0) Watt^(1.0) |  |  | (This value is about half that of Bi2Se3 (κL ∼ 1.3 W m−1 K−1 at 300 K) and also much lower) FROM: This value is about half that of Bi2Se3 (κL ∼ 1.3 W m−1 K−1 at 300 K) and also much lower than that of Sb2Se3 (κL ∼ 1.0 W m−1 K−1 at 300 K). | 10.1039-c6ee02674e.html |  |  |  |  | comma-level | κL | High thermoelectric performance in Te-free (Bi,Sb)2Se3via structural transition induced band convergence and chemical bond softening | RSC | 2016 | no
627 | ['Sb2Se3'] | Sb2Se3 | ThermCond | ThermCond | lattice | [300.0] | 300 | Kelvin^(1.0) | [300.0] | [1.0] | 1 | Kelvin^(-1.0) Meter^(-1.0) Watt^(1.0) |  |  | (that of Sb2Se3 (κL ∼ 1.0 W m−1 K−1 at 300 K).) FROM: This value is about half that of Bi2Se3 (κL ∼ 1.3 W m−1 K−1 at 300 K) and also much lower than that of Sb2Se3 (κL ∼ 1.0 W m−1 K−1 at 300 K). | 10.1039-c6ee02674e.html |  |  |  |  | comma-level | κL | High thermoelectric performance in Te-free (Bi,Sb)2Se3via structural transition induced band convergence and chemical bond softening | RSC | 2016 | no
628 | ['Bi1.2Sb0.8Se3'] | Bi1.2Sb0.8Se3 | ThermCond | ThermCond | total | [295] | 295 | Kelvin^(1.0) |  | [0.7, 0.8] | 0.75 | Kelvin^(-1.0) Meter^(-1.0) Watt^(1.0) |  |  | ({ at room temperature }: The room temperature κ values of Bi1.2Sb0.8Se3 and BiSbSe3 are ∼0.7–0.8 W m−1 K−1 and ∼0.65 W m−1 K−1) FROM: The room temperature κ values of Bi1.2Sb0.8Se3 and BiSbSe3 are ∼0.7–0.8 W m−1 K−1 and ∼0.65 W m−1 K−1, respectively. | 10.1039-c6ee02674e.html |  |  |  |  | comma-level | κ | High thermoelectric performance in Te-free (Bi,Sb)2Se3via structural transition induced band convergence and chemical bond softening | RSC | 2016 | no
629 | ['TaRuSb'] | TaRuSb | ThermCond | ThermCond | lattice | [295] | 295 | Kelvin^(1.0) |  | [17.18] | 17.18 | Kelvin^(-1.0) Meter^(-1.0) Watt^(1.0) |  |  | ({ κl at room temperature }: 17.18 (Wm-1K-1) and 16.79 (Wm-1K-1) for TaRuSb) FROM: At room temperature, κl value is 14.68 (Wm-1K-1), 17.39 (Wm-1K-1), 17.18 (Wm-1K-1) and 16.79 (Wm-1K-1) for TaRuSb, TaRuBi, TaRhSn and TaRhPb, respectively. | 10.1016-j.commatsci.2018.12.039.xml |  |  |  |  | comma-level | κl | Electronic structure and thermoelectric properties of Ta-based half-Heusler compounds with 18 valence electrons | Elsevier | 2019 | no
630 | ['sulfide TE materials'] | sulfide TE materials | ThermCond | ThermCond | total | [773.0] | 773 | Kelvin^(1.0) | [773.0] | [1.0] | 1 | Kelvin^(-1.0) Meter^(-1.0) Watt^(1.0) |  |  | ({ κ at 773 K }: those (<1 W m−1 K−1) of other sulfide TE materials.) FROM: As shown in Fig. 3(e), the κ value of the sample sintered at 773 K is 2.3 W m−1 K−1, which is much higher than those (<1 W m−1 K−1) of other sulfide TE materials. | 10.1039-c1cc16368j.html |  |  |  |  | comma-level | κ | Synthesis and transport property of Cu1.8S as a promising thermoelectric compound | RSC | 2011 | no
631 | ['pristine AgCuTe'] | pristine AgCuTe | ThermCond | ThermCond | total | [295] | 295 | Kelvin^(1.0) | [463.0] | [0.73] | 0.73 | Kelvin^(-1.0) Meter^(-1.0) Watt^(1.0) |  |  | (For pristine AgCuTe, the room-temperature total thermal conductivity is ~0.73 W m−1 K−1 and it decreases to ~0.37 W m−1 K−1 at 463 K.) FROM: For pristine AgCuTe, the room-temperature total thermal conductivity is ~0.73 W m−1 K−1 and it decreases to ~0.37 W m−1 K−1 at 463 K. | 10.1016-j.nanoen.2020.105297.xml |  |  |  |  | comma-level | thermal conductivity | Suppressed phase transition and enhanced thermoelectric performance in iodine-doped AgCuTe | Elsevier | 2020 | no
632 | ['AgCuTe0.9I0.1'] | AgCuTe0.9I0.1 | ThermCond | ThermCond | total | [303.0] | 303 | Kelvin^(1.0) | [303.0] | [0.3] | 0.3 | Kelvin^(-1.0) Meter^(-1.0) Watt^(1.0) |  |  | (A maximum reduction of 59% is found for the total thermal conductivity of AgCuTe0.9I0.1, which is down to 0.3 W m−1 K−1 at 303 K and further decreases to 0.2 W m−1 K−1 at 463 K.) FROM: A maximum reduction of 59% is found for the total thermal conductivity of AgCuTe0.9I0.1, which is down to 0.3 W m−1 K−1 at 303 K and further decreases to 0.2 W m−1 K−1 at 463 K. | 10.1016-j.nanoen.2020.105297.xml |  |  |  |  | comma-level | thermal conductivity | Suppressed phase transition and enhanced thermoelectric performance in iodine-doped AgCuTe | Elsevier | 2020 | no
633 | ['AgSbTe2'] | AgSbTe2 | ThermCond | ThermCond | total | [400.0, 700.0] | 550 | Kelvin^(1.0) | [400.0, 700.0] | [0.6, 0.7] | 0.65 | Kelvin^(-1.0) Meter^(-1.0) Watt^(1.0) |  |  | ({ at 400–700 K }: AgSbTe2 is considered to be a promising TE material for power generation applications in the temperature range of 400–700 K because of its glass-like anomalously low thermal conductivity (0.6–0.7 Wm-1K-1) (Morelli et al. 2008b).) FROM: AgSbTe2 is considered to be a promising TE material for power generation applications in the temperature range of 400–700 K because of its glass-like anomalously low thermal conductivity (0.6–0.7 Wm-1K-1) (Morelli et al. 2008b). | 10.1007-s40948-019-00134-z.txt |  |  |  |  | comma-level | thermal conductivity | Near-room-temperature thermoelectric materials and their application prospects in geothermal power generation | Springer | 2019 | no
634 | ['Ag0.96Nb0.04BiSe2'] | Ag0.96Nb0.04BiSe2 | ThermCond | ThermCond | total | [773.0] | 773 | Kelvin^(1.0) | [773.0] | [0.7] | 0.7 | Kelvin^(-1.0) Meter^(-1.0) Watt^(1.0) |  |  | (As a result of the intrinsically low thermal conductivity (0.7 Wm-1K-1), the ZT value at 773 K is 1 for Ag0.96Nb0.04BiSe2.) FROM: As a result of the intrinsically low thermal conductivity (0.7 Wm-1K-1), the ZT value at 773 K is 1 for Ag0.96Nb0.04BiSe2. | 10.1007-s40948-019-00134-z.txt |  |  |  |  | comma-level | thermal conductivity | Near-room-temperature thermoelectric materials and their application prospects in geothermal power generation | Springer | 2019 | no
635 | ['nanocrystalline Hf0.7Ti0.3CoSb0.8Sn0.2 alloy'] | nanocrystalline Hf0.7Ti0.3CoSb0.8Sn0.2 alloy | ThermCond | ThermCond | total | [1073.0] | 1073 | Kelvin^(1.0) | [1073.0] | [2.75] | 2.75 | Kelvin^(-1.0) Meter^(-1.0) Watt^(1.0) |  |  | (The nanocrystalline Hf0.7Ti0.3CoSb0.8Sn0.2 alloy, in particular, has been found to exhibit a degenerate semiconducting behavior with a power factor of 2.5 mW m−1 K−2 at 1073 K and a thermal conductivity of 2.75 W m−1 K−1.) FROM: The nanocrystalline Hf0.7Ti0.3CoSb0.8Sn0.2 alloy, in particular, has been found to exhibit a degenerate semiconducting behavior with a power factor of 2.5 mW m−1 K−2 at 1073 K and a thermal conductivity of 2.75 W m−1 K−1. | 10.1039-c8ta04372h.html |  |  |  |  | comma-level | thermal conductivity | Enhancing the thermoelectric performance of a p-type half-Heusler alloy, HfCoSb by incorporation of a band-matched chalcogenide, Cu2Te | RSC | 2018 | no
636 | ['InSb-NiSb composite material'] | InSb-NiSb composite material | ThermCond | ThermCond | lattice | [300.0] | 300 | Kelvin^(1.0) | [300.0] | [10.0] | 10 | Kelvin^(-1.0) Meter^(-1.0) Watt^(1.0) |  |  | ( the lattice thermal conductivity still remains high (>10 Wm−1K−1 at 300 K) in the InSb-NiSb composite material [].) FROM: However, the lattice thermal conductivity still remains high (>10 Wm−1K−1 at 300 K) in the InSb-NiSb composite material []. | 10.1016-j.cap.2018.04.018.xml |  |  |  |  | comma-level | lattice thermal conductivity | Effect of Ga alloying on thermoelectric properties of InSb | Elsevier | 2018 | no
637 | ['Cu0.07Bi2Te3'] | Cu0.07Bi2Te3 | ThermCond | ThermCond | total | [300.0] | 300 | Kelvin^(1.0) | [300.0] | [1.0] | 1 | Kelvin^(-1.0) Meter^(-1.0) Watt^(1.0) |  |  | ({ at 300 K }: Cu0.07Bi2Te3 had high electrical conductivity of 681 S cm−1 and Seebeck coefficient of −236 μV/K with low thermal conductivity of 1.0 W m−1 K−1) FROM: Cu0.07Bi2Te3 had high electrical conductivity of 681 S cm−1 and Seebeck coefficient of −236 μV/K with low thermal conductivity of 1.0 W m−1 K−1, thus enhancing the figure of merit, ZT, to 1.15 at approximately 300 K. | 10.1039-c1jm10163c.html |  |  |  |  | comma-level | thermal conductivity | Formation of Cu nanoparticles in layered Bi2Te3 and their effect on ZT enhancement | RSC | 2011 | no
638 | ['Cu0.07Bi2Te3'] | Cu0.07Bi2Te3 | ThermCond | ThermCond | total | [300.0] | 300 | Kelvin^(1.0) | [300.0] | [0.9] | 0.9 | Kelvin^(-1.0) Meter^(-1.0) Watt^(1.0) |  |  | ( thermal conductivities also changed (Fig. 5(d)): total thermal conductivity of Cu0.07Bi2Te3 in the perpendicular direction (κ⊥) was 0.9 W m−1 K−1 at 300 K (the lattice contribution remained at 0.5 W m−1 K−1)) FROM: Along with the changes in electrical conductivity in both directions, thermal conductivities also changed (Fig. 5(d)): total thermal conductivity of Cu0.07Bi2Te3 in the perpendicular direction (κ⊥) was 0.9 W m−1 K−1 at 300 K (the lattice contribution remained at 0.5 W m−1 K−1), and increased with increasing temperature. | 10.1039-c1jm10163c.html |  |  | perpendicular direction |  | comma-level | thermal conductivities | Formation of Cu nanoparticles in layered Bi2Te3 and their effect on ZT enhancement | RSC | 2011 | no
639 | ['Cu0.05Bi2Te3'] | Cu0.05Bi2Te3 | ThermCond | ThermCond | total | [300.0] | 300 | Kelvin^(1.0) | [300.0] | [0.7] | 0.7 | Kelvin^(-1.0) Meter^(-1.0) Watt^(1.0) |  |  | ({ at 300 K }: Cu0.05Bi2Te3 had total thermal conductivities in the perpendicular (κ⊥) and in-plane directions (κ∥) of 0.7 W m−1 K−1 and 1.1 W m−1 K−1) FROM: Cu0.05Bi2Te3 had total thermal conductivities in the perpendicular (κ⊥) and in-plane directions (κ∥) of 0.7 W m−1 K−1 and 1.1 W m−1 K−1, respectively, at 300 K. | 10.1039-c1jm10163c.html |  |  | in-plane directions |  | comma-level | thermal conductivities | Formation of Cu nanoparticles in layered Bi2Te3 and their effect on ZT enhancement | RSC | 2011 | no
640 | ['n-type Bi2Te2.925Se0.075'] | n-type Bi2Te2.925Se0.075 | ThermCond | ThermCond | total | [300.0] | 300 | Kelvin^(1.0) | [300.0] | [1.65] | 1.65 | Kelvin^(-1.0) Meter^(-1.0) Watt^(1.0) |  |  | ({ thermal conductivities }: that of the current best-known n-type Bi2Te2.925Se0.075 (κtot = 1.65 W m−1 K−1 at 300 K in which the lattice contribution was 1.27 W m−1 K−1)) FROM: Regardless of direction, total thermal conductivities of the single crystalline Cu0.05Bi2Te3 and Cu0.07Bi2Te3 were lower than that of the current best-known n-type Bi2Te2.925Se0.075 (κtot = 1.65 W m−1 K−1 at 300 K in which the lattice contribution was 1.27 W m−1 K−1),and were also comparable to those of ball milled and dc hot pressed n-type Bi2Te2.7Se0.3 bulk samples (κtot = 1.06 W m−1 K−1 at 300 K in which lattice contribution was 0.7 W m−1 K−1). | 10.1039-c1jm10163c.html |  |  |  |  | comma-level | thermal conductivities | Formation of Cu nanoparticles in layered Bi2Te3 and their effect on ZT enhancement | RSC | 2011 | no
641 | ['n-type Bi2Te2.7Se0.3 bulk'] | n-type Bi2Te2.7Se0.3 bulk | ThermCond | ThermCond | total | [300.0] | 300 | Kelvin^(1.0) | [300.0] | [1.06] | 1.06 | Kelvin^(-1.0) Meter^(-1.0) Watt^(1.0) |  |  | ({ thermal conductivities }: those of ball milled and dc hot pressed n-type Bi2Te2.7Se0.3 bulk samples (κtot = 1.06 W m−1 K−1 at 300 K in which lattice contribution was 0.7 W m−1 K−1).) FROM: Regardless of direction, total thermal conductivities of the single crystalline Cu0.05Bi2Te3 and Cu0.07Bi2Te3 were lower than that of the current best-known n-type Bi2Te2.925Se0.075 (κtot = 1.65 W m−1 K−1 at 300 K in which the lattice contribution was 1.27 W m−1 K−1),and were also comparable to those of ball milled and dc hot pressed n-type Bi2Te2.7Se0.3 bulk samples (κtot = 1.06 W m−1 K−1 at 300 K in which lattice contribution was 0.7 W m−1 K−1). | 10.1039-c1jm10163c.html |  | ballmilled |  |  | comma-level | thermal conductivities | Formation of Cu nanoparticles in layered Bi2Te3 and their effect on ZT enhancement | RSC | 2011 | no
642 | ['Bi1.995Cu0.005S3'] | Bi1.995Cu0.005S3 | ThermCond | ThermCond | total | [573.0] | 573 | Kelvin^(1.0) | [573.0] | [0.52] | 0.52 | Kelvin^(-1.0) Meter^(-1.0) Watt^(1.0) |  |  | (A low electrical resistivity of 1.34 × 10−4 Ω m−1 and a low thermal conductivity of 0.52 W m−1 K−1 were obtained for the Bi1.995Cu0.005S3 sample at 573 K.) FROM: A low electrical resistivity of 1.34 × 10−4 Ω m−1 and a low thermal conductivity of 0.52 W m−1 K−1 were obtained for the Bi1.995Cu0.005S3 sample at 573 K. | 10.1039-c2cp23955h.html |  |  |  |  | comma-level | thermal conductivity | Nanostructured Bi2−xCuxS3 bulk materials with enhanced thermoelectric performance | RSC | 2012 | no
643 | ['Bi2S3'] | Bi2S3 | ThermCond | ThermCond | total | [323.0, 573.0] | 448 | Kelvin^(1.0) | [323.0, 573.0] | [0.84, 0.88] | 0.86 | Kelvin^(-1.0) Meter^(-1.0) Watt^(1.0) |  |  | ({ κ at 323–573 K }: 0.84–0.88 W m−1 K−1 of the sample with the same composition Bi2S3 reported by Zhao et al.) FROM: The κ value of the pure Bi2S3 sample decreases from 0.85 to 0.59 W m−1 K−1 in the whole measuring temperature ranging from 323–573 K, whose values are lower than 0.84–0.88 W m−1 K−1 of the sample with the same composition Bi2S3 reported by Zhao et al., whose sample had a larger average grain size (400 nm) than that (200 nm in Fig. 3(a)) of the present Bi2S3 sample. | 10.1039-c2cp23955h.html |  |  |  |  | comma-level | κ | Nanostructured Bi2−xCuxS3 bulk materials with enhanced thermoelectric performance | RSC | 2012 | no
644 | ['Bi1.995Cu0.005S3'] | Bi1.995Cu0.005S3 | ThermCond | ThermCond | lattice | [573.0] | 573 | Kelvin^(1.0) | [573.0] | [0.43] | 0.43 | Kelvin^(-1.0) Meter^(-1.0) Watt^(1.0) |  |  | ({ κlattice }: the sample Bi1.995Cu0.005S3 gets the lowest lattice thermal conductivity 0.43 W m−1 K−1 at 573 K.) FROM: The κlattice of all the Cu-doped samples are all lower than that of pure Bi2S3, in particular, the sample Bi1.995Cu0.005S3 gets the lowest lattice thermal conductivity 0.43 W m−1 K−1 at 573 K. | 10.1039-c2cp23955h.html |  |  |  |  | comma-level | κlattice | Nanostructured Bi2−xCuxS3 bulk materials with enhanced thermoelectric performance | RSC | 2012 | no
645 | ['SrTiO3 bulk crystal'] | SrTiO3 bulk crystal | ThermCond | ThermCond | total | [295] | 295 | Kelvin^(1.0) |  | [12.0] | 12 | Kelvin^(-1.0) Meter^(-1.0) Watt^(1.0) |  |  | ( their thermoelectric performance is still low due to the fact that the κ value of SrTiO3 bulk crystal (~12 Wm-1K-1) at room temperature is approximately one order of magnitude larger) FROM: However, their thermoelectric performance is still low due to the fact that the κ value of SrTiO3 bulk crystal (~12 Wm-1K-1) at room temperature is approximately one order of magnitude larger than that of Bi2Te3. | 10.1007-s10909-013-0885-7.txt |  |  |  |  | comma-level | κ | Improvement of the Thermoelectric Properties of (Sr0.9La0.1)3Ti2O7 by Ag Addition | Springer | 2013 | no
646 | ['Ge–Si'] | Ge–Si | ThermCond | ThermCond | total | [108.0, 388.0] | 248 | Kelvin^(1.0) | [108.0, 388.0] | [1.1, 2.6] | 1.85 | Kelvin^(-1.0) Meter^(-1.0) Watt^(1.0) |  |  | ({ thermal conductivity }: and the thermal conductivities of the Ge–Si core–shell NWs were in the range of 1.1–2.6 W m−1 K−1 at 108–388 K.) FROM: The measured thermal conductivity for the 15 and 19 nm Ge NWs were (1.54 + 0.59/−0.30) and (2.26 + 0.60/−0.39) W m−1 K−1, respectively, and the thermal conductivities of the Ge–Si core–shell NWs were in the range of 1.1–2.6 W m−1 K−1 at 108–388 K. | 10.1039-c5ra23634g.html |  |  |  |  | comma-level | thermal conductivity | Measuring methods for thermoelectric properties of one-dimensional nanostructural materials | RSC | 2016 | no
647 | ['MWCNTs'] | MWCNTs | ThermCond | ThermCond | total | [295] | 295 | Kelvin^(1.0) |  | [650.0, 830.0] | 740 | Kelvin^(-1.0) Meter^(-1.0) Watt^(1.0) |  |  | (Similarly, Choi et al. found the thermal conductivity of individual MWCNTs (outer diameter of 45 nm), by employing the 3ω method, to be 650–830 W m−1 K−1 at room temperature.) FROM: Similarly, Choi et al. found the thermal conductivity of individual MWCNTs (outer diameter of 45 nm), by employing the 3ω method, to be 650–830 W m−1 K−1 at room temperature. | 10.1039-c5ra23634g.html |  |  |  |  | comma-level | thermal conductivity | Measuring methods for thermoelectric properties of one-dimensional nanostructural materials | RSC | 2016 | no
648 | ['single crystalline Bi1.75Sb0.25Te2.02 NW'] | single crystalline Bi1.75Sb0.25Te2.02 NW | ThermCond | ThermCond | total | [10.0] | 10 | Kelvin^(1.0) | [10.0] | [0.5] | 0.5 | Kelvin^(-1.0) Meter^(-1.0) Watt^(1.0) |  |  | (The result showed that the thermal conductivity of a single crystalline Bi1.75Sb0.25Te2.02 NW of 250 nm in diameter increased from 0.5 W m−1 K−1 at 10 K) FROM: The result showed that the thermal conductivity of a single crystalline Bi1.75Sb0.25Te2.02 NW of 250 nm in diameter increased from 0.5 W m−1 K−1 at 10 K to 1.2 W m−1 K−1 at 120 K, then followed by a slight increase to 1.4 W m−1 K−1 at 300 K. | 10.1039-c5ra23634g.html |  |  |  |  | comma-level | thermal conductivity | Measuring methods for thermoelectric properties of one-dimensional nanostructural materials | RSC | 2016 | no
649 | ['Pb0.60Sn0.40Te0.995I0.005'] | Pb0.60Sn0.40Te0.995I0.005 | ThermCond | ThermCond | total | [300.0] | 300 | Kelvin^(1.0) | [300.0] | [2.35] | 2.35 | Kelvin^(-1.0) Meter^(-1.0) Watt^(1.0) |  |  | ({ at 300 K }: the Pb0.60Sn0.40Te0.995I0.005 sample shows the κtotal value of ∼2.35 W m−1 K−1) FROM: At 300 K, the Pb0.60Sn0.40Te0.995I0.005 sample shows the κtotal value of ∼2.35 W m−1 K−1, which decreases to ∼1.30 W m−1 K−1 at ∼723 K. | 10.1039-c8ta08731h.html |  |  |  |  | comma-level | κtotal | Enhanced thermoelectric performance in topological crystalline insulator n-type Pb0.6Sn0.4Te by simultaneous tuning of the band gap and chemical potential | RSC | 2018 | no
650 | ['Pb0.60Sn0.40Te0.995I0.005'] | Pb0.60Sn0.40Te0.995I0.005 | ThermCond | ThermCond | lattice | [295] | 295 | Kelvin^(1.0) |  | [0.9] | 0.9 | Kelvin^(-1.0) Meter^(-1.0) Watt^(1.0) |  |  | ({ at room temperature }: the room temperature κlatt value measured for Pb0.60Sn0.40Te0.995I0.005 is ∼ 0.9 W m−1 K−1) FROM: Typically, the room temperature κlatt value measured for Pb0.60Sn0.40Te0.995I0.005 is ∼ 0.9 W m−1 K−1, which decreases to ∼0.86 Wm−1 K−1 at 715 K (Fig. 4b). | 10.1039-c8ta08731h.html |  |  |  |  | comma-level | κlatt | Enhanced thermoelectric performance in topological crystalline insulator n-type Pb0.6Sn0.4Te by simultaneous tuning of the band gap and chemical potential | RSC | 2018 | no
651 | ['Ge0.9Sb0.1Te'] | Ge0.9Sb0.1Te | ThermCond | ThermCond | total | [800.0] | 800 | Kelvin^(1.0) | [800.0] | [1.1] | 1.1 | Kelvin^(-1.0) Meter^(-1.0) Watt^(1.0) |  |  | ( Ge0.9Sb0.1Te demonstrates an impressively high power factor of ∼36 μW cm−1 K−2 and a low thermal conductivity of ∼1.1 W m−1 K−1 at 800 K.) FROM: In addition, Ge0.9Sb0.1Te demonstrates an impressively high power factor of ∼36 μW cm−1 K−2 and a low thermal conductivity of ∼1.1 W m−1 K−1 at 800 K. | 10.1039-d0ta00628a.html |  | impressively |  |  | comma-level | thermal conductivity | Synergistic optimization of thermoelectric performance of Sb doped GeTe with a strained domain and domain boundaries | RSC | 2020 | no
652 | ['undoped GeTe'] | undoped GeTe | ThermCond | ThermCond | electronic | [300.0] | 300 | Kelvin^(1.0) | [300.0] | [5.0, 4.0] | 4.5 | Kelvin^(-1.0) Meter^(-1.0) Watt^(1.0) | Sb substitution |  | ({ at 300 K }: The electronic contribution κele(x) is drastically reduced for high Sb substitution from ∼5–4 W m−1 K−1 of the undoped GeTe) FROM: The electronic contribution κele(x) is drastically reduced for high Sb substitution from ∼5–4 W m−1 K−1 of the undoped GeTe to the level of ∼0.4–0.15 W m−1 K−1 for x = 0.08–0.12 at 300 K comparatively lower than that of Perumal et al. | 10.1039-d0ta00628a.html |  |  |  |  | comma-level | κele(x) | Synergistic optimization of thermoelectric performance of Sb doped GeTe with a strained domain and domain boundaries | RSC | 2020 | no
653 | ['n-type PbSe–PbS'] | n-type PbSe–PbS | ThermCond | ThermCond | lattice | [295] | 295 | Kelvin^(1.0) | [923.0] | [1.3] | 1.3 | Kelvin^(-1.0) Meter^(-1.0) Watt^(1.0) |  |  | ( the lattice thermal conductivity was efficaciously lowered from ∼1.3 W m−1 K−1 to ∼1.2 W m−1 K−1 at room temperature and ∼0.9 W m−1 K−1 to ∼0.6 W m−1 K−1 at 923 K for the n-type PbSe–PbS system.) FROM: In this study, by means of introducing mesostructures, the lattice thermal conductivity was efficaciously lowered from ∼1.3 W m−1 K−1 to ∼1.2 W m−1 K−1 at room temperature and ∼0.9 W m−1 K−1 to ∼0.6 W m−1 K−1 at 923 K for the n-type PbSe–PbS system. | 10.1039-c7qi00051k.html |  |  |  |  | comma-level | lattice thermal conductivity | Enhancing thermoelectric performance of n-type PbSe via additional meso-scale phonon scattering | RSC | 2017 | no
654 | ['p-type Pb0.98Na0.02Se–4 % SrTe'] | p-type Pb0.98Na0.02Se–4 % SrTe | ThermCond | ThermCond | lattice | [915.0] | 915 | Kelvin^(1.0) | [915.0] | [0.5] | 0.5 | Kelvin^(-1.0) Meter^(-1.0) Watt^(1.0) |  |  | ( and the lattice thermal conductivity has been reduced to as low as 0.5 W m−1 K−1 at 915 K with a dramatic ∼2.2 ZT value having been realized in a p-type Pb0.98Na0.02Se–4%SrTe sample.) FROM: The most typical sample is the p-type PbTe–SrTe system, in which a significant reduction of lattice thermal conductivity has been achieved, and the lattice thermal conductivity has been reduced to as low as 0.5 W m−1 K−1 at 915 K with a dramatic ∼2.2 ZT value having been realized in a p-type Pb0.98Na0.02Se–4%SrTe sample. | 10.1039-c7qi00051k.html |  |  |  |  | comma-level | lattice thermal conductivity | Enhancing thermoelectric performance of n-type PbSe via additional meso-scale phonon scattering | RSC | 2017 | no
655 | ['pristine PbSe'] | pristine PbSe | ThermCond | ThermCond | total | [300.0] | 300 | Kelvin^(1.0) | [300.0] | [4.1] | 4.1 | Kelvin^(-1.0) Meter^(-1.0) Watt^(1.0) |  |  | ( the thermal conductivity was significantly suppressed from ∼4.1 W m−1 K−1 at 300 K and ∼1.8 W m−1 K−1 at 923 K in pristine PbSe to ∼2.0 W m−1 K−1 at 300 K and ∼0.9 W m−1 K−1 at 923 K in the PbSe–20%PbS sample) FROM: Precisely, the thermal conductivity was significantly suppressed from ∼4.1 W m−1 K−1 at 300 K and ∼1.8 W m−1 K−1 at 923 K in pristine PbSe to ∼2.0 W m−1 K−1 at 300 K and ∼0.9 W m−1 K−1 at 923 K in the PbSe–20%PbS sample, which is mainly a result of the reduction of the electron and lattice thermal conductivity simultaneously. | 10.1039-c7qi00051k.html |  | suppressed |  |  | comma-level | thermal conductivity | Enhancing thermoelectric performance of n-type PbSe via additional meso-scale phonon scattering | RSC | 2017 | no
656 | ['pristine PbSe'] | pristine PbSe | ThermCond | ThermCond | lattice | [300.0] | 300 | Kelvin^(1.0) | [300.0] | [1.6] | 1.6 | Kelvin^(-1.0) Meter^(-1.0) Watt^(1.0) |  |  | ({ lattice thermal conductivity }: exactly from ∼1.6 W m−1 K−1 at 300 K and ∼0.9 W m−1 K−1 at 923 K in pristine PbSe) FROM: As depicted in Fig. 3(c), the lattice thermal conductivity was clearly reduced with the increase of PbS, exactly from ∼1.6 W m−1 K−1 at 300 K and ∼0.9 W m−1 K−1 at 923 K in pristine PbSe to ∼1.2 W m−1 K−1 at 300 K and ∼0.6 W m−1 K−1 at 923 K for PbSe–16%PbS. | 10.1039-c7qi00051k.html |  |  |  |  | comma-level | lattice thermal conductivity | Enhancing thermoelectric performance of n-type PbSe via additional meso-scale phonon scattering | RSC | 2017 | no
657 | ['PbSe–16 % PbS'] | PbSe–16 % PbS | ThermCond | ThermCond | lattice | [300.0] | 300 | Kelvin^(1.0) | [300.0] | [1.2] | 1.2 | Kelvin^(-1.0) Meter^(-1.0) Watt^(1.0) |  |  | ({ lattice thermal conductivity }: ∼1.2 W m−1 K−1 at 300 K and ∼0.6 W m−1 K−1 at 923 K for PbSe–16%PbS.) FROM: As depicted in Fig. 3(c), the lattice thermal conductivity was clearly reduced with the increase of PbS, exactly from ∼1.6 W m−1 K−1 at 300 K and ∼0.9 W m−1 K−1 at 923 K in pristine PbSe to ∼1.2 W m−1 K−1 at 300 K and ∼0.6 W m−1 K−1 at 923 K for PbSe–16%PbS. | 10.1039-c7qi00051k.html |  |  |  |  | comma-level | lattice thermal conductivity | Enhancing thermoelectric performance of n-type PbSe via additional meso-scale phonon scattering | RSC | 2017 | no
658 | ['PbSe–16 % PbS'] | PbSe–16 % PbS | ThermCond | ThermCond | total | [923.0] | 923 | Kelvin^(1.0) | [923.0] | [0.9] | 0.9 | Kelvin^(-1.0) Meter^(-1.0) Watt^(1.0) |  |  | (Consequently, the maximum ZT value could reach ∼1.5 at 923 K in the PbSe–16%PbS sample, shown in Fig. 3(d), possessing the optimized power factor of ∼14.6 μW cm−1 K−2 and the inferior total thermal conductivity of ∼0.9 W m−1 K−1.) FROM: Consequently, the maximum ZT value could reach ∼1.5 at 923 K in the PbSe–16%PbS sample, shown in Fig. 3(d), possessing the optimized power factor of ∼14.6 μW cm−1 K−2 and the inferior total thermal conductivity of ∼0.9 W m−1 K−1. | 10.1039-c7qi00051k.html |  |  |  |  | comma-level | thermal conductivity | Enhancing thermoelectric performance of n-type PbSe via additional meso-scale phonon scattering | RSC | 2017 | no
659 | ['PbTe'] | PbTe | ThermCond | ThermCond | lattice | [295] | 295 | Kelvin^(1.0) |  | [2.2] | 2.2 | Kelvin^(-1.0) Meter^(-1.0) Watt^(1.0) |  |  | ({ at room temperature }: the room temperature κL of PbTe is reduced from 2.2 W m−1 K−1) FROM: For example, the room temperature κL of PbTe is reduced from 2.2 W m−1 K−1 to about 1.2 W m−1 K−1 merely by doping with 25% Se at Te sites. | 10.1039-c7ee01871a.html |  |  |  |  | comma-level | κL | Large enhancement of thermoelectric properties in n-type PbTe via dual-site point defects | RSC | 2017 | no
660 | ['Sb-free PbTe0.996I0.004'] | Sb-free PbTe0.996I0.004 | ThermCond | ThermCond | lattice | [295] | 295 | Kelvin^(1.0) |  | [2.4] | 2.4 | Kelvin^(-1.0) Meter^(-1.0) Watt^(1.0) |  |  | (The κL for samples containing Sb phases is close to 2.4 W m−1 K−1 at room temperature, which is similar to that of the Sb-free PbTe0.996I0.004 sample.) FROM: The κL for samples containing Sb phases is close to 2.4 W m−1 K−1 at room temperature, which is similar to that of the Sb-free PbTe0.996I0.004 sample. | 10.1039-c7ee01871a.html |  |  |  |  | comma-level | κL | Large enhancement of thermoelectric properties in n-type PbTe via dual-site point defects | RSC | 2017 | no
661 | ['PbTe0.996I0.002–3 % Sb'] | PbTe0.996I0.002–3 % Sb | ThermCond | ThermCond | lattice | [295] | 295 | Kelvin^(1.0) |  | [2.0] | 2 | Kelvin^(-1.0) Meter^(-1.0) Watt^(1.0) |  |  | ({ at room temperature }: The calculated room temperature κL of the PbTe0.996I0.002–3%Sb (U + N + P) composite sample was about 2.0 W m−1 K−1) FROM: The calculated room temperature κL of the PbTe0.996I0.002–3%Sb (U + N + P) composite sample was about 2.0 W m−1 K−1, which indeed did not show much reduction from the experimental κL of the Sb-free sample (2.2 W m−1 K−1). | 10.1039-c7ee01871a.html |  |  |  |  | comma-level | κL | Large enhancement of thermoelectric properties in n-type PbTe via dual-site point defects | RSC | 2017 | no
662 | ['PbTe0.998I0.002–3 % Sb'] | PbTe0.998I0.002–3 % Sb | ThermCond | ThermCond | lattice | [773.0] | 773 | Kelvin^(1.0) | [773.0] | [0.62] | 0.62 | Kelvin^(-1.0) Meter^(-1.0) Watt^(1.0) |  |  | (A lowest κL of about 0.62 W m−1 K−1 at 773 K was obtained for the PbTe0.998I0.002–3%Sb sample.) FROM: A lowest κL of about 0.62 W m−1 K−1 at 773 K was obtained for the PbTe0.998I0.002–3%Sb sample. | 10.1039-c7ee01871a.html |  |  |  |  | comma-level | κL | Large enhancement of thermoelectric properties in n-type PbTe via dual-site point defects | RSC | 2017 | no
663 | ['Ti50Ni50'] | Ti50Ni50 | ThermCond | ThermCond | total | [295] | 295 | Kelvin^(1.0) |  | [17.0] | 17 | Kelvin^(-1.0) Meter^(-1.0) Watt^(1.0) |  |  | ({ κ at RT }: that of Ti50Ni50 SMA (∼17 W m−1 K−1) .) FROM: The RT κ values of these samples vary from ∼13 to ∼16 W m−1 K−1, slightly lower than that of Ti50Ni50 SMA (∼17 W m−1 K−1) . | 10.1016-j.intermet.2017.01.008.xml |  |  |  |  | comma-level | κ | Comparative study of R-phase martensitic transformations in TiNi-based shape memory alloys induced by point defects and precipitates | Elsevier | 2017 | no
664 | ['PbTe'] | PbTe | ThermCond | ThermCond | lattice | [873.0] | 873 | Kelvin^(1.0) | [873.0] | [1.0] | 1 | Kelvin^(-1.0) Meter^(-1.0) Watt^(1.0) |  |  | (PbTe and PbSe, the lowest lattice thermal conductivity of ~1.0 W m−1 K−1 at about 873 K is higher) FROM: Since PbS is lighter than PbTe and PbSe, the lowest lattice thermal conductivity of ~1.0 W m−1 K−1 at about 873 K is higher than those of In-doped PbTe (~0.85 W m−1 K−1 at about 673 K) ((e)) and the reported In-doped PbSe (~0.75 W m−1 K−1 at about 873 K) , but consistent with the reported pristine Cl-doped PbS without nanostructures , which has comparable lowest lattice thermal conductivity and highest ZT value shown in (f) (bold line). | 10.1016-j.nanoen.2016.02.040.xml |  |  |  |  | comma-level | lattice thermal conductivity | High thermoelectric performance of n-type PbTe1−y S y due to deep lying states induced by indium doping and spinodal decomposition | Elsevier | 2016 | no
665 | ['In-doped PbTe'] | In-doped PbTe | ThermCond | ThermCond | lattice | [673.0] | 673 | Kelvin^(1.0) | [673.0] | [0.85] | 0.85 | Kelvin^(-1.0) Meter^(-1.0) Watt^(1.0) |  |  | ({ lattice thermal conductivity }: those of In-doped PbTe (~0.85 W m−1 K−1 at about 673 K) ((e)) and the reported In-doped PbSe (~0.75 W m−1 K−1 at about 873 K) ) FROM: Since PbS is lighter than PbTe and PbSe, the lowest lattice thermal conductivity of ~1.0 W m−1 K−1 at about 873 K is higher than those of In-doped PbTe (~0.85 W m−1 K−1 at about 673 K) ((e)) and the reported In-doped PbSe (~0.75 W m−1 K−1 at about 873 K) , but consistent with the reported pristine Cl-doped PbS without nanostructures , which has comparable lowest lattice thermal conductivity and highest ZT value shown in (f) (bold line). | 10.1016-j.nanoen.2016.02.040.xml |  |  |  |  | comma-level | lattice thermal conductivity | High thermoelectric performance of n-type PbTe1−y S y due to deep lying states induced by indium doping and spinodal decomposition | Elsevier | 2016 | no
666 | ['Pb0.98In0.02Te0.8S0.2'] | Pb0.98In0.02Te0.8S0.2 | ThermCond | ThermCond | lattice | [673.0] | 673 | Kelvin^(1.0) | [673.0] | [0.6] | 0.6 | Kelvin^(-1.0) Meter^(-1.0) Watt^(1.0) |  |  | (The lowest lattice thermal conductivity is ~0.6 W m−1 K−1 at about 673 K for Pb0.98In0.02Te0.8S0.2.) FROM: The lowest lattice thermal conductivity is ~0.6 W m−1 K−1 at about 673 K for Pb0.98In0.02Te0.8S0.2. | 10.1016-j.nanoen.2016.02.040.xml |  |  |  |  | comma-level | lattice thermal conductivity | High thermoelectric performance of n-type PbTe1−y S y due to deep lying states induced by indium doping and spinodal decomposition | Elsevier | 2016 | no
667 | ['Pb0.98In0.02Te0.8S0.2'] | Pb0.98In0.02Te0.8S0.2 | ThermCond | ThermCond | lattice | [295] | 295 | Kelvin^(1.0) |  | [0.68] | 0.68 | Kelvin^(-1.0) Meter^(-1.0) Watt^(1.0) |  |  | ({ at room temperature }: The lowest room temperature κL is ~0.68 W m−1 K−1 for Pb0.98In0.02Te0.8S0.2 with the thinnest strips (~30 nm in width) ((b)).) FROM: The lowest room temperature κL is ~0.68 W m−1 K−1 for Pb0.98In0.02Te0.8S0.2 with the thinnest strips (~30 nm in width) ((b)). | 10.1016-j.nanoen.2016.02.040.xml |  |  |  |  | comma-level | κL | High thermoelectric performance of n-type PbTe1−y S y due to deep lying states induced by indium doping and spinodal decomposition | Elsevier | 2016 | no
668 | ['SnSe : Bi 8 %'] | SnSe : Bi 8 % | ThermCond | ThermCond | total | [773.0] | 773 | Kelvin^(1.0) | [773.0] | [0.81] | 0.81 | Kelvin^(-1.0) Meter^(-1.0) Watt^(1.0) |  |  | ({ thermal conductivity }: 0.81 Wm-1K-1 and 0.60 W m-1 K-1 at 773 K for SnSe:Bi 8% sample) FROM: The electrical conductivity perpendicular to the pressing direction is higher than that parallel to the pressing direction, 12.85 and 6.46 S cm-1 at 773 K for SnSe:Bi 8% sample, respectively, while thermal conductivity perpendicular to the pressing direction is higher than that parallel to the pressing direction, 0.81 Wm-1K-1 and 0.60 W m-1 K-1 at 773 K for SnSe:Bi 8% sample, respectively. | 10.1186-s11671-018-2500-y.txt |  |  |  |  | comma-level | thermal conductivity | Thermoelectric Properties of Hot-Pressed Bi-Doped n-Type Polycrystalline SnSe | Springer | 2018 | yes
669 | ['SnSe : Bi 8 %'] | SnSe : Bi 8 % | ThermCond | ThermCond | total | [773.0] | 773 | Kelvin^(1.0) | [773.0] | [0.81] | 0.81 | Kelvin^(-1.0) Meter^(-1.0) Watt^(1.0) |  |  | (those parallel to the pressing direction (6.46 S cm-1) at 773 K for SnSe:Bi 8% sample, while thermal conductivities perpendicular to the pressing direction (0.81 W m- 1 K-1) are higher) FROM: The electrical conductivities perpendicular to the pressing direction (12.85 S cm-1) are higher than those parallel to the pressing direction (6.46 S cm-1) at 773 K for SnSe:Bi 8% sample, while thermal conductivities perpendicular to the pressing direction (0.81 W m- 1 K-1) are higher than those parallel to the pressing direction (0.60 W m-1 K-1) at 773 K for SnSe:Bi 8% sample. | 10.1186-s11671-018-2500-y.txt |  |  | parallel to the pressing |  | comma-level | thermal conductivities | Thermoelectric Properties of Hot-Pressed Bi-Doped n-Type Polycrystalline SnSe | Springer | 2018 | yes
670 | ['SnSe : Bi 8 %'] | SnSe : Bi 8 % | ThermCond | ThermCond | total | [773.0] | 773 | Kelvin^(1.0) | [773.0] | [0.6] | 0.6 | Kelvin^(-1.0) Meter^(-1.0) Watt^(1.0) |  |  | ({ thermal conductivities }: those parallel to the pressing direction (0.60 W m-1 K-1) at 773 K for SnSe:Bi 8% sample.) FROM: The electrical conductivities perpendicular to the pressing direction (12.85 S cm-1) are higher than those parallel to the pressing direction (6.46 S cm-1) at 773 K for SnSe:Bi 8% sample, while thermal conductivities perpendicular to the pressing direction (0.81 W m- 1 K-1) are higher than those parallel to the pressing direction (0.60 W m-1 K-1) at 773 K for SnSe:Bi 8% sample. | 10.1186-s11671-018-2500-y.txt |  |  | parallel to the pressing |  | comma-level | thermal conductivities | Thermoelectric Properties of Hot-Pressed Bi-Doped n-Type Polycrystalline SnSe | Springer | 2018 | yes
671 | ['PbTe0.75Se0.25 alloys'] | PbTe0.75Se0.25 alloys | ThermCond | ThermCond | lattice | [295] | 295 | Kelvin^(1.0) |  | [1.3, 1.5] | 1.4 | Kelvin^(-1.0) Meter^(-1.0) Watt^(1.0) |  |  | ({ κL at room - temperature }: that of PbTe0.75Se0.25 alloys (1.3∼1.5 W m−1K−1).) FROM: Such a κL is much lower than that of PbTe0.75Se0.25 alloys (1.3∼1.5 W m−1K−1).,,, Moreover, these materials even show the lowest room-temperature κL (B) ever reported for n-type PbTe thermoelectrics.,,,,,,, Although introduction of interstitial point defects has been proven as one of the most effective 0D defects for minimizing lattice thermal conductivity, the extremely low concentration of interstitials (≤0.75%) involved in this work suggests other possibilities. | 10.1016-j.chempr.2020.01.002.xml |  |  |  |  | comma-level | κL | Cu Interstitials Enable Carriers and Dislocations for Thermoelectric Enhancements in n-PbTe0 . 75Se0 . 25 | Elsevier | 2020 | no
672 | ['InSb'] | InSb | ThermCond | ThermCond | total | [200.0] | 200 | Kelvin^(1.0) | [200.0] | [10.0] | 10 | Kelvin^(-1.0) Meter^(-1.0) Watt^(1.0) |  |  | (In the case of InSb, the actual thermal conductivity below 200 K is much above 10 W/m/K and the error of measurement is below 10%.) FROM: In the case of InSb, the actual thermal conductivity below 200 K is much above 10 W/m/K and the error of measurement is below 10%. | 10.1557-jmr.2013.353.txt |  |  |  |  | comma-level | thermal conductivity | Microstructure and thermoelectric properties of InSb compound with nonsoluble NiSb in situ precipitates | Springer | 2013 | no
673 | ['β-Zn4Sb3'] | β-Zn4Sb3 | ThermCond | ThermCond | total | [295] | 295 | Kelvin^(1.0) |  | [0.65] | 0.65 | Kelvin^(-1.0) Meter^(-1.0) Watt^(1.0) |  |  | (The high TE performance of β-Zn4Sb3 mainly originates from relatively low thermal conductivity for the complex and disordered crystal structure, which the lattice thermal conductivity at room temperature is about 0.65 Wm−1 K−1.) FROM: The high TE performance of β-Zn4Sb3 mainly originates from relatively low thermal conductivity for the complex and disordered crystal structure, which the lattice thermal conductivity at room temperature is about 0.65 Wm−1 K−1. | 10.1016-j.physb.2017.05.036.xml |  |  |  |  | comma-level | thermal conductivity | Effect of Pb doped on thermal stability and electrical transport properties of single crystalline β-Zn4Sb3 | Elsevier | 2017 | no
674 | ['Ba4.9Nb12Sb19.4'] | Ba4.9Nb12Sb19.4 | ThermCond | ThermCond | total | [295] | 295 | Kelvin^(1.0) |  | [5.0] | 5 | Kelvin^(-1.0) Meter^(-1.0) Watt^(1.0) |  |  | (Measurements of the thermal conductivity of Ba4.9Nb12Sb19.4 seem to confirm the prediction mentioned above, due to its glass-like behaviour, and the low measured value near room temperature (∼5 W m−1 K−1, see Fig. 12).) FROM: Measurements of the thermal conductivity of Ba4.9Nb12Sb19.4 seem to confirm the prediction mentioned above, due to its glass-like behaviour, and the low measured value near room temperature (∼5 W m−1 K−1, see Fig. 12). | 10.1039-c5cp04000k.html |  |  |  |  | comma-level | thermal conductivity | Ba5{V,Nb}12Sb19+x, novel variants of the Ba5Ti12Sb19+x-type: crystal structure and physical properties | RSC | 2015 | no
675 | ['Cu4Sn7S16'] | Cu4Sn7S16 | ThermCond | ThermCond | total | [295] | 295 | Kelvin^(1.0) |  | [1.1] | 1.1 | Kelvin^(-1.0) Meter^(-1.0) Watt^(1.0) |  |  | (The complex crystallographic structure of Cu4Sn7S16 causes low thermal conductivity, which is found below 1.1 Wm-1K-1 above room temperature.) FROM: The complex crystallographic structure of Cu4Sn7S16 causes low thermal conductivity, which is found below 1.1 Wm-1K-1 above room temperature. | 10.1016-j.actamat.2015.06.046.xml |  |  |  |  | comma-level | thermal conductivity | Low thermal conductivity in ternary Cu4Sn7S16 compound | Elsevier | 2015 | no
676 | ['copper-containing sulfide'] | copper-containing sulfide | ThermCond | ThermCond | total | [295] | 295 | Kelvin^(1.0) |  | [1.0] | 1 | Kelvin^(-1.0) Meter^(-1.0) Watt^(1.0) |  |  | ( low thermal conductivity (below 1 Wm-1K-1 above room temperature) was reported in low-cost copper-containing sulfide minerals such as tetrahedrite (or tennantite) Cu12−xTxSb4−yMyS13 (with T = Mn) FROM: Recently, low thermal conductivity (below 1 Wm-1K-1 above room temperature) was reported in low-cost copper-containing sulfide minerals such as tetrahedrite (or tennantite) Cu12−xTxSb4−yMyS13 (with T = Mn, Fe, Co, Ni, Cu, Zn and M = As, Te) and colusite Cu26V2M6S32 (x ⩽ 4, M = Ge, Sn) phases. | 10.1016-j.actamat.2015.06.046.xml |  |  |  |  | comma-level | thermal conductivity | Low thermal conductivity in ternary Cu4Sn7S16 compound | Elsevier | 2015 | no
677 | ['SnSi'] | SnSi | ThermCond | ThermCond | lattice | [300.0] | 300 | Kelvin^(1.0) | [300.0] | [10.1] | 10.1 | Kelvin^(-1.0) Meter^(-1.0) Watt^(1.0) |  |  | (Our ShengBTE calculations show that the RTA method obtains the κlat are 10.1 Wm-1K-1 and 4.7 Wm-1K-1 at 300 K for SnSi and SnGe sheets) FROM: Our ShengBTE calculations show that the RTA method obtains the κlat are 10.1 Wm-1K-1 and 4.7 Wm-1K-1 at 300 K for SnSi and SnGe sheets, and the iterative solution gives a value of 11.8 and 7.3 Wm-1K-1, respectively. | 10.1016-j.apsusc.2016.11.105.xml |  |  |  |  | comma-level | κlat | Lattice thermal conductivities and thermoelectric performances of binary tin-based sheets: A computational study | Elsevier | 2017 | no
678 | ['FeTe'] | FeTe | ThermCond | ThermCond | total | [280.0] | 280 | Kelvin^(1.0) | [280.0] | [2.0] | 2 | Kelvin^(-1.0) Meter^(-1.0) Watt^(1.0) |  |  | (For the FeTe 2 marcasite the Seebeck coefficient (not described so far, to our knowledge) exhibits a maximum around 280 K, and thermal conductivity (Fig. 6c) displays a moderate value with a plateau between 100-350 K with Îº ¦ 2 Wm -1 K -1 .) FROM: For the FeTe 2 marcasite the Seebeck coefficient (not described so far, to our knowledge) exhibits a maximum around 280 K, and thermal conductivity (Fig. 6c) displays a moderate value with a plateau between 100-350 K with Îº ¦ 2 Wm -1 K -1 . | 10.1016-j.matpr.2015.05.092.xml |  |  |  |  | comma-level | thermal conductivity | Facile Preparation of State-of-the Art Thermoelectric Materials by High-pressure Synthesis | Elsevier | 2015 | no
679 | ['Ag10Te4Br3'] | Ag10Te4Br3 | ThermCond | ThermCond | total | [250.0, 390.0] | 320 | Kelvin^(1.0) | [250.0, 390.0] | [0.27, 0.43] | 0.35 | Kelvin^(-1.0) Meter^(-1.0) Watt^(1.0) |  |  | ({ at 250–390 K }: Thermal conductivities of Ag10Te4Br3 are found to be κtot=0.27–0.43 W m-1 K-1 in the temperature range of 250–390 K.) FROM: Thermal conductivities of Ag10Te4Br3 are found to be κtot=0.27–0.43 W m-1 K-1 in the temperature range of 250–390 K. | 10.1038-nmat2358.txt |  |  |  |  | comma-level | Thermal conductivities | Reversible switching between p- and n-type conduction in the semiconductor Ag10Te4Br3 | Springer | 2009 | no
680 | ['Ag2Te'] | Ag2Te | ThermCond | ThermCond | total | [295] | 295 | Kelvin^(1.0) | [298.0] | [0.93] | 0.93 | Kelvin^(-1.0) Meter^(-1.0) Watt^(1.0) |  |  | ({ at room temperature }: Compared with Ag2Te (κtot (298 K)=0.93 W m-1 K-1) FROM: Compared with Ag2Te (κtot (298 K)=0.93 W m-1 K-1; ref.), the thermal conductivity is reduced by a factor of X at room temperature comparable to bulk Ag9TlTe5 (κtot (298 K)=0.23 W m-1 K-1; ref.). | 10.1038-nmat2358.txt |  |  |  |  | comma-level | κtot | Reversible switching between p- and n-type conduction in the semiconductor Ag10Te4Br3 | Springer | 2009 | no
681 | ['bulk Ag9TlTe5'] | bulk Ag9TlTe5 | ThermCond | ThermCond | total | [295] | 295 | Kelvin^(1.0) | [298.0] | [0.23] | 0.23 | Kelvin^(-1.0) Meter^(-1.0) Watt^(1.0) |  |  | ({ at room temperature }: bulk Ag9TlTe5 (κtot (298 K)=0.23 W m-1 K-1) FROM: Compared with Ag2Te (κtot (298 K)=0.93 W m-1 K-1; ref.), the thermal conductivity is reduced by a factor of X at room temperature comparable to bulk Ag9TlTe5 (κtot (298 K)=0.23 W m-1 K-1; ref.). | 10.1038-nmat2358.txt |  |  |  |  | comma-level | κtot | Reversible switching between p- and n-type conduction in the semiconductor Ag10Te4Br3 | Springer | 2009 | no
682 | ['TbS1.47'] | TbS1.47 | ThermCond | ThermCond | total | [1673.0] | 1673 | Kelvin^(1.0) | [1673.0] | [0.66, 0.69] | 0.675 | Kelvin^(-1.0) Meter^(-1.0) Watt^(1.0) |  |  | (While the thermal conductivity of TbS1.47 *process* ranges from 0.66 to 0.69 W/K m, that of TbS1.43 sintered at 1673 K ranges from 0.68 to 0.81 W/K m.) FROM: While the thermal conductivity of TbS1.47 sintered at 1423 K ranges from 0.66 to 0.69 W/K m, that of TbS1.43 sintered at 1673 K ranges from 0.68 to 0.81 W/K m. | 10.1016-j.jallcom.2007.04.078.xml |  | sintered at 1423 K |  |  | comma-level | thermal conductivity | Thermoelectric properties of Th3P4-type rare-earth sulfides Ln2S3 (Ln=Gd, Tb) prepared by reaction of their oxides with CS2 gas | Elsevier | 2008 | no
683 | ['pristine CrSi2'] | pristine CrSi2 | ThermCond | ThermCond | total | [323.0] | 323 | Kelvin^(1.0) | [323.0] | [9.5] | 9.5 | Kelvin^(-1.0) Meter^(-1.0) Watt^(1.0) |  |  | ( the pristine CrSi2 sample exhibits highest κ ~ 9.5 Wm-1K-1 at 323 K) FROM: It is apparent from this figure that among all the synthesized samples, the pristine CrSi2 sample exhibits highest κ ~ 9.5 Wm-1K-1 at 323 K, which is comparable with values reported earlier . | 10.1016-j.matlet.2020.127388.xml |  |  |  |  | comma-level | highest κ | Significant enhancement in thermoelectric performance of bulk CrSi2 employing quasi-binary solid solution CrSi2/MnSi1.73 | Elsevier | 2020 | no
684 | ['Ba8Ga16Si30'] | Ba8Ga16Si30 | ThermCond | ThermCond | total | [295] | 295 | Kelvin^(1.0) |  | [1.1] | 1.1 | Kelvin^(-1.0) Meter^(-1.0) Watt^(1.0) |  |  | ({ thermal conductivities }: for example that of Ba8Ga16Si30 and Sr8Ga16Ge30 at room temperature are 1.1 Wm−1K−1 and 0.9 W m−1 K−1) FROM: Experimental investigation into various clathrates has shown low thermal conductivities, for example that of Ba8Ga16Si30 and Sr8Ga16Ge30 at room temperature are 1.1 Wm−1K−1 and 0.9 W m−1 K−1, respectively. | 10.1016-j.apsusc.2007.07.065.xml |  |  |  |  | comma-level | thermal conductivities | Epitaxial growth of Ba8Ga16Ge30 clathrate film on Si substrate by RF helicon magnetron sputtering with evaluation on thermoelectric properties | Elsevier | 2007 | no
685 | ['SiC'] | SiC | ThermCond | ThermCond | total | [375.0] | 375 | Kelvin^(1.0) | [375.0] | [0.88] | 0.88 | Kelvin^(-1.0) Meter^(-1.0) Watt^(1.0) |  |  | ({ at 375 K }: The thermal conductivity is 0.88 Wm-1K-1 for the SiC-free sample) FROM: The thermal conductivity is 0.88 Wm-1K-1 for the SiC-free sample, and decreased to 0.76 Wm-1K-1 at 375 K as 0.5 vol% SiC was added. | 10.1016-j.jallcom.2007.01.015.xml |  |  |  |  | comma-level | thermal conductivity | Thermoelectric and mechanical properties of nano-SiC-dispersed Bi2Te3 fabricated by mechanical alloying and spark plasma sintering | Elsevier | 2008 | no
686 | ['0.5 vol % SiC'] | 0.5 vol % SiC | ThermCond | ThermCond | total | [375.0] | 375 | Kelvin^(1.0) | [375.0] | [0.76] | 0.76 | Kelvin^(-1.0) Meter^(-1.0) Watt^(1.0) |  |  | ({ thermal conductivity }: and decreased to 0.76 Wm-1K-1 at 375 K as 0.5 vol% SiC was added.) FROM: The thermal conductivity is 0.88 Wm-1K-1 for the SiC-free sample, and decreased to 0.76 Wm-1K-1 at 375 K as 0.5 vol% SiC was added. | 10.1016-j.jallcom.2007.01.015.xml |  |  |  |  | comma-level | thermal conductivity | Thermoelectric and mechanical properties of nano-SiC-dispersed Bi2Te3 fabricated by mechanical alloying and spark plasma sintering | Elsevier | 2008 | no
687 | ['FeSb2'] | FeSb2 | ThermCond | ThermCond | total | [10.0] | 10 | Kelvin^(1.0) | [10.0] | [500.0] | 500 | Kelvin^(-1.0) Meter^(-1.0) Watt^(1.0) |  |  | (Undoped single crystal of FeSb2 exhibits a very high thermal conductivity at low temperature which reaches as high as 500 Wm-1 K−1 at ∼10 K .) FROM: Undoped single crystal of FeSb2 exhibits a very high thermal conductivity at low temperature which reaches as high as 500 Wm-1 K−1 at ∼10 K . | 10.1016-j.ijthermalsci.2013.03.009.xml |  | low temperature |  |  | comma-level | thermal conductivity | Grain boundary Kapitza resistance analysis of nanostructured FeSb2 | Elsevier | 2013 | no
688 | ['layered BiCuSeO oxyselenide'] | layered BiCuSeO oxyselenide | ThermCond | ThermCond | total | [923.0] | 923 | Kelvin^(1.0) | [923.0] | [0.4] | 0.4 | Kelvin^(-1.0) Meter^(-1.0) Watt^(1.0) |  |  | (The layered BiCuSeO oxyselenide, as a promising thermoelectric material used at medium temperature, possesses an intrinsically low thermal conductivity [] (∼0.40 W m−1 K−1 at 923 K) because of the weak bonds between the layers and the low Young's modulus [].) FROM: The layered BiCuSeO oxyselenide, as a promising thermoelectric material used at medium temperature, possesses an intrinsically low thermal conductivity [] (∼0.40 W m−1 K−1 at 923 K) because of the weak bonds between the layers and the low Young's modulus []. | 10.1016-j.jallcom.2018.01.371.xml |  |  |  |  | comma-level | thermal conductivity | Enhancing thermoelectric properties of BiCuSeO via uniaxial compressive strain: First-principles calculations | Elsevier | 2018 | no
689 | ['metal diboride'] | metal diboride | ThermCond | ThermCond | total | [298.0] | 298 | Kelvin^(1.0) | [25.0] | [64.0] | 64 | Kelvin^(-1.0) Meter^(-1.0) Watt^(1.0) |  |  | (The most popular and wide spread used metal diboride is TiB2 with the Vickers hardness of 33 GPa, Young's modulus of 545 GPa, thermal conductivity of 64 Wm-1K-1 and electrical resistivity 20.4 μΩ·cm at 25 °C.) FROM: The most popular and wide spread used metal diboride is TiB2 with the Vickers hardness of 33 GPa, Young's modulus of 545 GPa, thermal conductivity of 64 Wm-1K-1 and electrical resistivity 20.4 μΩ·cm at 25 °C. | 10.1016-j.jeurceramsoc.2011.02.028.xml |  |  |  |  | comma-level | thermal conductivity | Phase, microstructure evolution and sintering of Sr-doped TiB2 precursors | Elsevier | 2011 | no
690 | ['Bi2Te3'] | Bi2Te3 | ThermCond | ThermCond | total | [365.0] | 365 | Kelvin^(1.0) | [365.0] | [1.03] | 1.03 | Kelvin^(-1.0) Meter^(-1.0) Watt^(1.0) |  |  | ( the minimum total thermal conductivity of synthesized Bi2Te3 is observed to be 1.03 W m−1 K−1 at 365 K from 2 GPa synthesis pressure) FROM: In a, the minimum total thermal conductivity of synthesized Bi2Te3 is observed to be 1.03 W m−1 K−1 at 365 K from 2 GPa synthesis pressure, this value is the as same as the minimum thermal conductivity of Bi2Te3 with the nanostructures, and it is optimal compared with the thermal conductivity of the commercial Bi2Te3 materials . | 10.1016-j.cplett.2013.03.027.xml |  | pressure |  |  | comma-level | thermal conductivity | Investigating the thermoelectric properties of synthesized Bi2Te3 under different synthesis pressures | Elsevier | 2013 | no
691 | ['RhSb3'] | RhSb3 | ThermCond | ThermCond | total | [295] | 295 | Kelvin^(1.0) |  | [10.0] | 10 | Kelvin^(-1.0) Meter^(-1.0) Watt^(1.0) |  |  | (Polycrystalline samples of RhSb3 and CoSb3 demonstrate similar thermal conductivity of about 10 W m−1 K−1 at room temperature ().) FROM: Polycrystalline samples of RhSb3 and CoSb3 demonstrate similar thermal conductivity of about 10 W m−1 K−1 at room temperature (). | 10.1016-j.jallcom.2006.08.296.xml |  |  |  |  | comma-level | thermal conductivity | Study of transport properties of the Co1−x Rh x Sb3 | Elsevier | 2007 | no
692 | ['Al0.3Yb0.25Co4Sb12 compound'] | Al0.3Yb0.25Co4Sb12 compound | ThermCond | ThermCond | lattice | [773.0] | 773 | Kelvin^(1.0) | [773.0] | [0.6] | 0.6 | Kelvin^(-1.0) Meter^(-1.0) Watt^(1.0) |  |  | ({ lattice thermal conductivity }: all thermal conductivity of 0.6 Wm-1K-1 at 773 K for the Al0.3Yb0.25Co4Sb12 compound) FROM: Recently, Elsheikh et al. demonstrated that the doping of Al into the Co4Sb12 skutterudite material has shown to provide significant improvement to thermoelectric performance, who achieved ∼45% reduction in lattice thermal conductivity for Al-doped Co4Sb12 systems, resulting in an overall thermal conductivity of 0.6 Wm-1K-1 at 773 K for the Al0.3Yb0.25Co4Sb12 compound, which in turn, contributed significantly to achieving a figure of merit of 1.36 at 850 K . | 10.1016-j.rser.2018.10.006.xml |  |  |  |  | comma-level | lattice thermal conductivity | Nanoarchitectured titanium complexes for thermal mitigation in thermoelectric materials | Elsevier | 2019 | no
693 | ['La-doped SrTiO3 ceramic'] | La-doped SrTiO3 ceramic | ThermCond | ThermCond | total | [1073.0] | 1073 | Kelvin^(1.0) | [1073.0] | [2.1] | 2.1 | Kelvin^(-1.0) Meter^(-1.0) Watt^(1.0) |  |  | (Gong et al. also reported that the thermal conductivity of La-doped SrTiO3 ceramic with the value of 2.1 Wm−1K−1 at 1073 K is very low ) FROM: Gong et al. also reported that the thermal conductivity of La-doped SrTiO3 ceramic with the value of 2.1 Wm−1K−1 at 1073 K is very low compared to that of SrTiO3. | 10.1016-j.rser.2018.10.006.xml |  |  |  |  | comma-level | thermal conductivity | Nanoarchitectured titanium complexes for thermal mitigation in thermoelectric materials | Elsevier | 2019 | no
694 | ['Sr0.9Y0.1TiO3−δ'] | Sr0.9Y0.1TiO3−δ | ThermCond | ThermCond | total | [760.0] | 760 | Kelvin^(1.0) | [760.0] | [2.7] | 2.7 | Kelvin^(-1.0) Meter^(-1.0) Watt^(1.0) |  |  | (The Sr1−xYxTiO3−δ ceramic showed a thermal conductivity of (κ ∼ 2.7 W/m-K) of at 760 K, specifically, thermoelectric figure of merit (ZT) ∼ 0.3 was achieved at 760 K in the Sr0.9Y0.1TiO3−δ.) FROM: The Sr1−xYxTiO3−δ ceramic showed a thermal conductivity of (κ ∼ 2.7 W/m-K) of at 760 K, specifically, thermoelectric figure of merit (ZT) ∼ 0.3 was achieved at 760 K in the Sr0.9Y0.1TiO3−δ. | 10.1016-j.rser.2018.10.006.xml |  |  |  |  | comma-level | thermal conductivity | Nanoarchitectured titanium complexes for thermal mitigation in thermoelectric materials | Elsevier | 2019 | no
695 | ['Nb-doped SrTiO3'] | Nb-doped SrTiO3 | ThermCond | ThermCond | total | [295] | 295 | Kelvin^(1.0) | [1000.0] | [4.4, 5.0] | 4.7 | Kelvin^(-1.0) Meter^(-1.0) Watt^(1.0) |  |  | (Compared with Nb-doped SrTiO3, the thermal conductivity in the Nb-doped SrO(SrTiO3)n (n = 1,2) RP phase decreased by more than 50% (4.4–5 W m−1 K−1) at room temperature and by 30% (1.9–2.2 W m−1 K−1) at 1000 K.) FROM: Compared with Nb-doped SrTiO3, the thermal conductivity in the Nb-doped SrO(SrTiO3)n (n = 1,2) RP phase decreased by more than 50% (4.4–5 W m−1 K−1) at room temperature and by 30% (1.9–2.2 W m−1 K−1) at 1000 K. | 10.1016-j.rser.2018.10.006.xml |  |  |  |  | comma-level | thermal conductivity | Nanoarchitectured titanium complexes for thermal mitigation in thermoelectric materials | Elsevier | 2019 | no
696 | ['(BiS)1.2(TiS2)2'] | (BiS)1.2(TiS2)2 | ThermCond | ThermCond | lattice | [700.0] | 700 | Kelvin^(1.0) | [700.0] | [0.3] | 0.3 | Kelvin^(-1.0) Meter^(-1.0) Watt^(1.0) |  |  | ( (BiS)1.2(TiS2)2 possessed a very low lattice thermal conductivity which can even reach 0.3 Wm-1K-1 around 700 K) FROM: As reported by Wan et al., (BiS)1.2(TiS2)2 possessed a very low lattice thermal conductivity which can even reach 0.3 Wm-1K-1 around 700 K, however its ZT value cannot be optimized because high electrical conductivity (σ) reduces the Seebeck coefficient, and hence its power factor. | 10.1016-j.rser.2018.10.006.xml |  |  |  |  | comma-level | lattice thermal conductivity | Nanoarchitectured titanium complexes for thermal mitigation in thermoelectric materials | Elsevier | 2019 | no
697 | ['Nb-doped SrO(SrTiO3)n'] | Nb-doped SrO(SrTiO3)n | ThermCond | ThermCond | total | [295] | 295 | Kelvin^(1.0) |  | [4.4, 5.0] | 4.7 | Kelvin^(-1.0) Meter^(-1.0) Watt^(1.0) |  |  | (For the thermal conductivity in the Nb-doped SrO(SrTiO3)n (n = 1,2) RP phase decreased by more than 50% (4.4–5 W m−1 K−1) at room temperature.) FROM: For the thermal conductivity in the Nb-doped SrO(SrTiO3)n (n = 1,2) RP phase decreased by more than 50% (4.4–5 W m−1 K−1) at room temperature. | 10.1016-j.rser.2018.10.006.xml |  |  |  |  | comma-level | thermal conductivity | Nanoarchitectured titanium complexes for thermal mitigation in thermoelectric materials | Elsevier | 2019 | no
698 | ['AgPbmSbTe2+m'] | AgPbmSbTe2+m | ThermCond | ThermCond | total | [295] | 295 | Kelvin^(1.0) |  | [2.3] | 2.3 | Kelvin^(-1.0) Meter^(-1.0) Watt^(1.0) |  |  | (The report on the AgPbmSbTe2+m (m = 18) samples, or Ag0.05Pb0.9Sb 0.05Te1, prepared by simply cooling the melt , has the values of 0.023 W/cm-K, 1850 S/cm and −0.135 mV/K for κ, σ, and α, respectively, at room temperature which are ) FROM: The report on the AgPbmSbTe2+m (m = 18) samples, or Ag0.05Pb0.9Sb 0.05Te1, prepared by simply cooling the melt , has the values of 0.023 W/cm-K, 1850 S/cm and −0.135 mV/K for κ, σ, and α, respectively, at room temperature which are comparable to 0.024 W/cm-K, 2100 S/cm and −0.075 mV/K for our sample of #28. | 10.1016-j.pcrysgrow.2019.04.001.xml |  |  |  |  | comma-level | κ | Design, growth and characterization of PbTe-based thermoelectric materials | Elsevier | 2019 | no
699 | ['Pristine BiCuSeO'] | Pristine BiCuSeO | ThermCond | ThermCond | lattice | [923.0] | 923 | Kelvin^(1.0) | [923.0] | [0.52] | 0.52 | Kelvin^(-1.0) Meter^(-1.0) Watt^(1.0) |  |  | (Pristine BiCuSeO sample has an extremely low κlat ranging from 0.52 W m−1 K−1 at 300 K to 0.32 W m−1 K−1 at 923 K shown in (b).) FROM: Pristine BiCuSeO sample has an extremely low κlat ranging from 0.52 W m−1 K−1 at 300 K to 0.32 W m−1 K−1 at 923 K shown in (b). | 10.1016-j.nanoen.2016.07.003.xml |  |  |  |  | comma-level | κlat | Investigation into the extremely low thermal conductivity in Ba heavily doped BiCuSeO | Elsevier | 2016 | no
700 | ['Bi0.95Ba0.05CuSeO'] | Bi0.95Ba0.05CuSeO | ThermCond | ThermCond | lattice | [300.0] | 300 | Kelvin^(1.0) | [300.0] | [0.44] | 0.44 | Kelvin^(-1.0) Meter^(-1.0) Watt^(1.0) |  |  | ( the κlat continuously decrease to 0.44 W m−1 K−1 for Bi0.95Ba0.05CuSeO and further decrease to 0.33 W m−1 K−1 for Bi0.875Ba0.125CuSeO at 300 K.) FROM: Specifically, the κlat continuously decrease to 0.44 W m−1 K−1 for Bi0.95Ba0.05CuSeO and further decrease to 0.33 W m−1 K−1 for Bi0.875Ba0.125CuSeO at 300 K. | 10.1016-j.nanoen.2016.07.003.xml |  |  |  |  | comma-level | κlat | Investigation into the extremely low thermal conductivity in Ba heavily doped BiCuSeO | Elsevier | 2016 | no
701 | ['Bi0.95Ba0.05CuSeO'] | Bi0.95Ba0.05CuSeO | ThermCond | ThermCond | lattice | [923.0] | 923 | Kelvin^(1.0) | [923.0] | [0.27] | 0.27 | Kelvin^(-1.0) Meter^(-1.0) Watt^(1.0) |  |  | ( the κlat decrease to 0.27 W m−1 K−1 for Bi0.95Ba0.05CuSeO and 0.22 W m−1 K−1 for Bi0.875Ba0.125CuSeO at 923 K.) FROM: Correspondingly, the κlat decrease to 0.27 W m−1 K−1 for Bi0.95Ba0.05CuSeO and 0.22 W m−1 K−1 for Bi0.875Ba0.125CuSeO at 923 K. | 10.1016-j.nanoen.2016.07.003.xml |  |  |  |  | comma-level | κlat | Investigation into the extremely low thermal conductivity in Ba heavily doped BiCuSeO | Elsevier | 2016 | no
702 | ['halide perovskite nanowires'] | halide perovskite nanowires | ThermCond | ThermCond | total | [295] | 295 | Kelvin^(1.0) |  | [0.12] | 0.12 | Kelvin^(-1.0) Meter^(-1.0) Watt^(1.0) |  |  | ( nanowires and tubes [1D]) with a wide range of κ values (from ∼0.12 W/m-K in halide perovskite nanowires to 4300 W/m-K in graphene at room temperature)) FROM: PBT/DFT methods have been applied to bulk and nanostructured materials (superlattices, two-dimensional [2D] sheets, nanowires and tubes [1D]) with a wide range of κ values (from ∼0.12 W/m-K in halide perovskite nanowires to 4300 W/m-K in graphene at room temperature), targeting thermoelectric and thermal management applications. | 10.1016-j.mtphys.2018.11.008.xml |  |  |  |  | comma-level | κ | Survey of ab initio phonon thermal transport | Elsevier | 2018 | no
703 | ['PbRb4Br6'] | PbRb4Br6 | ThermCond | ThermCond | total | [295] | 295 | Kelvin^(1.0) |  | [0.51] | 0.51 | Kelvin^(-1.0) Meter^(-1.0) Watt^(1.0) |  |  | ({ at room temperature }: e.g. half-Heusler AgKTe and PbRb4Br6 with room temperature κ values of 0.51 W/m-K and 0.08 W/m-K) FROM: Some work has applied a more Edisonian approach to test PBT/DFT κ calculations by comparing with experimental values for a broad range of materials including zincblende and wurtzite compound III-V , IIb-VI and 1b-VII , and full-Heusler semiconductors or by applying more sophisticated algorithms, such as high-throughput screening to predict materials with ultralow κ, e.g. half-Heusler AgKTe and PbRb4Br6 with room temperature κ values of 0.51 W/m-K and 0.08 W/m-K, respectively. | 10.1016-j.mtphys.2018.11.008.xml |  |  |  |  | comma-level | κ | Survey of ab initio phonon thermal transport | Elsevier | 2018 | no
704 | ['2D IV-VI chalcogenides'] | 2D IV-VI chalcogenides | ThermCond | ThermCond | total | [295] | 295 | Kelvin^(1.0) |  | [3.0, 16.0] | 9.5 | Kelvin^(-1.0) Meter^(-1.0) Watt^(1.0) |  |  | ({ κ at room temperature }: 2D IV-VI chalcogenides (3–16 W/m-K) ) FROM: Empowered by predictive PBT/DFT thermal transport calculations, new materials with enhanced electronic properties and ever lower κ values are explored; example materials and room temperature κ values include ScN (20 W/m-K) , 2D IV-VI chalcogenides (3–16 W/m-K) , NaI (1.64 W/m-K) , different HgTe phases (0.6–10.5 W/m-K) , CaF2 (8.6 W/m-K) , Ca3Si4 (3.2 W/m-K) , full Heuslers (0.5–1.5 W/m-K) , TlBiSe2 (0.85 W/m-K) , skutterudites including YbFe4Sb12 (0.34 W/m-K) , SnFe4Sb12 (0.7 W/m-K) , Fe2Ge3 (1.8 W/m-K) , FeSb3 (1.14 W/m-K) , BiCuOTe (0.8 W/m-K) , BaCd2Sb2 (0.95 W/m-K) , perovskites KTaO3 (15 W/m-K) and PbTiO3 (4 W/m-K) , and halide perovskite nanowires (0.12–0.24 W/m-K) . | 10.1016-j.mtphys.2018.11.008.xml |  |  |  |  | comma-level | κ | Survey of ab initio phonon thermal transport | Elsevier | 2018 | no
705 | ['HgTe'] | HgTe | ThermCond | ThermCond | total | [295] | 295 | Kelvin^(1.0) |  | [0.6, 10.5] | 5.55 | Kelvin^(-1.0) Meter^(-1.0) Watt^(1.0) |  |  | ({ κ at room temperature }: different HgTe phases (0.6–10.5 W/m-K) ) FROM: Empowered by predictive PBT/DFT thermal transport calculations, new materials with enhanced electronic properties and ever lower κ values are explored; example materials and room temperature κ values include ScN (20 W/m-K) , 2D IV-VI chalcogenides (3–16 W/m-K) , NaI (1.64 W/m-K) , different HgTe phases (0.6–10.5 W/m-K) , CaF2 (8.6 W/m-K) , Ca3Si4 (3.2 W/m-K) , full Heuslers (0.5–1.5 W/m-K) , TlBiSe2 (0.85 W/m-K) , skutterudites including YbFe4Sb12 (0.34 W/m-K) , SnFe4Sb12 (0.7 W/m-K) , Fe2Ge3 (1.8 W/m-K) , FeSb3 (1.14 W/m-K) , BiCuOTe (0.8 W/m-K) , BaCd2Sb2 (0.95 W/m-K) , perovskites KTaO3 (15 W/m-K) and PbTiO3 (4 W/m-K) , and halide perovskite nanowires (0.12–0.24 W/m-K) . | 10.1016-j.mtphys.2018.11.008.xml |  |  |  |  | comma-level | κ | Survey of ab initio phonon thermal transport | Elsevier | 2018 | no
706 | ['Ca3Si4'] | Ca3Si4 | ThermCond | ThermCond | total | [295] | 295 | Kelvin^(1.0) |  | [3.2] | 3.2 | Kelvin^(-1.0) Meter^(-1.0) Watt^(1.0) |  |  | ({ κ at room temperature }: Ca3Si4 (3.2 W/m-K) ) FROM: Empowered by predictive PBT/DFT thermal transport calculations, new materials with enhanced electronic properties and ever lower κ values are explored; example materials and room temperature κ values include ScN (20 W/m-K) , 2D IV-VI chalcogenides (3–16 W/m-K) , NaI (1.64 W/m-K) , different HgTe phases (0.6–10.5 W/m-K) , CaF2 (8.6 W/m-K) , Ca3Si4 (3.2 W/m-K) , full Heuslers (0.5–1.5 W/m-K) , TlBiSe2 (0.85 W/m-K) , skutterudites including YbFe4Sb12 (0.34 W/m-K) , SnFe4Sb12 (0.7 W/m-K) , Fe2Ge3 (1.8 W/m-K) , FeSb3 (1.14 W/m-K) , BiCuOTe (0.8 W/m-K) , BaCd2Sb2 (0.95 W/m-K) , perovskites KTaO3 (15 W/m-K) and PbTiO3 (4 W/m-K) , and halide perovskite nanowires (0.12–0.24 W/m-K) . | 10.1016-j.mtphys.2018.11.008.xml |  |  |  |  | comma-level | κ | Survey of ab initio phonon thermal transport | Elsevier | 2018 | no
707 | ['TlBiSe2'] | TlBiSe2 | ThermCond | ThermCond | total | [295] | 295 | Kelvin^(1.0) |  | [0.85] | 0.85 | Kelvin^(-1.0) Meter^(-1.0) Watt^(1.0) |  |  | ({ κ at room temperature }: TlBiSe2 (0.85 W/m-K) ) FROM: Empowered by predictive PBT/DFT thermal transport calculations, new materials with enhanced electronic properties and ever lower κ values are explored; example materials and room temperature κ values include ScN (20 W/m-K) , 2D IV-VI chalcogenides (3–16 W/m-K) , NaI (1.64 W/m-K) , different HgTe phases (0.6–10.5 W/m-K) , CaF2 (8.6 W/m-K) , Ca3Si4 (3.2 W/m-K) , full Heuslers (0.5–1.5 W/m-K) , TlBiSe2 (0.85 W/m-K) , skutterudites including YbFe4Sb12 (0.34 W/m-K) , SnFe4Sb12 (0.7 W/m-K) , Fe2Ge3 (1.8 W/m-K) , FeSb3 (1.14 W/m-K) , BiCuOTe (0.8 W/m-K) , BaCd2Sb2 (0.95 W/m-K) , perovskites KTaO3 (15 W/m-K) and PbTiO3 (4 W/m-K) , and halide perovskite nanowires (0.12–0.24 W/m-K) . | 10.1016-j.mtphys.2018.11.008.xml |  |  |  |  | comma-level | κ | Survey of ab initio phonon thermal transport | Elsevier | 2018 | no
708 | ['SnFe4Sb12'] | SnFe4Sb12 | ThermCond | ThermCond | total | [295] | 295 | Kelvin^(1.0) |  | [0.7] | 0.7 | Kelvin^(-1.0) Meter^(-1.0) Watt^(1.0) |  |  | ({ κ at room temperature }: SnFe4Sb12 (0.7 W/m-K) ) FROM: Empowered by predictive PBT/DFT thermal transport calculations, new materials with enhanced electronic properties and ever lower κ values are explored; example materials and room temperature κ values include ScN (20 W/m-K) , 2D IV-VI chalcogenides (3–16 W/m-K) , NaI (1.64 W/m-K) , different HgTe phases (0.6–10.5 W/m-K) , CaF2 (8.6 W/m-K) , Ca3Si4 (3.2 W/m-K) , full Heuslers (0.5–1.5 W/m-K) , TlBiSe2 (0.85 W/m-K) , skutterudites including YbFe4Sb12 (0.34 W/m-K) , SnFe4Sb12 (0.7 W/m-K) , Fe2Ge3 (1.8 W/m-K) , FeSb3 (1.14 W/m-K) , BiCuOTe (0.8 W/m-K) , BaCd2Sb2 (0.95 W/m-K) , perovskites KTaO3 (15 W/m-K) and PbTiO3 (4 W/m-K) , and halide perovskite nanowires (0.12–0.24 W/m-K) . | 10.1016-j.mtphys.2018.11.008.xml |  |  |  |  | comma-level | κ | Survey of ab initio phonon thermal transport | Elsevier | 2018 | no
709 | ['Fe2Ge3'] | Fe2Ge3 | ThermCond | ThermCond | total | [295] | 295 | Kelvin^(1.0) |  | [1.8] | 1.8 | Kelvin^(-1.0) Meter^(-1.0) Watt^(1.0) |  |  | ({ κ at room temperature }: Fe2Ge3 (1.8 W/m-K) ) FROM: Empowered by predictive PBT/DFT thermal transport calculations, new materials with enhanced electronic properties and ever lower κ values are explored; example materials and room temperature κ values include ScN (20 W/m-K) , 2D IV-VI chalcogenides (3–16 W/m-K) , NaI (1.64 W/m-K) , different HgTe phases (0.6–10.5 W/m-K) , CaF2 (8.6 W/m-K) , Ca3Si4 (3.2 W/m-K) , full Heuslers (0.5–1.5 W/m-K) , TlBiSe2 (0.85 W/m-K) , skutterudites including YbFe4Sb12 (0.34 W/m-K) , SnFe4Sb12 (0.7 W/m-K) , Fe2Ge3 (1.8 W/m-K) , FeSb3 (1.14 W/m-K) , BiCuOTe (0.8 W/m-K) , BaCd2Sb2 (0.95 W/m-K) , perovskites KTaO3 (15 W/m-K) and PbTiO3 (4 W/m-K) , and halide perovskite nanowires (0.12–0.24 W/m-K) . | 10.1016-j.mtphys.2018.11.008.xml |  |  |  |  | comma-level | κ | Survey of ab initio phonon thermal transport | Elsevier | 2018 | no
710 | ['FeSb3'] | FeSb3 | ThermCond | ThermCond | total | [295] | 295 | Kelvin^(1.0) |  | [1.14] | 1.14 | Kelvin^(-1.0) Meter^(-1.0) Watt^(1.0) |  |  | ({ κ at room temperature }: FeSb3 (1.14 W/m-K) ) FROM: Empowered by predictive PBT/DFT thermal transport calculations, new materials with enhanced electronic properties and ever lower κ values are explored; example materials and room temperature κ values include ScN (20 W/m-K) , 2D IV-VI chalcogenides (3–16 W/m-K) , NaI (1.64 W/m-K) , different HgTe phases (0.6–10.5 W/m-K) , CaF2 (8.6 W/m-K) , Ca3Si4 (3.2 W/m-K) , full Heuslers (0.5–1.5 W/m-K) , TlBiSe2 (0.85 W/m-K) , skutterudites including YbFe4Sb12 (0.34 W/m-K) , SnFe4Sb12 (0.7 W/m-K) , Fe2Ge3 (1.8 W/m-K) , FeSb3 (1.14 W/m-K) , BiCuOTe (0.8 W/m-K) , BaCd2Sb2 (0.95 W/m-K) , perovskites KTaO3 (15 W/m-K) and PbTiO3 (4 W/m-K) , and halide perovskite nanowires (0.12–0.24 W/m-K) . | 10.1016-j.mtphys.2018.11.008.xml |  |  |  |  | comma-level | κ | Survey of ab initio phonon thermal transport | Elsevier | 2018 | no
711 | ['BiCuOTe'] | BiCuOTe | ThermCond | ThermCond | total | [295] | 295 | Kelvin^(1.0) |  | [0.8] | 0.8 | Kelvin^(-1.0) Meter^(-1.0) Watt^(1.0) |  |  | ({ κ at room temperature }: BiCuOTe (0.8 W/m-K) ) FROM: Empowered by predictive PBT/DFT thermal transport calculations, new materials with enhanced electronic properties and ever lower κ values are explored; example materials and room temperature κ values include ScN (20 W/m-K) , 2D IV-VI chalcogenides (3–16 W/m-K) , NaI (1.64 W/m-K) , different HgTe phases (0.6–10.5 W/m-K) , CaF2 (8.6 W/m-K) , Ca3Si4 (3.2 W/m-K) , full Heuslers (0.5–1.5 W/m-K) , TlBiSe2 (0.85 W/m-K) , skutterudites including YbFe4Sb12 (0.34 W/m-K) , SnFe4Sb12 (0.7 W/m-K) , Fe2Ge3 (1.8 W/m-K) , FeSb3 (1.14 W/m-K) , BiCuOTe (0.8 W/m-K) , BaCd2Sb2 (0.95 W/m-K) , perovskites KTaO3 (15 W/m-K) and PbTiO3 (4 W/m-K) , and halide perovskite nanowires (0.12–0.24 W/m-K) . | 10.1016-j.mtphys.2018.11.008.xml |  |  |  |  | comma-level | κ | Survey of ab initio phonon thermal transport | Elsevier | 2018 | no
712 | ['BaCd2Sb2'] | BaCd2Sb2 | ThermCond | ThermCond | total | [295] | 295 | Kelvin^(1.0) |  | [0.95] | 0.95 | Kelvin^(-1.0) Meter^(-1.0) Watt^(1.0) |  |  | ({ κ at room temperature }: BaCd2Sb2 (0.95 W/m-K) ) FROM: Empowered by predictive PBT/DFT thermal transport calculations, new materials with enhanced electronic properties and ever lower κ values are explored; example materials and room temperature κ values include ScN (20 W/m-K) , 2D IV-VI chalcogenides (3–16 W/m-K) , NaI (1.64 W/m-K) , different HgTe phases (0.6–10.5 W/m-K) , CaF2 (8.6 W/m-K) , Ca3Si4 (3.2 W/m-K) , full Heuslers (0.5–1.5 W/m-K) , TlBiSe2 (0.85 W/m-K) , skutterudites including YbFe4Sb12 (0.34 W/m-K) , SnFe4Sb12 (0.7 W/m-K) , Fe2Ge3 (1.8 W/m-K) , FeSb3 (1.14 W/m-K) , BiCuOTe (0.8 W/m-K) , BaCd2Sb2 (0.95 W/m-K) , perovskites KTaO3 (15 W/m-K) and PbTiO3 (4 W/m-K) , and halide perovskite nanowires (0.12–0.24 W/m-K) . | 10.1016-j.mtphys.2018.11.008.xml |  |  |  |  | comma-level | κ | Survey of ab initio phonon thermal transport | Elsevier | 2018 | no
713 | ['PbTiO3'] | PbTiO3 | ThermCond | ThermCond | total | [295] | 295 | Kelvin^(1.0) |  | [15.0] | 15 | Kelvin^(-1.0) Meter^(-1.0) Watt^(1.0) |  |  | ({ κ at room temperature }: perovskites KTaO3 (15 W/m-K) and PbTiO3 (4 W/m-K) ) FROM: Empowered by predictive PBT/DFT thermal transport calculations, new materials with enhanced electronic properties and ever lower κ values are explored; example materials and room temperature κ values include ScN (20 W/m-K) , 2D IV-VI chalcogenides (3–16 W/m-K) , NaI (1.64 W/m-K) , different HgTe phases (0.6–10.5 W/m-K) , CaF2 (8.6 W/m-K) , Ca3Si4 (3.2 W/m-K) , full Heuslers (0.5–1.5 W/m-K) , TlBiSe2 (0.85 W/m-K) , skutterudites including YbFe4Sb12 (0.34 W/m-K) , SnFe4Sb12 (0.7 W/m-K) , Fe2Ge3 (1.8 W/m-K) , FeSb3 (1.14 W/m-K) , BiCuOTe (0.8 W/m-K) , BaCd2Sb2 (0.95 W/m-K) , perovskites KTaO3 (15 W/m-K) and PbTiO3 (4 W/m-K) , and halide perovskite nanowires (0.12–0.24 W/m-K) . | 10.1016-j.mtphys.2018.11.008.xml |  |  |  |  | comma-level | κ | Survey of ab initio phonon thermal transport | Elsevier | 2018 | no
714 | ['halide perovskite nanowires'] | halide perovskite nanowires | ThermCond | ThermCond | total | [295] | 295 | Kelvin^(1.0) |  | [0.12, 0.24] | 0.18 | Kelvin^(-1.0) Meter^(-1.0) Watt^(1.0) |  |  | ({ κ at room temperature }: and halide perovskite nanowires (0.12–0.24 W/m-K) .) FROM: Empowered by predictive PBT/DFT thermal transport calculations, new materials with enhanced electronic properties and ever lower κ values are explored; example materials and room temperature κ values include ScN (20 W/m-K) , 2D IV-VI chalcogenides (3–16 W/m-K) , NaI (1.64 W/m-K) , different HgTe phases (0.6–10.5 W/m-K) , CaF2 (8.6 W/m-K) , Ca3Si4 (3.2 W/m-K) , full Heuslers (0.5–1.5 W/m-K) , TlBiSe2 (0.85 W/m-K) , skutterudites including YbFe4Sb12 (0.34 W/m-K) , SnFe4Sb12 (0.7 W/m-K) , Fe2Ge3 (1.8 W/m-K) , FeSb3 (1.14 W/m-K) , BiCuOTe (0.8 W/m-K) , BaCd2Sb2 (0.95 W/m-K) , perovskites KTaO3 (15 W/m-K) and PbTiO3 (4 W/m-K) , and halide perovskite nanowires (0.12–0.24 W/m-K) . | 10.1016-j.mtphys.2018.11.008.xml |  |  |  |  | comma-level | κ | Survey of ab initio phonon thermal transport | Elsevier | 2018 | no
715 | ['SiSb monolayer'] | SiSb monolayer | ThermCond | ThermCond | lattice | [300.0] | 300 | Kelvin^(1.0) | [300.0] | [4.75] | 4.75 | Kelvin^(-1.0) Meter^(-1.0) Watt^(1.0) |  |  | (The intrinsic lattice thermal conductivity was explored and SiSb monolayer in particular was found to have a very low thermal conductivity (4.75 W m−1 K−1 at 300 K).) FROM: The intrinsic lattice thermal conductivity was explored and SiSb monolayer in particular was found to have a very low thermal conductivity (4.75 W m−1 K−1 at 300 K). | 10.1039-c9tc02876e.html |  |  |  |  | comma-level | lattice thermal conductivity | The thermal and thermoelectric transport properties of SiSb, GeSb and SnSb monolayers | RSC | 2019 | no
716 | ['SiSb'] | SiSb | ThermCond | ThermCond | lattice | [300.0] | 300 | Kelvin^(1.0) | [300.0] | [4.75] | 4.75 | Kelvin^(-1.0) Meter^(-1.0) Watt^(1.0) |  |  | (The κl of the three systems at 300 K is 4.75 W m−1 K−1 (SiSb)) FROM: The κl of the three systems at 300 K is 4.75 W m−1 K−1 (SiSb), 7.89 W m−1 K−1 (GeSb) and 18.21 W m−1 K−1 (SnSb), respectively. | 10.1039-c9tc02876e.html |  |  |  |  | comma-level | κl | The thermal and thermoelectric transport properties of SiSb, GeSb and SnSb monolayers | RSC | 2019 | no
717 | ['GeSb'] | GeSb | ThermCond | ThermCond | lattice | [300.0] | 300 | Kelvin^(1.0) | [300.0] | [7.89] | 7.89 | Kelvin^(-1.0) Meter^(-1.0) Watt^(1.0) |  |  | ({ κl at 300 K }: 7.89 W m−1 K−1 (GeSb) and 18.21 W m−1 K−1 (SnSb)) FROM: The κl of the three systems at 300 K is 4.75 W m−1 K−1 (SiSb), 7.89 W m−1 K−1 (GeSb) and 18.21 W m−1 K−1 (SnSb), respectively. | 10.1039-c9tc02876e.html |  |  |  |  | comma-level | κl | The thermal and thermoelectric transport properties of SiSb, GeSb and SnSb monolayers | RSC | 2019 | no
718 | ['SiSb'] | SiSb | ThermCond | ThermCond | total | [300.0] | 300 | Kelvin^(1.0) | [300.0] | [4.75] | 4.75 | Kelvin^(-1.0) Meter^(-1.0) Watt^(1.0) |  |  | (This leads to the small thermal conductivity of 4.75 W m−1 K−1 at 300 K and 2.5 W m−1 K−1 at 700 K in SiSb.) FROM: This leads to the small thermal conductivity of 4.75 W m−1 K−1 at 300 K and 2.5 W m−1 K−1 at 700 K in SiSb. | 10.1039-c9tc02876e.html |  |  |  |  | comma-level | thermal conductivity | The thermal and thermoelectric transport properties of SiSb, GeSb and SnSb monolayers | RSC | 2019 | no
719 | ['SiSb monolayer'] | SiSb monolayer | ThermCond | ThermCond | lattice | [300.0] | 300 | Kelvin^(1.0) | [300.0] | [4.75] | 4.75 | Kelvin^(-1.0) Meter^(-1.0) Watt^(1.0) |  |  | (It is quite intriguing to find that the κl of SiSb monolayer is low (4.75 W m−1 K−1 at 300 K) among SiSb) FROM: It is quite intriguing to find that the κl of SiSb monolayer is low (4.75 W m−1 K−1 at 300 K) among SiSb, GeSb and SnSb, while SnSb monolayer exhibits high κl (18 W m−1 K−1 at 300 K) despite the larger atom mass of Sn. | 10.1039-c9tc02876e.html |  |  |  |  | comma-level | κl | The thermal and thermoelectric transport properties of SiSb, GeSb and SnSb monolayers | RSC | 2019 | no
720 | ['SnSb monolayer'] | SnSb monolayer | ThermCond | ThermCond | lattice | [300.0] | 300 | Kelvin^(1.0) | [300.0] | [18.0] | 18 | Kelvin^(-1.0) Meter^(-1.0) Watt^(1.0) |  |  | ( while SnSb monolayer exhibits high κl (18 W m−1 K−1 at 300 K) despite the larger atom mass of Sn.) FROM: It is quite intriguing to find that the κl of SiSb monolayer is low (4.75 W m−1 K−1 at 300 K) among SiSb, GeSb and SnSb, while SnSb monolayer exhibits high κl (18 W m−1 K−1 at 300 K) despite the larger atom mass of Sn. | 10.1039-c9tc02876e.html |  |  |  |  | comma-level | κl | The thermal and thermoelectric transport properties of SiSb, GeSb and SnSb monolayers | RSC | 2019 | no
721 | ['C16As4'] | C16As4 | ThermCond | ThermCond | lattice | [295] | 295 | Kelvin^(1.0) |  | [8.05] | 8.05 | Kelvin^(-1.0) Meter^(-1.0) Watt^(1.0) |  |  | ({ lattice thermal conductivities }: and C16As4 at room temperature are 8.05 Wm-1K-1) FROM: Thus, as per Eq. , the lattice thermal conductivities for the monolayers C16N4, C16P4, and C16As4 at room temperature are 8.05 Wm-1K-1, 5.60 Wm-1K-1, and 4.54 Wm-1K-1, respectively, which are in good agreement with the corresponding averaging κL of 11.77 Wm-1K-1, 4.90 Wm-1K-1, and 3.25 Wm-1K-1, respectively, for the three C16X4 monolayers, calculated by solving the BTE using the almaBTE software package []. | 10.1016-j.mtphys.2019.100164.xml |  |  |  |  | comma-level | lattice thermal conductivities | New group V graphyne: two-dimensional direct semiconductors with remarkable carrier mobilities, thermoelectric performance, and thermal stability | Elsevier | 2020 | no
722 | ['Al2Fe3Si3'] | Al2Fe3Si3 | ThermCond | ThermCond | lattice | [300.0] | 300 | Kelvin^(1.0) | [300.0] | [4.5, 5.5] | 5 | Kelvin^(-1.0) Meter^(-1.0) Watt^(1.0) |  |  | (Because of the low crystal symmetry of Al2Fe3Si3, the phonon thermal conductivity at 300 K exhibited a relatively low value of 4.5–5.5 W m-1 K-1, despite being composed of relatively light elements.) FROM: Because of the low crystal symmetry of Al2Fe3Si3, the phonon thermal conductivity at 300 K exhibited a relatively low value of 4.5–5.5 W m-1 K-1, despite being composed of relatively light elements. | 10.1007-s10973-017-6621-9.txt |  |  |  |  | comma-level | phonon thermal conductivity | Electronic structure and thermoelectric properties of narrow-band-gap intermetallic compound Al2Fe3Si3 | Springer | 2018 | no
723 | ['Ag content CaZn0.4Ag0.14Sb'] | Ag content CaZn0.4Ag0.14Sb | ThermCond | ThermCond | total | [295] | 295 | Kelvin^(1.0) |  | [0.7] | 0.7 | Kelvin^(-1.0) Meter^(-1.0) Watt^(1.0) |  |  | (Typically, for a material with the lowest Ag content CaZn0.4Ag0.14Sb, the thermal conductivity is only 0.7 W m−1 K−1 at room temperature, and still below 1.0 W m−1 K−1 over the high temperature range.) FROM: Typically, for a material with the lowest Ag content CaZn0.4Ag0.14Sb, the thermal conductivity is only 0.7 W m−1 K−1 at room temperature, and still below 1.0 W m−1 K−1 over the high temperature range. | 10.1039-c8ta04001j.html |  | high temperature |  |  | comma-level | thermal conductivity | Defect modulation on CaZn1−xAg1−ySb (0 < x < 1; 0 < y <1) Zintl phases and enhanced thermoelectric properties with high zT plateaus | RSC | 2018 | no
724 | ['single crystal SnSe'] | single crystal SnSe | ThermCond | ThermCond | total | [973.0] | 973 | Kelvin^(1.0) | [973.0] | [0.23] | 0.23 | Kelvin^(-1.0) Meter^(-1.0) Watt^(1.0) |  |  | (In 2014, Zhao et al. reported an unprecedented zT of 2.6 at 973 K along the b-axis in single crystal SnSe, and the extraordinary performance was attributed to ultralow κ (0.23 W m−1 K−1 at 973 K) caused by highly anisotropic bonding () [].) FROM: In 2014, Zhao et al. reported an unprecedented zT of 2.6 at 973 K along the b-axis in single crystal SnSe, and the extraordinary performance was attributed to ultralow κ (0.23 W m−1 K−1 at 973 K) caused by highly anisotropic bonding () []. | 10.1016-j.mser.2018.09.001.xml |  |  | b-axis |  | comma-level | κ | Thermoelectrics: From history, a window to the future | Elsevier | 2019 | no
725 | ['K2Bi8Se13'] | K2Bi8Se13 | ThermCond | ThermCond | total | [300.0, 800.0] | 550 | Kelvin^(1.0) | [300.0, 800.0] | [0.42, 0.2] | 0.31 | Kelvin^(-1.0) Meter^(-1.0) Watt^(1.0) |  |  | ({ at 300–800 K }: K2Bi8Se13 has a low-symmetry monoclinic structure with a similar tunnel-like structural motif (g) and κ ranging from 0.42 to 0.20 W m−1 K−1 in the 300–800 K temperature interval [].) FROM: K2Bi8Se13 has a low-symmetry monoclinic structure with a similar tunnel-like structural motif (g) and κ ranging from 0.42 to 0.20 W m−1 K−1 in the 300–800 K temperature interval []. | 10.1016-j.mser.2018.09.001.xml |  |  |  |  | comma-level | κ | Thermoelectrics: From history, a window to the future | Elsevier | 2019 | no
726 | ['MnSi1.733'] | MnSi1.733 | ThermCond | ThermCond | lattice | [723.0] | 723 | Kelvin^(1.0) | [450.0] | [1.6] | 1.6 | Kelvin^(-1.0) Meter^(-1.0) Watt^(1.0) |  |  | (Mostly because of the reduction of κph down to 1.6 W m−1 K−1 at 450 °C, while not affecting PF, a maximum zT of 0.5 was achieved in MnSi1.733 – 0.02SiGe at 823 K.) FROM: Mostly because of the reduction of κph down to 1.6 W m−1 K−1 at 450 °C, while not affecting PF, a maximum zT of 0.5 was achieved in MnSi1.733 – 0.02SiGe at 823 K. | 10.1016-j.mser.2018.09.001.xml |  |  |  |  | comma-level | κph | Thermoelectrics: From history, a window to the future | Elsevier | 2019 | no
727 | ['Yb14MnSb11'] | Yb14MnSb11 | ThermCond | ThermCond | lattice | [1200.0] | 1200 | Kelvin^(1.0) | [1200.0] | [0.5] | 0.5 | Kelvin^(-1.0) Meter^(-1.0) Watt^(1.0) |  |  | (Shortly thereafter, a peak zT of 1.0 at 1200 K in Yb14MnSb11, which exhibits exceptionally low κph (0.5 W m−1 K−1), was reported by S. Brown et al. [].) FROM: Shortly thereafter, a peak zT of 1.0 at 1200 K in Yb14MnSb11, which exhibits exceptionally low κph (0.5 W m−1 K−1), was reported by S. Brown et al. []. | 10.1016-j.mser.2018.09.001.xml |  |  |  |  | comma-level | κph | Thermoelectrics: From history, a window to the future | Elsevier | 2019 | no
728 | ['Sr8Ga16Ge30'] | Sr8Ga16Ge30 | ThermCond | ThermCond | total | [295] | 295 | Kelvin^(1.0) |  | [1.0] | 1 | Kelvin^(-1.0) Meter^(-1.0) Watt^(1.0) |  |  | (The results bolstered Slack’s hypothesis: the thermal conductivity of Sr8Ga16Ge30 is not only very low (∼ 1 W m−1 K−1 at room temperature)) FROM: The results bolstered Slack’s hypothesis: the thermal conductivity of Sr8Ga16Ge30 is not only very low (∼ 1 W m−1 K−1 at room temperature), but the lattice contribution κph literally exhibits the telltale temperature profile characteristic of a glass, even including the universal T2 dependence down to the millikelvin temperature range []. | 10.1016-j.mser.2018.09.001.xml |  |  |  |  | comma-level | thermal conductivity | Thermoelectrics: From history, a window to the future | Elsevier | 2019 | no
729 | ['BiCuSeO'] | BiCuSeO | ThermCond | ThermCond | total | [295] | 295 | Kelvin^(1.0) |  | [0.6] | 0.6 | Kelvin^(-1.0) Meter^(-1.0) Watt^(1.0) |  |  | (BiCuSeO overcomes the limitations of the most oxyselenides because of its outstandingly low κ of 0.6 Wm-1 K- 1 at room temperature) FROM: BiCuSeO overcomes the limitations of the most oxyselenides because of its outstandingly low κ of 0.6 Wm-1 K- 1 at room temperature, and drops to 0.3 Wm-1 K- 1 at 923 K. | 10.1016-j.mser.2018.09.001.xml |  |  |  |  | comma-level | κ | Thermoelectrics: From history, a window to the future | Elsevier | 2019 | no
730 | ['nanograined ZnO'] | nanograined ZnO | ThermCond | ThermCond | total | [295] | 295 | Kelvin^(1.0) |  | [3.0] | 3 | Kelvin^(-1.0) Meter^(-1.0) Watt^(1.0) |  |  | ({ κ }: decreasing it to values of 3 Wm- 1 K-1 at room temperature for nanograined ZnO [].) FROM: In a more general sense, nanostructuring for both undoped and doped ZnO reduces κ, decreasing it to values of 3 Wm- 1 K-1 at room temperature for nanograined ZnO []. | 10.1016-j.mser.2018.09.001.xml |  |  |  |  | comma-level | κ | Thermoelectrics: From history, a window to the future | Elsevier | 2019 | no
731 | ['undoped Mg3Sb2'] | undoped Mg3Sb2 | ThermCond | ThermCond | total | [773.0] | 773 | Kelvin^(1.0) | [773.0] | [0.7] | 0.7 | Kelvin^(-1.0) Meter^(-1.0) Watt^(1.0) |  |  | ({ thermal conductivity }: and ~ 0.7 W m-1 K-1 at 773 K for undoped Mg3Sb2 (see Fig. 2e)) FROM: The total thermal conductivity is ~ 1.4 W m-1 K-1 at room temperature, and ~ 0.7 W m-1 K-1 at 773 K for undoped Mg3Sb2 (see Fig. 2e), comparable to the previous reports–. | 10.1007-s10853-018-2555-2.txt |  |  |  |  | comma-level | thermal conductivity | Enhanced thermoelectric performance of p-type Mg3Sb2 by lithium doping and its tunability in an anionic framework | Springer | 2018 | no
732 | ['Mg2.965Li0.035Sb2'] | Mg2.965Li0.035Sb2 | ThermCond | ThermCond | total | [773.0] | 773 | Kelvin^(1.0) | [773.0] | [1.0] | 1 | Kelvin^(-1.0) Meter^(-1.0) Watt^(1.0) |  |  | ({ thermal conductivity }: and ~ 1.0 W m-1 K-1 at 773 K for Mg2.965Li0.035Sb2.) FROM: Li doping increased the total thermal conductivity to ~ 1.6 W m-1 K-1 at room temperature, and ~ 1.0 W m-1 K-1 at 773 K for Mg2.965Li0.035Sb2. | 10.1007-s10853-018-2555-2.txt |  |  |  |  | comma-level | thermal conductivity | Enhanced thermoelectric performance of p-type Mg3Sb2 by lithium doping and its tunability in an anionic framework | Springer | 2018 | no
733 | ['Mg2.475Zn0.5Li0.025Sb2'] | Mg2.475Zn0.5Li0.025Sb2 | ThermCond | ThermCond | lattice | [295] | 295 | Kelvin^(1.0) |  | [1.0] | 1 | Kelvin^(-1.0) Meter^(-1.0) Watt^(1.0) |  |  | ({ at room temperature }: The room temperature lattice thermal conductivity is close to 1.0 W m-1 K-1 for Mg2.475Zn0.5Li0.025Sb2) FROM: The room temperature lattice thermal conductivity is close to 1.0 W m-1 K-1 for Mg2.475Zn0.5Li0.025Sb2, which is lower than that of Mg2.9Zn0.1Sb2 (~ 1.2 W m-1 K-1), and ~ 0.9 W m-1 K-1 for Mg2.475Cd0.5Li0.025Sb2, which is lower than that of Mg2.4Cd0.6Sb2 (~ 1.4 W m-1 K-1). | 10.1007-s10853-018-2555-2.txt |  |  |  |  | comma-level | lattice thermal conductivity | Enhanced thermoelectric performance of p-type Mg3Sb2 by lithium doping and its tunability in an anionic framework | Springer | 2018 | no
734 | ['Mg2.9Zn0.1Sb2'] | Mg2.9Zn0.1Sb2 | ThermCond | ThermCond | lattice | [295] | 295 | Kelvin^(1.0) |  | [1.2] | 1.2 | Kelvin^(-1.0) Meter^(-1.0) Watt^(1.0) |  |  | ({ lattice thermal conductivity at room temperature }: that of Mg2.9Zn0.1Sb2 (~ 1.2 W m-1 K-1)) FROM: The room temperature lattice thermal conductivity is close to 1.0 W m-1 K-1 for Mg2.475Zn0.5Li0.025Sb2, which is lower than that of Mg2.9Zn0.1Sb2 (~ 1.2 W m-1 K-1), and ~ 0.9 W m-1 K-1 for Mg2.475Cd0.5Li0.025Sb2, which is lower than that of Mg2.4Cd0.6Sb2 (~ 1.4 W m-1 K-1). | 10.1007-s10853-018-2555-2.txt |  |  |  |  | comma-level | lattice thermal conductivity | Enhanced thermoelectric performance of p-type Mg3Sb2 by lithium doping and its tunability in an anionic framework | Springer | 2018 | no
735 | ['Mg2.475Cd0.5Li0.025Sb2'] | Mg2.475Cd0.5Li0.025Sb2 | ThermCond | ThermCond | lattice | [295] | 295 | Kelvin^(1.0) |  | [0.9] | 0.9 | Kelvin^(-1.0) Meter^(-1.0) Watt^(1.0) |  |  | ({ lattice thermal conductivity at room temperature }: and ~ 0.9 W m-1 K-1 for Mg2.475Cd0.5Li0.025Sb2) FROM: The room temperature lattice thermal conductivity is close to 1.0 W m-1 K-1 for Mg2.475Zn0.5Li0.025Sb2, which is lower than that of Mg2.9Zn0.1Sb2 (~ 1.2 W m-1 K-1), and ~ 0.9 W m-1 K-1 for Mg2.475Cd0.5Li0.025Sb2, which is lower than that of Mg2.4Cd0.6Sb2 (~ 1.4 W m-1 K-1). | 10.1007-s10853-018-2555-2.txt |  |  |  |  | comma-level | lattice thermal conductivity | Enhanced thermoelectric performance of p-type Mg3Sb2 by lithium doping and its tunability in an anionic framework | Springer | 2018 | no
736 | ['Mg2.4Cd0.6Sb2'] | Mg2.4Cd0.6Sb2 | ThermCond | ThermCond | lattice | [295] | 295 | Kelvin^(1.0) |  | [1.4] | 1.4 | Kelvin^(-1.0) Meter^(-1.0) Watt^(1.0) |  |  | ({ lattice thermal conductivity at room temperature }: that of Mg2.4Cd0.6Sb2 (~ 1.4 W m-1 K-1).) FROM: The room temperature lattice thermal conductivity is close to 1.0 W m-1 K-1 for Mg2.475Zn0.5Li0.025Sb2, which is lower than that of Mg2.9Zn0.1Sb2 (~ 1.2 W m-1 K-1), and ~ 0.9 W m-1 K-1 for Mg2.475Cd0.5Li0.025Sb2, which is lower than that of Mg2.4Cd0.6Sb2 (~ 1.4 W m-1 K-1). | 10.1007-s10853-018-2555-2.txt |  |  |  |  | comma-level | lattice thermal conductivity | Enhanced thermoelectric performance of p-type Mg3Sb2 by lithium doping and its tunability in an anionic framework | Springer | 2018 | no
737 | ['Bi2Te3'] | Bi2Te3 | ThermCond | ThermCond | total | [320.0] | 320 | Kelvin^(1.0) | [320.0] | [1.5] | 1.5 | Kelvin^(-1.0) Meter^(-1.0) Watt^(1.0) |  |  | (For example, in Bi2Te3, to achieve a ZT≈1 at T=320 K, σ≈1 m Ω-cm, σ≈225 μV/K, and κ≈1.5 W m−1K−1.) FROM: For example, in Bi2Te3, to achieve a ZT≈1 at T=320 K, σ≈1 m Ω-cm, σ≈225 μV/K, and κ≈1.5 W m−1K−1. | 10.1016-B0-08-043152-6-01822-2.xml |  |  |  |  | comma-level | κ | Thermoelectric Materials: Principles, Structure, Properties, and Applications | Elsevier | 2002 | no
738 | ['β-Zn4Sb3'] | β-Zn4Sb3 | ThermCond | ThermCond | lattice | [300.0] | 300 | Kelvin^(1.0) | [300.0] | [0.65] | 0.65 | Kelvin^(-1.0) Meter^(-1.0) Watt^(1.0) |  |  | (β-Zn4Sb3 exhibits values of κL≈0.65 W m−1K−1 at 300 K) FROM: β-Zn4Sb3 exhibits values of κL≈0.65 W m−1K−1 at 300 K, nearly two times lower than that of Bi2Te3 alloys. | 10.1016-B0-08-043152-6-01822-2.xml |  |  |  |  | comma-level | κL | Thermoelectric Materials: Principles, Structure, Properties, and Applications | Elsevier | 2002 | no
739 | ['Zr0.5Hf0.5Ni0.5Pd0.5Sn0.99Sb0.01'] | Zr0.5Hf0.5Ni0.5Pd0.5Sn0.99Sb0.01 | ThermCond | ThermCond | lattice | [800.0] | 800 | Kelvin^(1.0) | [800.0] | [2.0] | 2 | Kelvin^(-1.0) Meter^(-1.0) Watt^(1.0) |  |  | (Shen and co-workers were able to achieve values of κL≈2 W m−1K−1 at T≈800 K in a sample of Zr0.5Hf0.5Ni0.5Pd0.5Sn0.99Sb0.01 and κL≈3 W m−1K−1 in the high ZT sample identified above.) FROM: Shen and co-workers were able to achieve values of κL≈2 W m−1K−1 at T≈800 K in a sample of Zr0.5Hf0.5Ni0.5Pd0.5Sn0.99Sb0.01 and κL≈3 W m−1K−1 in the high ZT sample identified above. | 10.1016-B0-08-043152-6-01822-2.xml |  |  |  |  | comma-level | κL | Thermoelectric Materials: Principles, Structure, Properties, and Applications | Elsevier | 2002 | no
740 | ['Eu8Ga16Ge30'] | Eu8Ga16Ge30 | ThermCond | ThermCond | total | [300.0] | 300 | Kelvin^(1.0) | [300.0] | [1.0] | 1 | Kelvin^(-1.0) Meter^(-1.0) Watt^(1.0) |  |  | ({ thermal conductivity at 300 K) }: κL<1 W m−1K−1 (at T≈300 K) and the Eu8Ga16Ge30 and Sr8Ga16Ge30 systems exhibited properties of a structural glass while the Ba8Ga16Ge30 system exhibited a temperature dependence consistent with a crystalline material.) FROM: The thermal conductivity properties were consistent with those observed earlier, in that they were low, κL<1 W m−1K−1 (at T≈300 K) and the Eu8Ga16Ge30 and Sr8Ga16Ge30 systems exhibited properties of a structural glass while the Ba8Ga16Ge30 system exhibited a temperature dependence consistent with a crystalline material. | 10.1016-B0-08-043152-6-01822-2.xml |  |  |  |  | comma-level | thermal conductivity | Thermoelectric Materials: Principles, Structure, Properties, and Applications | Elsevier | 2002 | no
741 | ['CoSbS'] | CoSbS | ThermCond | ThermCond | total | [295] | 295 | Kelvin^(1.0) |  | [5.0] | 5 | Kelvin^(-1.0) Meter^(-1.0) Watt^(1.0) |  |  | ( the thermal conductivity for Ni doped samples of CoSbS is still very high as much as 5 W m−1 K−1 at room temperature.) FROM: However, the thermal conductivity for Ni doped samples of CoSbS is still very high as much as 5 W m−1 K−1 at room temperature. | 10.1039-c8ta05572f.html |  |  |  |  | comma-level | thermal conductivity | Ni and Se co-doping increases the power factor and thermoelectric performance of CoSbS | RSC | 2018 | no
742 | ['CoSbS'] | CoSbS | ThermCond | ThermCond | total | [295] | 295 | Kelvin^(1.0) |  | [9.6] | 9.6 | Kelvin^(-1.0) Meter^(-1.0) Watt^(1.0) |  |  | ({ at room temperature }: the thermal conductivity κ decreases only from 9.6 W m−1 K−1 for CoSbS) FROM: At room temperature, the thermal conductivity κ decreases only from 9.6 W m−1 K−1 for CoSbS to 7.5 W m−1 K−1 for Co0.93Ni0.07SbS. | 10.1039-c8ta05572f.html |  |  |  |  | comma-level | thermal conductivity | Ni and Se co-doping increases the power factor and thermoelectric performance of CoSbS | RSC | 2018 | no
743 | ['Co0.93Ni0.07SbS'] | Co0.93Ni0.07SbS | ThermCond | ThermCond | total | [295] | 295 | Kelvin^(1.0) |  | [7.5] | 7.5 | Kelvin^(-1.0) Meter^(-1.0) Watt^(1.0) |  |  | ({ thermal conductivity at room temperature }: 7.5 W m−1 K−1 for Co0.93Ni0.07SbS.) FROM: At room temperature, the thermal conductivity κ decreases only from 9.6 W m−1 K−1 for CoSbS to 7.5 W m−1 K−1 for Co0.93Ni0.07SbS. | 10.1039-c8ta05572f.html |  |  |  |  | comma-level | thermal conductivity | Ni and Se co-doping increases the power factor and thermoelectric performance of CoSbS | RSC | 2018 | no
744 | ['Co0.93Ni0.07SbS'] | Co0.93Ni0.07SbS | ThermCond | ThermCond | lattice | [295] | 295 | Kelvin^(1.0) |  | [7.3] | 7.3 | Kelvin^(-1.0) Meter^(-1.0) Watt^(1.0) |  |  | ({ at room temperature }: the lattice thermal conductivity of the Co0.93Ni0.07SbS sample is ∼7.3 W m−1 K−1) FROM: At room temperature, the lattice thermal conductivity of the Co0.93Ni0.07SbS sample is ∼7.3 W m−1 K−1, while at 900 K, about it decreases to ∼2.8 W m−1 K−1. | 10.1039-c8ta05572f.html |  |  |  |  | comma-level | lattice thermal conductivity | Ni and Se co-doping increases the power factor and thermoelectric performance of CoSbS | RSC | 2018 | no
745 | ['Co0.93Ni0.07SbS0.93Se0.07'] | Co0.93Ni0.07SbS0.93Se0.07 | ThermCond | ThermCond | lattice | [295] | 295 | Kelvin^(1.0) |  | [5.8] | 5.8 | Kelvin^(-1.0) Meter^(-1.0) Watt^(1.0) |  |  | ({ at room temperature }: κL for Co0.93Ni0.07SbS0.93Se0.07 is ∼5.8 W m−1 K−1) FROM: At room temperature, κL for Co0.93Ni0.07SbS0.93Se0.07 is ∼5.8 W m−1 K−1, about 44% lower than for CoSbS, and 26% lower than Co0.93Ni0.07SbS. | 10.1039-c8ta05572f.html |  |  |  |  | comma-level | κL | Ni and Se co-doping increases the power factor and thermoelectric performance of CoSbS | RSC | 2018 | no
746 | ['Co0.93Ni0.07SbS0.93Se0.07'] | Co0.93Ni0.07SbS0.93Se0.07 | ThermCond | ThermCond | lattice | [900.0] | 900 | Kelvin^(1.0) | [900.0] | [2.3] | 2.3 | Kelvin^(-1.0) Meter^(-1.0) Watt^(1.0) |  |  | ({ at 900 K }: κL for Co0.93Ni0.07SbS0.93Se0.07 reaches 2.3 W m−1 K−1.) FROM: At 900 K, κL for Co0.93Ni0.07SbS0.93Se0.07 reaches 2.3 W m−1 K−1. | 10.1039-c8ta05572f.html |  |  |  |  | comma-level | κL | Ni and Se co-doping increases the power factor and thermoelectric performance of CoSbS | RSC | 2018 | no
747 | ['Co0.93Ni0.07SbS0.93Se0.07 producing'] | Co0.93Ni0.07SbS0.93Se0.07 producing | ThermCond | ThermCond | lattice | [900.0] | 900 | Kelvin^(1.0) | [900.0] | [2.3] | 2.3 | Kelvin^(-1.0) Meter^(-1.0) Watt^(1.0) |  |  | ( the lowest lattice thermal conductivity so far of ∼2.3 W m−1 K−1 is attained at 900 K for Co0.93Ni0.07SbS0.93Se0.07 producing the highest ZT of 0.58 at 900 K) FROM: Therefore, the lowest lattice thermal conductivity so far of ∼2.3 W m−1 K−1 is attained at 900 K for Co0.93Ni0.07SbS0.93Se0.07 producing the highest ZT of 0.58 at 900 K, a ∼222% improvement over that of CoSbS, and 30% over Co0.93Ni0.07SbS. | 10.1039-c8ta05572f.html |  |  |  |  | comma-level | lattice thermal conductivity | Ni and Se co-doping increases the power factor and thermoelectric performance of CoSbS | RSC | 2018 | no
748 | ['Sr-deficient La0.1Dy0.1SrxTiO3'] | Sr-deficient La0.1Dy0.1SrxTiO3 | ThermCond | ThermCond | total | [773.0] | 773 | Kelvin^(1.0) | [500.0] | [3.0] | 3 | Kelvin^(-1.0) Meter^(-1.0) Watt^(1.0) |  |  | (As the nominal Sr deficient content increased, the electrical conductivity of the Sr-deficient La0.1Dy0.1SrxTiO3 ceramics enhanced due to the increasing Sr and oxygen vacancies, the absolute value of the Seebeck coefficient increased a little, and the thermal conductivity decreased to ~3.0 W m−1 K−1, leading to a high ZT value of 0.19 for La0.1Dy0.1Sr0.75TiO3 at 500 °C.) FROM: As the nominal Sr deficient content increased, the electrical conductivity of the Sr-deficient La0.1Dy0.1SrxTiO3 ceramics enhanced due to the increasing Sr and oxygen vacancies, the absolute value of the Seebeck coefficient increased a little, and the thermal conductivity decreased to ~3.0 W m−1 K−1, leading to a high ZT value of 0.19 for La0.1Dy0.1Sr0.75TiO3 at 500 °C. | 10.1016-j.ceramint.2017.01.083.xml |  |  |  |  | comma-level | thermal conductivity | Microstructure and thermoelectric properties of La0.1Dy0.1SrxTiO3 ceramics | Elsevier | 2017 | no
749 | ['La0.1Dy0.1Sr0.75TiO3'] | La0.1Dy0.1Sr0.75TiO3 | ThermCond | ThermCond | total | [773.0] | 773 | Kelvin^(1.0) | [500.0] | [3.0] | 3 | Kelvin^(-1.0) Meter^(-1.0) Watt^(1.0) |  |  | ( the La0.1Dy0.1Sr0.75TiO3 ceramics have a lower thermal conductivity of 3.0 W m−1 K−1 at 500 °C.) FROM: However, the La0.1Dy0.1Sr0.75TiO3 ceramics have a lower thermal conductivity of 3.0 W m−1 K−1 at 500 °C. | 10.1016-j.ceramint.2017.01.083.xml |  |  |  |  | comma-level | thermal conductivity | Microstructure and thermoelectric properties of La0.1Dy0.1SrxTiO3 ceramics | Elsevier | 2017 | no
750 | ['α-Fe2O3'] | α-Fe2O3 | ThermCond | ThermCond | total | [873.0] | 873 | Kelvin^(1.0) | [600.0] | [3.4] | 3.4 | Kelvin^(-1.0) Meter^(-1.0) Watt^(1.0) |  |  | (It has been reported that α-Fe2O3 exhibits a very high Seebeck coefficient (e.g., ∼–650 μV/K at 600 °C) and a moderate thermal conductivity (e.g., ∼3.4 Wm−1 K−1 at 800 °C) at high temperatures , which reveal great potential for high-temperature thermoelectric applications.) FROM: It has been reported that α-Fe2O3 exhibits a very high Seebeck coefficient (e.g., ∼–650 μV/K at 600 °C) and a moderate thermal conductivity (e.g., ∼3.4 Wm−1 K−1 at 800 °C) at high temperatures , which reveal great potential for high-temperature thermoelectric applications. | 10.1016-j.ceramint.2018.05.132.xml |  | high temperatures |  |  | comma-level | thermal conductivity | Structural and thermoelectric properties of hydrothermal-processed Ag-doped Fe2O3 | Elsevier | 2018 | no
751 | ['3 % Ag-doped BiCuSeO'] | 3 % Ag-doped BiCuSeO | ThermCond | ThermCond | lattice | [923.0] | 923 | Kelvin^(1.0) | [923.0] | [0.41] | 0.41 | Kelvin^(-1.0) Meter^(-1.0) Watt^(1.0) |  |  | (The reduced lattice thermal conductivity of 3% Ag-doped BiCuSeO is 0.41 Wm−1K−1 at 923 K) FROM: The reduced lattice thermal conductivity of 3% Ag-doped BiCuSeO is 0.41 Wm−1K−1 at 923 K, which is 20% lower than that of pure BiCuSeO (see (c)). | 10.1016-j.jallcom.2016.08.236.xml |  |  |  |  | comma-level | lattice thermal conductivity | Improved thermoelectric performance of BiCuSeO by Ag substitution at Cu site | Elsevier | 2017 | no
753 | ['TiNiSn'] | TiNiSn | ThermCond | ThermCond | total | [295] | 295 | Kelvin^(1.0) |  | [3.0] | 3 | Kelvin^(-1.0) Meter^(-1.0) Watt^(1.0) |  |  | ({ at room temperature }: To the best of our knowledge the room temperature thermal conductivity of TiNiSn (3 Wm−1K−1) is the lowest reported till date.) FROM: To the best of our knowledge the room temperature thermal conductivity of TiNiSn (3 Wm−1K−1) is the lowest reported till date. | 10.1016-j.mtla.2019.100410.xml |  |  |  |  | comma-level | thermal conductivity | Simultaneous increase in thermopower and electrical conductivity through Ta-doping and nanostructuring in half-Heusler TiNiSn alloys | Elsevier | 2019 | no
754 | ['Si1-xGex'] | Si1-xGex | ThermCond | ThermCond | total | [1373.0] | 1373 | Kelvin^(1.0) | [1100.0] | [1.1] | 1.1 | Kelvin^(-1.0) Meter^(-1.0) Watt^(1.0) |  |  | (that of Si1-xGex in ternary Si1-x-yGexSny alloys with increased mass and bond disorder, the thermal conductivity is 1.1 Wm-1K-1 for the sample annealed at 1100 °C for 15 second, matches with the literature value very well.) FROM: For some references, the thermal conductivity is likely to be even lower than that of Si1-xGex in ternary Si1-x-yGexSny alloys with increased mass and bond disorder, the thermal conductivity is 1.1 Wm-1K-1 for the sample annealed at 1100 °C for 15 second, matches with the literature value very well. | 10.1038-s41598-019-50754-4.txt |  | alloys |  |  | comma-level | thermal conductivity | Realizing High Thermoelectric Performance at Ambient Temperature by Ternary Alloying in Polycrystalline Si1-x-yGexSny Thin Films with Boron Ion Implantation | Springer | 2019 | yes
755 | ['Rb2Mo15Se19'] | Rb2Mo15Se19 | ThermCond | ThermCond | total | [300.0] | 300 | Kelvin^(1.0) | [300.0] | [1.5] | 1.5 | Kelvin^(-1.0) Meter^(-1.0) Watt^(1.0) |  |  | (The total thermal conductivity of Rb2Mo15Se19 increases smoothly from 1.5 W m−1 K−1 at 300 K) FROM: The total thermal conductivity of Rb2Mo15Se19 increases smoothly from 1.5 W m−1 K−1 at 300 K to 2.0 W m−1 K−1 at 700 K ( | 10.1016-j.jssc.2016.01.006.xml |  |  |  |  | comma-level | thermal conductivity | Synthesis, crystal structure and high-temperature transport properties of the new cluster compound Rb2Mo15Se19 | Elsevier | 2016 | no
756 | ['boron carbide'] | boron carbide | ThermCond | ThermCond | total | [1000.0] | 1000 | Kelvin^(1.0) | [1000.0] | [2.0] | 2 | Kelvin^(-1.0) Meter^(-1.0) Watt^(1.0) |  |  | ( Yb) compounds are p-type like boron carbide and have been found to exhibit Seebeck coefficients in excess of 200 µV/K at high temperatures above 1000 K and also possess a low thermal conductivity of ~0.02 W cm−1 K−1.) FROM: The REB44Si2 (RE =Tb, Er, Yb) compounds are p-type like boron carbide and have been found to exhibit Seebeck coefficients in excess of 200 µV/K at high temperatures above 1000 K and also possess a low thermal conductivity of ~0.02 W cm−1 K−1. | 10.1016-j.jssc.2015.10.006.xml |  | high temperatures |  |  | comma-level | thermal conductivity | Crystal growth and anisotropy of high temperature thermoelectric properties of yttrium borosilicide single crystals | Elsevier | 2016 | no
757 | ['Bi2Te3'] | Bi2Te3 | ThermCond | ThermCond | lattice | [300.0] | 300 | Kelvin^(1.0) | [300.0] | [1.01] | 1.01 | Kelvin^(-1.0) Meter^(-1.0) Watt^(1.0) |  |  | ( the sample with x = 0.01 exhibits the significantly reduced κlat of ~1.01 W m−1 K−1 at 300 K in comparison with ~1.39 W m−1 K−1 of Bi2Te3 (b).) FROM: Especially, the sample with x = 0.01 exhibits the significantly reduced κlat of ~1.01 W m−1 K−1 at 300 K in comparison with ~1.39 W m−1 K−1 of Bi2Te3 (b). | 10.1016-j.jssc.2018.10.012.xml |  |  |  |  | comma-level | κlat | Unusual n-type thermoelectric properties of Bi2Te3 doped with divalent alkali earth metals | Elsevier | 2019 | no
758 | ['Mg0.01Bi1.99Te3'] | Mg0.01Bi1.99Te3 | ThermCond | ThermCond | lattice | [300.0] | 300 | Kelvin^(1.0) | [300.0] | [1.01] | 1.01 | Kelvin^(-1.0) Meter^(-1.0) Watt^(1.0) |  |  | (Mg0.01Bi1.99Te3 shows the lowest κlat of ~1.01 W m−1 K−1 at 300 K.) FROM: Mg0.01Bi1.99Te3 shows the lowest κlat of ~1.01 W m−1 K−1 at 300 K. | 10.1016-j.jssc.2018.10.012.xml |  |  |  |  | comma-level | κlat | Unusual n-type thermoelectric properties of Bi2Te3 doped with divalent alkali earth metals | Elsevier | 2019 | no
759 | ['Bi2Te3'] | Bi2Te3 | ThermCond | ThermCond | lattice | [300.0] | 300 | Kelvin^(1.0) | [300.0] | [1.31] | 1.31 | Kelvin^(-1.0) Meter^(-1.0) Watt^(1.0) | Ba doping |  | (Sr and Ba doping depresses κlat of Bi2Te3 at 300 K from ~1.39 to ~1.25 and ~1.31 W m−1 K−1) FROM: Sr and Ba doping depresses κlat of Bi2Te3 at 300 K from ~1.39 to ~1.25 and ~1.31 W m−1 K−1, respectively (e). | 10.1016-j.jssc.2018.10.012.xml |  | depresses |  |  | comma-level | κlat | Unusual n-type thermoelectric properties of Bi2Te3 doped with divalent alkali earth metals | Elsevier | 2019 | no
760 | ['PbTe'] | PbTe | ThermCond | ThermCond | lattice | [300.0] | 300 | Kelvin^(1.0) | [300.0] | [2.3] | 2.3 | Kelvin^(-1.0) Meter^(-1.0) Watt^(1.0) |  |  | ({ κlatt }: PbTe shows a LTC of 2.3 W m−1 K−1 at 300 K with mean sound velocity of ∼1.8 km s−1) FROM: For example, PbTe shows a LTC of 2.3 W m−1 K−1 at 300 K with mean sound velocity of ∼1.8 km s−1, whereas lighter element compounds, such as PbSe and PbS, show higher κlatt of 2.64 and 2.80 W m−1 K−1, with higher mean sound velocity of 1.9 and 2.1 km s−1, respectively. | 10.1039-c9ta12600g.html |  |  |  |  | comma-level | κlatt | Anomalous lattice thermal conductivity in layered MNCl (M = Zr, Hf) materials driven by lanthanide contraction | RSC | 2020 | no
761 | ['pure BaSnO3'] | pure BaSnO3 | ThermCond | ThermCond | total | [295] | 295 | Kelvin^(1.0) |  | [9.68] | 9.68 | Kelvin^(-1.0) Meter^(-1.0) Watt^(1.0) |  |  | (The thermal conductivity of pure BaSnO3 is 9.68 W m−1 K−1 at room temperature) FROM: The thermal conductivity of pure BaSnO3 is 9.68 W m−1 K−1 at room temperature, which is smaller than the good oxide-based thermoelectric material SrTiO3 (12 W m−1 K−1), but higher than that of the layered structure, such as NaCo2O4 (2 W m−1 K−1), BiCuSeO (∼0.5 W m−1 K−1). | 10.1039-c7ra05193j.html |  |  |  |  | comma-level | thermal conductivity | Improved thermoelectric power factor and conversion efficiency of perovskite barium stannate | RSC | 2017 | yes
762 | ['SrTiO3'] | SrTiO3 | ThermCond | ThermCond | total | [295] | 295 | Kelvin^(1.0) |  | [12.0] | 12 | Kelvin^(-1.0) Meter^(-1.0) Watt^(1.0) |  |  | ({ thermal conductivity at room temperature }: the good oxide-based thermoelectric material SrTiO3 (12 W m−1 K−1)) FROM: The thermal conductivity of pure BaSnO3 is 9.68 W m−1 K−1 at room temperature, which is smaller than the good oxide-based thermoelectric material SrTiO3 (12 W m−1 K−1), but higher than that of the layered structure, such as NaCo2O4 (2 W m−1 K−1), BiCuSeO (∼0.5 W m−1 K−1). | 10.1039-c7ra05193j.html |  |  |  |  | comma-level | thermal conductivity | Improved thermoelectric power factor and conversion efficiency of perovskite barium stannate | RSC | 2017 | yes
763 | ['NaCo2O4'] | NaCo2O4 | ThermCond | ThermCond | total | [295] | 295 | Kelvin^(1.0) |  | [2.0] | 2 | Kelvin^(-1.0) Meter^(-1.0) Watt^(1.0) |  |  | ({ thermal conductivity at room temperature }: such as NaCo2O4 (2 W m−1 K−1)) FROM: The thermal conductivity of pure BaSnO3 is 9.68 W m−1 K−1 at room temperature, which is smaller than the good oxide-based thermoelectric material SrTiO3 (12 W m−1 K−1), but higher than that of the layered structure, such as NaCo2O4 (2 W m−1 K−1), BiCuSeO (∼0.5 W m−1 K−1). | 10.1039-c7ra05193j.html |  |  |  |  | comma-level | thermal conductivity | Improved thermoelectric power factor and conversion efficiency of perovskite barium stannate | RSC | 2017 | yes
764 | ['BiCuSeO'] | BiCuSeO | ThermCond | ThermCond | total | [295] | 295 | Kelvin^(1.0) |  | [0.5] | 0.5 | Kelvin^(-1.0) Meter^(-1.0) Watt^(1.0) |  |  | ({ thermal conductivity at room temperature }: BiCuSeO (∼0.5 W m−1 K−1).) FROM: The thermal conductivity of pure BaSnO3 is 9.68 W m−1 K−1 at room temperature, which is smaller than the good oxide-based thermoelectric material SrTiO3 (12 W m−1 K−1), but higher than that of the layered structure, such as NaCo2O4 (2 W m−1 K−1), BiCuSeO (∼0.5 W m−1 K−1). | 10.1039-c7ra05193j.html |  |  |  |  | comma-level | thermal conductivity | Improved thermoelectric power factor and conversion efficiency of perovskite barium stannate | RSC | 2017 | yes
765 | ['polycrystalline hole-doped SnSe alloyed with 5 % lead selenide'] | polycrystalline hole-doped SnSe alloyed with 5 % lead selenide | ThermCond | ThermCond | lattice | [773.0] | 773 | Kelvin^(1.0) | [773.0] | [0.11] | 0.11 | Kelvin^(-1.0) Meter^(-1.0) Watt^(1.0) |  |  | ({ at 773 K }: This leads to an exceptionally low lattice thermal conductivity of ∼0.11 W m−1K−1 in polycrystalline hole-doped SnSe alloyed with 5% lead selenide) FROM: This leads to an exceptionally low lattice thermal conductivity of ∼0.11 W m−1K−1 in polycrystalline hole-doped SnSe alloyed with 5% lead selenide, even lower than that of single crystals, and boosts the ZT to ∼2.5 at 773 K. | 10.1016-j.joule.2019.01.001.xml |  |  |  |  | comma-level | lattice thermal conductivity | Surface Oxide Removal for Polycrystalline SnSe Reveals Near-Single-Crystal Thermoelectric Performance | Elsevier | 2019 | yes
766 | ['tetragonal SnO2'] | tetragonal SnO2 | ThermCond | ThermCond | total | [295] | 295 | Kelvin^(1.0) |  | [55.0] | 55 | Kelvin^(-1.0) Meter^(-1.0) Watt^(1.0) |  |  | ({ at room temperature }: tetragonal SnO2 shows total thermal conductivity (κtot) of ∼98 and ∼55 W m−1 K−1 along the c and a axes) FROM: Indeed, tetragonal SnO2 shows total thermal conductivity (κtot) of ∼98 and ∼55 W m−1 K−1 along the c and a axes, respectively, at room temperature. | 10.1016-j.joule.2019.01.001.xml |  |  | c and a axes |  | comma-level | thermal conductivity | Surface Oxide Removal for Polycrystalline SnSe Reveals Near-Single-Crystal Thermoelectric Performance | Elsevier | 2019 | yes
767 | ['SnO'] | SnO | ThermCond | ThermCond | total | [295] | 295 | Kelvin^(1.0) |  | [2.0] | 2 | Kelvin^(-1.0) Meter^(-1.0) Watt^(1.0) |  |  | (SnO has κtot of ∼2 W m−1 K−1 at room temperature) FROM: SnO has κtot of ∼2 W m−1 K−1 at room temperature, and it readily transforms to SnO2 with time or at high temperature. | 10.1016-j.joule.2019.01.001.xml |  |  |  |  | comma-level | κtot | Surface Oxide Removal for Polycrystalline SnSe Reveals Near-Single-Crystal Thermoelectric Performance | Elsevier | 2019 | yes
768 | ['polycrystalline SnSe-based materials'] | polycrystalline SnSe-based materials | ThermCond | ThermCond | total | [773.0] | 773 | Kelvin^(1.0) | [773.0] | [0.21] | 0.21 | Kelvin^(-1.0) Meter^(-1.0) Watt^(1.0) |  |  | (Their average κtot at 773 K is ∼0.21 W m−1 K−1, confirming the reproducibility of intrinsically ultralow thermal conductivity of polycrystalline SnSe-based materials.) FROM: Their average κtot at 773 K is ∼0.21 W m−1 K−1, confirming the reproducibility of intrinsically ultralow thermal conductivity of polycrystalline SnSe-based materials. | 10.1016-j.joule.2019.01.001.xml |  |  |  |  | comma-level | average κtot | Surface Oxide Removal for Polycrystalline SnSe Reveals Near-Single-Crystal Thermoelectric Performance | Elsevier | 2019 | yes
769 | ['SnSe'] | SnSe | ThermCond | ThermCond | lattice | [700.0] | 700 | Kelvin^(1.0) | [700.0] | [0.4] | 0.4 | Kelvin^(-1.0) Meter^(-1.0) Watt^(1.0) | alloying with PbSe |  | (Through a further alloying with PbSe or SnSe, the lattice thermal conductivity is significantly reduced down to ∼0.4 W/m-K at 700 K.) FROM: Through a further alloying with PbSe or SnSe, the lattice thermal conductivity is significantly reduced down to ∼0.4 W/m-K at 700 K. | 10.1016-j.jmat.2016.09.001.xml |  |  |  |  | comma-level | lattice thermal conductivity | Thermoelectric properties of GeSe | Elsevier | 2016 | yes
770 | ['mercury telluride'] | mercury telluride | ThermCond | ThermCond | total | [300.0] | 300 | Kelvin^(1.0) | [300.0] | [2.1] | 2.1 | Kelvin^(-1.0) Meter^(-1.0) Watt^(1.0) |  |  | ( mercury telluride is a good thermal insulator with κ = 2.1 Wm-1K-1 at T = 300 K.) FROM: Apart from having a good electrical transport properties, mercury telluride is a good thermal insulator with κ = 2.1 Wm-1K-1 at T = 300 K. | 10.1038-s41598-018-28043-3.txt |  |  |  |  | comma-level | κ | Semi-metals as potential thermoelectric materials | Springer | 2018 | yes
771 | ['MnSi1.74'] | MnSi1.74 | ThermCond | ThermCond | lattice | [320.0] | 320 | Kelvin^(1.0) | [320.0] | [2.3] | 2.3 | Kelvin^(-1.0) Meter^(-1.0) Watt^(1.0) |  |  | (The lattice thermal conductivity of MR MnSi1.74 amounts to 2.3 W m−1 K−1 at 320 K) FROM: The lattice thermal conductivity of MR MnSi1.74 amounts to 2.3 W m−1 K−1 at 320 K, which corresponds to a 13% decrease compared to AM MnSi1.74 at the same temperature. | 10.1016-j.jallcom.2019.152577.xml |  |  |  |  | comma-level | lattice thermal conductivity | Mesostructure - thermoelectric properties relationships in V x Mn1−x Si1.74 (x = 0, 0.04) higher manganese silicides prepared by magnesiothermy | Elsevier | 2020 | no
772 | ['Cu2Te nanostructures'] | Cu2Te nanostructures | ThermCond | ThermCond | lattice | [823.0] | 823 | Kelvin^(1.0) | [823.0] | [0.75] | 0.75 | Kelvin^(-1.0) Meter^(-1.0) Watt^(1.0) |  |  | (The endotaxial Cu2Te nanostructures significantly reduces the lattice thermal conductivity to a value of 0.75 Wm−1K−1 at 823 K for Sn0.95Ca0.06In0.02Te(Cu2Te)0.05 sample.) FROM: The endotaxial Cu2Te nanostructures significantly reduces the lattice thermal conductivity to a value of 0.75 Wm−1K−1 at 823 K for Sn0.95Ca0.06In0.02Te(Cu2Te)0.05 sample. | 10.1016-j.nanoen.2020.104832.xml |  |  |  |  | comma-level | lattice thermal conductivity | Realizing high thermoelectric performance in eco-friendly SnTe via synergistic resonance levels, band convergence and endotaxial nanostructuring with Cu2Te | Elsevier | 2020 | no
773 | ['pure Sn1.03Te'] | pure Sn1.03Te | ThermCond | ThermCond | total | [295] | 295 | Kelvin^(1.0) | [823.0] | [6.88] | 6.88 | Kelvin^(-1.0) Meter^(-1.0) Watt^(1.0) |  |  | (For the pure Sn1.03Te, the κT is 6.88 Wm−1K−1 at room temperature, and 3.07 Wm−1K−1 at 823 K.) FROM: For the pure Sn1.03Te, the κT is 6.88 Wm−1K−1 at room temperature, and 3.07 Wm−1K−1 at 823 K. | 10.1016-j.nanoen.2020.104832.xml |  |  |  |  | comma-level | κT | Realizing high thermoelectric performance in eco-friendly SnTe via synergistic resonance levels, band convergence and endotaxial nanostructuring with Cu2Te | Elsevier | 2020 | no
774 | ['Sn0.91Ca0.09In0.03Te'] | Sn0.91Ca0.09In0.03Te | ThermCond | ThermCond | total | [295] | 295 | Kelvin^(1.0) | [823.0] | [4.59] | 4.59 | Kelvin^(-1.0) Meter^(-1.0) Watt^(1.0) |  |  | (For the sample Sn0.91Ca0.09In0.03Te, κT of 4.59 Wm−1K−1 at room temperature and 2.39 Wm−1K−1 at 823 K are obtained.) FROM: For the sample Sn0.91Ca0.09In0.03Te, κT of 4.59 Wm−1K−1 at room temperature and 2.39 Wm−1K−1 at 823 K are obtained. | 10.1016-j.nanoen.2020.104832.xml |  |  |  |  | comma-level | κT | Realizing high thermoelectric performance in eco-friendly SnTe via synergistic resonance levels, band convergence and endotaxial nanostructuring with Cu2Te | Elsevier | 2020 | no
775 | ['Sn0.95Ca0.06In0.02Te(Cu2Te)0.05.'] | Sn0.95Ca0.06In0.02Te(Cu2Te)0.05. | ThermCond | ThermCond | total | [823.0] | 823 | Kelvin^(1.0) | [823.0] | [1.88] | 1.88 | Kelvin^(-1.0) Meter^(-1.0) Watt^(1.0) |  |  | (The lowest κT is obtained in the composition of Sn0.95Ca0.06In0.02Te(Cu2Te)0.05. κT reaches the minimum value of 1.88 Wm−1K−1 at 823 K for Sn0.95Ca0.06In0.02Te(Cu2Te)0.05.) FROM: The lowest κT is obtained in the composition of Sn0.95Ca0.06In0.02Te(Cu2Te)0.05. κT reaches the minimum value of 1.88 Wm−1K−1 at 823 K for Sn0.95Ca0.06In0.02Te(Cu2Te)0.05. | 10.1016-j.nanoen.2020.104832.xml |  |  |  |  | comma-level | κT | Realizing high thermoelectric performance in eco-friendly SnTe via synergistic resonance levels, band convergence and endotaxial nanostructuring with Cu2Te | Elsevier | 2020 | no
776 | ['Sn0.95Ca0.06In0.02Te(Cu2Te)0.05'] | Sn0.95Ca0.06In0.02Te(Cu2Te)0.05 | ThermCond | ThermCond | lattice | [823.0] | 823 | Kelvin^(1.0) | [823.0] | [0.75] | 0.75 | Kelvin^(-1.0) Meter^(-1.0) Watt^(1.0) |  |  | (κL of 0.75 Wm−1K−1 is achieved in the composition of Sn0.95Ca0.06In0.02Te(Cu2Te)0.05 at 823 K) FROM: κL of 0.75 Wm−1K−1 is achieved in the composition of Sn0.95Ca0.06In0.02Te(Cu2Te)0.05 at 823 K, which is ~40% reduction in κL as compared to Sn0.95Ca0.06In0.02Te sample without Cu2Te alloying. | 10.1016-j.nanoen.2020.104832.xml |  |  |  |  | comma-level | κL | Realizing high thermoelectric performance in eco-friendly SnTe via synergistic resonance levels, band convergence and endotaxial nanostructuring with Cu2Te | Elsevier | 2020 | no
777 | ['Sn0.95Ca0.06In0.02Te(Cu2Te)0.05'] | Sn0.95Ca0.06In0.02Te(Cu2Te)0.05 | ThermCond | ThermCond | lattice | [823.0] | 823 | Kelvin^(1.0) | [823.0] | [0.75] | 0.75 | Kelvin^(-1.0) Meter^(-1.0) Watt^(1.0) |  |  | (The lattice thermal conductivity was achieved as low as 0.75 Wm−1K−1 at 823 K in Sn0.95Ca0.06In0.02Te(Cu2Te)0.05 due to the synergic approach involving endotaxial Cu2Te nanostructures and suppressing bipolar thermal conductivity.) FROM: The lattice thermal conductivity was achieved as low as 0.75 Wm−1K−1 at 823 K in Sn0.95Ca0.06In0.02Te(Cu2Te)0.05 due to the synergic approach involving endotaxial Cu2Te nanostructures and suppressing bipolar thermal conductivity. | 10.1016-j.nanoen.2020.104832.xml |  | suppressing |  |  | comma-level | lattice thermal conductivity | Realizing high thermoelectric performance in eco-friendly SnTe via synergistic resonance levels, band convergence and endotaxial nanostructuring with Cu2Te | Elsevier | 2020 | no
778 | ['pristine CoSb3'] | pristine CoSb3 | ThermCond | ThermCond | total | [295] | 295 | Kelvin^(1.0) |  | [1.0] | 1 | Kelvin^(-1.0) Meter^(-1.0) Watt^(1.0) |  |  | ({ thermal conductivity at room - temperature }: that of the pristine CoSb3 sample with room-temperature values of ∼1.0 W m−1 K−1 (Fig. 8).) FROM: The thermal conductivity of the y = 3 and 6 wt% composites is comparable with that of the pristine CoSb3 sample with room-temperature values of ∼1.0 W m−1 K−1 (Fig. 8). | 10.1039-c6ta04011j.html |  |  |  |  | comma-level | thermal conductivity | Enhancing the thermoelectric performance of nanosized CoSb3via short-range percolation of electrically conductive WTe2 inclusions | RSC | 2016 | no
779 | ['pristine CoSb3'] | pristine CoSb3 | ThermCond | ThermCond | total | [575.0] | 575 | Kelvin^(1.0) | [575.0] | [0.76] | 0.76 | Kelvin^(-1.0) Meter^(-1.0) Watt^(1.0) |  |  | (The thermal conductivity of the pristine CoSb3 is 0.76 W m−1 K−1 at 575 K) FROM: The thermal conductivity of the pristine CoSb3 is 0.76 W m−1 K−1 at 575 K, while at the same temperature it is ∼2.2 W m−1 K−1 for y = 12 wt%. | 10.1039-c6ta04011j.html |  |  |  |  | comma-level | thermal conductivity | Enhancing the thermoelectric performance of nanosized CoSb3via short-range percolation of electrically conductive WTe2 inclusions | RSC | 2016 | no
780 | ['bulk CoSb3 skutterudite'] | bulk CoSb3 skutterudite | ThermCond | ThermCond | total | [300.0] | 300 | Kelvin^(1.0) | [300.0] | [9.0] | 9 | Kelvin^(-1.0) Meter^(-1.0) Watt^(1.0) |  |  | (It is worth noticing that the coarse-grained bulk CoSb3 skutterudite has a high thermal conductivity (>9 W m−1 K−1 at 300 K).) FROM: It is worth noticing that the coarse-grained bulk CoSb3 skutterudite has a high thermal conductivity (>9 W m−1 K−1 at 300 K). | 10.1039-c6ta04011j.html |  |  |  |  | comma-level | thermal conductivity | Enhancing the thermoelectric performance of nanosized CoSb3via short-range percolation of electrically conductive WTe2 inclusions | RSC | 2016 | no
781 | ['SS-MA'] | SS-MA | ThermCond | ThermCond | total | [300.0] | 300 | Kelvin^(1.0) | [300.0] | [8.5, 4.0] | 6.25 | Kelvin^(-1.0) Meter^(-1.0) Watt^(1.0) |  |  | ( large reductions in the thermal conductivity (8.5 W K−1 m−1 to 4.0 W K−1 m−1 at 300 K) as well as electrical conductivity (4750 S cm−1 to 1750 S cm−1 at 300 K) were observed in all SS-MA samples ) FROM: For example, large reductions in the thermal conductivity (8.5 W K−1 m−1 to 4.0 W K−1 m−1 at 300 K) as well as electrical conductivity (4750 S cm−1 to 1750 S cm−1 at 300 K) were observed in all SS-MA samples compared to SS samples with similar compositions. | 10.1039-c4ta00896k.html |  |  |  |  | comma-level | thermal conductivity | Nanometer-scale interface engineering boosts the thermoelectric performance of n-type Ti0.4Hf0.6Ni1+zSn0.975Sb0.025 alloys | RSC | 2014 | no
782 | ['SS-MA-0.005'] | SS-MA-0.005 | ThermCond | ThermCond | total | [300.0] | 300 | Kelvin^(1.0) | [300.0] | [4.9] | 4.9 | Kelvin^(-1.0) Meter^(-1.0) Watt^(1.0) |  |  | ( the thermal conductivity of the SS-MA-0.005 sample is ∼4.9 W m−1 K−1 at 300 K (Fig. 3B).) FROM: For example, the thermal conductivity of the SS-MA-0.005 sample is ∼4.9 W m−1 K−1 at 300 K (Fig. 3B). | 10.1039-c4ta00896k.html |  |  |  |  | comma-level | thermal conductivity | Nanometer-scale interface engineering boosts the thermoelectric performance of n-type Ti0.4Hf0.6Ni1+zSn0.975Sb0.025 alloys | RSC | 2014 | no
783 | ['SS-MA-0.03'] | SS-MA-0.03 | ThermCond | ThermCond | total | [775.0] | 775 | Kelvin^(1.0) | [775.0] | [3.8] | 3.8 | Kelvin^(-1.0) Meter^(-1.0) Watt^(1.0) |  |  | (Thermal conductivity values as low as 3.8 W m−1 K−1 were observed at 775 K for the SS-MA-0.03 sample.) FROM: Thermal conductivity values as low as 3.8 W m−1 K−1 were observed at 775 K for the SS-MA-0.03 sample. | 10.1039-c4ta00896k.html |  |  |  |  | comma-level | Thermal conductivity | Nanometer-scale interface engineering boosts the thermoelectric performance of n-type Ti0.4Hf0.6Ni1+zSn0.975Sb0.025 alloys | RSC | 2014 | no
784 | ['Ge0.92Pb0.08MnTe2'] | Ge0.92Pb0.08MnTe2 | ThermCond | ThermCond | total | [295] | 295 | Kelvin^(1.0) |  | [1.3] | 1.3 | Kelvin^(-1.0) Meter^(-1.0) Watt^(1.0) |  |  | ({ thermal conductivity }: ∼1.3 W m−1 K−1 for Ge0.92Pb0.08MnTe2 at room temperature and the rise at high temperature is attributed) FROM: Besides the optimization of the electrical transport properties, the total thermal conductivity was reduced from 1.8 W m−1 K−1 for the pristine sample to ∼1.3 W m−1 K−1 for Ge0.92Pb0.08MnTe2 at room temperature and the rise at high temperature is attributed to the bipolar effects. | 10.1039-c9ta09972g.html |  | high temperature |  |  | comma-level | thermal conductivity | High-performance electron-doped GeMnTe2: hierarchical structure and low thermal conductivity | RSC | 2019 | no
785 | ['Bi0.875Ba0.125Cu0.85Ni0.15SeO'] | Bi0.875Ba0.125Cu0.85Ni0.15SeO | ThermCond | ThermCond | total | [923.0] | 923 | Kelvin^(1.0) | [923.0] | [0.54] | 0.54 | Kelvin^(-1.0) Meter^(-1.0) Watt^(1.0) |  |  | (Bi0.875Ba0.125Cu0.85Ni0.15SeO exhibits the lowest κ among investigated samples, reaching the minimum 0.54 W m−1 K−1 at 923 K.) FROM: Bi0.875Ba0.125Cu0.85Ni0.15SeO exhibits the lowest κ among investigated samples, reaching the minimum 0.54 W m−1 K−1 at 923 K. | 10.1039-c7ta03659k.html |  |  |  |  | comma-level | κ | Enhanced thermoelectric performance of BiCuSeO by increasing Seebeck coefficient through magnetic ion incorporation | RSC | 2017 | no
786 | ['GeTe'] | GeTe | ThermCond | ThermCond | lattice | [300.0] | 300 | Kelvin^(1.0) | [300.0] | [0.39] | 0.39 | Kelvin^(-1.0) Meter^(-1.0) Watt^(1.0) |  |  | ({ κlat at 300 K }: which are close to the amorphous limit of GeTe (0.39 Wm−1 K−1).) FROM: The κlat of B5-LN and B7-LN can be reduced to 0.45 Wm−1K−1 and 0.4 Wm−1 K−1 at 300 K respectively, which are close to the amorphous limit of GeTe (0.39 Wm−1 K−1). | 10.1039-c9ta11901a.html |  |  |  |  | comma-level | κlat | Discovery of low-temperature GeTe-based thermoelectric alloys with high performance competing with Bi2Te3 | RSC | 2020 | no
787 | ['pristine SnTe'] | pristine SnTe | ThermCond | ThermCond | lattice | [823.0] | 823 | Kelvin^(1.0) | [823.0] | [1.0] | 1 | Kelvin^(-1.0) Meter^(-1.0) Watt^(1.0) |  |  | ({ at 823 K }: which (together with Cu interstitials) can reduce the lattice thermal conductivity from ∼1.0 W m−1 K−1 for pristine SnTe) FROM: In this work, we found that co-doping SnTe with Cd and Cu2Te leads to “eutectoid” precipitation of CdTe- and Cu2Te-based nano-phases, which (together with Cu interstitials) can reduce the lattice thermal conductivity from ∼1.0 W m−1 K−1 for pristine SnTe to a remarkably lower level of ∼0.42 W m−1 K−1 for (Sn0.95Cd0.05Te)0.95(Cu2Te)0.05 at 823 K. | 10.1039-c9ta11180h.html |  |  |  |  | comma-level | lattice thermal conductivity | Eutectoid nano-precipitates inducing remarkably enhanced thermoelectric performance in (Sn1−xCdxTe)1−y(Cu2Te)y | RSC | 2020 | no
788 | ['(Sn0.95Cd0.05Te)0.95(Cu2Te)0.05'] | (Sn0.95Cd0.05Te)0.95(Cu2Te)0.05 | ThermCond | ThermCond | lattice | [823.0] | 823 | Kelvin^(1.0) | [823.0] | [0.42] | 0.42 | Kelvin^(-1.0) Meter^(-1.0) Watt^(1.0) |  |  | ({ lattice thermal conductivity }: a remarkably lower level of ∼0.42 W m−1 K−1 for (Sn0.95Cd0.05Te)0.95(Cu2Te)0.05 at 823 K.) FROM: In this work, we found that co-doping SnTe with Cd and Cu2Te leads to “eutectoid” precipitation of CdTe- and Cu2Te-based nano-phases, which (together with Cu interstitials) can reduce the lattice thermal conductivity from ∼1.0 W m−1 K−1 for pristine SnTe to a remarkably lower level of ∼0.42 W m−1 K−1 for (Sn0.95Cd0.05Te)0.95(Cu2Te)0.05 at 823 K. | 10.1039-c9ta11180h.html |  |  |  |  | comma-level | lattice thermal conductivity | Eutectoid nano-precipitates inducing remarkably enhanced thermoelectric performance in (Sn1−xCdxTe)1−y(Cu2Te)y | RSC | 2020 | no
789 | ['(Sn0.95Cd0.05Te)0.93(Cu2Te)0.07'] | (Sn0.95Cd0.05Te)0.93(Cu2Te)0.07 | ThermCond | ThermCond | lattice | [873.0] | 873 | Kelvin^(1.0) | [873.0] | [0.4] | 0.4 | Kelvin^(-1.0) Meter^(-1.0) Watt^(1.0) |  |  | ({ lattice thermal conductivity at 873 K( }: min = 0.4 W m−1 K−1) and a higher figure of merit ZT (>1.8) could be obtained in the sample (Sn0.95Cd0.05Te)0.93(Cu2Te)0.07 when the measurement temperature rises to 873 K (Fig. S3); however) FROM: Note that lower lattice thermal conductivity (<0.2 W m−1 K−1) than the amorphous limit (κl,min = 0.4 W m−1 K−1) and a higher figure of merit ZT (>1.8) could be obtained in the sample (Sn0.95Cd0.05Te)0.93(Cu2Te)0.07 when the measurement temperature rises to 873 K (Fig. S3); however, detailed examination of the samples indicates that subtle dilation occurs at temperatures over 823 K probably due to the existence of the Cu2Te-based nano-phase. | 10.1039-c9ta11180h.html |  |  |  |  | comma-level | lattice thermal conductivity | Eutectoid nano-precipitates inducing remarkably enhanced thermoelectric performance in (Sn1−xCdxTe)1−y(Cu2Te)y | RSC | 2020 | no
790 | ['SnSe'] | SnSe | ThermCond | ThermCond | total | [973.0] | 973 | Kelvin^(1.0) | [973.0] | [0.23] | 0.23 | Kelvin^(-1.0) Meter^(-1.0) Watt^(1.0) |  |  | (It was reported that the high thermoelectric efficiency of SnSe had been ascribed to its ultralow thermal conductivity, which is as low as about 0.23 ± 0.03 W m−1 K−1 at 973 K.) FROM: It was reported that the high thermoelectric efficiency of SnSe had been ascribed to its ultralow thermal conductivity, which is as low as about 0.23 ± 0.03 W m−1 K−1 at 973 K. | 10.1039-c7cp00815e.html | 0.03 |  |  |  | comma-level | thermal conductivity | Anisotropic thermal expansion of SnSe from first-principles calculations based on Grüneisen's theory | RSC | 2017 | no
791 | ['p-type Cu26V2Sn6S32'] | p-type Cu26V2Sn6S32 | ThermCond | ThermCond | lattice | [300.0] | 300 | Kelvin^(1.0) | [300.0] | [0.4] | 0.4 | Kelvin^(-1.0) Meter^(-1.0) Watt^(1.0) |  |  | (In the case of the p-type Cu26V2Sn6S32 colusite, the low lattice thermal conductivity value of 0.4 W m−1 K−1 at 300 K was attributed to the structural complexity and mass difference between Cu, V and Sn atoms.) FROM: In the case of the p-type Cu26V2Sn6S32 colusite, the low lattice thermal conductivity value of 0.4 W m−1 K−1 at 300 K was attributed to the structural complexity and mass difference between Cu, V and Sn atoms. | 10.1039-c6tc02301k.html |  |  |  |  | comma-level | lattice thermal conductivity | Structural analysis and thermoelectric properties of mechanically alloyed colusites | RSC | 2016 | no
792 | ['Cu12Sb4S13'] | Cu12Sb4S13 | ThermCond | ThermCond | lattice | [700.0] | 700 | Kelvin^(1.0) | [700.0] | [0.5, 0.7] | 0.6 | Kelvin^(-1.0) Meter^(-1.0) Watt^(1.0) |  |  | ( the intrinsically low lattice thermal conductivity value of 0.5–0.7 W m−1 K−1 measured at high temperature (excepted for x = 2) is similar to those found in other Cu-based sulphide materials like tetrahedrite Cu12Sb4S13 which present a lattice thermal conductivity around 0.25–0.30 W m−1 K−1 at 700 K.) FROM: On the other hand, the intrinsically low lattice thermal conductivity value of 0.5–0.7 W m−1 K−1 measured at high temperature (excepted for x = 2) is similar to those found in other Cu-based sulphide materials like tetrahedrite Cu12Sb4S13 which present a lattice thermal conductivity around 0.25–0.30 W m−1 K−1 at 700 K. | 10.1039-c6tc02301k.html |  | high temperature |  |  | comma-level | lattice thermal conductivity | Structural analysis and thermoelectric properties of mechanically alloyed colusites | RSC | 2016 | no
793 | ['Al-doped ZnO nanocomposites'] | Al-doped ZnO nanocomposites | ThermCond | ThermCond | total | [295] | 295 | Kelvin^(1.0) | [1000.0] | [2.8] | 2.8 | Kelvin^(-1.0) Meter^(-1.0) Watt^(1.0) |  |  | ( an ultra-low thermal conductivity of ∼2.8 W m−1 K−1 at room temperature and ∼1.8 W m−1 K−1 at 1000 K were achieved in Al-doped ZnO nanocomposites) FROM: As an example, an ultra-low thermal conductivity of ∼2.8 W m−1 K−1 at room temperature and ∼1.8 W m−1 K−1 at 1000 K were achieved in Al-doped ZnO nanocomposites, prepared through consolidation of the nanocrystals. | 10.1039-c8ta01463a.html |  |  |  |  | comma-level | thermal conductivity | A self-forming nanocomposite concept for ZnO-based thermoelectrics | RSC | 2018 | no
794 | ['Cu3SnS4'] | Cu3SnS4 | ThermCond | ThermCond | lattice | [790.0] | 790 | Kelvin^(1.0) | [790.0] | [0.39] | 0.39 | Kelvin^(-1.0) Meter^(-1.0) Watt^(1.0) |  |  | (Combined with the lowest lattice thermal conductivity κL (0.39 W K−1 m−1 at 790 K) at x = 0.2 caused by the increased phonon scattering for carriers, a significant improvement in TE performance has been achieved with the ZT value of 0.75 at 790 K, about X times that of the stoichiometric Cu3SnS4.) FROM: Combined with the lowest lattice thermal conductivity κL (0.39 W K−1 m−1 at 790 K) at x = 0.2 caused by the increased phonon scattering for carriers, a significant improvement in TE performance has been achieved with the ZT value of 0.75 at 790 K, about X times that of the stoichiometric Cu3SnS4. | 10.1039-c7ta05253g.html |  |  |  |  | comma-level | lattice thermal conductivity | Enhancing the thermoelectric performance of Cu3SnS4-based solid solutions through coordination of the Seebeck coefficient and carrier concentration | RSC | 2017 | no
795 | ['SnSe2'] | SnSe2 | ThermCond | ThermCond | total | [295] | 295 | Kelvin^(1.0) |  | [7.29] | 7.29 | Kelvin^(-1.0) Meter^(-1.0) Watt^(1.0) |  |  | (Busch et al. reported a value of KT = 7.29 W m−1 K−1 for the thermal conductivity of SnSe2 at room temperature.) FROM: Busch et al. reported a value of KT = 7.29 W m−1 K−1 for the thermal conductivity of SnSe2 at room temperature. | 10.1016-j.matchemphys.2015.11.026.xml |  |  |  |  | comma-level | thermal conductivity | Study of structural, optical and thermal properties of nanostructured SnSe2 prepared by mechanical alloying | Elsevier | 2016 | no
796 | ['silver thallium tellurides : AgTl3Te2'] | silver thallium tellurides : AgTl3Te2 | ThermCond | ThermCond | total | [295] | 295 | Kelvin^(1.0) |  | [0.39] | 0.39 | Kelvin^(-1.0) Meter^(-1.0) Watt^(1.0) |  |  | ({ at room temperature }: In this paper, we studied the thermal conductivity of four kinds of ternary silver thallium tellurides: AgTl3Te2, AgTlTe, Ag8Tl2Te5 and Ag9TlTe5, for which we found room temperature values of 0.39 Wm-1K-1, 0.26 Wm-1K-1, 0.14 Wm-1K-1 and 0.21 Wm-1K-1, respectively.) FROM: In this paper, we studied the thermal conductivity of four kinds of ternary silver thallium tellurides: AgTl3Te2, AgTlTe, Ag8Tl2Te5 and Ag9TlTe5, for which we found room temperature values of 0.39 Wm-1K-1, 0.26 Wm-1K-1, 0.14 Wm-1K-1 and 0.21 Wm-1K-1, respectively. | 10.1557-PROC-0886-F09-07.txt |  |  |  |  | comma-level | thermal conductivity | Thermoelectric Properties of Ag-Tl-Te Ternary System | Springer | 2006 | no
797 | ['La0.9Fe3.5Ni0.5Sb12'] | La0.9Fe3.5Ni0.5Sb12 | ThermCond | ThermCond | total | [723.0] | 723 | Kelvin^(1.0) | [723.0] | [2.4] | 2.4 | Kelvin^(-1.0) Meter^(-1.0) Watt^(1.0) |  |  | (La0.9Fe3.5Ni0.5Sb12 achieved a maximum dimensionless figure of merit, ZT of 0.82 at 723 K on the basis of the high power factor (2.8 mWm-1K-2) and the low thermal conductivity (2.4 Wm-1K-1).) FROM: La0.9Fe3.5Ni0.5Sb12 achieved a maximum dimensionless figure of merit, ZT of 0.82 at 723 K on the basis of the high power factor (2.8 mWm-1K-2) and the low thermal conductivity (2.4 Wm-1K-1). | 10.3938-jkps.66.240.txt |  |  |  |  | comma-level | thermal conductivity | Thermoelectric properties of LazFe4-xNixSb12 skutterudites | Springer | 2015 | no
798 | ['K7.7Al7.5Si38.8'] | K7.7Al7.5Si38.8 | ThermCond | ThermCond | total | [300.0] | 300 | Kelvin^(1.0) | [300.0] | [1.4] | 1.4 | Kelvin^(-1.0) Meter^(-1.0) Watt^(1.0) |  |  | (All specimens had approximately the same value of thermal conductivity, κ, on the order of 1.4 W/Km at 300 K, except for K7.7Al7.5Si38.8.) FROM: All specimens had approximately the same value of thermal conductivity, κ, on the order of 1.4 W/Km at 300 K, except for K7.7Al7.5Si38.8. | 10.1016-j.intermet.2016.11.006.xml |  |  |  |  | comma-level | thermal conductivity | Synthesis and thermoelectric properties of the quaternary type-I Si clathrates K8-δGa x Al y Si46-x-y | Elsevier | 2017 | no
799 | ['ST50H'] | ST50H | ThermCond | ThermCond | total | [300.0] | 300 | Kelvin^(1.0) | [300.0] | [2.34] | 2.34 | Kelvin^(-1.0) Meter^(-1.0) Watt^(1.0) |  |  | (The sample ST50H shows a thermal conductivity of 2.34 Wm−1K−1 at 300 K.) FROM: The sample ST50H shows a thermal conductivity of 2.34 Wm−1K−1 at 300 K. | 10.1016-j.matlet.2018.04.041.xml |  |  |  |  | comma-level | thermal conductivity | Enhanced thermoelectric figure of merit of Co4Sb11.5Te0.5 via a two-pronged strategy combining grain refinement and nano-inclusions | Elsevier | 2018 | no
800 | ['Co4Sb11.5Te0.5'] | Co4Sb11.5Te0.5 | ThermCond | ThermCond | total | [295] | 295 | Kelvin^(1.0) | [800.0] | [2.34] | 2.34 | Kelvin^(-1.0) Meter^(-1.0) Watt^(1.0) |  |  | (The results prove that the sample consisted of the finest grain (∼220 nm) Co4Sb11.5Te0.5 and nano-TiN demonstrates a much lower thermal conductivity of 2.34 Wm−1 K−1 at room temperature and a highest ZT value of 1.07 at 800 K.) FROM: The results prove that the sample consisted of the finest grain (∼220 nm) Co4Sb11.5Te0.5 and nano-TiN demonstrates a much lower thermal conductivity of 2.34 Wm−1 K−1 at room temperature and a highest ZT value of 1.07 at 800 K. | 10.1016-j.matlet.2018.04.041.xml |  |  |  |  | comma-level | thermal conductivity | Enhanced thermoelectric figure of merit of Co4Sb11.5Te0.5 via a two-pronged strategy combining grain refinement and nano-inclusions | Elsevier | 2018 | no
801 | ['ST50H'] | ST50H | ThermCond | ThermCond | total | [295] | 295 | Kelvin^(1.0) |  | [2.34] | 2.34 | Kelvin^(-1.0) Meter^(-1.0) Watt^(1.0) |  |  | ( the ST50H sample demonstrates the lowest thermal conductivity of 2.34 Wm−1 K−1 in comparison with other samples at room temperature.) FROM: As shown in a, the ST50H sample demonstrates the lowest thermal conductivity of 2.34 Wm−1 K−1 in comparison with other samples at room temperature. | 10.1016-j.matlet.2018.04.041.xml |  |  |  |  | comma-level | thermal conductivity | Enhanced thermoelectric figure of merit of Co4Sb11.5Te0.5 via a two-pronged strategy combining grain refinement and nano-inclusions | Elsevier | 2018 | no
802 | ['Bi2Te2S'] | Bi2Te2S | ThermCond | ThermCond | total | [25.0] | 25 | Kelvin^(1.0) | [25.0] | [3.5] | 3.5 | Kelvin^(-1.0) Meter^(-1.0) Watt^(1.0) |  |  | (Bi2Te2S shows the highest thermal conductivity in the series, giving a maximum of 3.5 W m−1 K−1 at 25 K.) FROM: Bi2Te2S shows the highest thermal conductivity in the series, giving a maximum of 3.5 W m−1 K−1 at 25 K. | 10.1016-j.materresbull.2009.05.002.xml |  |  |  |  | comma-level | highest thermal conductivity | Thermoelectric properties of the tetradymite-type Bi2Te2S–Sb2Te2S solid solution | Elsevier | 2009 | no
803 | ['Ni0.3Co3.7Sb12'] | Ni0.3Co3.7Sb12 | ThermCond | ThermCond | total | [773.0] | 773 | Kelvin^(1.0) | [773.0] | [3.8] | 3.8 | Kelvin^(-1.0) Meter^(-1.0) Watt^(1.0) |  |  | (A highest ZT of 0.52 for Ni0.3Co3.7Sb12 is achieved at 773 K along with a total thermal conductivity of 3.8 Wm-1K-1.) FROM: A highest ZT of 0.52 for Ni0.3Co3.7Sb12 is achieved at 773 K along with a total thermal conductivity of 3.8 Wm-1K-1. | 10.1007-s10854-019-00892-2.txt |  |  |  |  | comma-level | thermal conductivity | Thermoelectric performance of skutterudite NixCo4-xSb12 rapidly synthesized by microwave heating | Springer | 2019 | no
804 | ['Ni0.3Co3.7Sb12 bulk'] | Ni0.3Co3.7Sb12 bulk | ThermCond | ThermCond | lattice | [773.0] | 773 | Kelvin^(1.0) | [773.0] | [2.73] | 2.73 | Kelvin^(-1.0) Meter^(-1.0) Watt^(1.0) |  |  | (The Ni0.3Co3.7Sb12 bulk has the smallest lattice thermal conductivity of 2.73Wm-1K-1 at 773K) FROM: The Ni0.3Co3.7Sb12 bulk has the smallest lattice thermal conductivity of 2.73Wm-1K-1 at 773K, which is significantly smaller than those of un-filled samples synthesized by conventional ways–. | 10.1007-s10854-019-00892-2.txt |  |  |  |  | comma-level | lattice thermal conductivity | Thermoelectric performance of skutterudite NixCo4-xSb12 rapidly synthesized by microwave heating | Springer | 2019 | no
805 | ['SSA'] | SSA | ThermCond | ThermCond | total | [853.0] | 853 | Kelvin^(1.0) | [580.0] | [3000.0] | 3000 | Kelvin^(-1.0) Meter^(-1.0) Watt^(1.0) |  |  | (The carbon nanotubes have good optical properties (i.e., absorptance and emittance close to 1), high thermal stability (i.e., they exhibit thermal stability at 580 °C in vacuum for 30 days) and high thermal conductivity (>3000 W m−1 K−1) , which enable rapid heat transfer from the SSA (<60 °C) to the TREC for electricity generation.) FROM: The carbon nanotubes have good optical properties (i.e., absorptance and emittance close to 1), high thermal stability (i.e., they exhibit thermal stability at 580 °C in vacuum for 30 days) and high thermal conductivity (>3000 W m−1 K−1) , which enable rapid heat transfer from the SSA (<60 °C) to the TREC for electricity generation. | 10.1016-j.enconman.2019.05.097.xml |  |  |  |  | comma-level | thermal conductivity | Performance evaluation of a novel photovoltaic-electrochemic hybrid system | Elsevier | 2019 | no
806 | ['MgO'] | MgO | ThermCond | ThermCond | lattice | [673.0] | 673 | Kelvin^(1.0) | [400.0] | [1.0] | 1 | Kelvin^(-1.0) Meter^(-1.0) Watt^(1.0) |  |  | ({ at 400 °C) }: The cell LC has λLC = 1 W m−1 K−1 while cells LC-MgO and LNC-MgO has λeffective = 0.60λLC + 0.40λMgO) FROM: The cell LC has λLC = 1 W m−1 K−1 while cells LC-MgO and LNC-MgO has λeffective = 0.60λLC + 0.40λMgO, where λMgO was 18 W m−1 K−1 (at 400 °C) , and 0.60 and 0.40 was the volume fraction of the liquid and the MgO, respectively. | 10.1016-j.electacta.2015.09.059.xml |  |  |  |  | comma-level | λLC | Seebeck coefficients of cells with molten carbonates relevant for the metallurgical industry | Elsevier | 2015 | yes
807 | ['Ag2Sb2O6'] | Ag2Sb2O6 | ThermCond | ThermCond | total | [873.0] | 873 | Kelvin^(1.0) | [873.0] | [0.824] | 0.824 | Kelvin^(-1.0) Meter^(-1.0) Watt^(1.0) |  |  | ({ at 873 K }: a relatively low thermal conductivity of 0.824 W m−1 K−1 for Ag2Sb2O6 has been reported) FROM: From a properties view, a relatively low thermal conductivity of 0.824 W m−1 K−1 for Ag2Sb2O6 has been reported, and the thermoelectric properties were characterized with a low thermoelectric Figure-of-Merit, ZT, of 0.06 at 873 K . | 10.1016-j.jssc.2013.11.007.xml |  |  |  |  | comma-level | thermal conductivity | From Ag2Sb2O6 to Cd2Sb2O7: Investigations on an anion-deficient to ideal pyrochlore solid solution | Elsevier | 2014 | no
808 | ['PbS'] | PbS | ThermCond | ThermCond | lattice | [295] | 295 | Kelvin^(1.0) |  | [2.6] | 2.6 | Kelvin^(-1.0) Meter^(-1.0) Watt^(1.0) |  |  | (PbS have a κlat of ~ 2.6 Wm-1 K-1 at room temperature and going down the group it decreases to ~ 1.8 Wm-1 K-1 and ~ 1.5 Wm-1 K-1 for PbSe and PbTe) FROM: PbS have a κlat of ~ 2.6 Wm-1 K-1 at room temperature and going down the group it decreases to ~ 1.8 Wm-1 K-1 and ~ 1.5 Wm-1 K-1 for PbSe and PbTe, respectively at room temperature (Figure 2d). | 10.1007-s12039-019-1704-8.txt |  |  |  |  | comma-level | κlat | Influence of periodic table in designing solid-state metal chalcogenides for thermoelectric energy conversion | Springer | 2019 | no
809 | ['GeTe'] | GeTe | ThermCond | ThermCond | lattice | [295] | 295 | Kelvin^(1.0) |  | [3.0] | 3 | Kelvin^(-1.0) Meter^(-1.0) Watt^(1.0) |  |  | (GeTe have a κlat value of ~ 3.0 Wm-1 K-1 at room temperature) FROM: GeTe have a κlat value of ~ 3.0 Wm-1 K-1 at room temperature, while GeSe possesses much lower κlat values of 1.76 Wm-1 K-1 at room temperature. | 10.1007-s12039-019-1704-8.txt |  |  |  |  | comma-level | κlat | Influence of periodic table in designing solid-state metal chalcogenides for thermoelectric energy conversion | Springer | 2019 | no
810 | ['GeSe'] | GeSe | ThermCond | ThermCond | lattice | [295] | 295 | Kelvin^(1.0) |  | [1.76] | 1.76 | Kelvin^(-1.0) Meter^(-1.0) Watt^(1.0) |  |  | ( while GeSe possesses much lower κlat values of 1.76 Wm-1 K-1 at room temperature.) FROM: GeTe have a κlat value of ~ 3.0 Wm-1 K-1 at room temperature, while GeSe possesses much lower κlat values of 1.76 Wm-1 K-1 at room temperature. | 10.1007-s12039-019-1704-8.txt |  |  |  |  | comma-level | κlat | Influence of periodic table in designing solid-state metal chalcogenides for thermoelectric energy conversion | Springer | 2019 | no
811 | ['SnTe'] | SnTe | ThermCond | ThermCond | lattice | [295] | 295 | Kelvin^(1.0) |  | [3.1] | 3.1 | Kelvin^(-1.0) Meter^(-1.0) Watt^(1.0) |  |  | (SnTe has κlat of ~ 3.1 Wm-1 K-1 at room temperature which is significantly higher) FROM: SnTe has κlat of ~ 3.1 Wm-1 K-1 at room temperature which is significantly higher than that of SnSe (0.46 Wm-1 K-1) and SnS (~0.9 Wm-1 K-1) at room temperature. | 10.1007-s12039-019-1704-8.txt |  |  |  |  | comma-level | κlat | Influence of periodic table in designing solid-state metal chalcogenides for thermoelectric energy conversion | Springer | 2019 | no
812 | ['SnSe'] | SnSe | ThermCond | ThermCond | lattice | [295] | 295 | Kelvin^(1.0) |  | [0.46] | 0.46 | Kelvin^(-1.0) Meter^(-1.0) Watt^(1.0) |  |  | ({ κlat }: that of SnSe (0.46 Wm-1 K-1) and SnS (~0.9 Wm-1 K-1) at room temperature.) FROM: SnTe has κlat of ~ 3.1 Wm-1 K-1 at room temperature which is significantly higher than that of SnSe (0.46 Wm-1 K-1) and SnS (~0.9 Wm-1 K-1) at room temperature. | 10.1007-s12039-019-1704-8.txt |  |  |  |  | comma-level | κlat | Influence of periodic table in designing solid-state metal chalcogenides for thermoelectric energy conversion | Springer | 2019 | no
813 | ['Ag8GeTe6'] | Ag8GeTe6 | ThermCond | ThermCond | total | [770.0] | 770 | Kelvin^(1.0) | [770.0] | [0.3] | 0.3 | Kelvin^(-1.0) Meter^(-1.0) Watt^(1.0) |  |  | ( the compound Ag8GeTe6 exhibits an extremely low thermal conductivity of 0.3 W m−1 K−1 at 770 K due to its complex cubic structure with the space group F43m.) FROM: Meanwhile, the compound Ag8GeTe6 exhibits an extremely low thermal conductivity of 0.3 W m−1 K−1 at 770 K due to its complex cubic structure with the space group F43m. | 10.1016-j.jallcom.2013.02.149.xml |  |  |  |  | comma-level | thermal conductivity | High thermoelectric performance of GeTe–Ag8GeTe6 eutectic composites | Elsevier | 2013 | no
814 | ['pure GeTe'] | pure GeTe | ThermCond | ThermCond | total | [295] | 295 | Kelvin^(1.0) |  | [2.86] | 2.86 | Kelvin^(-1.0) Meter^(-1.0) Watt^(1.0) |  |  | ({ thermal conductivities at room temperature }: that of the pure GeTe, and decrease dramatically with increasing fraction of Ag8GeTe6 solid solution x, from 2.86 W m−1 K−1 for the sample with x = 0.05) FROM: The thermal conductivities for all samples are much smaller than that of the pure GeTe, and decrease dramatically with increasing fraction of Ag8GeTe6 solid solution x, from 2.86 W m−1 K−1 for the sample with x = 0.05 to 1.62 W m−1 K−1 for the sample with x = 0.11 at room temperature. | 10.1016-j.jallcom.2013.02.149.xml |  |  |  |  | comma-level | thermal conductivities | High thermoelectric performance of GeTe–Ag8GeTe6 eutectic composites | Elsevier | 2013 | no
815 | ['Ag8GeTe6'] | Ag8GeTe6 | ThermCond | ThermCond | total | [770.0] | 770 | Kelvin^(1.0) | [770.0] | [0.3] | 0.3 | Kelvin^(-1.0) Meter^(-1.0) Watt^(1.0) |  |  | (The compound Ag8GeTe6 shows an extremely low thermal conductivity (0.3 W m−1 K−1 at 770 K) with a very short phonon mean free path of around 0.3 nm .) FROM: The compound Ag8GeTe6 shows an extremely low thermal conductivity (0.3 W m−1 K−1 at 770 K) with a very short phonon mean free path of around 0.3 nm . | 10.1016-j.jallcom.2013.02.149.xml |  |  |  |  | comma-level | thermal conductivity | High thermoelectric performance of GeTe–Ag8GeTe6 eutectic composites | Elsevier | 2013 | no
816 | ['LaCoO3 single crystals'] | LaCoO3 single crystals | ThermCond | ThermCond | total | [300.0] | 300 | Kelvin^(1.0) | [300.0] | [2.5] | 2.5 | Kelvin^(-1.0) Meter^(-1.0) Watt^(1.0) |  |  | (Thermal conductivity of LaCoO3 single crystals has been reported to be around 2.5 Wm-1K-1 at 300 K .) FROM: Thermal conductivity of LaCoO3 single crystals has been reported to be around 2.5 Wm-1K-1 at 300 K . | 10.1016-j.solidstatesciences.2006.01.002.xml |  |  |  |  | comma-level | Thermal conductivity | Thermoelectric properties of La 1 − x A x CoO 3 ( A = Pb , Na) | Elsevier | 2006 | no
817 | ['Hf0.1Ti0.9NiSn'] | Hf0.1Ti0.9NiSn | ThermCond | ThermCond | lattice | [673.0] | 673 | Kelvin^(1.0) | [673.0] | [0.91] | 0.91 | Kelvin^(-1.0) Meter^(-1.0) Watt^(1.0) |  |  | ( Hf0.1Ti0.9NiSn has the lowest lattice thermal conductivity of 0.91 Wm−1 K−1 at 673 K.) FROM: Here, Hf0.1Ti0.9NiSn has the lowest lattice thermal conductivity of 0.91 Wm−1 K−1 at 673 K. | 10.1016-j.matlet.2019.04.116.xml |  |  |  |  | comma-level | lattice thermal conductivity | Microwave synthesis and enhancement of power factors of HfxTi1−xNiSn | Elsevier | 2019 | no
818 | ['Zr0.5Hf0.5NiSn'] | Zr0.5Hf0.5NiSn | ThermCond | ThermCond | total | [295] | 295 | Kelvin^(1.0) |  | [10.0] | 10 | Kelvin^(-1.0) Meter^(-1.0) Watt^(1.0) |  |  | ({ κ }: was decreased from 10 W K−1 m−1 by a factor of X at room temperature for Zr0.5Hf0.5NiSn .) FROM: Additionally, it was shown that the κ of xNiSn, with x = (Zr, Hf), was decreased from 10 W K−1 m−1 by a factor of X at room temperature for Zr0.5Hf0.5NiSn . | 10.1016-j.scriptamat.2012.03.002.xml |  |  |  |  | comma-level | κ | High figure of merit in (Ti,Zr,Hf)NiSn half-Heusler alloys | Elsevier | 2012 | no
819 | ['pure ZnO'] | pure ZnO | ThermCond | ThermCond | total | [295] | 295 | Kelvin^(1.0) | [673.0] | [40.0] | 40 | Kelvin^(-1.0) Meter^(-1.0) Watt^(1.0) |  |  | (The reported thermal conductivity value of pure ZnO is about ∼40 W m−1 K−1 at room temperature and decreased to ∼18 W m−1 K−1 at 673 K .) FROM: The reported thermal conductivity value of pure ZnO is about ∼40 W m−1 K−1 at room temperature and decreased to ∼18 W m−1 K−1 at 673 K . | 10.1016-j.jpcs.2010.06.006.xml |  |  |  |  | comma-level | thermal conductivity | Microstructure and thermoelectric properties of Zn1−x Al x O ceramics fabricated by spark plasma sintering | Elsevier | 2010 | no
820 | ['undoped BiCuSeO'] | undoped BiCuSeO | ThermCond | ThermCond | total | [300.0] | 300 | Kelvin^(1.0) | [300.0] | [0.85] | 0.85 | Kelvin^(-1.0) Meter^(-1.0) Watt^(1.0) |  |  | (The thermal conductivity of undoped BiCuSeO decreases with increasing temperature, from 0.85 W m−1 K−1 at 300 K) FROM: The thermal conductivity of undoped BiCuSeO decreases with increasing temperature, from 0.85 W m−1 K−1 at 300 K to 0.44 W m−1 K−1 at 873 K, which is much smaller than those reported in some promising oxide TE materials. | 10.1016-j.jeurceramsoc.2014.09.015.xml |  |  |  |  | comma-level | thermal conductivity | Influence of Ag doping on thermoelectric properties of BiCuSeO | Elsevier | 2015 | no
821 | ['PbTe'] | PbTe | ThermCond | ThermCond | total | [475.0] | 475 | Kelvin^(1.0) | [475.0] | [1.3] | 1.3 | Kelvin^(-1.0) Meter^(-1.0) Watt^(1.0) |  |  | (At a temperature of 475 K, the small and large sized PbTe NCs showed nearly the same thermal conductivity of around 1.3 W m−1 K−1.) FROM: At a temperature of 475 K, the small and large sized PbTe NCs showed nearly the same thermal conductivity of around 1.3 W m−1 K−1. | 10.1039-c5nj02113h.html |  |  |  |  | comma-level | thermal conductivity | Low temperature formation of rectangular PbTe nanocrystals and their thermoelectric properties | RSC | 2016 | no
822 | ['SiO2'] | SiO2 | ThermCond | ThermCond | total | [295] | 295 | Kelvin^(1.0) |  | [1.36] | 1.36 | Kelvin^(-1.0) Meter^(-1.0) Watt^(1.0) |  |  | (The thermal conductivity κ was measured by the static comparative method using a transparent SiO2 (κ = 1.36 W/Km at room temperature) as a standard sample in 5 × 10−5 Torr.) FROM: The thermal conductivity κ was measured by the static comparative method using a transparent SiO2 (κ = 1.36 W/Km at room temperature) as a standard sample in 5 × 10−5 Torr. | 10.1016-j.intermet.2010.05.011.xml |  |  |  |  | comma-level | thermal conductivity | Thermoelectric properties of p-type Bi0.5Sb1.5Te3 for solid-state cooling devices | Elsevier | 2010 | no
823 | ['α-Ag9GaSe6'] | α-Ag9GaSe6 | ThermCond | ThermCond | total | [295] | 295 | Kelvin^(1.0) |  | [0.26] | 0.26 | Kelvin^(-1.0) Meter^(-1.0) Watt^(1.0) |  |  | (In the α-Ag9GaSe6, liquid-like Ag ions are disorderly distributed inside the rigid sublattice formed by the Ga and Se atoms, resulting in an ultralow cut-off frequency of acoustic phonons (∼0.5 THZ) and an ultralow thermal conductivity of 0.26 Wm−1K−1 at room temperature .) FROM: In the α-Ag9GaSe6, liquid-like Ag ions are disorderly distributed inside the rigid sublattice formed by the Ga and Se atoms, resulting in an ultralow cut-off frequency of acoustic phonons (∼0.5 THZ) and an ultralow thermal conductivity of 0.26 Wm−1K−1 at room temperature . | 10.1016-j.mtphys.2018.05.001.xml |  |  |  |  | comma-level | thermal conductivity | Entropy optimized phase transitions and improved thermoelectric performance in n-type liquid-like Ag9GaSe6 materials | Elsevier | 2018 | no
824 | ['Ag9GaSe5.98'] | Ag9GaSe5.98 | ThermCond | ThermCond | lattice | [400.0] | 400 | Kelvin^(1.0) | [400.0] | [0.31] | 0.31 | Kelvin^(-1.0) Meter^(-1.0) Watt^(1.0) |  |  | (For Ag9GaSe5.98, the κL is 0.31 Wm−1K−1 at 400 K.) FROM: For Ag9GaSe5.98, the κL is 0.31 Wm−1K−1 at 400 K. | 10.1016-j.mtphys.2018.05.001.xml |  |  |  |  | comma-level | κL | Entropy optimized phase transitions and improved thermoelectric performance in n-type liquid-like Ag9GaSe6 materials | Elsevier | 2018 | no
825 | ['Ag9GaSe5.98'] | Ag9GaSe5.98 | ThermCond | ThermCond | lattice | [100.0] | 100 | Kelvin^(1.0) | [100.0] | [1.1] | 1.1 | Kelvin^(-1.0) Meter^(-1.0) Watt^(1.0) |  |  | (Clearly, the κL for Ag9GaSe5.98 first increases with increasing temperature, reaching a maximum value of 1.1 Wm−1K−1 and then gradually decreases to below 0.4 Wm−1K−1 at the temperature above 100 K.) FROM: Clearly, the κL for Ag9GaSe5.98 first increases with increasing temperature, reaching a maximum value of 1.1 Wm−1K−1 and then gradually decreases to below 0.4 Wm−1K−1 at the temperature above 100 K. | 10.1016-j.mtphys.2018.05.001.xml |  |  |  |  | comma-level | κL | Entropy optimized phase transitions and improved thermoelectric performance in n-type liquid-like Ag9GaSe6 materials | Elsevier | 2018 | no
826 | ['CoSb3'] | CoSb3 | ThermCond | ThermCond | lattice | [12.0] | 12 | Kelvin^(1.0) | [12.0] | [49.0] | 49 | Kelvin^(-1.0) Meter^(-1.0) Watt^(1.0) |  |  | ({ peak κL at 12 K }: such as 49 Wm−1K−1 for CoSb3.) FROM: This is a typical crystalline behavior but the peak κL of Ag9GaSe5.98 at around 12 K is rather low as compared with those of classic TE materials, such as 49 Wm−1K−1 for CoSb3. | 10.1016-j.mtphys.2018.05.001.xml |  |  |  |  | comma-level | peak κL | Entropy optimized phase transitions and improved thermoelectric performance in n-type liquid-like Ag9GaSe6 materials | Elsevier | 2018 | no
827 | ['α-Ag9GaSe6'] | α-Ag9GaSe6 | ThermCond | ThermCond | lattice | [300.0] | 300 | Kelvin^(1.0) | [300.0] | [0.12] | 0.12 | Kelvin^(-1.0) Meter^(-1.0) Watt^(1.0) |  |  | (For the superionic α-Ag9GaSe6, although the matrix compound has ultralow κL, entropy engineering can further reduce the κL down to 0.12 Wm−1K−1 at 300 K, among the lowest value in solids.) FROM: For the superionic α-Ag9GaSe6, although the matrix compound has ultralow κL, entropy engineering can further reduce the κL down to 0.12 Wm−1K−1 at 300 K, among the lowest value in solids. | 10.1016-j.mtphys.2018.05.001.xml |  |  |  |  | comma-level | κL | Entropy optimized phase transitions and improved thermoelectric performance in n-type liquid-like Ag9GaSe6 materials | Elsevier | 2018 | no
828 | ['SnTe'] | SnTe | ThermCond | ThermCond | lattice | [300.0] | 300 | Kelvin^(1.0) | [300.0] | [3.5] | 3.5 | Kelvin^(-1.0) Meter^(-1.0) Watt^(1.0) |  |  | ( which induce significant bipolar conduction; (3) too high lattice thermal conductivity (∼3.5 W m−1 K−1 for SnTe vs. 1.5 W m−1 K−1 for PbTe at 300 K).) FROM: However, SnTe exhibits much lower thermoelectric performance than PbTe because of the following aspects: (1) too high hole density (>1021 cm−3) due to the “intrinsically” large number of Sn vacancies; (2) too small band gap (0.18 eV) and too large energy separation (0.35 eV) between the light- and heavy-hole bands with respect to PbTe (0.30 eV and 0.17 eV, respectively), which induce significant bipolar conduction; (3) too high lattice thermal conductivity (∼3.5 W m−1 K−1 for SnTe vs. 1.5 W m−1 K−1 for PbTe at 300 K). | 10.1039-c5ee02423d.html |  |  |  |  | comma-level | lattice thermal conductivity | Synergistically optimized electrical and thermal transport properties of SnTe via alloying high-solubility MnTe | RSC | 2015 | no
829 | ['SnTe'] | SnTe | ThermCond | ThermCond | total | [295] | 295 | Kelvin^(1.0) |  | [8.0] | 8 | Kelvin^(-1.0) Meter^(-1.0) Watt^(1.0) |  |  | (Specifically, at room temperature, the κtot of SnTe is above ∼8.0 W m−1 K−1, and it is dramatically reduced to less than 2.5 W m−1 K−1 at x > 17%.) FROM: Specifically, at room temperature, the κtot of SnTe is above ∼8.0 W m−1 K−1, and it is dramatically reduced to less than 2.5 W m−1 K−1 at x > 17%. | 10.1039-c5ee02423d.html |  |  |  |  | comma-level | κtot | Synergistically optimized electrical and thermal transport properties of SnTe via alloying high-solubility MnTe | RSC | 2015 | no
830 | ['LiNO3-KCl-NaNO3'] | LiNO3-KCl-NaNO3 | ThermCond | ThermCond | total | [413.8] | 413.8 | Kelvin^(1.0) | [140.8] | [31.5] | 31.5 | Kelvin^(-1.0) Meter^(-1.0) Watt^(1.0) |  |  | (Xu et al. prepared LiNO3-KCl-NaNO3/EG ss-PCMs by liquid impregnation with a melting point at 140.8 °C, a latent heat of 149.7 J g−1 and a thermal conductivity of 31.5 W m−1 K−1, which were promising for middle temperature thermal energy storage.) FROM: Xu et al. prepared LiNO3-KCl-NaNO3/EG ss-PCMs by liquid impregnation with a melting point at 140.8 °C, a latent heat of 149.7 J g−1 and a thermal conductivity of 31.5 W m−1 K−1, which were promising for middle temperature thermal energy storage. | 10.1016-j.cej.2018.09.013.xml |  |  |  |  | comma-level | thermal conductivity | Shape-stabilized phase change materials based on porous supports for thermal energy storage applications | Elsevier | 2019 | no
831 | ['single-walled CNTs'] | single-walled CNTs | ThermCond | ThermCond | total | [295] | 295 | Kelvin^(1.0) |  | [6600.0] | 6600 | Kelvin^(-1.0) Meter^(-1.0) Watt^(1.0) |  |  | ( single-walled CNTs possess an extremely high thermal conductivity of 6600 W m−1 K−1 in the axis direction at room temperature based on molecular dynamics simulations) FROM: Theoretically, single-walled CNTs possess an extremely high thermal conductivity of 6600 W m−1 K−1 in the axis direction at room temperature based on molecular dynamics simulations, which is also certified by experimental measurement . | 10.1016-j.cej.2018.09.013.xml |  |  | axis direction |  | comma-level | thermal conductivity | Shape-stabilized phase change materials based on porous supports for thermal energy storage applications | Elsevier | 2019 | no
832 | ['CNTs'] | CNTs | ThermCond | ThermCond | total | [295] | 295 | Kelvin^(1.0) |  | [3000.0] | 3000 | Kelvin^(-1.0) Meter^(-1.0) Watt^(1.0) |  |  | ( discrete multi-walled CNTs were reported with a thermal conductivity of 3000 W m−1 K−1 at room temperature .) FROM: Meanwhile, discrete multi-walled CNTs were reported with a thermal conductivity of 3000 W m−1 K−1 at room temperature . | 10.1016-j.cej.2018.09.013.xml |  |  |  |  | comma-level | thermal conductivity | Shape-stabilized phase change materials based on porous supports for thermal energy storage applications | Elsevier | 2019 | no
833 | ['SrHfO3'] | SrHfO3 | ThermCond | ThermCond | total | [295] | 295 | Kelvin^(1.0) |  | [5.2] | 5.2 | Kelvin^(-1.0) Meter^(-1.0) Watt^(1.0) |  |  | (The value of the thermal conductivity of SrHfO3 is 5.20 W m−1 K−1 at room temperature.) FROM: The value of the thermal conductivity of SrHfO3 is 5.20 W m−1 K−1 at room temperature. | 10.1016-j.jallcom.2004.03.113.xml |  |  |  |  | comma-level | thermal conductivity | Thermal and mechanical properties of SrHfO3 | Elsevier | 2004 | no
835 | ['BiCuSO'] | BiCuSO | ThermCond | ThermCond | total | [295] | 295 | Kelvin^(1.0) |  | [1.13] | 1.13 | Kelvin^(-1.0) Meter^(-1.0) Watt^(1.0) |  |  | ( the κT of BiCuSO in this study at room temperature is about 1.13 Wm−1K−1) FROM: As seen from , the κT of BiCuSO in this study at room temperature is about 1.13 Wm−1K−1, which is similar to that of BiCuSO reported by Berardan []. | 10.1016-j.ssc.2018.04.013.xml |  |  |  |  | comma-level | κT | Thermoelectric properties of BiCuSO doped with Pb | Elsevier | 2018 | no
836 | ['Tl2NdAg3Se4'] | Tl2NdAg3Se4 | ThermCond | ThermCond | total | [586.0] | 586 | Kelvin^(1.0) | [586.0] | [0.28] | 0.28 | Kelvin^(-1.0) Meter^(-1.0) Watt^(1.0) |  |  | ({ thermal conductivity }: 0.28 W m−1 K−1 at 586 K for Tl2NdAg3Se4 and from 0.43 W m−1 K−1 at 317 K) FROM: The thermal conductivity, κ, for both selenide and telluride decrease slightly with increasing temperature, namely from κ = 0.34 W m−1 K−1 at 317 K to 0.28 W m−1 K−1 at 586 K for Tl2NdAg3Se4 and from 0.43 W m−1 K−1 at 317 K to 0.36 W m−1 K−1 at 585 K for Tl2NdAg3Te4 (Fig. 7c). | 10.1039-c6qi00436a.html |  |  |  |  | comma-level | thermal conductivity | Crystal structure, electronic structure and physical properties of the new quaternary chalcogenides Tl2NdAg3Se4 and Tl2NdAg3Te4 | RSC | 2017 | no
837 | ['Tl2NdAg3Te4'] | Tl2NdAg3Te4 | ThermCond | ThermCond | total | [585.0] | 585 | Kelvin^(1.0) | [585.0] | [0.36] | 0.36 | Kelvin^(-1.0) Meter^(-1.0) Watt^(1.0) |  |  | ({ thermal conductivity }: 0.36 W m−1 K−1 at 585 K for Tl2NdAg3Te4 (Fig. 7c).) FROM: The thermal conductivity, κ, for both selenide and telluride decrease slightly with increasing temperature, namely from κ = 0.34 W m−1 K−1 at 317 K to 0.28 W m−1 K−1 at 586 K for Tl2NdAg3Se4 and from 0.43 W m−1 K−1 at 317 K to 0.36 W m−1 K−1 at 585 K for Tl2NdAg3Te4 (Fig. 7c). | 10.1039-c6qi00436a.html |  |  |  |  | comma-level | thermal conductivity | Crystal structure, electronic structure and physical properties of the new quaternary chalcogenides Tl2NdAg3Se4 and Tl2NdAg3Te4 | RSC | 2017 | no
838 | ['Hf)NiSn'] | Hf)NiSn | ThermCond | ThermCond | total | [295] | 295 | Kelvin^(1.0) |  | [3.0] | 3 | Kelvin^(-1.0) Meter^(-1.0) Watt^(1.0) | substituting Ti |  | (Low thermal conductivity of about 3.0 Wm-1K-1 and 3.1 W m-1 K-1 have been attained at room temperature through substituting Ti for Zr or Hf sites in (Zr, Hf)NiSn and Pd for Ni site in ZrNiSn-based alloys, respectively.) FROM: Low thermal conductivity of about 3.0 Wm-1K-1 and 3.1 W m-1 K-1 have been attained at room temperature through substituting Ti for Zr or Hf sites in (Zr, Hf)NiSn and Pd for Ni site in ZrNiSn-based alloys, respectively. | 10.1557-jmr.2011.82.txt |  | alloys |  |  | comma-level | thermal conductivity | P-type doping of Hf0.6Zr0.4NiSn half-Heusler thermoelectric materials prepared by levitation melting and spark plasma sintering | Springer | 2011 | no
839 | ['TiCoSb alloy'] | TiCoSb alloy | ThermCond | ThermCond | total | [400.0] | 400 | Kelvin^(1.0) | [400.0] | [2.0] | 2 | Kelvin^(-1.0) Meter^(-1.0) Watt^(1.0) | substitution of Co |  | (Through the simultaneous substitution of Co by Ni and Sb by Sn in TiCoSb alloy, the low thermal conductivity of about 2 W m-1 K-1 was obtained at 400 K.) FROM: Through the simultaneous substitution of Co by Ni and Sb by Sn in TiCoSb alloy, the low thermal conductivity of about 2 W m-1 K-1 was obtained at 400 K. | 10.1557-jmr.2011.82.txt |  |  |  |  | comma-level | thermal conductivity | P-type doping of Hf0.6Zr0.4NiSn half-Heusler thermoelectric materials prepared by levitation melting and spark plasma sintering | Springer | 2011 | no
840 | ['Tl9SbTe6'] | Tl9SbTe6 | ThermCond | ThermCond | total | [372.0] | 372 | Kelvin^(1.0) | [372.0] | [0.62] | 0.62 | Kelvin^(-1.0) Meter^(-1.0) Watt^(1.0) |  |  | ({ thermal conductivity at 372 K }: that of Tl9SbTe6 (0.62 W m−1K−1) []) FROM: Compared to other antimony/bismuth tellurides at 372 K, its thermal conductivity is higher than that of Tl9SbTe6 (0.62 W m−1K−1) [], SnBi2Te4 (0.8 W m−1K−1) [], and AgSbTe2 (0.59 W m−1K−1) []. | 10.1016-j.jallcom.2019.04.294.xml |  |  |  |  | comma-level | thermal conductivity | Thermoelectric properties of TlSbTe2 doped with In and Yb | Elsevier | 2019 | no
841 | ['SnBi2Te4'] | SnBi2Te4 | ThermCond | ThermCond | total | [372.0] | 372 | Kelvin^(1.0) | [372.0] | [0.8] | 0.8 | Kelvin^(-1.0) Meter^(-1.0) Watt^(1.0) |  |  | ({ thermal conductivity at 372 K }: SnBi2Te4 (0.8 W m−1K−1) []) FROM: Compared to other antimony/bismuth tellurides at 372 K, its thermal conductivity is higher than that of Tl9SbTe6 (0.62 W m−1K−1) [], SnBi2Te4 (0.8 W m−1K−1) [], and AgSbTe2 (0.59 W m−1K−1) []. | 10.1016-j.jallcom.2019.04.294.xml |  |  |  |  | comma-level | thermal conductivity | Thermoelectric properties of TlSbTe2 doped with In and Yb | Elsevier | 2019 | no
842 | ['AgSbTe2'] | AgSbTe2 | ThermCond | ThermCond | total | [372.0] | 372 | Kelvin^(1.0) | [372.0] | [0.59] | 0.59 | Kelvin^(-1.0) Meter^(-1.0) Watt^(1.0) |  |  | ({ thermal conductivity at 372 K }: and AgSbTe2 (0.59 W m−1K−1) [].) FROM: Compared to other antimony/bismuth tellurides at 372 K, its thermal conductivity is higher than that of Tl9SbTe6 (0.62 W m−1K−1) [], SnBi2Te4 (0.8 W m−1K−1) [], and AgSbTe2 (0.59 W m−1K−1) []. | 10.1016-j.jallcom.2019.04.294.xml |  |  |  |  | comma-level | thermal conductivity | Thermoelectric properties of TlSbTe2 doped with In and Yb | Elsevier | 2019 | no
843 | ['SnBi2Te4'] | SnBi2Te4 | ThermCond | ThermCond | total | [622.0] | 622 | Kelvin^(1.0) | [622.0] | [1.6] | 1.6 | Kelvin^(-1.0) Meter^(-1.0) Watt^(1.0) |  |  | ({ thermal conductivity at 622 K }: that of SnBi2Te4 (1.6 W m−1K−1) []) FROM: At 622 K, its thermal conductivity is lower than that of SnBi2Te4 (1.6 W m−1K−1) [], and higher than AgSbTe2 (0.57 W m−1K−1) []. | 10.1016-j.jallcom.2019.04.294.xml |  |  |  |  | comma-level | thermal conductivity | Thermoelectric properties of TlSbTe2 doped with In and Yb | Elsevier | 2019 | no
844 | ['AgSbTe2'] | AgSbTe2 | ThermCond | ThermCond | total | [622.0] | 622 | Kelvin^(1.0) | [622.0] | [0.57] | 0.57 | Kelvin^(-1.0) Meter^(-1.0) Watt^(1.0) |  |  | ({ thermal conductivity at 622 K }: AgSbTe2 (0.57 W m−1K−1) [].) FROM: At 622 K, its thermal conductivity is lower than that of SnBi2Te4 (1.6 W m−1K−1) [], and higher than AgSbTe2 (0.57 W m−1K−1) []. | 10.1016-j.jallcom.2019.04.294.xml |  |  |  |  | comma-level | thermal conductivity | Thermoelectric properties of TlSbTe2 doped with In and Yb | Elsevier | 2019 | no
845 | ['Tl0.98In0.02SbTe2'] | Tl0.98In0.02SbTe2 | ThermCond | ThermCond | total | [371.0] | 371 | Kelvin^(1.0) | [371.0] | [1.03] | 1.03 | Kelvin^(-1.0) Meter^(-1.0) Watt^(1.0) |  |  | (The thermal conductivity of Tl0.98In0.02SbTe2 decreases from 1.03 W m−1K−1 at 371 K) FROM: The thermal conductivity of Tl0.98In0.02SbTe2 decreases from 1.03 W m−1K−1 at 371 K to its local minimum of 0.70 W m−1K−1 at 575 K. | 10.1016-j.jallcom.2019.04.294.xml |  |  |  |  | comma-level | thermal conductivity | Thermoelectric properties of TlSbTe2 doped with In and Yb | Elsevier | 2019 | no
846 | ['TlSb0.98In0.02Te2'] | TlSb0.98In0.02Te2 | ThermCond | ThermCond | total | [375.0] | 375 | Kelvin^(1.0) | [375.0] | [1.31] | 1.31 | Kelvin^(-1.0) Meter^(-1.0) Watt^(1.0) |  |  | ({ at 375 K }: the total thermal conductivity of the undoped sample and “TlSb0.98In0.02Te2” are 1.31 Wm−1K−1(11 and 1.46 W m−1K−1 (11% difference)) FROM: At about 375 K and 623 K, the total thermal conductivity of the undoped sample and “TlSb0.98In0.02Te2” are 1.31 Wm−1K−1(11 and 1.46 W m−1K−1 (11% difference), and 0.70 and 0.82 W m−1K−1 (17% difference), respectively. | 10.1016-j.jallcom.2019.04.294.xml |  |  |  |  | comma-level | thermal conductivity | Thermoelectric properties of TlSbTe2 doped with In and Yb | Elsevier | 2019 | no
847 | ['Ag8GeTe6'] | Ag8GeTe6 | ThermCond | ThermCond | total | [770.0] | 770 | Kelvin^(1.0) | [770.0] | [0.3] | 0.3 | Kelvin^(-1.0) Meter^(-1.0) Watt^(1.0) |  |  | (The thermal conductivity of Ag8GeTe6 at 770 K is about 0.3 W m−1 K−1) FROM: The thermal conductivity of Ag8GeTe6 at 770 K is about 0.3 W m−1 K−1, which is significantly lower than those of state-of-the-art thermoelectric materials. | 10.1016-j.jallcom.2004.12.038.xml |  |  |  |  | comma-level | thermal conductivity | Thermoelectric properties of Ag8GeTe6 | Elsevier | 2005 | no
848 | ['Ag8GeTe6'] | Ag8GeTe6 | ThermCond | ThermCond | total | [770.0] | 770 | Kelvin^(1.0) | [770.0] | [0.3] | 0.3 | Kelvin^(-1.0) Meter^(-1.0) Watt^(1.0) |  |  | (The thermal conductivity of Ag8GeTe6 is extremely low and the value at 770 K is 0.3 W m−1 K−1.) FROM: The thermal conductivity of Ag8GeTe6 is extremely low and the value at 770 K is 0.3 W m−1 K−1. | 10.1016-j.jallcom.2004.12.038.xml |  |  |  |  | comma-level | thermal conductivity | Thermoelectric properties of Ag8GeTe6 | Elsevier | 2005 | no
849 | ['CuInTe2'] | CuInTe2 | ThermCond | ThermCond | lattice | [295] | 295 | Kelvin^(1.0) |  | [6.8] | 6.8 | Kelvin^(-1.0) Meter^(-1.0) Watt^(1.0) |  |  | ({ at room temperature }: the lattice thermal conductivity decreases from 6.8 W m−1 K−1 for CuInTe2) FROM: At room temperature, the lattice thermal conductivity decreases from 6.8 W m−1 K−1 for CuInTe2 to 1.6 W m−1 K−1 for Cu0.5Ag0.5InTe2. | 10.1016-j.materresbull.2018.01.029.xml |  |  |  |  | comma-level | lattice thermal conductivity | Substitution defect enhancing thermoelectric properties in CuInTe2 | Elsevier | 2018 | no
850 | ['Cu0.5Ag0.5InTe2'] | Cu0.5Ag0.5InTe2 | ThermCond | ThermCond | lattice | [295] | 295 | Kelvin^(1.0) |  | [1.6] | 1.6 | Kelvin^(-1.0) Meter^(-1.0) Watt^(1.0) |  |  | ({ lattice thermal conductivity at room temperature }: 1.6 W m−1 K−1 for Cu0.5Ag0.5InTe2.) FROM: At room temperature, the lattice thermal conductivity decreases from 6.8 W m−1 K−1 for CuInTe2 to 1.6 W m−1 K−1 for Cu0.5Ag0.5InTe2. | 10.1016-j.materresbull.2018.01.029.xml |  |  |  |  | comma-level | lattice thermal conductivity | Substitution defect enhancing thermoelectric properties in CuInTe2 | Elsevier | 2018 | no
851 | ['Ca2.95Bi0.05Co4O9+δ'] | Ca2.95Bi0.05Co4O9+δ | ThermCond | ThermCond | total | [300.0] | 300 | Kelvin^(1.0) | [300.0] | [0.06] | 0.06 | Kelvin^(-1.0) Meter^(-1.0) Watt^(1.0) |  |  | (The calculated value of κcar at 300 K is 0.06 Wm−1K−1 and 0.07 W m−1 K−1 for Ca2.95Bi0.05Co4O9+δ and Ca2.95Bi0.05Co3.95Fe0.15O9+δ) FROM: The calculated value of κcar at 300 K is 0.06 Wm−1K−1 and 0.07 W m−1 K−1 for Ca2.95Bi0.05Co4O9+δ and Ca2.95Bi0.05Co3.95Fe0.15O9+δ, respectively. | 10.1016-j.enconman.2013.07.009.xml |  |  |  |  | comma-level | κcar | Thermoelectric properties of Ca2.95Bi0.05Co4− x Fe x O9+ δ (0⩽ x ⩽0.15) | Elsevier | 2013 | no
852 | ['LiScSi'] | LiScSi | ThermCond | ThermCond | lattice | [300.0] | 300 | Kelvin^(1.0) | [300.0] | [51.46] | 51.46 | Kelvin^(-1.0) Meter^(-1.0) Watt^(1.0) |  |  | ({ κl at 300 K }: LiScSi and LiScGe are 51.46 Wm−1K−1) FROM: Using Slack's equation, At 300 K the values of κl for LiScC, LiScSi and LiScGe are 51.46 Wm−1K−1, 16.97 Wm−1K−1 and 12.94 Wm−1K−1, respectively. | 10.1016-j.jallcom.2019.07.306.xml |  |  |  |  | comma-level | κl | Effect of temperature dependent relaxation time of charge carriers on the thermoelectric properties of LiScX (X=C, Si, Ge) half-Heusler alloys | Elsevier | 2019 | no
853 | ['Ca3-xPrxCo4O9+δ 1 Ω-cm'] | Ca3-xPrxCo4O9+δ 1 Ω-cm | ThermCond | ThermCond | total | [300.0] | 300 | Kelvin^(1.0) | [300.0] | [1.63] | 1.63 | Kelvin^(-1.0) Meter^(-1.0) Watt^(1.0) |  |  | ({ κtotal }: 1.63 W m-1 K-1 for x = 0.30 at 300 K for the Ca3-xPrxCo4O9+δ 1 Ω-cm) FROM: Zhang et al. reported that κtotal value is 2.3 W m-1 K-1 for x = 0.00, 2.0 W m-1 K-1 for x = 0.10, 1.63 W m-1 K-1 for x = 0.30 at 300 K for the Ca3-xPrxCo4O9+δ 1 Ω-cm, κcarr is negligible. | 10.1007-s10854-013-1488-4.txt |  |  |  |  | comma-level | κtotal | High-temperature thermoelectric properties of Ca3-xPrxCo3.95Ga0.05O9+δ | Springer | 2013 | no
854 | ['Mo0.01Pb0.99Se'] | Mo0.01Pb0.99Se | ThermCond | ThermCond | total | [295] | 295 | Kelvin^(1.0) | [873.0] | [2.0] | 2 | Kelvin^(-1.0) Meter^(-1.0) Watt^(1.0) |  |  | ({ at Room temperature }: Room temperature total thermal conductivity is from ∼2.0 W m−1 K−1 for Mo0.01Pb0.99Se to ∼4.0 W m−1 K−1 for Zr0.005Pb0.995Se and higher temperature (at 873 K) total thermal conductivity is from ∼1.0 W m−1 K−1 for Cr0.005Pb0.995Se to ∼ 1.4 W m−1 K−1 for Hf0.015Pb0.985Se) FROM: Room temperature total thermal conductivity is from ∼2.0 W m−1 K−1 for Mo0.01Pb0.99Se to ∼4.0 W m−1 K−1 for Zr0.005Pb0.995Se and higher temperature (at 873 K) total thermal conductivity is from ∼1.0 W m−1 K−1 for Cr0.005Pb0.995Se to ∼ 1.4 W m−1 K−1 for Hf0.015Pb0.985Se, lower than that of Ga- doped PbSe (∼4.6 W m−1 K−1 at room temperature and ∼1.5 W m−1 K−1 at 873 K) . | 10.1016-j.mtphys.2018.06.004.xml |  | higher temperature |  |  | comma-level | thermal conductivity | Thermoelectric properties of n-type transition metal-doped PbSe | Elsevier | 2018 | no
855 | ['Ga- doped PbSe'] | Ga- doped PbSe | ThermCond | ThermCond | total | [295] | 295 | Kelvin^(1.0) | [873.0] | [4.6] | 4.6 | Kelvin^(-1.0) Meter^(-1.0) Watt^(1.0) |  |  | ({ thermal conductivity }: that of Ga- doped PbSe (∼4.6 W m−1 K−1 at room temperature and ∼1.5 W m−1 K−1 at 873 K) .) FROM: Room temperature total thermal conductivity is from ∼2.0 W m−1 K−1 for Mo0.01Pb0.99Se to ∼4.0 W m−1 K−1 for Zr0.005Pb0.995Se and higher temperature (at 873 K) total thermal conductivity is from ∼1.0 W m−1 K−1 for Cr0.005Pb0.995Se to ∼ 1.4 W m−1 K−1 for Hf0.015Pb0.985Se, lower than that of Ga- doped PbSe (∼4.6 W m−1 K−1 at room temperature and ∼1.5 W m−1 K−1 at 873 K) . | 10.1016-j.mtphys.2018.06.004.xml |  |  |  |  | comma-level | thermal conductivity | Thermoelectric properties of n-type transition metal-doped PbSe | Elsevier | 2018 | no
856 | ['Nb0.01Pb0.99Se'] | Nb0.01Pb0.99Se | ThermCond | ThermCond | lattice | [295] | 295 | Kelvin^(1.0) | [873.0] | [1.5] | 1.5 | Kelvin^(-1.0) Meter^(-1.0) Watt^(1.0) |  |  | (The lattice thermal conductivity is from ∼1.5 W m−1 K−1 for Nb0.01Pb0.99Se to ∼2.0 W m−1 K−1 for V0.0125Pb0.9875Se at room temperature and from ∼0.6 W m−1 K−1 for Hf0.015Pb0.985Se to ∼1.0 W m−1 K−1 for V0.0125Pb0.9875Se at 873 K ((c)).) FROM: The lattice thermal conductivity is from ∼1.5 W m−1 K−1 for Nb0.01Pb0.99Se to ∼2.0 W m−1 K−1 for V0.0125Pb0.9875Se at room temperature and from ∼0.6 W m−1 K−1 for Hf0.015Pb0.985Se to ∼1.0 W m−1 K−1 for V0.0125Pb0.9875Se at 873 K ((c)). | 10.1016-j.mtphys.2018.06.004.xml |  |  |  |  | comma-level | lattice thermal conductivity | Thermoelectric properties of n-type transition metal-doped PbSe | Elsevier | 2018 | no
857 | ['CoSb2.875Te0.125 + 1.0 vol. %'] | CoSb2.875Te0.125 + 1.0 vol. % | ThermCond | ThermCond | lattice | [300.0] | 300 | Kelvin^(1.0) | [300.0] | [3.4] | 3.4 | Kelvin^(-1.0) Meter^(-1.0) Watt^(1.0) |  |  | (The CoSb2.875Te0.125 + 1.0 vol.% TiN composite shows the lowest lattice thermal conductivities of 3.40 Wm−1 K−1 at 300 K and 1.65 Wm−1 K−1 at 800 K) FROM: The CoSb2.875Te0.125 + 1.0 vol.% TiN composite shows the lowest lattice thermal conductivities of 3.40 Wm−1 K−1 at 300 K and 1.65 Wm−1 K−1 at 800 K, 16.7 and 16.9% less than that of TiN-free sample at the corresponding temperature, respectively. | 10.1016-j.scriptamat.2012.05.028.xml |  |  |  |  | comma-level | lattice thermal conductivities | Enhanced thermoelectric and mechanical properties of Te-substituted skutterudite via nano-TiN dispersion | Elsevier | 2012 | no
858 | ['bulk Mg2Si'] | bulk Mg2Si | ThermCond | ThermCond | total | [600.0] | 600 | Kelvin^(1.0) | [600.0] | [5.0] | 5 | Kelvin^(-1.0) Meter^(-1.0) Watt^(1.0) |  |  | ({ thermal conductivity }: it has been reported in the literature for bulk Mg2Si that at 600 K its value amounts to about 5 W m−1 K−1.) FROM: For the thermal conductivity, although experimental data are not available for Mg2Si films, it has been reported in the literature for bulk Mg2Si that at 600 K its value amounts to about 5 W m−1 K−1. | 10.1016-j.jssc.2014.12.014.xml |  |  |  |  | comma-level | thermal conductivity | Polycrystalline Mg2Si thin films: A theoretical investigation of their electronic transport properties | Elsevier | 2015 | no
859 | ['Cu2Te'] | Cu2Te | ThermCond | ThermCond | total | [295] | 295 | Kelvin^(1.0) |  | [2.0] | 2 | Kelvin^(-1.0) Meter^(-1.0) Watt^(1.0) |  |  | (Because of its extremely high electrical conductivity, the thermal conductivity of Cu2Te is also quite high, with room-temperature values of approximately 2 W m-1 K-1 in our sample and above 4 W m-1 K-1 in the literature as ) FROM: Because of its extremely high electrical conductivity, the thermal conductivity of Cu2Te is also quite high, with room-temperature values of approximately 2 W m-1 K-1 in our sample and above 4 W m-1 K-1 in the literature as compared with that in Cu2Se (0.98 W m-1 K-1),, and Cu2S (0.36 W m-1 K-1). | 10.1038-am.2015.91.txt |  |  |  |  | comma-level | thermal conductivity | High thermoelectric performance in copper telluride | Springer | 2015 | no
860 | ['Cu2Se'] | Cu2Se | ThermCond | ThermCond | total | [295] | 295 | Kelvin^(1.0) |  | [0.98] | 0.98 | Kelvin^(-1.0) Meter^(-1.0) Watt^(1.0) |  |  | ({ thermal conductivity at room - temperature }: that in Cu2Se (0.98 W m-1 K-1)) FROM: Because of its extremely high electrical conductivity, the thermal conductivity of Cu2Te is also quite high, with room-temperature values of approximately 2 W m-1 K-1 in our sample and above 4 W m-1 K-1 in the literature as compared with that in Cu2Se (0.98 W m-1 K-1),, and Cu2S (0.36 W m-1 K-1). | 10.1038-am.2015.91.txt |  |  |  |  | comma-level | thermal conductivity | High thermoelectric performance in copper telluride | Springer | 2015 | no
861 | ['Cu2S'] | Cu2S | ThermCond | ThermCond | total | [295] | 295 | Kelvin^(1.0) |  | [0.36] | 0.36 | Kelvin^(-1.0) Meter^(-1.0) Watt^(1.0) |  |  | ({ thermal conductivity at room - temperature }: and Cu2S (0.36 W m-1 K-1).) FROM: Because of its extremely high electrical conductivity, the thermal conductivity of Cu2Te is also quite high, with room-temperature values of approximately 2 W m-1 K-1 in our sample and above 4 W m-1 K-1 in the literature as compared with that in Cu2Se (0.98 W m-1 K-1),, and Cu2S (0.36 W m-1 K-1). | 10.1038-am.2015.91.txt |  |  |  |  | comma-level | thermal conductivity | High thermoelectric performance in copper telluride | Springer | 2015 | no
862 | ['Cu2Te'] | Cu2Te | ThermCond | ThermCond | total | [295] | 295 | Kelvin^(1.0) |  | [2.0] | 2 | Kelvin^(-1.0) Meter^(-1.0) Watt^(1.0) |  |  | (However, as shown in Figure 3c, Cu2Te had a relatively high total thermal conductivity, above 2 W m-1 K-1, at room temperature.) FROM: However, as shown in Figure 3c, Cu2Te had a relatively high total thermal conductivity, above 2 W m-1 K-1, at room temperature. | 10.1038-am.2015.91.txt |  |  |  |  | comma-level | thermal conductivity | High thermoelectric performance in copper telluride | Springer | 2015 | no
863 | ['α-MgAgSb'] | α-MgAgSb | ThermCond | ThermCond | lattice | [295] | 295 | Kelvin^(1.0) |  | [0.54] | 0.54 | Kelvin^(-1.0) Meter^(-1.0) Watt^(1.0) |  |  | ({ at RT }: The calculated RT κlat of α-MgAgSb is 0.54 Wm-1 K-1) FROM: The calculated RT κlat of α-MgAgSb is 0.54 Wm-1 K-1, which is comparable with the experimental value of MgAg0.97Sb0.99 (~0.6 Wm-1 K-1). | 10.1038-s41467-020-14772-5.txt |  |  |  |  | comma-level | κlat | Ultralow thermal conductivity from transverse acoustic phonon suppression in distorted crystalline α-MgAgSb | Springer | 2020 | yes
864 | ['MgAg0.97Sb0.99'] | MgAg0.97Sb0.99 | ThermCond | ThermCond | lattice | [295] | 295 | Kelvin^(1.0) |  | [0.6] | 0.6 | Kelvin^(-1.0) Meter^(-1.0) Watt^(1.0) |  |  | ({ κlat at RT }: the experimental value of MgAg0.97Sb0.99 (~0.6 Wm-1 K-1).) FROM: The calculated RT κlat of α-MgAgSb is 0.54 Wm-1 K-1, which is comparable with the experimental value of MgAg0.97Sb0.99 (~0.6 Wm-1 K-1). | 10.1038-s41467-020-14772-5.txt |  |  |  |  | comma-level | κlat | Ultralow thermal conductivity from transverse acoustic phonon suppression in distorted crystalline α-MgAgSb | Springer | 2020 | yes
865 | ['PbTe'] | PbTe | ThermCond | ThermCond | lattice | [295] | 295 | Kelvin^(1.0) |  | [2.4] | 2.4 | Kelvin^(-1.0) Meter^(-1.0) Watt^(1.0) |  |  | ({ at RT }: Generally, large γtotal corresponds to large phonon anharmonicity and low κlat, for instance the γtotal are 1.45 for PbTe, 2.83 for SnSe, 3.5 for AgSbSe2, and 3.9 for CsAg5Te3, corresponding to measured RT κlat of 2.4 Wm-1K-1, 0.62 Wm-1K-1, 0.48 Wm-1K-1, and 0.2 Wm-1 K-1, respectively.) FROM: Generally, large γtotal corresponds to large phonon anharmonicity and low κlat, for instance the γtotal are 1.45 for PbTe, 2.83 for SnSe, 3.5 for AgSbSe2, and 3.9 for CsAg5Te3, corresponding to measured RT κlat of 2.4 Wm-1K-1, 0.62 Wm-1K-1, 0.48 Wm-1K-1, and 0.2 Wm-1 K-1, respectively. | 10.1038-s41467-020-14772-5.txt |  |  |  |  | comma-level | κlat | Ultralow thermal conductivity from transverse acoustic phonon suppression in distorted crystalline α-MgAgSb | Springer | 2020 | yes
866 | ['YbAl3'] | YbAl3 | ThermCond | ThermCond | electronic | [295] | 295 | Kelvin^(1.0) |  | [6.0] | 6 | Kelvin^(-1.0) Meter^(-1.0) Watt^(1.0) |  |  | ({ electronic thermal conductivity at room temperature }: the lattice part (6.0 Wm−1K−1), the correspondingZT value of YbAl3 is only 0.15.) FROM: However, since the calculated electronic thermal conductivity κe is as high as 24.4 Wm−1K−1 at room temperature and is much larger than the lattice part (6.0 Wm−1K−1), the correspondingZT value of YbAl3 is only 0.15. | 10.1016-j.intermet.2017.03.024.xml |  |  |  |  | comma-level | electronic thermal conductivity | First-principles study of the thermoelectric properties of intermetallic compound YbAl3 | Elsevier | 2017 | no
867 | ['n-type SrIn2P2'] | n-type SrIn2P2 | ThermCond | ThermCond | lattice | [900.0] | 900 | Kelvin^(1.0) | [900.0] | [1.12] | 1.12 | Kelvin^(-1.0) Meter^(-1.0) Watt^(1.0) |  |  | (The n-type SrIn2P2 has a considerable Seebeck coefficient (429 μV/K), an extremely low electrical resistivity (0.90 mΩcm), and a relatively small lattice thermal conductivity (1.12 Wm−1K−1), which yield a figure of merit ZT of 0.87 for an electron concentration of 3.0 × 1019 cm−3 at 900 K.) FROM: The n-type SrIn2P2 has a considerable Seebeck coefficient (429 μV/K), an extremely low electrical resistivity (0.90 mΩcm), and a relatively small lattice thermal conductivity (1.12 Wm−1K−1), which yield a figure of merit ZT of 0.87 for an electron concentration of 3.0 × 1019 cm−3 at 900 K. | 10.1016-j.jallcom.2019.152384.xml |  |  |  |  | comma-level | lattice thermal conductivity | Temperature and doping effects on the transport properties of SrIn2P2 Zintl compound | Elsevier | 2020 | no
868 | ['SrIn2P2'] | SrIn2P2 | ThermCond | ThermCond | lattice | [900.0] | 900 | Kelvin^(1.0) | [900.0] | [1.12] | 1.12 | Kelvin^(-1.0) Meter^(-1.0) Watt^(1.0) |  |  | (The extrinsic SrIn2P2 has a Seebeck coefficient of 429 (284) μV/K, an extremely low electrical resistivity of 0.90 (1.57) mΩcm, and a relatively small lattice thermal conductivity of 1.12 Wm−1K−1, which yield a ZTmax of 0.87 (0.71) for the n-type (p-type) SrIn2P2 for the optimal doping of 3.0 × 1019 (1.53 × 1019) cm−3 at 900 K.) FROM: The extrinsic SrIn2P2 has a Seebeck coefficient of 429 (284) μV/K, an extremely low electrical resistivity of 0.90 (1.57) mΩcm, and a relatively small lattice thermal conductivity of 1.12 Wm−1K−1, which yield a ZTmax of 0.87 (0.71) for the n-type (p-type) SrIn2P2 for the optimal doping of 3.0 × 1019 (1.53 × 1019) cm−3 at 900 K. | 10.1016-j.jallcom.2019.152384.xml |  |  |  |  | comma-level | lattice thermal conductivity | Temperature and doping effects on the transport properties of SrIn2P2 Zintl compound | Elsevier | 2020 | no
869 | ['pristine BiCuSeO'] | pristine BiCuSeO | ThermCond | ThermCond | total | [873.0] | 873 | Kelvin^(1.0) | [873.0] | [0.58] | 0.58 | Kelvin^(-1.0) Meter^(-1.0) Watt^(1.0) |  |  | ({ at 873 K }: Coupled with the large Seebeck coefficient (251 μV/K) and relatively low thermal conductivity (0.58 Wm−1K−1), the figure of merit ZT is significantly increased from 0.49 for pristine BiCuSeO) FROM: Coupled with the large Seebeck coefficient (251 μV/K) and relatively low thermal conductivity (0.58 Wm−1K−1), the figure of merit ZT is significantly increased from 0.49 for pristine BiCuSeO to 0.74 for Bi0.94Sm0.06CuSeO at 873 K. | 10.1016-j.matdes.2019.108263.xml |  |  |  |  | comma-level | thermal conductivity | Preparation, Structure, and enhanced thermoelectric properties of Sm-doped BiCuSeO oxyselenide | Elsevier | 2020 | yes
870 | ['CoCp2 @ SWNT film'] | CoCp2 @ SWNT film | ThermCond | ThermCond | total | [320.0] | 320 | Kelvin^(1.0) | [320.0] | [0.15] | 0.15 | Kelvin^(-1.0) Meter^(-1.0) Watt^(1.0) |  |  | (The thermoelectric figure of merit (ZT) value of the CoCp2@SWNT film (0.157 at 320 K) was highest among the reported n-type organic thermoelectric materials due to the large power factor and low thermal conductivity (0.15 W m-1 K-1).) FROM: The thermoelectric figure of merit (ZT) value of the CoCp2@SWNT film (0.157 at 320 K) was highest among the reported n-type organic thermoelectric materials due to the large power factor and low thermal conductivity (0.15 W m-1 K-1). | 10.1038-srep07951.txt |  |  |  |  | comma-level | thermal conductivity | Development of n-type cobaltocene-encapsulated carbon nanotubes with remarkable thermoelectric property | Springer | 2015 | no
871 | ['CoCp2 @ SWNT film'] | CoCp2 @ SWNT film | ThermCond | ThermCond | total | [320.0] | 320 | Kelvin^(1.0) | [320.0] | [0.15] | 0.15 | Kelvin^(-1.0) Meter^(-1.0) Watt^(1.0) |  |  | (The ZT value of the CoCp2@SWNT film (0.157 at 320 K) was the highest among the reported n-type organic thermoelectric materials due to its high electrical conductivity and low thermal conductivity (0.15 W m-1 K-1).) FROM: The ZT value of the CoCp2@SWNT film (0.157 at 320 K) was the highest among the reported n-type organic thermoelectric materials due to its high electrical conductivity and low thermal conductivity (0.15 W m-1 K-1). | 10.1038-srep07951.txt |  |  |  |  | comma-level | thermal conductivity | Development of n-type cobaltocene-encapsulated carbon nanotubes with remarkable thermoelectric property | Springer | 2015 | no
872 | ['Ca0.9Dy0.1MnO3'] | Ca0.9Dy0.1MnO3 | ThermCond | ThermCond | total | [1000.0] | 1000 | Kelvin^(1.0) | [1000.0] | [1.9] | 1.9 | Kelvin^(-1.0) Meter^(-1.0) Watt^(1.0) |  |  | ({ thermal conductivity }: which is around 1.9 Wm-1K-1 for Ca0.9Dy0.1MnO3 ceramics at 1000 K) FROM: However, the high thermal conductivity, which is around 1.9 Wm-1K-1 for Ca0.9Dy0.1MnO3 ceramics at 1000 K, impeded the further improvement of ZT value. | 10.1016-j.ceramint.2014.09.089.xml |  |  |  |  | comma-level | thermal conductivity | Effects of Dy and Yb co-doping on thermoelectric properties of CaMnO3 ceramics | Elsevier | 2015 | no
873 | ['SSC'] | SSC | ThermCond | ThermCond | total | [300.0] | 300 | Kelvin^(1.0) | [300.0] | [1.68] | 1.68 | Kelvin^(-1.0) Meter^(-1.0) Watt^(1.0) |  |  | (The results demonstrate that the ZT value of the SSC increases with the increasing porosity of SiNWA, and the porous SiNWAs with the highest surface area exhibit a high Seebeck coefficient up to 513 μV/K and a thermal conductivity down to 1.68 W m−1 K−1, resulting in a high ZT value of 0.493 at 300 K, which is X times higher) FROM: The results demonstrate that the ZT value of the SSC increases with the increasing porosity of SiNWA, and the porous SiNWAs with the highest surface area exhibit a high Seebeck coefficient up to 513 μV/K and a thermal conductivity down to 1.68 W m−1 K−1, resulting in a high ZT value of 0.493 at 300 K, which is X times higher than that of the bulk silicon (0.0064) and superior to all other reported results for SiNWAs system in terms of thermoelectric properties. | 10.1016-j.nanoen.2015.03.011.xml |  |  |  |  | comma-level | thermal conductivity | High thermoelectric figure-of-merits from large-area porous silicon nanowire arrays | Elsevier | 2015 | no
874 | ['SSC'] | SSC | ThermCond | ThermCond | total | [295] | 295 | Kelvin^(1.0) |  | [7.12] | 7.12 | Kelvin^(-1.0) Meter^(-1.0) Watt^(1.0) |  |  | ({ at RT }: the thermal conductivity of the SSC is 7.12 W m−1K−1 and much lower) FROM: When the MPD is 12.35 nm, the thermal conductivity of the SSC is 7.12 W m−1K−1 and much lower than that of bulk silicon (MPD=0 nm) at RT. | 10.1016-j.nanoen.2015.03.011.xml |  |  |  |  | comma-level | thermal conductivity | High thermoelectric figure-of-merits from large-area porous silicon nanowire arrays | Elsevier | 2015 | no
875 | ['Bi0.5Sb1.5Te3'] | Bi0.5Sb1.5Te3 | ThermCond | ThermCond | lattice | [295] | 295 | Kelvin^(1.0) |  | [0.3] | 0.3 | Kelvin^(-1.0) Meter^(-1.0) Watt^(1.0) |  |  | (In another case, researchers reported that an anticipated Bi0.5Sb1.5Te3 thermoelectric material, which had engineered grain boundaries made of an excessive amount of Te, had a high power factor of 4.0 mW m−1 K−2 with a very low lattice thermal conductivity of 0.3 W m−1 K−1 at room temperature [].) FROM: In another case, researchers reported that an anticipated Bi0.5Sb1.5Te3 thermoelectric material, which had engineered grain boundaries made of an excessive amount of Te, had a high power factor of 4.0 mW m−1 K−2 with a very low lattice thermal conductivity of 0.3 W m−1 K−1 at room temperature []. | 10.1016-j.energy.2017.12.063.xml |  |  |  |  | comma-level | lattice thermal conductivity | Ternary Bi2Te3 In2Te3 Ga2Te3 (n-type) thermoelectric film on a flexible PET substrate for use in wearables | Elsevier | 2018 | no
876 | ['Ga2Te3'] | Ga2Te3 | ThermCond | ThermCond | total | [298.15] | 298.15 | Kelvin^(1.0) | [298.15] | [1.8] | 1.8 | Kelvin^(-1.0) Meter^(-1.0) Watt^(1.0) |  |  | (Ga2Te3 thermoelectric film suffered from a high thermal conductivity of 1.8 W m−1 K−1 at 298.15 K ) FROM: Ga2Te3 thermoelectric film suffered from a high thermal conductivity of 1.8 W m−1 K−1 at 298.15 K compared to 0.9 W m−1 K−1 for the Bi2Te3 thermoelectric film, and the power factor of the novel thermoelectric film also slightly decreased to 2.1 mW m−1 K−2 at 298.15 K compared to 2.2 mW m−1 K−2 for the conventional thermoelectric film. | 10.1016-j.energy.2017.12.063.xml |  |  |  |  | comma-level | thermal conductivity | Ternary Bi2Te3 In2Te3 Ga2Te3 (n-type) thermoelectric film on a flexible PET substrate for use in wearables | Elsevier | 2018 | no
877 | ['Bi2Te3'] | Bi2Te3 | ThermCond | ThermCond | total | [298.15] | 298.15 | Kelvin^(1.0) | [298.15] | [0.9] | 0.9 | Kelvin^(-1.0) Meter^(-1.0) Watt^(1.0) |  |  | ({ thermal conductivity at 298.15 K }: 0.9 W m−1 K−1 for the Bi2Te3 thermoelectric film) FROM: Ga2Te3 thermoelectric film suffered from a high thermal conductivity of 1.8 W m−1 K−1 at 298.15 K compared to 0.9 W m−1 K−1 for the Bi2Te3 thermoelectric film, and the power factor of the novel thermoelectric film also slightly decreased to 2.1 mW m−1 K−2 at 298.15 K compared to 2.2 mW m−1 K−2 for the conventional thermoelectric film. | 10.1016-j.energy.2017.12.063.xml |  |  |  |  | comma-level | thermal conductivity | Ternary Bi2Te3 In2Te3 Ga2Te3 (n-type) thermoelectric film on a flexible PET substrate for use in wearables | Elsevier | 2018 | no
878 | ['CoSb3'] | CoSb3 | ThermCond | ThermCond | total | [295] | 295 | Kelvin^(1.0) |  | [10.0] | 10 | Kelvin^(-1.0) Meter^(-1.0) Watt^(1.0) |  |  | (The thermal conductivity of samples may also decrease from 10 W m−1 K−1 (κ of CoSb3 at room temperature) [] because of the presence of semiconducting glass Sb2O3 having thermal conductivity of ∼ 0.4 W m−1 K−1 [) FROM: The thermal conductivity of samples may also decrease from 10 W m−1 K−1 (κ of CoSb3 at room temperature) [] because of the presence of semiconducting glass Sb2O3 having thermal conductivity of ∼ 0.4 W m−1 K−1 [,]. | 10.1016-j.vacuum.2019.02.003.xml |  |  |  |  | comma-level | thermal conductivity | Solvothermal assisted synthesis of CoSb3 phase evolution: Morphology and electrical study for thermoelectric applications | Elsevier | 2019 | no
879 | ['CuInTe2'] | CuInTe2 | ThermCond | ThermCond | total | [295] | 295 | Kelvin^(1.0) |  | [5.5] | 5.5 | Kelvin^(-1.0) Meter^(-1.0) Watt^(1.0) |  |  | ({ at room temperature }: The room temperature thermal conductivity of CuInTe2 is 5.50 Wm−1 K−1) FROM: The room temperature thermal conductivity of CuInTe2 is 5.50 Wm−1 K−1, which is consistent with the reported value . | 10.1016-j.jpcs.2015.03.012.xml |  |  |  |  | comma-level | thermal conductivity | Thermoelectric properties of Ni-doped CuInTe2 | Elsevier | 2015 | no
880 | ['La0.5Co4Sb11.7Te0.3'] | La0.5Co4Sb11.7Te0.3 | ThermCond | ThermCond | lattice | [404.0] | 404 | Kelvin^(1.0) | [131.0] | [2.0] | 2 | Kelvin^(-1.0) Meter^(-1.0) Watt^(1.0) |  |  | (With the La0.5Co4Sb11.7Te0.3 sample, the highest absolute Seebeck coefficient of 300 μV/K was obtained at 404 K (131 °C) and the lowest lattice thermal conductivity of 2 Wm-1K-1 was achieved at 501 K (228 °C).) FROM: With the La0.5Co4Sb11.7Te0.3 sample, the highest absolute Seebeck coefficient of 300 μV/K was obtained at 404 K (131 °C) and the lowest lattice thermal conductivity of 2 Wm-1K-1 was achieved at 501 K (228 °C). | 10.1007-s11661-017-4058-1.txt |  |  |  |  | comma-level | lattice thermal conductivity | Enhancement of Thermoelectric Behavior of La0.5Co4Sb12-xTex Skutterudite Materials | Springer | 2017 | no
881 | ['La0.6FeCo3Sb12'] | La0.6FeCo3Sb12 | ThermCond | ThermCond | total | [295] | 295 | Kelvin^(1.0) |  | [1.5] | 1.5 | Kelvin^(-1.0) Meter^(-1.0) Watt^(1.0) |  |  | ({ at room temperature }: the thermal conductivity was 1.5 Wm-1K-1 for La0.6FeCo3Sb12 sample which is very low as ) FROM: At room temperature, the thermal conductivity was 1.5 Wm-1K-1 for La0.6FeCo3Sb12 sample which is very low as compared with unfilled Co4Sb12 sample in the range from 10 to 15Wm-1K-1 at the same temperature. | 10.1007-s11661-017-4058-1.txt |  |  |  |  | comma-level | thermal conductivity | Enhancement of Thermoelectric Behavior of La0.5Co4Sb12-xTex Skutterudite Materials | Springer | 2017 | no
882 | ['unfilled Co4Sb12'] | unfilled Co4Sb12 | ThermCond | ThermCond | total | [295] | 295 | Kelvin^(1.0) |  | [10.0, 15.0] | 12.5 | Kelvin^(-1.0) Meter^(-1.0) Watt^(1.0) |  |  | ({ thermal conductivity at room temperature }: unfilled Co4Sb12 sample in the range from 10 to 15Wm-1K-1 at the same temperature.) FROM: At room temperature, the thermal conductivity was 1.5 Wm-1K-1 for La0.6FeCo3Sb12 sample which is very low as compared with unfilled Co4Sb12 sample in the range from 10 to 15Wm-1K-1 at the same temperature. | 10.1007-s11661-017-4058-1.txt |  |  |  |  | comma-level | thermal conductivity | Enhancement of Thermoelectric Behavior of La0.5Co4Sb12-xTex Skutterudite Materials | Springer | 2017 | no
883 | ['Ga0.3Co4Sb11.7Te0.3 compound'] | Ga0.3Co4Sb11.7Te0.3 compound | ThermCond | ThermCond | total | [600.0] | 600 | Kelvin^(1.0) | [327.0] | [2.75] | 2.75 | Kelvin^(-1.0) Meter^(-1.0) Watt^(1.0) |  |  | (The thermal conductivity was significantly reduced to 2.75 Wm-1K-1 for the Ga0.3Co4Sb11.7Te0.3 compound at 600 K (327 °C).) FROM: The thermal conductivity was significantly reduced to 2.75 Wm-1K-1 for the Ga0.3Co4Sb11.7Te0.3 compound at 600 K (327 °C). | 10.1007-s11661-017-4058-1.txt |  |  |  |  | comma-level | thermal conductivity | Enhancement of Thermoelectric Behavior of La0.5Co4Sb12-xTex Skutterudite Materials | Springer | 2017 | no
884 | ['La0.5Co4Sb12'] | La0.5Co4Sb12 | ThermCond | ThermCond | lattice | [295] | 295 | Kelvin^(1.0) |  | [2.25] | 2.25 | Kelvin^(-1.0) Meter^(-1.0) Watt^(1.0) |  |  | ({ at room temperature }: The lattice thermal conductivity for heavy La-filled skutterudite La0.5Co4Sb12 sample is 2.25 Wm-1K-1 which is much lower) FROM: The lattice thermal conductivity for heavy La-filled skutterudite La0.5Co4Sb12 sample is 2.25 Wm-1K-1 which is much lower than that for the binary CoSb3 sample of ~10 Wm-1K-1 at room temperature. | 10.1007-s11661-017-4058-1.txt |  |  |  |  | comma-level | lattice thermal conductivity | Enhancement of Thermoelectric Behavior of La0.5Co4Sb12-xTex Skutterudite Materials | Springer | 2017 | no
885 | ['CoSb3'] | CoSb3 | ThermCond | ThermCond | lattice | [295] | 295 | Kelvin^(1.0) |  | [10.0] | 10 | Kelvin^(-1.0) Meter^(-1.0) Watt^(1.0) |  |  | ({ lattice thermal conductivity }: that for the binary CoSb3 sample of ~10 Wm-1K-1 at room temperature.) FROM: The lattice thermal conductivity for heavy La-filled skutterudite La0.5Co4Sb12 sample is 2.25 Wm-1K-1 which is much lower than that for the binary CoSb3 sample of ~10 Wm-1K-1 at room temperature. | 10.1007-s11661-017-4058-1.txt |  |  |  |  | comma-level | lattice thermal conductivity | Enhancement of Thermoelectric Behavior of La0.5Co4Sb12-xTex Skutterudite Materials | Springer | 2017 | no
886 | ['Co4Sb12'] | Co4Sb12 | ThermCond | ThermCond | lattice | [295] | 295 | Kelvin^(1.0) |  | [8.8] | 8.8 | Kelvin^(-1.0) Meter^(-1.0) Watt^(1.0) |  |  | ({ at room temperature }: This is consistent with the previous study by Park et al. who reported that the lattice thermal conductivity was significantly reduced from 8.8 Wm-1K-1 for Co4Sb12 sample) FROM: This is consistent with the previous study by Park et al. who reported that the lattice thermal conductivity was significantly reduced from 8.8 Wm-1K-1 for Co4Sb12 sample to 4.5 Wm-1K-1 for La0.4Co4Sb12 sample at room temperature, due to phonon scattering by the rattling of La filler inside the voids of the skutterudite structure. | 10.1007-s11661-017-4058-1.txt |  |  |  |  | comma-level | lattice thermal conductivity | Enhancement of Thermoelectric Behavior of La0.5Co4Sb12-xTex Skutterudite Materials | Springer | 2017 | no
887 | ['La0.4Co4Sb12'] | La0.4Co4Sb12 | ThermCond | ThermCond | lattice | [295] | 295 | Kelvin^(1.0) |  | [4.5] | 4.5 | Kelvin^(-1.0) Meter^(-1.0) Watt^(1.0) |  |  | ({ lattice thermal conductivity }: 4.5 Wm-1K-1 for La0.4Co4Sb12 sample at room temperature) FROM: This is consistent with the previous study by Park et al. who reported that the lattice thermal conductivity was significantly reduced from 8.8 Wm-1K-1 for Co4Sb12 sample to 4.5 Wm-1K-1 for La0.4Co4Sb12 sample at room temperature, due to phonon scattering by the rattling of La filler inside the voids of the skutterudite structure. | 10.1007-s11661-017-4058-1.txt |  |  |  |  | comma-level | lattice thermal conductivity | Enhancement of Thermoelectric Behavior of La0.5Co4Sb12-xTex Skutterudite Materials | Springer | 2017 | no
888 | ['La0.5Co4Sb11.7Te0.3'] | La0.5Co4Sb11.7Te0.3 | ThermCond | ThermCond | lattice | [501.0] | 501 | Kelvin^(1.0) | [228.0] | [2.0] | 2 | Kelvin^(-1.0) Meter^(-1.0) Watt^(1.0) |  |  | (The lattice thermal conductivity of the doped samples was affected by phonon scattering showing the lowest value of 2 Wm-1K-1 for the La0.5Co4Sb11.7Te0.3 sample at 501 K (228 °C).) FROM: The lattice thermal conductivity of the doped samples was affected by phonon scattering showing the lowest value of 2 Wm-1K-1 for the La0.5Co4Sb11.7Te0.3 sample at 501 K (228 °C). | 10.1007-s11661-017-4058-1.txt |  |  |  |  | comma-level | lattice thermal conductivity | Enhancement of Thermoelectric Behavior of La0.5Co4Sb12-xTex Skutterudite Materials | Springer | 2017 | no
889 | ['monolayer MoSe2'] | monolayer MoSe2 | ThermCond | ThermCond | lattice | [295] | 295 | Kelvin^(1.0) |  | [17.6] | 17.6 | Kelvin^(-1.0) Meter^(-1.0) Watt^(1.0) |  |  | ( the phonon thermal conductivity for monolayer MoSe2 is only 17.6 W m−1 K−1 at room temperature.) FROM: Due to the smaller Debye temperature, the phonon thermal conductivity for monolayer MoSe2 is only 17.6 W m−1 K−1 at room temperature. | 10.1039-c6cp05952j.html |  |  |  |  | comma-level | phonon thermal conductivity | Variations of thermoelectric performance by electric fields in bilayer MX2 (M = W, Mo; X = S, Se) | RSC | 2017 | no
890 | ['MoS2'] | MoS2 | ThermCond | ThermCond | total | [295] | 295 | Kelvin^(1.0) |  | [52.0] | 52 | Kelvin^(-1.0) Meter^(-1.0) Watt^(1.0) |  |  | ({ thermal conductivities }: those of the monolayers and 52 Wm−1K−1 and 53 W m−1 K−1 for MoS2 and WS2 bilayers at room temperature) FROM: Moreover, experimental measurements show that the thermal conductivities are larger than those of the monolayers and 52 Wm−1K−1 and 53 W m−1 K−1 for MoS2 and WS2 bilayers at room temperature, respectively. | 10.1039-c6cp05952j.html |  |  |  |  | comma-level | thermal conductivities | Variations of thermoelectric performance by electric fields in bilayer MX2 (M = W, Mo; X = S, Se) | RSC | 2017 | no
891 | ['calcium oxide nanoprecipitates'] | calcium oxide nanoprecipitates | ThermCond | ThermCond | lattice | [873.0] | 873 | Kelvin^(1.0) | [873.0] | [0.54] | 0.54 | Kelvin^(-1.0) Meter^(-1.0) Watt^(1.0) | Li and Ca codoping |  | (Furthermore, Li and Ca codoping not only leads to dual-atomic point-defects scattering, but also can effectively scatter high-frequency phonons through introducing calcium oxide nanoprecipitates, resulting in a low lattice thermal conductivity (0.54 Wm−1K−1 at 873 K).) FROM: Furthermore, Li and Ca codoping not only leads to dual-atomic point-defects scattering, but also can effectively scatter high-frequency phonons through introducing calcium oxide nanoprecipitates, resulting in a low lattice thermal conductivity (0.54 Wm−1K−1 at 873 K). | 10.1016-j.jallcom.2020.154755.xml |  |  |  |  | comma-level | lattice thermal conductivity | Boosting thermoelectric performance of BiCuSeO by improving carrier mobility through light element doping and introducing nanostructures | Elsevier | 2020 | no
892 | ['pristine BiCuSeO'] | pristine BiCuSeO | ThermCond | ThermCond | total | [300.0] | 300 | Kelvin^(1.0) | [300.0] | [0.89] | 0.89 | Kelvin^(-1.0) Meter^(-1.0) Watt^(1.0) |  |  | (Specifically, the total thermal conductivity of pristine BiCuSeO decreases as the temperature increases, from 0.89 Wm−1K−1 at 300 K) FROM: Specifically, the total thermal conductivity of pristine BiCuSeO decreases as the temperature increases, from 0.89 Wm−1K−1 at 300 K to 0.62Wm−1K−1 at 873 K. | 10.1016-j.jallcom.2020.154755.xml |  |  |  |  | comma-level | thermal conductivity | Boosting thermoelectric performance of BiCuSeO by improving carrier mobility through light element doping and introducing nanostructures | Elsevier | 2020 | no
893 | ['Bi0.84Li0.08Ca0.08CuSeO'] | Bi0.84Li0.08Ca0.08CuSeO | ThermCond | ThermCond | total | [300.0] | 300 | Kelvin^(1.0) | [300.0] | [1.39] | 1.39 | Kelvin^(-1.0) Meter^(-1.0) Watt^(1.0) | Li and Ca codoping |  | (The κtot of the highest Li and Ca codoping content sample Bi0.84Li0.08Ca0.08CuSeO is 1.39 Wm−1K−1 at 300 K and 0.65 Wm−1K−1 at 873 K.) FROM: The κtot of the highest Li and Ca codoping content sample Bi0.84Li0.08Ca0.08CuSeO is 1.39 Wm−1K−1 at 300 K and 0.65 Wm−1K−1 at 873 K. | 10.1016-j.jallcom.2020.154755.xml |  |  |  |  | comma-level | κtot | Boosting thermoelectric performance of BiCuSeO by improving carrier mobility through light element doping and introducing nanostructures | Elsevier | 2020 | no
894 | ['pristine BiCuSeO'] | pristine BiCuSeO | ThermCond | ThermCond | lattice | [873.0] | 873 | Kelvin^(1.0) | [873.0] | [0.6] | 0.6 | Kelvin^(-1.0) Meter^(-1.0) Watt^(1.0) |  |  | ( the κL value at 873 K decreases from 0.6 Wm−1K−1 in pristine BiCuSeO) FROM: Specifically, the κL value at 873 K decreases from 0.6 Wm−1K−1 in pristine BiCuSeO to 0.54 Wm−1K−1 in Bi0.88Li0.06Ca0.06CuSeO sample. | 10.1016-j.jallcom.2020.154755.xml |  |  |  |  | comma-level | κL | Boosting thermoelectric performance of BiCuSeO by improving carrier mobility through light element doping and introducing nanostructures | Elsevier | 2020 | no
895 | ['Bi0.88Li0.06Ca0.06CuSeO'] | Bi0.88Li0.06Ca0.06CuSeO | ThermCond | ThermCond | lattice | [873.0] | 873 | Kelvin^(1.0) | [873.0] | [0.54] | 0.54 | Kelvin^(-1.0) Meter^(-1.0) Watt^(1.0) |  |  | ({ κL at 873 K }: 0.54 Wm−1K−1 in Bi0.88Li0.06Ca0.06CuSeO sample.) FROM: Specifically, the κL value at 873 K decreases from 0.6 Wm−1K−1 in pristine BiCuSeO to 0.54 Wm−1K−1 in Bi0.88Li0.06Ca0.06CuSeO sample. | 10.1016-j.jallcom.2020.154755.xml |  |  |  |  | comma-level | κL | Boosting thermoelectric performance of BiCuSeO by improving carrier mobility through light element doping and introducing nanostructures | Elsevier | 2020 | no
896 | ['Bi0.88Li0.06Ca0.06CuSeO'] | Bi0.88Li0.06Ca0.06CuSeO | ThermCond | ThermCond | lattice | [873.0] | 873 | Kelvin^(1.0) | [873.0] | [0.54] | 0.54 | Kelvin^(-1.0) Meter^(-1.0) Watt^(1.0) |  |  | ( leading to a low lattice thermal conductivity (0.54 Wm−1K−1 at 873 K) in Bi0.88Li0.06Ca0.06CuSeO.) FROM: Moreover, Li and Ca codoping not only brings about dual-atomic point-defect scattering and large mass fluctuation between Li/Ca and Bi, but also can effectively scatter high frequency phonons by introducing calcium oxide nanoprecipitates, leading to a low lattice thermal conductivity (0.54 Wm−1K−1 at 873 K) in Bi0.88Li0.06Ca0.06CuSeO. | 10.1016-j.jallcom.2020.154755.xml |  |  |  |  | comma-level | lattice thermal conductivity | Boosting thermoelectric performance of BiCuSeO by improving carrier mobility through light element doping and introducing nanostructures | Elsevier | 2020 | no
897 | ['La2Mo2O9'] | La2Mo2O9 | ThermCond | ThermCond | total | [373.0, 1273.0] | 823 | Kelvin^(1.0) | [100.0, 1000.0] | [0.7, 0.8] | 0.75 | Kelvin^(-1.0) Meter^(-1.0) Watt^(1.0) |  |  | (Winter and Clarke reported κ=0.7–0.8 W m−1 K−1 at 100–1000 °C for La2Mo2O9 with 90% relative density.) FROM: Winter and Clarke reported κ=0.7–0.8 W m−1 K−1 at 100–1000 °C for La2Mo2O9 with 90% relative density. | 10.1016-j.ceramint.2015.01.157.xml |  |  |  |  | comma-level | κ | Effects of Ti addition on properties of Sr2Nb2O7 thermoelectric ceramics | Elsevier | 2015 | no
898 | ['La2Mo2O9'] | La2Mo2O9 | ThermCond | ThermCond | total | [373.0] | 373 | Kelvin^(1.0) | [100.0] | [0.82] | 0.82 | Kelvin^(-1.0) Meter^(-1.0) Watt^(1.0) |  |  | (They suggested that κ of dense La2Mo2O9 would be 0.82 W m−1 K−1 at 100 °C and 0.95 W m−1 K−1 at 1000 °C .) FROM: They suggested that κ of dense La2Mo2O9 would be 0.82 W m−1 K−1 at 100 °C and 0.95 W m−1 K−1 at 1000 °C . | 10.1016-j.ceramint.2015.01.157.xml |  |  |  |  | comma-level | κ | Effects of Ti addition on properties of Sr2Nb2O7 thermoelectric ceramics | Elsevier | 2015 | no
899 | ['0.5 mol % La-doped polycrystalline Sr2Nb2O7'] | 0.5 mol % La-doped polycrystalline Sr2Nb2O7 | ThermCond | ThermCond | total | [373.0, 1273.0] | 823 | Kelvin^(1.0) | [100.0, 1000.0] | [1.5, 1.7] | 1.6 | Kelvin^(-1.0) Meter^(-1.0) Watt^(1.0) |  |  | (Sparks et al. reported 0.5 mol% La-doped polycrystalline Sr2Nb2O7 with κ ~1.5–1.7 W m−1 K−1 at 100–1000 °C .) FROM: Sparks et al. reported 0.5 mol% La-doped polycrystalline Sr2Nb2O7 with κ ~1.5–1.7 W m−1 K−1 at 100–1000 °C . | 10.1016-j.ceramint.2015.01.157.xml |  |  |  |  | comma-level | κ | Effects of Ti addition on properties of Sr2Nb2O7 thermoelectric ceramics | Elsevier | 2015 | no
900 | ['TiS2'] | TiS2 | ThermCond | ThermCond | total | [623.0] | 623 | Kelvin^(1.0) | [623.0] | [2.11] | 2.11 | Kelvin^(-1.0) Meter^(-1.0) Watt^(1.0) | Sn addition |  | ( the thermal conductivity was decreased with Sn addition and reached a minimum value of 2.11 W/m-K at 623 K in TiS2:Sn0.075) FROM: In addition, the thermal conductivity was decreased with Sn addition and reached a minimum value of 2.11 W/m-K at 623 K in TiS2:Sn0.075, due to the impurity phase (misfit phase) and defects (excess Ti) scattering. | 10.1007-s11664-017-5913-y.txt |  |  |  |  | comma-level | thermal conductivity | Enhancement in Thermoelectric Properties of TiS2 by Sn Addition | Springer | 2018 | no
901 | ['CuIn0.875Fe0.125S2'] | CuIn0.875Fe0.125S2 | ThermCond | ThermCond | total | [570.0] | 570 | Kelvin^(1.0) | [570.0] | [1.37] | 1.37 | Kelvin^(-1.0) Meter^(-1.0) Watt^(1.0) |  |  | (CuIn0.875Fe0.125S2 displayed the lowest total thermal conductivity of the series, 1.37 W m−1 K−1 at 570 K, as well as the highest thermopower, −172 μV K−1 at 560 K.) FROM: CuIn0.875Fe0.125S2 displayed the lowest total thermal conductivity of the series, 1.37 W m−1 K−1 at 570 K, as well as the highest thermopower, −172 μV K−1 at 560 K. | 10.1016-j.matchemphys.2014.03.034.xml |  |  |  |  | comma-level | thermal conductivity | Structure–property relationships along the Fe-substituted CuInS2 series: Tuning of thermoelectric and magnetic properties | Elsevier | 2014 | no
902 | ['CuIn0.875Fe0.125S2'] | CuIn0.875Fe0.125S2 | ThermCond | ThermCond | total | [570.0] | 570 | Kelvin^(1.0) | [570.0] | [1.37] | 1.37 | Kelvin^(-1.0) Meter^(-1.0) Watt^(1.0) |  |  | (The thermal conductivity of CuIn0.875Fe0.125S2 is 1.37 W m−1 K−1 at 570 K.) FROM: The thermal conductivity of CuIn0.875Fe0.125S2 is 1.37 W m−1 K−1 at 570 K. | 10.1016-j.matchemphys.2014.03.034.xml |  |  |  |  | comma-level | thermal conductivity | Structure–property relationships along the Fe-substituted CuInS2 series: Tuning of thermoelectric and magnetic properties | Elsevier | 2014 | no
903 | ['CuInS2'] | CuInS2 | ThermCond | ThermCond | total | [295] | 295 | Kelvin^(1.0) | [570.0] | [5.71] | 5.71 | Kelvin^(-1.0) Meter^(-1.0) Watt^(1.0) |  |  | (The κTot for CuInS2 was measured as 5.71 W m−1 K−1 at room temperature and this decreased to 2.05 W m−1 K−1 at 570 K.) FROM: The κTot for CuInS2 was measured as 5.71 W m−1 K−1 at room temperature and this decreased to 2.05 W m−1 K−1 at 570 K. | 10.1016-j.matchemphys.2014.03.034.xml |  |  |  |  | comma-level | κTot | Structure–property relationships along the Fe-substituted CuInS2 series: Tuning of thermoelectric and magnetic properties | Elsevier | 2014 | no
904 | ['CuIn0.875Fe0.125S2'] | CuIn0.875Fe0.125S2 | ThermCond | ThermCond | total | [295] | 295 | Kelvin^(1.0) | [570.0] | [2.95] | 2.95 | Kelvin^(-1.0) Meter^(-1.0) Watt^(1.0) |  |  | (CuIn0.875Fe0.125S2 shows a κTot of 2.95 Wm−1K−1 and 1.37 W m−1 K−1 at room temperature and 570 K) FROM: CuIn0.875Fe0.125S2 shows a κTot of 2.95 Wm−1K−1 and 1.37 W m−1 K−1 at room temperature and 570 K, respectively. | 10.1016-j.matchemphys.2014.03.034.xml |  |  |  |  | comma-level | κTot | Structure–property relationships along the Fe-substituted CuInS2 series: Tuning of thermoelectric and magnetic properties | Elsevier | 2014 | no
905 | ['iron-substituted CuInS2 materials'] | iron-substituted CuInS2 materials | ThermCond | ThermCond | total | [860.0] | 860 | Kelvin^(1.0) | [860.0] | [1.28] | 1.28 | Kelvin^(-1.0) Meter^(-1.0) Watt^(1.0) |  |  | (The κTot values for these iron-substituted CuInS2 materials are competitive with some of the best diamond-like materials to date, for example Cu2.10Zn0.90SnSe4, which has a κTot of 1.28 W m−1 K−1 and a ZT of 0.91 at 860 K .) FROM: The κTot values for these iron-substituted CuInS2 materials are competitive with some of the best diamond-like materials to date, for example Cu2.10Zn0.90SnSe4, which has a κTot of 1.28 W m−1 K−1 and a ZT of 0.91 at 860 K . | 10.1016-j.matchemphys.2014.03.034.xml |  |  |  |  | comma-level | κTot | Structure–property relationships along the Fe-substituted CuInS2 series: Tuning of thermoelectric and magnetic properties | Elsevier | 2014 | no
906 | ['Bi85Sb12Pb3'] | Bi85Sb12Pb3 | ThermCond | ThermCond | total | [150.0] | 150 | Kelvin^(1.0) | [150.0] | [1.7] | 1.7 | Kelvin^(-1.0) Meter^(-1.0) Watt^(1.0) |  |  | (A minimum thermal conductivity of 1.7 Wm-1K-1 was obtained for Bi85Sb12Pb3 sample at 150 K.) FROM: A minimum thermal conductivity of 1.7 Wm-1K-1 was obtained for Bi85Sb12Pb3 sample at 150 K. | 10.1016-j.jallcom.2011.08.076.xml |  |  |  |  | comma-level | minimum thermal conductivity | Thermoelectric properties of p-type Pb-doped Bi85Sb15−x Pb x alloys at cryogenic temperatures | Elsevier | 2012 | no
907 | ['Bi85Sb12Pb3'] | Bi85Sb12Pb3 | ThermCond | ThermCond | total | [150.0] | 150 | Kelvin^(1.0) | [150.0] | [1.7] | 1.7 | Kelvin^(-1.0) Meter^(-1.0) Watt^(1.0) |  |  | (The thermal conductivities of all the alloys are found to increase with temperature and the minimum thermal conductivity is about 1.7 Wm-1K-1 for Bi85Sb12Pb3 at 150 K.) FROM: The thermal conductivities of all the alloys are found to increase with temperature and the minimum thermal conductivity is about 1.7 Wm-1K-1 for Bi85Sb12Pb3 at 150 K. | 10.1016-j.jallcom.2011.08.076.xml |  | alloys |  |  | comma-level | thermal conductivities | Thermoelectric properties of p-type Pb-doped Bi85Sb15−x Pb x alloys at cryogenic temperatures | Elsevier | 2012 | no
908 | ['wt % of Cu2S'] | wt % of Cu2S | ThermCond | ThermCond | total | [773.0] | 773 | Kelvin^(1.0) | [773.0] | [0.5] | 0.5 | Kelvin^(-1.0) Meter^(-1.0) Watt^(1.0) |  |  | ( the total thermal conductivity of all the composite phases was decreased with increasing wt% of Cu2S and the lowest value of 0.5 W m−1 K−1 at 773 K was obtained by specimen containing 15% Cu2S.) FROM: Furthermore, the total thermal conductivity of all the composite phases was decreased with increasing wt% of Cu2S and the lowest value of 0.5 W m−1 K−1 at 773 K was obtained by specimen containing 15% Cu2S. | 10.1016-j.ceramint.2016.02.055.xml |  |  |  |  | comma-level | thermal conductivity | Enhanced thermoelectric efficiency of Cu2−x Se–Cu2S composite by incorporating Cu2S nanoparticles | Elsevier | 2016 | no
909 | ['Ni / Au'] | Ni / Au | ThermCond | ThermCond | total | [1233.0] | 1233 | Kelvin^(1.0) | [960.0] | [150.0] | 150 | Kelvin^(-1.0) Meter^(-1.0) Watt^(1.0) |  |  | ({ at ∼ 960 °C) }: Ni/Au was retained as the diffusion barrier layer, but Ag paste was chosen as the bonding material, instead of the Sn–Ag-based solder, because it has many advantages such as high-temperature stability (melting point ∼ 960 °C), printability, low electrical resistivity, high thermal conductivity (150 Wm−1K−1), and a temperature requirement of less than 300 °C for sintering-bonding [].) FROM: Ni/Au was retained as the diffusion barrier layer, but Ag paste was chosen as the bonding material, instead of the Sn–Ag-based solder, because it has many advantages such as high-temperature stability (melting point ∼ 960 °C), printability, low electrical resistivity, high thermal conductivity (150 Wm−1K−1), and a temperature requirement of less than 300 °C for sintering-bonding []. | 10.1016-j.jallcom.2019.152731.xml |  | high - temperature |  |  | comma-level | thermal conductivity | Effects of microstructure of Ni barrier on bonding interface diffusion behaviors of Bi–Te-based thermoelectric material | Elsevier | 2020 | no
910 | ['Bi2S3'] | Bi2S3 | ThermCond | ThermCond | total | [295] | 295 | Kelvin^(1.0) |  | [0.8] | 0.8 | Kelvin^(-1.0) Meter^(-1.0) Watt^(1.0) |  |  | (Among them, the sulfur-based compound, Bi2S3, exhibits a high Seebeck coefficient over ∼ 500 μV/K and a low thermal conductivity of ∼ 0.8 Wm−1 K−1 at room temperature.) FROM: Among them, the sulfur-based compound, Bi2S3, exhibits a high Seebeck coefficient over ∼ 500 μV/K and a low thermal conductivity of ∼ 0.8 Wm−1 K−1 at room temperature. | 10.1016-j.jeurceramsoc.2018.11.053.xml |  |  |  |  | comma-level | thermal conductivity | Improved thermoelectric properties of n-type Bi2S3 via grain boundaries and in-situ nanoprecipitates | Elsevier | 2019 | no
911 | ['pristine Bi2S3'] | pristine Bi2S3 | ThermCond | ThermCond | lattice | [295] | 295 | Kelvin^(1.0) |  | [0.86] | 0.86 | Kelvin^(-1.0) Meter^(-1.0) Watt^(1.0) |  |  | ({ at room temperature }: the lattice thermal conductivity decreases significantly from 0.86 Wm−1 K−1 for pristine Bi2S3) FROM: Because of the strong scattering of grain boundaries and in-situ Bi2S3 nanoprecipitates to mid- and long-wavelength phonons, the lattice thermal conductivity decreases significantly from 0.86 Wm−1 K−1 for pristine Bi2S3 to 0.67 Wm−1 K−1 for Bi2S3-1%SbCl3 sample at room temperature. | 10.1016-j.jeurceramsoc.2018.11.053.xml |  |  |  |  | comma-level | lattice thermal conductivity | Improved thermoelectric properties of n-type Bi2S3 via grain boundaries and in-situ nanoprecipitates | Elsevier | 2019 | no
912 | ['Bi2S3-1 % SbCl3'] | Bi2S3-1 % SbCl3 | ThermCond | ThermCond | lattice | [295] | 295 | Kelvin^(1.0) |  | [0.67] | 0.67 | Kelvin^(-1.0) Meter^(-1.0) Watt^(1.0) |  |  | ({ lattice thermal conductivity }: 0.67 Wm−1 K−1 for Bi2S3-1%SbCl3 sample at room temperature.) FROM: Because of the strong scattering of grain boundaries and in-situ Bi2S3 nanoprecipitates to mid- and long-wavelength phonons, the lattice thermal conductivity decreases significantly from 0.86 Wm−1 K−1 for pristine Bi2S3 to 0.67 Wm−1 K−1 for Bi2S3-1%SbCl3 sample at room temperature. | 10.1016-j.jeurceramsoc.2018.11.053.xml |  |  |  |  | comma-level | lattice thermal conductivity | Improved thermoelectric properties of n-type Bi2S3 via grain boundaries and in-situ nanoprecipitates | Elsevier | 2019 | no
913 | ['SnTe'] | SnTe | ThermCond | ThermCond | total | [300.0] | 300 | Kelvin^(1.0) | [300.0] | [8.0] | 8 | Kelvin^(-1.0) Meter^(-1.0) Watt^(1.0) |  |  | ( the relatively light atomic mass and high hole concentration make the thermal conductivity of SnTe (~8 W m−1 K−1 at 300 K) is much higher) FROM: Moreover, the relatively light atomic mass and high hole concentration make the thermal conductivity of SnTe (~8 W m−1 K−1 at 300 K) is much higher than PbTe (~3 W m−1 K−1 at 300 K). | 10.1016-j.cej.2020.127795.xml |  |  |  |  | comma-level | thermal conductivity | Improvement of thermoelectric properties of SnTe by MnBi codoping | Elsevier | 2020 | no
914 | ['PbTe'] | PbTe | ThermCond | ThermCond | total | [300.0] | 300 | Kelvin^(1.0) | [300.0] | [3.0] | 3 | Kelvin^(-1.0) Meter^(-1.0) Watt^(1.0) |  |  | ({ thermal conductivity }: PbTe (~3 W m−1 K−1 at 300 K).) FROM: Moreover, the relatively light atomic mass and high hole concentration make the thermal conductivity of SnTe (~8 W m−1 K−1 at 300 K) is much higher than PbTe (~3 W m−1 K−1 at 300 K). | 10.1016-j.cej.2020.127795.xml |  |  |  |  | comma-level | thermal conductivity | Improvement of thermoelectric properties of SnTe by MnBi codoping | Elsevier | 2020 | no
915 | ['pristine SnTe'] | pristine SnTe | ThermCond | ThermCond | total | [800.0] | 800 | Kelvin^(1.0) | [800.0] | [1.29] | 1.29 | Kelvin^(-1.0) Meter^(-1.0) Watt^(1.0) |  |  | ({ κ at 800 K }: 1.29 W m−1 K−1 from 3.33 W m−1 K−1 of the pristine SnTe.) FROM: Specifically, the κ of the y = 0.03 sample at 800 K significantly decreased to 1.29 W m−1 K−1 from 3.33 W m−1 K−1 of the pristine SnTe. | 10.1016-j.cej.2020.127795.xml |  |  |  |  | comma-level | κ | Improvement of thermoelectric properties of SnTe by MnBi codoping | Elsevier | 2020 | no
916 | ['pristine SnTe'] | pristine SnTe | ThermCond | ThermCond | lattice | [300.0] | 300 | Kelvin^(1.0) | [300.0] | [2.24] | 2.24 | Kelvin^(-1.0) Meter^(-1.0) Watt^(1.0) |  |  | ( the κph at 300 K is 2.24 W m−1 K−1 in pristine SnTe and decreases evidently to 1.98 W m−1 K−1 in Sn0.93Mn0.07Te) FROM: Specifically, the κph at 300 K is 2.24 W m−1 K−1 in pristine SnTe and decreases evidently to 1.98 W m−1 K−1 in Sn0.93Mn0.07Te, and further decreases to 1.17 W m−1 K−1 in Sn0.89Mn0.07Bi0.04Te. | 10.1016-j.cej.2020.127795.xml |  |  |  |  | comma-level | κph | Improvement of thermoelectric properties of SnTe by MnBi codoping | Elsevier | 2020 | no
917 | ['Sn0.89Mn0.07Bi0.04Te'] | Sn0.89Mn0.07Bi0.04Te | ThermCond | ThermCond | lattice | [300.0] | 300 | Kelvin^(1.0) | [300.0] | [1.17] | 1.17 | Kelvin^(-1.0) Meter^(-1.0) Watt^(1.0) |  |  | ({ κph at 300 K }: and further decreases to 1.17 W m−1 K−1 in Sn0.89Mn0.07Bi0.04Te.) FROM: Specifically, the κph at 300 K is 2.24 W m−1 K−1 in pristine SnTe and decreases evidently to 1.98 W m−1 K−1 in Sn0.93Mn0.07Te, and further decreases to 1.17 W m−1 K−1 in Sn0.89Mn0.07Bi0.04Te. | 10.1016-j.cej.2020.127795.xml |  |  |  |  | comma-level | κph | Improvement of thermoelectric properties of SnTe by MnBi codoping | Elsevier | 2020 | no
918 | ['Sn0.90Mn0.07Bi0.03Te'] | Sn0.90Mn0.07Bi0.03Te | ThermCond | ThermCond | lattice | [850.0] | 850 | Kelvin^(1.0) | [850.0] | [0.67] | 0.67 | Kelvin^(-1.0) Meter^(-1.0) Watt^(1.0) |  |  | (With a high S2σ of 20.5 μW cm−1 K−2 and a lowest κph of 0.67 W m−1 K−1 at 850 K, the Sn0.90Mn0.07Bi0.03Te sample exhibits a ZTmax of 1.3, which is much higher) FROM: With a high S2σ of 20.5 μW cm−1 K−2 and a lowest κph of 0.67 W m−1 K−1 at 850 K, the Sn0.90Mn0.07Bi0.03Te sample exhibits a ZTmax of 1.3, which is much higher than that of pristine SnTe and also higher than those of Mn- and Bi-doped samples at the same temperature []. | 10.1016-j.cej.2020.127795.xml |  |  |  |  | comma-level | κph | Improvement of thermoelectric properties of SnTe by MnBi codoping | Elsevier | 2020 | no
919 | ['Cu2Se0.5S0.5'] | Cu2Se0.5S0.5 | ThermCond | ThermCond | lattice | [295] | 295 | Kelvin^(1.0) |  | [0.3, 0.4] | 0.35 | Kelvin^(-1.0) Meter^(-1.0) Watt^(1.0) |  |  | (Nevertheless, the κL values in Cu2Se0.5S0.5 from room temperature to high temperatures are extremely small, i.e., around 0.3–0.4 W m−1 K−1.) FROM: Nevertheless, the κL values in Cu2Se0.5S0.5 from room temperature to high temperatures are extremely small, i.e., around 0.3–0.4 W m−1 K−1. | 10.1016-j.mtphys.2017.04.003.xml |  | high temperatures |  |  | comma-level | κL | Ultrahigh thermoelectric performance in Cu2−ySe0.5S0.5 liquid-like materials | Elsevier | 2017 | no
920 | ['pristine SnTe'] | pristine SnTe | ThermCond | ThermCond | total | [295] | 295 | Kelvin^(1.0) |  | [8.6] | 8.6 | Kelvin^(-1.0) Meter^(-1.0) Watt^(1.0) |  |  | ({ at room temperature }: The room temperature thermal conductivity decreases from 8.6 W m−1 K−1 for pristine SnTe) FROM: The room temperature thermal conductivity decreases from 8.6 W m−1 K−1 for pristine SnTe to 3.1 W m−1 K−1 for SnCd0.12Te, and then increases a little for SnCd0.15Te. | 10.1039-c6ra02658c.html |  |  |  |  | comma-level | thermal conductivity | Enhanced thermopower in rock-salt SnTe–CdTe from band convergence | RSC | 2016 | no
921 | ['SnCd0.12Te'] | SnCd0.12Te | ThermCond | ThermCond | total | [295] | 295 | Kelvin^(1.0) |  | [3.1] | 3.1 | Kelvin^(-1.0) Meter^(-1.0) Watt^(1.0) |  |  | ({ thermal conductivity at room temperature }: 3.1 W m−1 K−1 for SnCd0.12Te) FROM: The room temperature thermal conductivity decreases from 8.6 W m−1 K−1 for pristine SnTe to 3.1 W m−1 K−1 for SnCd0.12Te, and then increases a little for SnCd0.15Te. | 10.1039-c6ra02658c.html |  |  |  |  | comma-level | thermal conductivity | Enhanced thermopower in rock-salt SnTe–CdTe from band convergence | RSC | 2016 | no
922 | ['SnCd0.12Te'] | SnCd0.12Te | ThermCond | ThermCond | total | [600.0] | 600 | Kelvin^(1.0) | [600.0] | [1.9] | 1.9 | Kelvin^(-1.0) Meter^(-1.0) Watt^(1.0) |  |  | (The lowest thermal conductivity of ∼1.9 W m−1 K−1 was found in SnCd0.12Te above 600 K.) FROM: The lowest thermal conductivity of ∼1.9 W m−1 K−1 was found in SnCd0.12Te above 600 K. | 10.1039-c6ra02658c.html |  |  |  |  | comma-level | thermal conductivity | Enhanced thermopower in rock-salt SnTe–CdTe from band convergence | RSC | 2016 | no
923 | ['CsPb3Bi3Te8'] | CsPb3Bi3Te8 | ThermCond | ThermCond | total | [295] | 295 | Kelvin^(1.0) |  | [1.5] | 1.5 | Kelvin^(-1.0) Meter^(-1.0) Watt^(1.0) |  |  | ( the thermal conductivity at room temperature is very low at ∼1.5 W m−1 K−1 for both CsPb3Bi3Te8 and CsPb4Bi3Te9 and lower) FROM: Remarkably, the thermal conductivity at room temperature is very low at ∼1.5 W m−1 K−1 for both CsPb3Bi3Te8 and CsPb4Bi3Te9 and lower than Bi2Te3 (∼1.8 W m−1 K−1) the premier thermoelectric material. | 10.1039-b202043b.html |  |  |  |  | comma-level | thermal conductivity | CsPb3Bi3Te8 and CsPb4Bi3Te9: low-dimensional compounds and the homologous series CsPbmBi3Te5 + m | RSC | 2002 | no
924 | ['Bi2Te3'] | Bi2Te3 | ThermCond | ThermCond | total | [295] | 295 | Kelvin^(1.0) |  | [1.8] | 1.8 | Kelvin^(-1.0) Meter^(-1.0) Watt^(1.0) |  |  | ({ thermal conductivity at room temperature }: Bi2Te3 (∼1.8 W m−1 K−1) the premier thermoelectric material.) FROM: Remarkably, the thermal conductivity at room temperature is very low at ∼1.5 W m−1 K−1 for both CsPb3Bi3Te8 and CsPb4Bi3Te9 and lower than Bi2Te3 (∼1.8 W m−1 K−1) the premier thermoelectric material. | 10.1039-b202043b.html |  |  |  |  | comma-level | thermal conductivity | CsPb3Bi3Te8 and CsPb4Bi3Te9: low-dimensional compounds and the homologous series CsPbmBi3Te5 + m | RSC | 2002 | no
925 | ['pristine Co2.0Sb1.6Se2.4'] | pristine Co2.0Sb1.6Se2.4 | ThermCond | ThermCond | total | [300.0] | 300 | Kelvin^(1.0) | [300.0] | [1.0] | 1 | Kelvin^(-1.0) Meter^(-1.0) Watt^(1.0) |  |  | (It is noticed that the pristine Co2.0Sb1.6Se2.4 exhibits merely low thermal conductivity value (∼1.0 Wm−1K−1 at 300 K and ∼0.7 Wm−1K−1 at 657 K) due to severe phonon scattering among Sb/Se disordered lattices) FROM: It is noticed that the pristine Co2.0Sb1.6Se2.4 exhibits merely low thermal conductivity value (∼1.0 Wm−1K−1 at 300 K and ∼0.7 Wm−1K−1 at 657 K) due to severe phonon scattering among Sb/Se disordered lattices, analogously the compound shows poor electrical transport properties i.e. low power factor (σS2). | 10.1016-j.jallcom.2017.09.136.xml |  |  |  |  | comma-level | thermal conductivity | Tuned thermoelectric transport properties of Co2.0Sb1.6Se2.4 and Co2.0Sb1.5M0.1Se2.4 (M=Zn, Sn): Compounds with high phonon scattering | Elsevier | 2017 | no
926 | ['Sb / Se'] | Sb / Se | ThermCond | ThermCond | total | [657.0] | 657 | Kelvin^(1.0) | [657.0] | [0.5] | 0.5 | Kelvin^(-1.0) Meter^(-1.0) Watt^(1.0) | point defects |  | (Additionally, the compounds exhibit ultra low thermal conductivity ∼0.5 Wm−1K−1 at 657 K via phonon scattering by point defects, which originates reduction in lattice thermal conductivity due to mass and strain fluctuations among the host (Sb/Se disordered site) and guest atoms.) FROM: Additionally, the compounds exhibit ultra low thermal conductivity ∼0.5 Wm−1K−1 at 657 K via phonon scattering by point defects, which originates reduction in lattice thermal conductivity due to mass and strain fluctuations among the host (Sb/Se disordered site) and guest atoms. | 10.1016-j.jallcom.2017.09.136.xml |  |  |  |  | comma-level | thermal conductivity | Tuned thermoelectric transport properties of Co2.0Sb1.6Se2.4 and Co2.0Sb1.5M0.1Se2.4 (M=Zn, Sn): Compounds with high phonon scattering | Elsevier | 2017 | no
927 | ['Co2.0Sb1.5Zn0.1Se2.4'] | Co2.0Sb1.5Zn0.1Se2.4 | ThermCond | ThermCond | total | [295] | 295 | Kelvin^(1.0) | [657.0] | [0.6] | 0.6 | Kelvin^(-1.0) Meter^(-1.0) Watt^(1.0) | incorporation of Zn and Sn |  | ( incorporation of Zn and Sn in the pristine phase drastically decreases the total thermal conductivity value to 0.6 Wm−1K−1 and 0.7 Wm−1K−1 at room temperature for Co2.0Sb1.5Zn0.1Se2.4 and Co2.0Sb1.5Sn0.1Se2.4 compounds respectively and upon increasing temperature the κtotal value decreased to ∼0.5 Wm−1K−1 at 657 K for both samples.) FROM: Analogously, incorporation of Zn and Sn in the pristine phase drastically decreases the total thermal conductivity value to 0.6 Wm−1K−1 and 0.7 Wm−1K−1 at room temperature for Co2.0Sb1.5Zn0.1Se2.4 and Co2.0Sb1.5Sn0.1Se2.4 compounds respectively and upon increasing temperature the κtotal value decreased to ∼0.5 Wm−1K−1 at 657 K for both samples. | 10.1016-j.jallcom.2017.09.136.xml |  |  |  |  | comma-level | thermal conductivity | Tuned thermoelectric transport properties of Co2.0Sb1.6Se2.4 and Co2.0Sb1.5M0.1Se2.4 (M=Zn, Sn): Compounds with high phonon scattering | Elsevier | 2017 | no
928 | ['β-Zn4Sb3'] | β-Zn4Sb3 | ThermCond | ThermCond | total | [300.0] | 300 | Kelvin^(1.0) | [300.0] | [0.65] | 0.65 | Kelvin^(-1.0) Meter^(-1.0) Watt^(1.0) |  |  | (β-Zn4Sb3 has decades of history and has attracted much attention as a good thermoelectric material because of its extraordinarily low thermal conductivity (0.65 W m−1 K−1 at 300 K)) FROM: β-Zn4Sb3 has decades of history and has attracted much attention as a good thermoelectric material because of its extraordinarily low thermal conductivity (0.65 W m−1 K−1 at 300 K), which possibly arises from Zn disorder and/or Einstein rattling of dumbbell entities from the Sb2 atoms []. | 10.1016-j.jeurceramsoc.2019.06.033.xml |  |  |  |  | comma-level | thermal conductivity | Suppression of bipolar transport and enhanced zT values of porous ZnSb by addition of hydrothermally synthesized Sb | Elsevier | 2019 | no
929 | ['ZnSb'] | ZnSb | ThermCond | ThermCond | total | [300.0] | 300 | Kelvin^(1.0) | [300.0] | [0.9] | 0.9 | Kelvin^(-1.0) Meter^(-1.0) Watt^(1.0) |  |  | ({ thermal conductivity at 300 K }: which is about X times of that (0.9 Wm-1K-1) for the host ZnSb in this study.) FROM: [] The thermal conductivity of polycrystalline Sb is around 24 Wm-1K-1 at 300 K, which is about X times of that (0.9 Wm-1K-1) for the host ZnSb in this study. | 10.1016-j.jeurceramsoc.2019.06.033.xml |  |  |  |  | comma-level | thermal conductivity | Suppression of bipolar transport and enhanced zT values of porous ZnSb by addition of hydrothermally synthesized Sb | Elsevier | 2019 | no
930 | ['ZnSb'] | ZnSb | ThermCond | ThermCond | total | [300.0] | 300 | Kelvin^(1.0) | [300.0] | [1.4, 1.8] | 1.6 | Kelvin^(-1.0) Meter^(-1.0) Watt^(1.0) |  |  | ({ κtotal at 300 K }: those (1.4–1.8 W/m-K) of ZnSb reported in Ref. [].) FROM: The magnitude of κtotal at 300 K for the host ZnSb is apparently lower than those (1.4–1.8 W/m-K) of ZnSb reported in Ref. []. | 10.1016-j.jeurceramsoc.2019.06.033.xml |  |  |  |  | comma-level | κtotal | Suppression of bipolar transport and enhanced zT values of porous ZnSb by addition of hydrothermally synthesized Sb | Elsevier | 2019 | no
932 | ['81.3 wt % BST'] | 81.3 wt % BST | ThermCond | ThermCond | total | [295] | 295 | Kelvin^(1.0) |  | [0.31] | 0.31 | Kelvin^(-1.0) Meter^(-1.0) Watt^(1.0) |  |  | (Electrical conductivity, Seebeck coefficient, thermal conductivity, and ZT value of ~3.5 S/cm, ~178.7 μV/K, 0.31 Wm−1K−1, and 0.011 were achieved, respectively, for composite wires with 81.3 wt% BST and 4 wt% MWCNTs at room temperature.) FROM: Electrical conductivity, Seebeck coefficient, thermal conductivity, and ZT value of ~3.5 S/cm, ~178.7 μV/K, 0.31 Wm−1K−1, and 0.011 were achieved, respectively, for composite wires with 81.3 wt% BST and 4 wt% MWCNTs at room temperature. | 10.1016-j.vacuum.2020.109384.xml |  |  |  |  | comma-level | thermal conductivity | Thermoelectric materials and devices fabricated by additive manufacturing | Elsevier | 2020 | no
933 | ['FeVSb based'] | FeVSb based | ThermCond | ThermCond | lattice | [300.0] | 300 | Kelvin^(1.0) | [300.0] | [10.0] | 10 | Kelvin^(-1.0) Meter^(-1.0) Watt^(1.0) |  |  | (FeVSb based HH compounds with abundantly available constituent elements, despite the high power factor α2σ (∼4.5 × 10−3 W m−1 K−2 at 300 K), have been paid less attention due to their high lattice thermal conductivity (∼10 W m−1 K−1 at 300 K) and low zT (∼0.3 for n-type).) FROM: FeVSb based HH compounds with abundantly available constituent elements, despite the high power factor α2σ (∼4.5 × 10−3 W m−1 K−2 at 300 K), have been paid less attention due to their high lattice thermal conductivity (∼10 W m−1 K−1 at 300 K) and low zT (∼0.3 for n-type). | 10.1039-c4ee03042g.html |  |  |  |  | comma-level | lattice thermal conductivity | Band engineering of high performance p-type FeNbSb based half-Heusler thermoelectric materials for figure of merit zT > 1 | RSC | 2015 | no
934 | ['FeV0.6Nb0.4Sb'] | FeV0.6Nb0.4Sb | ThermCond | ThermCond | total | [300.0] | 300 | Kelvin^(1.0) | [300.0] | [5.5] | 5.5 | Kelvin^(-1.0) Meter^(-1.0) Watt^(1.0) | point defect |  | ( a significantly reduced thermal conductivity of 5.5 W m−1 K−1 at 300 K was obtained for the FeV0.6Nb0.4Sb solid solutions by the enhanced point defect scattering of phonons.) FROM: In our previous study, a significantly reduced thermal conductivity of 5.5 W m−1 K−1 at 300 K was obtained for the FeV0.6Nb0.4Sb solid solutions by the enhanced point defect scattering of phonons. | 10.1039-c4ee03042g.html |  |  |  |  | comma-level | thermal conductivity | Band engineering of high performance p-type FeNbSb based half-Heusler thermoelectric materials for figure of merit zT > 1 | RSC | 2015 | no
935 | ['Ca2.8Bi0.2Co4O9+δ'] | Ca2.8Bi0.2Co4O9+δ | ThermCond | ThermCond | total | [1073.0] | 1073 | Kelvin^(1.0) | [1073.0] | [1.9] | 1.9 | Kelvin^(-1.0) Meter^(-1.0) Watt^(1.0) |  |  | ({ κtotal }: that of Ca2.8Bi0.2Co4O9+δ reported previously (1.9 W m−1 K−1 at 1073 K) [].) FROM: The κtotal of the studied x = 0.3 samples is also smaller than that of Ca2.8Bi0.2Co4O9+δ reported previously (1.9 W m−1 K−1 at 1073 K) []. | 10.1016-j.jmst.2020.02.034.xml |  |  |  |  | comma-level | κtotal | Enhanced thermoelectric performance of spark plasma sintered p-type Ca3− x Y x Co4O9+ δ systems | Elsevier | 2020 | no
936 | ['Cu0.97Mn0.03FeS2'] | Cu0.97Mn0.03FeS2 | ThermCond | ThermCond | total | [623.0] | 623 | Kelvin^(1.0) | [623.0] | [2.2] | 2.2 | Kelvin^(-1.0) Meter^(-1.0) Watt^(1.0) |  |  | (While Cu0.97Mn0.03FeS2 and Cu0.96Mn0.04FeS2 exhibit equivalent κ with values of 2.2 W m−1 K−1 at 623 K (Fig. 4c)) FROM: While Cu0.97Mn0.03FeS2 and Cu0.96Mn0.04FeS2 exhibit equivalent κ with values of 2.2 W m−1 K−1 at 623 K (Fig. 4c), the κ value for Cu0.95Mn0.05FeS2 is found to be much lower, reaching 1.2 W m−1 K−1 at 623 K, and even reaches 1 W m−1 K−1 at 673 K. | 10.1039-c6ra10046e.html |  |  |  |  | comma-level | κ | Thermoelectric properties of the chalcopyrite Cu1−xMxFeS2−y series (M = Mn, Co, Ni) | RSC | 2016 | no
937 | ['Mn substituted sulfur'] | Mn substituted sulfur | ThermCond | ThermCond | total | [623.0] | 623 | Kelvin^(1.0) | [623.0] | [1.7] | 1.7 | Kelvin^(-1.0) Meter^(-1.0) Watt^(1.0) |  |  | (The κ values are shown in the Fig. 8c, the sulfur deficiency does not affect the κ at high temperature, at 623 K, with values around 1.7 W m−1 K−1 as for Co doped not sulfur deficient materials, but the Mn substituted sulfur-deficient compound shows lower κ values at 623 K, below 1 W m−1 K−1.) FROM: The κ values are shown in the Fig. 8c, the sulfur deficiency does not affect the κ at high temperature, at 623 K, with values around 1.7 W m−1 K−1 as for Co doped not sulfur deficient materials, but the Mn substituted sulfur-deficient compound shows lower κ values at 623 K, below 1 W m−1 K−1. | 10.1039-c6ra10046e.html |  | high temperature |  |  | comma-level | κ | Thermoelectric properties of the chalcopyrite Cu1−xMxFeS2−y series (M = Mn, Co, Ni) | RSC | 2016 | no
938 | ['Cu0.95Mn0.05FeS2'] | Cu0.95Mn0.05FeS2 | ThermCond | ThermCond | total | [673.0] | 673 | Kelvin^(1.0) | [673.0] | [1.0] | 1 | Kelvin^(-1.0) Meter^(-1.0) Watt^(1.0) |  |  | ({ thermal conductivity }: down to 1 W m−1 K−1 at 673 K for Cu0.95Mn0.05FeS2.) FROM: The low thermal conductivity for a chalcopyrite induced by the increase of Mn content, down to 1 W m−1 K−1 at 673 K for Cu0.95Mn0.05FeS2. | 10.1039-c6ra10046e.html |  |  |  |  | comma-level | thermal conductivity | Thermoelectric properties of the chalcopyrite Cu1−xMxFeS2−y series (M = Mn, Co, Ni) | RSC | 2016 | no
939 | ['single crystal SnSe'] | single crystal SnSe | ThermCond | ThermCond | lattice | [300.0] | 300 | Kelvin^(1.0) | [300.0] | [1.8] | 1.8 | Kelvin^(-1.0) Meter^(-1.0) Watt^(1.0) |  |  | ({ at 300 K }: historical results on single crystals (1.8 W m−1 K−1 along cleavage plane), as would be expected from the polycrystalline nature of the sample, while the recent study on single crystal SnSe has reported even lower κL.) FROM: For undoped SnSe the κL is found to be 1.1 W m−1 K−1 at 300 K and decreases with temperature to 0.55 W m−1 K−1 at 750 K, We notice that this result is lower than historical results on single crystals (1.8 W m−1 K−1 along cleavage plane), as would be expected from the polycrystalline nature of the sample, while the recent study on single crystal SnSe has reported even lower κL. | 10.1039-c4ta01643b.html |  |  |  |  | comma-level | κL | Thermoelectric properties of p-type polycrystalline SnSe doped with Ag | RSC | 2014 | no
940 | ['PbSe'] | PbSe | ThermCond | ThermCond | lattice | [750.0] | 750 | Kelvin^(1.0) | [750.0] | [0.7] | 0.7 | Kelvin^(-1.0) Meter^(-1.0) Watt^(1.0) |  |  | ( κL for PbSe at 750 K is about 0.7 W m−1 K−1) FROM: In contrast, κL for PbSe at 750 K is about 0.7 W m−1 K−1, only slightly larger than SnSe whereas the electrical properties of PbSe are much better. | 10.1039-c4ta01643b.html |  |  |  |  | comma-level | κL | Thermoelectric properties of p-type polycrystalline SnSe doped with Ag | RSC | 2014 | no
941 | ['Mg2(Si0.3'] | Mg2(Si0.3 | ThermCond | ThermCond | total | [650.0] | 650 | Kelvin^(1.0) | [650.0] | [1.82] | 1.82 | Kelvin^(-1.0) Meter^(-1.0) Watt^(1.0) |  |  | (A maximum thermoelectric figure of merit (ZT) of 0.355 is theoretically achieved for the Mg2(Si0.3 Sn0.7)0.95 Ga0.05 sample arising from a high Seebeck coefficient of 175.71 μV/K and low total thermal conductivity of 1.82 W m−1 K−1 at 650 K where its experimental ZT value was reported as 0.356 at 620 K.) FROM: A maximum thermoelectric figure of merit (ZT) of 0.355 is theoretically achieved for the Mg2(Si0.3 Sn0.7)0.95 Ga0.05 sample arising from a high Seebeck coefficient of 175.71 μV/K and low total thermal conductivity of 1.82 W m−1 K−1 at 650 K where its experimental ZT value was reported as 0.356 at 620 K. | 10.1016-j.jallcom.2016.08.278.xml |  |  |  |  | comma-level | thermal conductivity | Theoretical study of thermoelectric properties of p-type Mg2 Si1−x Sn x solid solutions doped with Ga | Elsevier | 2017 | no
942 | ['BiSbTe'] | BiSbTe | ThermCond | ThermCond | total | [350.0] | 350 | Kelvin^(1.0) | [350.0] | [1.3] | 1.3 | Kelvin^(-1.0) Meter^(-1.0) Watt^(1.0) |  |  | (On the other hand BiSbTe is the promising thermoelectric materials with typical values of Seebeck coefficient ~ 230 µV/K, electrical conductivity ~ 7×10^4 S/m, thermal conductivity ~ 1.3 Wm-1K-1 and ZT = ~ 1 at ~ 350 K.) FROM: On the other hand BiSbTe is the promising thermoelectric materials with typical values of Seebeck coefficient ~ 230 µV/K, electrical conductivity ~ 7×10^4 S/m, thermal conductivity ~ 1.3 Wm-1K-1 and ZT = ~ 1 at ~ 350 K. | 10.1007-s10854-019-01538-z.txt |  |  |  |  | comma-level | thermal conductivity | Thermoelectric properties of BiSbTe/graphene nanocomposites | Springer | 2019 | no
943 | ['bulk ZnO'] | bulk ZnO | ThermCond | ThermCond | total | [295] | 295 | Kelvin^(1.0) |  | [100.0] | 100 | Kelvin^(-1.0) Meter^(-1.0) Watt^(1.0) |  |  | ({ thermal conductivity at room temperature }: Compared to literature values for bulk ZnO (100 W m−1 K−1)) FROM: Compared to literature values for bulk ZnO (100 W m−1 K−1), ZnO nanowires demonstrate up to five-fold reduction of thermal conductivity at room temperature (Fig. 6b). | 10.1039-c0sc00537a.html |  |  |  |  | comma-level | thermal conductivity | Atomic-level control of the thermoelectric properties in polytypoid nanowires | RSC | 2011 | no
944 | ['BS-3 bulk'] | BS-3 bulk | ThermCond | ThermCond | lattice | [673.0] | 673 | Kelvin^(1.0) | [673.0] | [0.27] | 0.27 | Kelvin^(-1.0) Meter^(-1.0) Watt^(1.0) |  |  | ( the low κL of 0.27 Wm-1K−1 is obtained at 673 K for the BS-3 bulk sample) FROM: Therefore, the low κL of 0.27 Wm-1K−1 is obtained at 673 K for the BS-3 bulk sample, which is attributed to the strong phonon scattering from the grain boundary, point defects, and the secondary precipitate–matrix and pores–secondary precipitate interfaces . | 10.1016-j.apsusc.2020.146341.xml |  |  |  |  | comma-level | κL | Remarkably enhanced thermoelectric properties of Bi2S3 nanocomposites via modulation doping and grain boundary engineering | Elsevier | 2020 | no
945 | ['single-crystalline SnSe'] | single-crystalline SnSe | ThermCond | ThermCond | lattice | [300.0] | 300 | Kelvin^(1.0) | [300.0] | [1.2] | 1.2 | Kelvin^(-1.0) Meter^(-1.0) Watt^(1.0) |  |  | ({ at 300 K }: a reinvestigation of the thermal properties of single-crystalline SnSe evidenced significant higher lattice thermal conductivity values reaching 1.2 Wm−1K−1) FROM: Recently, a reinvestigation of the thermal properties of single-crystalline SnSe evidenced significant higher lattice thermal conductivity values reaching 1.2 Wm−1K−1, 2.3 Wm−1K−1, and 1.7 W m−1 K−1 at 300 K along the a, b, and c directions, respectively. | 10.1039-c9tc06903h.html |  |  |  |  | comma-level | lattice thermal conductivity | The crystallization, thermodynamic and thermoelectric properties of vast off-stoichiometric Sn–Se crystals | RSC | 2020 | no
946 | ['CdSe-free PbSe'] | CdSe-free PbSe | ThermCond | ThermCond | total | [300.0] | 300 | Kelvin^(1.0) | [300.0] | [4.54] | 4.54 | Kelvin^(-1.0) Meter^(-1.0) Watt^(1.0) |  |  | ({ at 300 K }: the total thermal conductivity reduces from ∼4.54 W m−1 K−1 in CdSe-free PbSe) FROM: As expected, the total thermal conductivity reduces from ∼4.54 W m−1 K−1 in CdSe-free PbSe to ∼2.08 W m−1 K−1 in PbSe–4% CdSe at 300 K, and from ∼1.38 W m−1 K−1 to ∼0.82 W m−1 K−1 at 873 K. | 10.1039-c8ee03386b.html |  |  |  |  | comma-level | thermal conductivity | Synergistically optimizing interdependent thermoelectric parameters of n-type PbSe through alloying CdSe | RSC | 2019 | no
947 | ['PbSe–4 % CdSe'] | PbSe–4 % CdSe | ThermCond | ThermCond | total | [300.0] | 300 | Kelvin^(1.0) | [300.0] | [2.08] | 2.08 | Kelvin^(-1.0) Meter^(-1.0) Watt^(1.0) |  |  | ({ thermal conductivity }: ∼2.08 W m−1 K−1 in PbSe–4% CdSe at 300 K) FROM: As expected, the total thermal conductivity reduces from ∼4.54 W m−1 K−1 in CdSe-free PbSe to ∼2.08 W m−1 K−1 in PbSe–4% CdSe at 300 K, and from ∼1.38 W m−1 K−1 to ∼0.82 W m−1 K−1 at 873 K. | 10.1039-c8ee03386b.html |  |  |  |  | comma-level | thermal conductivity | Synergistically optimizing interdependent thermoelectric parameters of n-type PbSe through alloying CdSe | RSC | 2019 | no
948 | ['CdSe-free PbSe'] | CdSe-free PbSe | ThermCond | ThermCond | lattice | [295] | 295 | Kelvin^(1.0) |  | [2.6] | 2.6 | Kelvin^(-1.0) Meter^(-1.0) Watt^(1.0) |  |  | ({ at room temperature }: The lattice thermal conductivity reduced enormously from ∼2.60 W m−1 K−1 in CdSe-free PbSe) FROM: The lattice thermal conductivity reduced enormously from ∼2.60 W m−1 K−1 in CdSe-free PbSe to ∼1.47 W m−1 K−1 in PbSe–4% CdSe at room temperature and from ∼0.62 W m−1 K−1 to ∼0.48 W m−1 K−1 at 873 K, which is comparable to the theoretical κlat minimum ∼0.37 W m−1 K−1 obtained by Cahill's model.Fig. | 10.1039-c8ee03386b.html |  |  |  |  | comma-level | lattice thermal conductivity | Synergistically optimizing interdependent thermoelectric parameters of n-type PbSe through alloying CdSe | RSC | 2019 | no
949 | ['PbSe–4 % CdSe'] | PbSe–4 % CdSe | ThermCond | ThermCond | lattice | [295] | 295 | Kelvin^(1.0) |  | [1.47] | 1.47 | Kelvin^(-1.0) Meter^(-1.0) Watt^(1.0) |  |  | ({ lattice thermal conductivity }: ∼1.47 W m−1 K−1 in PbSe–4% CdSe at room temperature and from ∼0.62 W m−1 K−1) FROM: The lattice thermal conductivity reduced enormously from ∼2.60 W m−1 K−1 in CdSe-free PbSe to ∼1.47 W m−1 K−1 in PbSe–4% CdSe at room temperature and from ∼0.62 W m−1 K−1 to ∼0.48 W m−1 K−1 at 873 K, which is comparable to the theoretical κlat minimum ∼0.37 W m−1 K−1 obtained by Cahill's model.Fig. | 10.1039-c8ee03386b.html |  |  |  |  | comma-level | lattice thermal conductivity | Synergistically optimizing interdependent thermoelectric parameters of n-type PbSe through alloying CdSe | RSC | 2019 | no
950 | ['BiSbTe'] | BiSbTe | ThermCond | ThermCond | total | [300.0] | 300 | Kelvin^(1.0) | [300.0] | [1.04] | 1.04 | Kelvin^(-1.0) Meter^(-1.0) Watt^(1.0) |  |  | ( κ for 0.4% GNs/BiSbTe is reduced to 1.04 W K−1 m−1 at 300 K) FROM: Specially, κ for 0.4% GNs/BiSbTe is reduced to 1.04 W K−1 m−1 at 300 K, to 0.81 W K−1 m−1 at 490 K, which is about 20% and 28% lower than that (1.25 W K−1 m−1 and 1.04 W K−1 m−1) of the BiSbTe matrix. | 10.1016-j.jallcom.2015.11.217.xml |  |  |  |  | comma-level | κ | Simultaneous increase in conductivity and phonon scattering in a graphene nanosheets/(Bi2Te3)0.2(Sb2Te3)0.8 thermoelectric nanocomposite | Elsevier | 2016 | no
951 | ['BiSbTe matrix'] | BiSbTe matrix | ThermCond | ThermCond | total | [300.0] | 300 | Kelvin^(1.0) | [300.0] | [1.25] | 1.25 | Kelvin^(-1.0) Meter^(-1.0) Watt^(1.0) |  |  | ({ κ at 300 K }: that (1.25 W K−1 m−1 and 1.04 W K−1 m−1) of the BiSbTe matrix.) FROM: Specially, κ for 0.4% GNs/BiSbTe is reduced to 1.04 W K−1 m−1 at 300 K, to 0.81 W K−1 m−1 at 490 K, which is about 20% and 28% lower than that (1.25 W K−1 m−1 and 1.04 W K−1 m−1) of the BiSbTe matrix. | 10.1016-j.jallcom.2015.11.217.xml |  |  |  |  | comma-level | κ | Simultaneous increase in conductivity and phonon scattering in a graphene nanosheets/(Bi2Te3)0.2(Sb2Te3)0.8 thermoelectric nanocomposite | Elsevier | 2016 | no
952 | ['In2S3'] | In2S3 | ThermCond | ThermCond | total | [700.0] | 700 | Kelvin^(1.0) | [700.0] | [0.7] | 0.7 | Kelvin^(-1.0) Meter^(-1.0) Watt^(1.0) |  |  | (The most important advantage of In2S3 is low thermal conductivity (i.e. ∼0.7 W m−1 K−1 at 700 K)) FROM: The most important advantage of In2S3 is low thermal conductivity (i.e. ∼0.7 W m−1 K−1 at 700 K), resulting in the thermoelectric figure of merit ZTmax = 0.4. | 10.1039-c9dt00890j.html |  |  |  |  | comma-level | thermal conductivity | Indium thiospinel In1−x□xIn2S4 – structural characterization and thermoelectric properties | RSC | 2019 | no
953 | ['SnSe'] | SnSe | ThermCond | ThermCond | lattice | [295] | 295 | Kelvin^(1.0) | [923.0] | [1.0] | 1 | Kelvin^(-1.0) Meter^(-1.0) Watt^(1.0) |  |  | ( SnSe has triggered considerable attention owing to its ultra-high thermoelectric performance with maximum ZT of 2.6 achieved at 923 K along b axis and ultra low lattice thermal conductivity (κl <1 Wm−1 K−1) at room temperature .) FROM: Most recently, SnSe has triggered considerable attention owing to its ultra-high thermoelectric performance with maximum ZT of 2.6 achieved at 923 K along b axis and ultra low lattice thermal conductivity (κl <1 Wm−1 K−1) at room temperature . | 10.1016-j.physb.2017.11.076.xml |  |  | b axis |  | comma-level | lattice thermal conductivity | Crystal structure of high-performance thermoelectric materials by high resolution neutron powder diffraction | Elsevier | 2018 | no
954 | ['SnSe'] | SnSe | ThermCond | ThermCond | lattice | [300.0] | 300 | Kelvin^(1.0) | [300.0] | [1.25] | 1.25 | Kelvin^(-1.0) Meter^(-1.0) Watt^(1.0) |  |  | ({ lattice thermal conductivities at 300 K }: 1.25 Wm−1K−1 and 0.9 Wm−1 K−1 for SnSe) FROM: We noted that our experimental values of lattice thermal conductivities along b axis at 300 K are 1.8 Wm−1K−1, 1.25 Wm−1K−1 and 0.9 Wm−1 K−1 for SnSe, Na0.03Sn0.97Se and Na0.03Sn0.97Se0.9S0.1, respectively. | 10.1016-j.physb.2017.11.076.xml |  |  |  |  | comma-level | lattice thermal conductivities | Crystal structure of high-performance thermoelectric materials by high resolution neutron powder diffraction | Elsevier | 2018 | no
955 | ['pristine Bi2Te2.74'] | pristine Bi2Te2.74 | ThermCond | ThermCond | total | [370.0] | 370 | Kelvin^(1.0) | [370.0] | [0.5] | 0.5 | Kelvin^(-1.0) Meter^(-1.0) Watt^(1.0) |  |  | (The pristine Bi2Te2.74 (x = 0.26) pellet presents κ as low as ~0.5 W m−1 K−1 at 370 K) FROM: The pristine Bi2Te2.74 (x = 0.26) pellet presents κ as low as ~0.5 W m−1 K−1 at 370 K, which is lower than other reported Bi2Te3 alloys . | 10.1016-j.cej.2019.123513.xml |  |  |  | ['x = 0.26'] | comma-level | κ | Enhanced thermoelectric properties of nanostructured n-type Bi2Te3 by suppressing Te vacancy through non-equilibrium fast reaction | Elsevier | 2020 | no
956 | ['Bi2Te2.86'] | Bi2Te2.86 | ThermCond | ThermCond | electronic | [420.0] | 420 | Kelvin^(1.0) | [420.0] | [0.48] | 0.48 | Kelvin^(-1.0) Meter^(-1.0) Watt^(1.0) |  |  | (Decreased κe from lower σ further dampened κ down to 0.48 W m−1 K−1, which consequently secured a promising zT of ~1.1 at 420 K and outstanding average zT of ~1 from 320 to 470 K in Bi2Te2.86 (x = 0.14) pellet, which is one of the cutting-edge zT values reported for binary n-type Bi2Te3.) FROM: Decreased κe from lower σ further dampened κ down to 0.48 W m−1 K−1, which consequently secured a promising zT of ~1.1 at 420 K and outstanding average zT of ~1 from 320 to 470 K in Bi2Te2.86 (x = 0.14) pellet, which is one of the cutting-edge zT values reported for binary n-type Bi2Te3. | 10.1016-j.cej.2019.123513.xml |  |  |  | ['x = 0.14'] | comma-level | κe | Enhanced thermoelectric properties of nanostructured n-type Bi2Te3 by suppressing Te vacancy through non-equilibrium fast reaction | Elsevier | 2020 | no
957 | ['Yb14MnSb11'] | Yb14MnSb11 | ThermCond | ThermCond | lattice | [300.0] | 300 | Kelvin^(1.0) | [300.0] | [0.6] | 0.6 | Kelvin^(-1.0) Meter^(-1.0) Watt^(1.0) |  |  | ( the experimental κL of Yb14MnSb11 and PbTe at 300 K are 0.6 Wm−1K−1 and 2 W m−1 K−1) FROM: Indeed, the experimental κL of Yb14MnSb11 and PbTe at 300 K are 0.6 Wm−1K−1 and 2 W m−1 K−1, respectively. | 10.1039-c1jm11754h.html |  |  |  |  | comma-level | κL | Phonon engineering through crystal chemistry | RSC | 2011 | no
958 | ['nanostructured bulk PbTe'] | nanostructured bulk PbTe | ThermCond | ThermCond | total | [450.0] | 450 | Kelvin^(1.0) | [450.0] | [0.621] | 0.621 | Kelvin^(-1.0) Meter^(-1.0) Watt^(1.0) |  |  | (The minimum thermal conductivity of 0.621 W m−1 K−1 and the highest figure of merit ZT 0.78 at 450 K of the nanostructured bulk PbTe can be achieved.) FROM: The minimum thermal conductivity of 0.621 W m−1 K−1 and the highest figure of merit ZT 0.78 at 450 K of the nanostructured bulk PbTe can be achieved. | 10.1016-j.materresbull.2014.10.056.xml |  |  |  |  | comma-level | minimum thermal conductivity | Hydrothermal synthesis and thermoelectric transport properties of PbTe nanocubes | Elsevier | 2015 | no
959 | ['PbTe'] | PbTe | ThermCond | ThermCond | lattice | [300.0] | 300 | Kelvin^(1.0) | [300.0] | [0.75] | 0.75 | Kelvin^(-1.0) Meter^(-1.0) Watt^(1.0) |  |  | (Scheele et al. reported lattice thermal conductivity of PbTe with grains of 30 nm with 0.75 W m−1 K−1 at 300 K (corrected for porosity) .) FROM: Scheele et al. reported lattice thermal conductivity of PbTe with grains of 30 nm with 0.75 W m−1 K−1 at 300 K (corrected for porosity) . | 10.1016-j.materresbull.2014.10.056.xml |  |  |  |  | comma-level | lattice thermal conductivity | Hydrothermal synthesis and thermoelectric transport properties of PbTe nanocubes | Elsevier | 2015 | no
960 | ['Lu2Zr2O7'] | Lu2Zr2O7 | ThermCond | ThermCond | total | [295] | 295 | Kelvin^(1.0) |  | [2.6] | 2.6 | Kelvin^(-1.0) Meter^(-1.0) Watt^(1.0) |  |  | (The thermal conductivity of Lu2Zr2O7 at room temperature was above 2.6 W m−1 K−1) FROM: The thermal conductivity of Lu2Zr2O7 at room temperature was above 2.6 W m−1 K−1, the highest one among the RE zirconates. | 10.1016-j.scriptamat.2019.12.006.xml |  |  |  |  | comma-level | thermal conductivity | Multicomponent high-entropy zirconates with comprehensive properties for advanced thermal barrier coating | Elsevier | 2020 | no
961 | ['5RE2Zr2O7'] | 5RE2Zr2O7 | ThermCond | ThermCond | total | [1273.0] | 1273 | Kelvin^(1.0) | [1273.0] | [0.86] | 0.86 | Kelvin^(-1.0) Meter^(-1.0) Watt^(1.0) |  |  | (The 5RE2Zr2O7 processed the lowest thermal conductivity of 0.86 W m−1 K−1 at 1273 K.) FROM: The 5RE2Zr2O7 processed the lowest thermal conductivity of 0.86 W m−1 K−1 at 1273 K. | 10.1016-j.scriptamat.2019.12.006.xml |  | processed |  |  | comma-level | thermal conductivity | Multicomponent high-entropy zirconates with comprehensive properties for advanced thermal barrier coating | Elsevier | 2020 | no
962 | ['In-doped Pb0.5Sn0.5Te'] | In-doped Pb0.5Sn0.5Te | ThermCond | ThermCond | total | [473.0, 623.0] | 548 | Kelvin^(1.0) | [200.0, 350.0] | [1.0] | 1 | Kelvin^(-1.0) Meter^(-1.0) Watt^(1.0) |  |  | ({ at 200–350 °C }: The thermal conductivity for the In-doped Pb0.5Sn0.5Te samples, in the temperature range 200–350 °C, is <1.0 W/m-K.) FROM: The thermal conductivity for the In-doped Pb0.5Sn0.5Te samples, in the temperature range 200–350 °C, is <1.0 W/m-K. | 10.1016-j.jssc.2010.05.036.xml |  |  |  |  | comma-level | thermal conductivity | Thermoelectric properties of HPHT sintered In-doped Pb0.5Sn0.5Te | Elsevier | 2010 | no
963 | ['TiS2 single crystal'] | TiS2 single crystal | ThermCond | ThermCond | electronic | [300.0] | 300 | Kelvin^(1.0) | [300.0] | [4.2] | 4.2 | Kelvin^(-1.0) Meter^(-1.0) Watt^(1.0) |  |  | ({ electronic thermal conductivity }: the in-plane lattice thermal conductivity was estimated to be 4.2 W m-1 K-1 for the TiS2 single crystal and an ultralow value of 0.12 W m-1 K-1 was obtained for TiS2[(HA)0.08(H2O)0.22(DMSO)0.03] at 300 K.) FROM: After subtracting the electronic thermal conductivity that was estimated according to the Wiedemann–Franz law using a calibrated Lorentz constant (see Supplementary Section 8), the in-plane lattice thermal conductivity was estimated to be 4.2 W m-1 K-1 for the TiS2 single crystal and an ultralow value of 0.12 W m-1 K-1 was obtained for TiS2[(HA)0.08(H2O)0.22(DMSO)0.03] at 300 K. | 10.1038-nmat4251.txt |  |  |  |  | comma-level | electronic thermal conductivity | Flexible n-type thermoelectric materials by organic intercalation of layered transition metal dichalcogenide TiS2 | Springer | 2015 | no
964 | ['CaFeO3'] | CaFeO3 | ThermCond | ThermCond | total | [300.0] | 300 | Kelvin^(1.0) | [300.0] | [4.6] | 4.6 | Kelvin^(-1.0) Meter^(-1.0) Watt^(1.0) |  |  | (Thermal conductivity data for CaFeO3 was compiled by Cheng et al. for T≤300 K, and is reported to be ∼4.6 Wm-1K-1 at 300 K.) FROM: Thermal conductivity data for CaFeO3 was compiled by Cheng et al. for T≤300 K, and is reported to be ∼4.6 Wm-1K-1 at 300 K. | 10.1016-j.jssc.2010.05.016.xml |  |  |  |  | comma-level | Thermal conductivity | p-Type thermoelectric properties of the oxygen-deficient perovskite Ca2Fe2O5 in the brownmillerite structure | Elsevier | 2010 | no
965 | ['Ca2Fe2O5'] | Ca2Fe2O5 | ThermCond | ThermCond | total | [360.0] | 360 | Kelvin^(1.0) | [360.0] | [2.8] | 2.8 | Kelvin^(-1.0) Meter^(-1.0) Watt^(1.0) |  |  | (The lowest temperature at which the thermal conductivity of Ca2Fe2O5 was measured in this study is ∼360 K, where κ∼2.8 Wm-1K-1.) FROM: The lowest temperature at which the thermal conductivity of Ca2Fe2O5 was measured in this study is ∼360 K, where κ∼2.8 Wm-1K-1. | 10.1016-j.jssc.2010.05.016.xml |  | lowest temperature |  |  | comma-level | thermal conductivity | p-Type thermoelectric properties of the oxygen-deficient perovskite Ca2Fe2O5 in the brownmillerite structure | Elsevier | 2010 | no
966 | ['Ca2Fe2O5'] | Ca2Fe2O5 | ThermCond | ThermCond | total | [300.0] | 300 | Kelvin^(1.0) | [300.0] | [3.0] | 3 | Kelvin^(-1.0) Meter^(-1.0) Watt^(1.0) |  |  | (By extrapolating the Ca2Fe2O5 data trend to ∼300 K, an estimated thermal conductivity of ∼3.0 Wm-1K-1 at 300 K is found, thereby supporting the idea that the inherent browmillerite structural characteristics may facilitate further scattering of phonons over its perovskite counterpart.) FROM: By extrapolating the Ca2Fe2O5 data trend to ∼300 K, an estimated thermal conductivity of ∼3.0 Wm-1K-1 at 300 K is found, thereby supporting the idea that the inherent browmillerite structural characteristics may facilitate further scattering of phonons over its perovskite counterpart. | 10.1016-j.jssc.2010.05.016.xml |  | browmillerite |  |  | comma-level | thermal conductivity | p-Type thermoelectric properties of the oxygen-deficient perovskite Ca2Fe2O5 in the brownmillerite structure | Elsevier | 2010 | no
967 | ['Ca2Fe2O5'] | Ca2Fe2O5 | ThermCond | ThermCond | total | [400.0, 1050.0] | 725 | Kelvin^(1.0) | [400.0, 1050.0] | [4.0, 2.0] | 3 | Kelvin^(-1.0) Meter^(-1.0) Watt^(1.0) |  |  | ({ at 400–1050 K }: The n=2 phase shows thermal conductivity values decreasing from ∼4 to 2 Wm-1K-1 over the temperature range 400–1050 K , which closely resembles the thermal conduction behavior of Ca2Fe2O5 over the same temperature range.) FROM: The n=2 phase shows thermal conductivity values decreasing from ∼4 to 2 Wm-1K-1 over the temperature range 400–1050 K , which closely resembles the thermal conduction behavior of Ca2Fe2O5 over the same temperature range. | 10.1016-j.jssc.2010.05.016.xml |  |  |  |  | comma-level | thermal conductivity | p-Type thermoelectric properties of the oxygen-deficient perovskite Ca2Fe2O5 in the brownmillerite structure | Elsevier | 2010 | no
968 | ['Ba8Cu6Si40'] | Ba8Cu6Si40 | ThermCond | ThermCond | lattice | [295] | 295 | Kelvin^(1.0) |  | [1.0] | 1 | Kelvin^(-1.0) Meter^(-1.0) Watt^(1.0) |  |  | ( the lattice thermal conductivities of the clathrates Ba8Cu6Si40 and Ba8Cu6Ge20Si20 in our work drop even below 1.0 Wm−1K−1 at room temperature) FROM: For comparison, the lattice thermal conductivities of the clathrates Ba8Cu6Si40 and Ba8Cu6Ge20Si20 in our work drop even below 1.0 Wm−1K−1 at room temperature, which should be attributed the additional dative bonding between Ba and the host framework. | 10.1016-j.jallcom.2016.01.079.xml |  |  |  |  | comma-level | lattice thermal conductivities | Evolution of thermoelectric properties of substituted Si-based clathrates prepared by HPHT | Elsevier | 2016 | no
969 | ['pristine graphene'] | pristine graphene | ThermCond | ThermCond | total | [295] | 295 | Kelvin^(1.0) |  | [5300.0] | 5300 | Kelvin^(-1.0) Meter^(-1.0) Watt^(1.0) |  |  | (His experiments suggested that the value of thermal conductivity of pristine graphene is up to 5300 Wm−1K−1 at ambient room temperature based on the Raman G peak frequency and depending on the excitation power of the laser [].) FROM: His experiments suggested that the value of thermal conductivity of pristine graphene is up to 5300 Wm−1K−1 at ambient room temperature based on the Raman G peak frequency and depending on the excitation power of the laser []. | 10.1016-j.carbon.2020.06.012.xml |  |  |  |  | comma-level | thermal conductivity | A review on advanced carbon-based thermal interface materials for electronic devices | Elsevier | 2020 | no
970 | ['CaMg1.9Zn0.1Bi1.98'] | CaMg1.9Zn0.1Bi1.98 | ThermCond | ThermCond | lattice | [300.0] | 300 | Kelvin^(1.0) | [300.0] | [1.95] | 1.95 | Kelvin^(-1.0) Meter^(-1.0) Watt^(1.0) |  |  | ({ at 300 K }: κL is decreased from 1.95 W m−1 K−1 for CaMg1.9Zn0.1Bi1.98) FROM: Notably, κL is decreased from 1.95 W m−1 K−1 for CaMg1.9Zn0.1Bi1.98 to 1.05 Wm−1K−1 for Ca0.65Yb0.35Mg1.9Zn0.1Bi1.98 at 300 K and from 0.77 Wm−1K−1 to 0.5 Wm−1K−1 at 773 K shown in b, which is reduced by 46% and 35%, respectively. | 10.1016-j.mtphys.2020.100270.xml |  |  |  |  | comma-level | κL | Enhanced thermoelectric performance of P-type CaMg2Bi1.98 and optimized CaAl2Si2-type Zintl phase module with equal cross-section area | Elsevier | 2020 | no
971 | ['Ca0.65Yb0.35Mg1.9Zn0.1Bi1.98'] | Ca0.65Yb0.35Mg1.9Zn0.1Bi1.98 | ThermCond | ThermCond | lattice | [300.0] | 300 | Kelvin^(1.0) | [300.0] | [1.05] | 1.05 | Kelvin^(-1.0) Meter^(-1.0) Watt^(1.0) |  |  | ({ κL }: 1.05 Wm−1K−1 for Ca0.65Yb0.35Mg1.9Zn0.1Bi1.98 at 300 K and from 0.77 Wm−1K−1) FROM: Notably, κL is decreased from 1.95 W m−1 K−1 for CaMg1.9Zn0.1Bi1.98 to 1.05 Wm−1K−1 for Ca0.65Yb0.35Mg1.9Zn0.1Bi1.98 at 300 K and from 0.77 Wm−1K−1 to 0.5 Wm−1K−1 at 773 K shown in b, which is reduced by 46% and 35%, respectively. | 10.1016-j.mtphys.2020.100270.xml |  |  |  |  | comma-level | κL | Enhanced thermoelectric performance of P-type CaMg2Bi1.98 and optimized CaAl2Si2-type Zintl phase module with equal cross-section area | Elsevier | 2020 | no
972 | ['BiTeI'] | BiTeI | ThermCond | ThermCond | total | [295] | 295 | Kelvin^(1.0) |  | [1.3] | 1.3 | Kelvin^(-1.0) Meter^(-1.0) Watt^(1.0) |  |  | (Using the resistivity data shown in a we estimated the electronic part of the thermal conductivity at room temperature as 1.3 W m−1 K−1 for BiTeI and 0.5 W m−1 K−1 for BiTeBr.) FROM: Using the resistivity data shown in a we estimated the electronic part of the thermal conductivity at room temperature as 1.3 W m−1 K−1 for BiTeI and 0.5 W m−1 K−1 for BiTeBr. | 10.1016-j.jssc.2012.05.037.xml |  |  |  |  | comma-level | thermal conductivity | On the electronic structure and thermoelectric properties of BiTeBr and BiTeI single crystals and of BiTeI with the addition of BiI 3 and CuI | Elsevier | 2012 | no
973 | ['Bi2Te3'] | Bi2Te3 | ThermCond | ThermCond | total | [300.0] | 300 | Kelvin^(1.0) | [300.0] | [12.0] | 12 | Kelvin^(-1.0) Meter^(-1.0) Watt^(1.0) |  |  | ( that of the state-of-the-art TE materials such as Bi2Te3 due to the fact that the κ value of SrTiO3 (12 Wm−1 K−1 at 300 K ) is approximately one order of magnitude larger) FROM: However, the performance is still low as compared to that of the state-of-the-art TE materials such as Bi2Te3 due to the fact that the κ value of SrTiO3 (12 Wm−1 K−1 at 300 K ) is approximately one order of magnitude larger than that of Bi2Te3. | 10.1016-j.ceramint.2007.09.034.xml |  |  |  |  | comma-level | κ | Fabrication and thermoelectric properties of heavily rare-earth metal-doped SrO(SrTiO3) n (n =1, 2) ceramics | Elsevier | 2008 | no
974 | ['Bi2S3−xSex'] | Bi2S3−xSex | ThermCond | ThermCond | total | [323.0, 573.0] | 448 | Kelvin^(1.0) | [323.0, 573.0] | [0.44, 0.73] | 0.585 | Kelvin^(-1.0) Meter^(-1.0) Watt^(1.0) |  |  | (The thermal conductivity of Bi2S3−xSex ranges from 0.44 to 0.73 Wm−1 K−1 at the temperature from 323 to 573 K.) FROM: The thermal conductivity of Bi2S3−xSex ranges from 0.44 to 0.73 Wm−1 K−1 at the temperature from 323 to 573 K. | 10.1016-j.ssc.2013.03.013.xml |  |  |  |  | comma-level | thermal conductivity | Fabrication and properties of Bi2S3−x Se x thermoelectric polycrystals | Elsevier | 2013 | no
975 | ['Bi2S3'] | Bi2S3 | ThermCond | ThermCond | total | [295] | 295 | Kelvin^(1.0) |  | [1.0] | 1 | Kelvin^(-1.0) Meter^(-1.0) Watt^(1.0) |  |  | ({ at room temperature }: first reported the TE properties of Bi2S3 below the room temperature, which was proposed as a good TE material for its high Seebeck coefficient (about 400 μV/K) and low thermal conductivity (<1 Wm−1 K−1), but a marginal figure of merit (ZT=0.055) because of high electrical resistivity (0.05 Ω m).) FROM: first reported the TE properties of Bi2S3 below the room temperature, which was proposed as a good TE material for its high Seebeck coefficient (about 400 μV/K) and low thermal conductivity (<1 Wm−1 K−1), but a marginal figure of merit (ZT=0.055) because of high electrical resistivity (0.05 Ω m). | 10.1016-j.ssc.2013.03.013.xml |  |  |  |  | comma-level | thermal conductivity | Fabrication and properties of Bi2S3−x Se x thermoelectric polycrystals | Elsevier | 2013 | no
976 | ['pristine GeTe'] | pristine GeTe | ThermCond | ThermCond | lattice | [295] | 295 | Kelvin^(1.0) |  | [2.6] | 2.6 | Kelvin^(-1.0) Meter^(-1.0) Watt^(1.0) |  |  | ( both Pb and Bi ensure sufficient mass and size fluctuations for an effective reduction in lattice thermal conductivity from ∼2.6 W/m-K in pristine GeTe to ∼0.7 W/m-K in Ge0.86Pb0.1Bi0.04Te at room temperature () FROM: In this work, both Pb and Bi ensure sufficient mass and size fluctuations for an effective reduction in lattice thermal conductivity from ∼2.6 W/m-K in pristine GeTe to ∼0.7 W/m-K in Ge0.86Pb0.1Bi0.04Te at room temperature ( | 10.1016-j.joule.2018.02.016.xml |  |  |  |  | comma-level | lattice thermal conductivity | Low-Symmetry Rhombohedral GeTe Thermoelectrics | Elsevier | 2018 | yes
977 | ['OS-10'] | OS-10 | ThermCond | ThermCond | total | [523.0] | 523 | Kelvin^(1.0) | [523.0] | [1.95] | 1.95 | Kelvin^(-1.0) Meter^(-1.0) Watt^(1.0) |  |  | (The κ of OS-10 is 1.95 W m−1 K−1 at 523 K) FROM: The κ of OS-10 is 1.95 W m−1 K−1 at 523 K, and decreases as the pressures decline, reaching 0.92 W m−1 K−1 for OS-1. | 10.1016-j.ceramint.2018.08.201.xml |  |  |  |  | comma-level | κ | Porosity induced thermoelectric performance optimization for antimony telluride | Elsevier | 2018 | no
978 | ['OS-1'] | OS-1 | ThermCond | ThermCond | total | [523.0] | 523 | Kelvin^(1.0) | [523.0] | [0.92] | 0.92 | Kelvin^(-1.0) Meter^(-1.0) Watt^(1.0) |  |  | ({ κ at 523 K }: reaching 0.92 W m−1 K−1 for OS-1.) FROM: The κ of OS-10 is 1.95 W m−1 K−1 at 523 K, and decreases as the pressures decline, reaching 0.92 W m−1 K−1 for OS-1. | 10.1016-j.ceramint.2018.08.201.xml |  |  |  |  | comma-level | κ | Porosity induced thermoelectric performance optimization for antimony telluride | Elsevier | 2018 | no
979 | ['Ba0.3In0.2FeCo3Sb11.8Ge0.2'] | Ba0.3In0.2FeCo3Sb11.8Ge0.2 | ThermCond | ThermCond | lattice | [700.0] | 700 | Kelvin^(1.0) | [700.0] | [1.0] | 1 | Kelvin^(-1.0) Meter^(-1.0) Watt^(1.0) |  |  | ( and the lowest value of lattice thermal conductivity of the Ba0.3In0.2FeCo3Sb11.8Ge0.2 sample reached 1.0 W m-1 K-1 at 700 K.) FROM: The lattice thermal conductivity of all the Ge-doped samples was considerably reduced as compared with the undoped Ba0.3In0.2FeCo3Sb12 sample, and the lowest value of lattice thermal conductivity of the Ba0.3In0.2FeCo3Sb11.8Ge0.2 sample reached 1.0 W m-1 K-1 at 700 K. | 10.1007-s11664-012-2265-5.txt |  |  |  |  | comma-level | lattice thermal conductivity | Effects of Ge Dopant on Thermoelectric Properties of Barium and Indium Double-Filled p-Type Skutterudites | Springer | 2013 | no
980 | ['pristine TiS2'] | pristine TiS2 | ThermCond | ThermCond | total | [573.0] | 573 | Kelvin^(1.0) | [573.0] | [2.08] | 2.08 | Kelvin^(-1.0) Meter^(-1.0) Watt^(1.0) |  |  | ( those of the pristine TiS2, a substantially reduced κ of ∼2.08 Wm-1K-1 decreased by 21% and an enhanced PF of 1.05 mWm-1K-12, increased by 30%, and finally a maximal ZT = 0.29 at 573 K improved by 61% were realized for the sample with 3 mol % MoS2.) FROM: Results demonstrated that, as compared to those of the pristine TiS2, a substantially reduced κ of ∼2.08 Wm-1K-1 decreased by 21% and an enhanced PF of 1.05 mWm-1K-12, increased by 30%, and finally a maximal ZT = 0.29 at 573 K improved by 61% were realized for the sample with 3 mol % MoS2. | 10.1016-j.jallcom.2016.01.114.xml |  |  |  |  | comma-level | κ | Enhanced thermoelectric performance of xMoS2–TiS2 nanocomposites | Elsevier | 2016 | no
981 | ['MoS2'] | MoS2 | ThermCond | ThermCond | total | [323.0] | 323 | Kelvin^(1.0) | [323.0] | [0.82] | 0.82 | Kelvin^(-1.0) Meter^(-1.0) Watt^(1.0) |  |  | (3, the decrease of κ caused by MoS2 addition is mainly contributed by the suppression of κl in the whole temperature range, as the reduction in κe is little due to the similar σ to that of the pristine TiS2, while in the cases with x = 4 and 5, κl increased reversely and compensated the reduction of κe which becomes remarkable with the arising temperature, leading to the minimal κ at x = 3 as mentioned above (For example, the reduction in κl is 0.82 Wm-1K-1 and 0.28 Wm-1K-1 at 323 K and 573 K, respectively, while that in κe is 0.08 and 0.32 Wm-1K-1 at 323 K and 573 K, respectively).) FROM: From a careful comparison, it can be deduced that, with x no higher than 3, the decrease of κ caused by MoS2 addition is mainly contributed by the suppression of κl in the whole temperature range, as the reduction in κe is little due to the similar σ to that of the pristine TiS2, while in the cases with x = 4 and 5, κl increased reversely and compensated the reduction of κe which becomes remarkable with the arising temperature, leading to the minimal κ at x = 3 as mentioned above (For example, the reduction in κl is 0.82 Wm-1K-1 and 0.28 Wm-1K-1 at 323 K and 573 K, respectively, while that in κe is 0.08 and 0.32 Wm-1K-1 at 323 K and 573 K, respectively). | 10.1016-j.jallcom.2016.01.114.xml |  | suppression |  |  | comma-level | κ | Enhanced thermoelectric performance of xMoS2–TiS2 nanocomposites | Elsevier | 2016 | no
982 | ['Zr0.7Hf0.3Ni1.03Sn'] | Zr0.7Hf0.3Ni1.03Sn | ThermCond | ThermCond | total | [773.0] | 773 | Kelvin^(1.0) | [773.0] | [2.4] | 2.4 | Kelvin^(-1.0) Meter^(-1.0) Watt^(1.0) |  |  | ( the electronic properties are observed to be well optimized yielding a large power factor; α2σ (∼30.7 × 10−4 W m−1 K−2 for Zr0.7Hf0.3Ni1.03Sn) and reduced thermal conductivity (∼2.4 W m−1 K−1 for Zr0.7Hf0.3Ni1.03Sn) yielding a high ZT ∼ 0.96 at 773 K for composition Zr0.7Hf0.3Ni1.03Sn which is ∼250% larger) FROM: In such a submicron/nano-composite, the electronic properties are observed to be well optimized yielding a large power factor; α2σ (∼30.7 × 10−4 W m−1 K−2 for Zr0.7Hf0.3Ni1.03Sn) and reduced thermal conductivity (∼2.4 W m−1 K−1 for Zr0.7Hf0.3Ni1.03Sn) yielding a high ZT ∼ 0.96 at 773 K for composition Zr0.7Hf0.3Ni1.03Sn which is ∼250% larger than the normal HH Zr0.7Hf0.3NiSn (ZT ∼ 0.27 at 773 K). | 10.1039-c5cp05213k.html |  |  |  |  | comma-level | thermal conductivity | Panoscopically optimized thermoelectric performance of a half-Heusler/full-Heusler based in situ bulk composite Zr0.7Hf0.3Ni1+xSn: an energy and time efficient way | RSC | 2015 | no
983 | ['Ti0.5Zr0.25Hf0.25NiSn0.998Sb0.002'] | Ti0.5Zr0.25Hf0.25NiSn0.998Sb0.002 | ThermCond | ThermCond | total | [700.0] | 700 | Kelvin^(1.0) | [700.0] | [3.0] | 3 | Kelvin^(-1.0) Meter^(-1.0) Watt^(1.0) |  |  | (For instance, a report of ZT ∼ 1.5 at 700 K for Ti0.5Zr0.25Hf0.25NiSn0.998Sb0.002 obtained with S = −350 μV/K, ρ = 2 mΩ cm and κ = 3 W m−1 K−1.) FROM: For instance, a report of ZT ∼ 1.5 at 700 K for Ti0.5Zr0.25Hf0.25NiSn0.998Sb0.002 obtained with S = −350 μV/K, ρ = 2 mΩ cm and κ = 3 W m−1 K−1. | 10.1039-c5cp05213k.html |  |  |  |  | comma-level | κ | Panoscopically optimized thermoelectric performance of a half-Heusler/full-Heusler based in situ bulk composite Zr0.7Hf0.3Ni1+xSn: an energy and time efficient way | RSC | 2015 | no
984 | ['Zr0.7Hf0.3Ni1.10Sn'] | Zr0.7Hf0.3Ni1.10Sn | ThermCond | ThermCond | total | [773.0] | 773 | Kelvin^(1.0) | [773.0] | [2.1] | 2.1 | Kelvin^(-1.0) Meter^(-1.0) Watt^(1.0) |  |  | (The lowest thermal conductivity (∼2.1 W m−1 K−1 at 773 K) was observed for HH(90%)/FH(10%) in the Zr0.7Hf0.3Ni1.10Sn sample.) FROM: The lowest thermal conductivity (∼2.1 W m−1 K−1 at 773 K) was observed for HH(90%)/FH(10%) in the Zr0.7Hf0.3Ni1.10Sn sample. | 10.1039-c5cp05213k.html |  |  |  |  | comma-level | thermal conductivity | Panoscopically optimized thermoelectric performance of a half-Heusler/full-Heusler based in situ bulk composite Zr0.7Hf0.3Ni1+xSn: an energy and time efficient way | RSC | 2015 | no
985 | ['Zr0.7Hf0.3Ni1.03Sn'] | Zr0.7Hf0.3Ni1.03Sn | ThermCond | ThermCond | total | [773.0] | 773 | Kelvin^(1.0) | [773.0] | [2.4] | 2.4 | Kelvin^(-1.0) Meter^(-1.0) Watt^(1.0) |  |  | (Thus combining a large value in the Seebeck coefficient (∼−158 μV/K at 773 K) and high electrical conductivity (∼12.3 × 102 S m−1 at 773 K), together with the low value of thermal conductivity (i.e.∼2.4 W m−1 K−1 at 773 K), the ZT of the HH(97%)/FH(3%) composite in Zr0.7Hf0.3Ni1.03Sn was obtained to be about ∼0.96 at 773 K which is ∼## % change than that of the parent HH matrix phase.) FROM: Thus combining a large value in the Seebeck coefficient (∼−158 μV/K at 773 K) and high electrical conductivity (∼12.3 × 102 S m−1 at 773 K), together with the low value of thermal conductivity (i.e.∼2.4 W m−1 K−1 at 773 K), the ZT of the HH(97%)/FH(3%) composite in Zr0.7Hf0.3Ni1.03Sn was obtained to be about ∼0.96 at 773 K which is ∼250% improvement than that of the parent HH matrix phase. | 10.1039-c5cp05213k.html |  |  |  |  | comma-level | thermal conductivity | Panoscopically optimized thermoelectric performance of a half-Heusler/full-Heusler based in situ bulk composite Zr0.7Hf0.3Ni1+xSn: an energy and time efficient way | RSC | 2015 | no
986 | ['PEDOT : PSS'] | PEDOT : PSS | ThermCond | ThermCond | total | [295] | 295 | Kelvin^(1.0) |  | [0.031] | 0.031 | Kelvin^(-1.0) Meter^(-1.0) Watt^(1.0) |  |  | ( thermal conductivities varying from 0.031 ± 0.005 W m−1 K−1 to 0.227 ± 0.014 W m−1 K−1 near room temperature have been measured by time domain thermoreflectance for PEDOT:PSS) FROM: Moreover, thermal conductivities varying from 0.031 ± 0.005 W m−1 K−1 to 0.227 ± 0.014 W m−1 K−1 near room temperature have been measured by time domain thermoreflectance for PEDOT:PSS, PCBM, P3HT, and P3HT:PCBM blend thin films. | 10.1039-c5ra09977c.html | 0.005 |  |  |  | comma-level | thermal conductivities | Exceptionally low thermal conductivity of poly(3-hexylthiophene) single nanowires | RSC | 2015 | no
987 | ['bulk TiO2'] | bulk TiO2 | ThermCond | ThermCond | total | [295] | 295 | Kelvin^(1.0) |  | [5.75] | 5.75 | Kelvin^(-1.0) Meter^(-1.0) Watt^(1.0) |  |  | ({ at room temperature }: The room temperature S of bulk TiO2 is reported to be approximately -440 μV/K, with σ on the order of 10^3 S m-1, while the κ is ~5.75 W m-1 K-1 .) FROM: The room temperature S of bulk TiO2 is reported to be approximately -440 μV/K, with σ on the order of 10^3 S m-1, while the κ is ~5.75 W m-1 K-1 . | 10.1038-srep36581.txt |  |  |  |  | comma-level | κ | Thermoelectric properties of in-situ plasma spray synthesized sub-stoichiometry TiO2-x | Springer | 2016 | yes
988 | ['Ce0.4Nd0.4Fe3.7Ni0.3Sb12'] | Ce0.4Nd0.4Fe3.7Ni0.3Sb12 | ThermCond | ThermCond | total | [295] | 295 | Kelvin^(1.0) | [535.0] | [2.1] | 2.1 | Kelvin^(-1.0) Meter^(-1.0) Watt^(1.0) |  |  | ( we can achieve both a higher power factor (∼35 μW cm−1 K−2 at 535 °C) and a lower thermal conductivity (∼2.1 W m−1 K−1 at room temperature and ∼2.7 W m−1 K−1 at 535 °C) in Ce0.4Nd0.4Fe3.7Ni0.3Sb12.) FROM: In the experiments, we have demonstrated that by suitably tuning the Fe–Ni ratio and filler concentration, we can achieve both a higher power factor (∼35 μW cm−1 K−2 at 535 °C) and a lower thermal conductivity (∼2.1 W m−1 K−1 at room temperature and ∼2.7 W m−1 K−1 at 535 °C) in Ce0.4Nd0.4Fe3.7Ni0.3Sb12. | 10.1039-c4cp00383g.html |  |  |  |  | comma-level | thermal conductivity | Thermoelectric performance of Ni compensated cerium and neodymium double filled p-type skutterudites | RSC | 2014 | no
989 | ['Ce0.4Nd0.4Fe3.7Ni0.3Sb12'] | Ce0.4Nd0.4Fe3.7Ni0.3Sb12 | ThermCond | ThermCond | lattice | [295] | 295 | Kelvin^(1.0) |  | [1.05] | 1.05 | Kelvin^(-1.0) Meter^(-1.0) Watt^(1.0) |  |  | ( the lattice thermal conductivity of Ce0.4Nd0.4Fe3.7Ni0.3Sb12 is the lowest and varies from ∼1.05 W m−1 K−1 at room temperature) FROM: Among the four samples measured, the lattice thermal conductivity of Ce0.4Nd0.4Fe3.7Ni0.3Sb12 is the lowest and varies from ∼1.05 W m−1 K−1 at room temperature to ∼0.8 W m−1 K−1 at 535 °C. | 10.1039-c4cp00383g.html |  |  |  |  | comma-level | lattice thermal conductivity | Thermoelectric performance of Ni compensated cerium and neodymium double filled p-type skutterudites | RSC | 2014 | no
990 | ['Ce0.4Nd0.4Fe3.7Ni0.3Sb12'] | Ce0.4Nd0.4Fe3.7Ni0.3Sb12 | ThermCond | ThermCond | total | [295] | 295 | Kelvin^(1.0) | [535.0] | [2.1] | 2.1 | Kelvin^(-1.0) Meter^(-1.0) Watt^(1.0) |  |  | (By tuning the Ce and Nd concentration, we achieved a low thermal conductivity of ∼2.1 W m−1 K−1 at room temperature and ∼2.7 W m−1 K−1 at 535 °C, and a power factor of ∼35 μW cm−1 K−2 at around 535 °C in Ce0.4Nd0.4Fe3.7Ni0.3Sb12.) FROM: By tuning the Ce and Nd concentration, we achieved a low thermal conductivity of ∼2.1 W m−1 K−1 at room temperature and ∼2.7 W m−1 K−1 at 535 °C, and a power factor of ∼35 μW cm−1 K−2 at around 535 °C in Ce0.4Nd0.4Fe3.7Ni0.3Sb12. | 10.1039-c4cp00383g.html |  |  |  |  | comma-level | thermal conductivity | Thermoelectric performance of Ni compensated cerium and neodymium double filled p-type skutterudites | RSC | 2014 | no
991 | ['20 % H2 / N2'] | 20 % H2 / N2 | ThermCond | ThermCond | lattice | [1073.0] | 1073 | Kelvin^(1.0) | [800.0] | [0.91] | 0.91 | Kelvin^(-1.0) Meter^(-1.0) Watt^(1.0) |  |  | (As a result, the porous nanocomposite structure containing the metallic Ni nanoparticles significantly decreased the phonon thermal conductivity to 0.91 W m−1 K−1 at 800 °C, resulting in a remarkable ZT of 0.60 at 800 °C for STNNO reduced in 20% H2/N2.) FROM: As a result, the porous nanocomposite structure containing the metallic Ni nanoparticles significantly decreased the phonon thermal conductivity to 0.91 W m−1 K−1 at 800 °C, resulting in a remarkable ZT of 0.60 at 800 °C for STNNO reduced in 20% H2/N2. | 10.1016-j.ceramint.2020.07.085.xml |  |  |  |  | comma-level | phonon thermal conductivity | Highly improved thermoelectric performance of Nb-doped SrTiO3 due to significant suppression of phonon thermal conduction by synergetic effects of pores and metallic nanoparticles | Elsevier | 2020 | no
992 | ['SrTiO3'] | SrTiO3 | ThermCond | ThermCond | total | [1000.0] | 1000 | Kelvin^(1.0) | [1000.0] | [10.0] | 10 | Kelvin^(-1.0) Meter^(-1.0) Watt^(1.0) |  |  | (However, the ZT of complex oxides has been historically too low for most practical applications due to their extremely large thermal conductivity: for SrTiO3, although it has an unusually high power factor (S2/ρ) of 20 μW cm−1K−2, the thermal conductivity is 10 W m−1 K−1, which results in a ZT of only 0.26 at 1000 K.) FROM: However, the ZT of complex oxides has been historically too low for most practical applications due to their extremely large thermal conductivity: for SrTiO3, although it has an unusually high power factor (S2/ρ) of 20 μW cm−1K−2, the thermal conductivity is 10 W m−1 K−1, which results in a ZT of only 0.26 at 1000 K. | 10.1039-c1nr10624d.html |  |  |  |  | comma-level | thermal conductivity | Self-templated synthesis and thermal conductivity investigation for ultrathin perovskite oxide nanowires | RSC | 2011 | no
993 | ['SrTiO3nanowire'] | SrTiO3nanowire | ThermCond | ThermCond | total | [109.0, 1010.0] | 559.5 | Kelvin^(1.0) | [109.0, 1010.0] | [2.0] | 2 | Kelvin^(-1.0) Meter^(-1.0) Watt^(1.0) |  |  | ({ at 109 to 1010 K }: and if we assume the thermal conductivity of an individual SrTiO3nanowire to be 2 W m−1 K−1) FROM: On the other hand, the typical length of our SrTiO3nanowires is around 100 nm, and if we assume the thermal conductivity of an individual SrTiO3nanowire to be 2 W m−1 K−1, the corresponding nanowire axial thermal resistance is about 109 to 1010 K W−1. | 10.1039-c1nr10624d.html |  |  |  |  | comma-level | thermal conductivity | Self-templated synthesis and thermal conductivity investigation for ultrathin perovskite oxide nanowires | RSC | 2011 | no
994 | ['p-type doped BiSb3Te6 compound'] | p-type doped BiSb3Te6 compound | ThermCond | ThermCond | lattice | [295] | 295 | Kelvin^(1.0) |  | [0.8] | 0.8 | Kelvin^(-1.0) Meter^(-1.0) Watt^(1.0) |  |  | (Additionally, assuming that the lattice thermal conductivity kl may suppress small enough (∼0.8 W m−1 K−1) at room temperature, the ZT value of the p-type doped BiSb3Te6 compound can break through 3, larger) FROM: Additionally, assuming that the lattice thermal conductivity kl may suppress small enough (∼0.8 W m−1 K−1) at room temperature, the ZT value of the p-type doped BiSb3Te6 compound can break through 3, larger than the currently reported ZT = 2.6 in SnSe crystals . | 10.1016-j.commatsci.2014.08.028.xml |  | suppress |  |  | comma-level | lattice thermal conductivity | Doping-dependent thermoelectric properties of BiSb3Te6 from first-principle calculations | Elsevier | 2014 | no
995 | ['La0.30CoO2'] | La0.30CoO2 | ThermCond | ThermCond | total | [295] | 295 | Kelvin^(1.0) |  | [1.0] | 1 | Kelvin^(-1.0) Meter^(-1.0) Watt^(1.0) |  |  | ({ κtotal at room temperature }: while that of La0.30CoO2 amounts to ∼ 1 W m−1 K−1 only.) FROM: At room temperature κtotal is in the range of 2.6–3.4 W m−1 K−1 for Na based cobaltates, while that of La0.30CoO2 amounts to ∼ 1 W m−1 K−1 only. | 10.1016-j.jssc.2011.06.021.xml |  |  |  |  | comma-level | κtotal | Structure and properties of a novel cobaltate La0.30CoO2 | Elsevier | 2011 | no
997 | ['pure ZnCo2O4'] | pure ZnCo2O4 | ThermCond | ThermCond | total | [308.0] | 308 | Kelvin^(1.0) | [308.0] | [2.42] | 2.42 | Kelvin^(-1.0) Meter^(-1.0) Watt^(1.0) |  |  | (The pure ZnCo2O4 and Bi0.1ZnCo1.9O4 shows the total thermal conductivity of 2.42 WK−1m−1 and 2.39 W K−1 m−1 at 308 K and the thermal conductivity of the sample decreases to 1.67 and 1.59 W K−1 m−1 respectively) FROM: The pure ZnCo2O4 and Bi0.1ZnCo1.9O4 shows the total thermal conductivity of 2.42 WK−1m−1 and 2.39 W K−1 m−1 at 308 K and the thermal conductivity of the sample decreases to 1.67 and 1.59 W K−1 m−1 respectively, at 668 K. | 10.1039-d0ra01542c.html |  |  |  |  | comma-level | thermal conductivity | Enhancing the thermoelectric power factor of nanostructured ZnCo2O4 by Bi substitution | RSC | 2020 | yes
998 | ['telluride TlGdTe2'] | telluride TlGdTe2 | ThermCond | ThermCond | total | [295] | 295 | Kelvin^(1.0) |  | [0.5] | 0.5 | Kelvin^(-1.0) Meter^(-1.0) Watt^(1.0) |  |  | (The corresponding telluride TlGdTe2 behaves like a doped semiconductor, and possesses very low thermal conductivity at room temperature on the order of 0.5 W m-1 K-1, a property advantageous for thermoelectric applications.) FROM: The corresponding telluride TlGdTe2 behaves like a doped semiconductor, and possesses very low thermal conductivity at room temperature on the order of 0.5 W m-1 K-1, a property advantageous for thermoelectric applications. | 10.1007-s11664-011-1846-z.txt |  |  |  |  | comma-level | thermal conductivity | Thermoelectric Properties of TlGdQ2 (Q = Se, Te) and Tl9GdTe6 | Springer | 2012 | no
999 | ['Fe / Co'] | Fe / Co | ThermCond | ThermCond | total | [295] | 295 | Kelvin^(1.0) | [535.0] | [2.0] | 2 | Kelvin^(-1.0) Meter^(-1.0) Watt^(1.0) |  |  | (By tuning the fillers concentration and Fe/Co ratio, we achieved a lower thermal conductivity (∼2.0 W m−1 K−1 at room temperature and ∼2.6 W m−1 K−1 at 535 °C) and a higher power factor (∼35 μW cm−1 K−2 at 475 °C), leading to a peak ZT of about 1.1 at 475 °C.) FROM: By tuning the fillers concentration and Fe/Co ratio, we achieved a lower thermal conductivity (∼2.0 W m−1 K−1 at room temperature and ∼2.6 W m−1 K−1 at 535 °C) and a higher power factor (∼35 μW cm−1 K−2 at 475 °C), leading to a peak ZT of about 1.1 at 475 °C. | 10.1016-j.jallcom.2014.10.102.xml |  |  |  |  | comma-level | thermal conductivity | Effect of triple fillers in thermoelectric performance of p-type skutterudites | Elsevier | 2015 | no
1000 | ['Ca0.35Ce0.35Nd0.35Fe3.5Co0.5Sb12'] | Ca0.35Ce0.35Nd0.35Fe3.5Co0.5Sb12 | ThermCond | ThermCond | lattice | [295] | 295 | Kelvin^(1.0) |  | [1.0] | 1 | Kelvin^(-1.0) Meter^(-1.0) Watt^(1.0) |  |  | (The lowest lattice thermal conductivity is achieved in Ca0.35Ce0.35Nd0.35Fe3.5Co0.5Sb12 and varies from ∼1 W m−1 K−1 at room temperature) FROM: The lowest lattice thermal conductivity is achieved in Ca0.35Ce0.35Nd0.35Fe3.5Co0.5Sb12 and varies from ∼1 W m−1 K−1 at room temperature to ∼ 0.6 W m−1 K−1 at 525 °C. | 10.1016-j.jallcom.2014.10.102.xml |  |  |  |  | comma-level | lattice thermal conductivity | Effect of triple fillers in thermoelectric performance of p-type skutterudites | Elsevier | 2015 | no
1001 | ['Ca0.35Ce0.35Nd0.35Fe3.5Co0.5Sb12'] | Ca0.35Ce0.35Nd0.35Fe3.5Co0.5Sb12 | ThermCond | ThermCond | total | [295] | 295 | Kelvin^(1.0) | [525.0] | [2.0] | 2 | Kelvin^(-1.0) Meter^(-1.0) Watt^(1.0) |  |  | ( we achieved a low thermal conductivity (∼2.0 W m−1 K−1 at room temperature and ∼2.6 W m−1 K−1 at 525 °C) and a high power factor (∼35 μW cm−1 K−2 at 475 °C) in Ca0.35Ce0.35Nd0.35Fe3.5Co0.5Sb12.) FROM: By tuning the filler concentration and Fe/Co ratio, we achieved a low thermal conductivity (∼2.0 W m−1 K−1 at room temperature and ∼2.6 W m−1 K−1 at 525 °C) and a high power factor (∼35 μW cm−1 K−2 at 475 °C) in Ca0.35Ce0.35Nd0.35Fe3.5Co0.5Sb12. | 10.1016-j.jallcom.2014.10.102.xml |  |  |  |  | comma-level | thermal conductivity | Effect of triple fillers in thermoelectric performance of p-type skutterudites | Elsevier | 2015 | no
1002 | ['SnSb2Te4'] | SnSb2Te4 | ThermCond | ThermCond | lattice | [320.0] | 320 | Kelvin^(1.0) | [320.0] | [0.56] | 0.56 | Kelvin^(-1.0) Meter^(-1.0) Watt^(1.0) |  |  | (An intrinsically ultralow lattice thermal conductivity (~0.56 W m−1 K−1 at 320 K and ~0.46 W m−1 K−1 at 720 K) has been observed in SnSb2Te4) FROM: An intrinsically ultralow lattice thermal conductivity (~0.56 W m−1 K−1 at 320 K and ~0.46 W m−1 K−1 at 720 K) has been observed in SnSb2Te4, which can be ascribed to the weak chemical bonding as well as the bond anharmonicity verified by first-principles calculations. | 10.1016-j.nanoen.2020.105084.xml |  |  |  |  | comma-level | lattice thermal conductivity | Strong lattice anharmonicity securing intrinsically low lattice thermal conductivity and high performance thermoelectric SnSb2Te4 via Se alloying | Elsevier | 2020 | no
1003 | ['textured polycrystalline SnSe ingots'] | textured polycrystalline SnSe ingots | ThermCond | ThermCond | total | [300.0, 600.0] | 450 | Kelvin^(1.0) | [300.0, 600.0] | [1.5] | 1.5 | Kelvin^(-1.0) Meter^(-1.0) Watt^(1.0) |  |  | (We report on the synthesis of highly textured polycrystalline SnSe ingots with large single-crystal magnitude power factors, S2/ρ = 0.2–0.4 mW m−1 K−2 between 300–600 K, increasing to 0.9 mW m−1 K−2 at 800 K, and bulk thermal conductivity values κ300K = 1.5 W m−1 K−1.) FROM: We report on the synthesis of highly textured polycrystalline SnSe ingots with large single-crystal magnitude power factors, S2/ρ = 0.2–0.4 mW m−1 K−2 between 300–600 K, increasing to 0.9 mW m−1 K−2 at 800 K, and bulk thermal conductivity values κ300K = 1.5 W m−1 K−1. | 10.1039-c6tc00204h.html |  |  |  |  | comma-level | bulk thermal conductivity | Large thermoelectric power factors and impact of texturing on the thermal conductivity in polycrystalline SnSe | RSC | 2016 | no
1004 | ['single-crystal SnSe'] | single-crystal SnSe | ThermCond | ThermCond | lattice | [923.0] | 923 | Kelvin^(1.0) | [923.0] | [0.25] | 0.25 | Kelvin^(-1.0) Meter^(-1.0) Watt^(1.0) |  |  | (More recently, the single-crystal SnSe has been reported to have a ZT of ∼2.6 at 923 K in a crystallographic direction (b-axis) with the ultra-low lattice thermal conductivity in that axis, ∼0.25 W m−1 K−1.) FROM: More recently, the single-crystal SnSe has been reported to have a ZT of ∼2.6 at 923 K in a crystallographic direction (b-axis) with the ultra-low lattice thermal conductivity in that axis, ∼0.25 W m−1 K−1. | 10.1039-c5tc01644d.html |  |  | crystallographic direction |  | comma-level | lattice thermal conductivity | Flexible thermoelectric materials and device optimization for wearable energy harvesting | RSC | 2015 | no
1005 | ['nanostructured p-type Bi0.5Sb1.5Te3'] | nanostructured p-type Bi0.5Sb1.5Te3 | ThermCond | ThermCond | total | [373.0] | 373 | Kelvin^(1.0) | [100.0] | [1.0] | 1 | Kelvin^(-1.0) Meter^(-1.0) Watt^(1.0) |  |  | (The nanostructured p-type Bi0.5Sb1.5Te3 showed a ZT of ∼1.4 at 100 °C due to the reduced thermal conductivity below 1.0 W m−1 K−1 by extensive phonon scattering at interfaces) FROM: The nanostructured p-type Bi0.5Sb1.5Te3 showed a ZT of ∼1.4 at 100 °C due to the reduced thermal conductivity below 1.0 W m−1 K−1 by extensive phonon scattering at interfaces, with an inherently high power factor on the order of 4000 μW m−1 K−2. | 10.1039-c5tc01644d.html |  |  |  |  | comma-level | thermal conductivity | Flexible thermoelectric materials and device optimization for wearable energy harvesting | RSC | 2015 | no
1006 | ['pristine Ag2Te'] | pristine Ag2Te | ThermCond | ThermCond | total | [523.0, 773.0] | 648 | Kelvin^(1.0) | [523.0, 773.0] | [0.37, 0.93] | 0.65 | Kelvin^(-1.0) Meter^(-1.0) Watt^(1.0) |  |  | ({ at 523–773 K }: The total thermal conductivities of the Ag2−xCuxTe samples ranged between 0.37 and 0.93 W m−1 K−1 in the temperature range of 523–773 K, with pristine Ag2Te exhibiting the highest total thermal conductivity among the samples, confirming its feature of intrinsically low thermal conductivity.) FROM: The total thermal conductivities of the Ag2−xCuxTe samples ranged between 0.37 and 0.93 W m−1 K−1 in the temperature range of 523–773 K, with pristine Ag2Te exhibiting the highest total thermal conductivity among the samples, confirming its feature of intrinsically low thermal conductivity. | 10.1016-j.jmat.2019.01.008.xml |  |  |  |  | comma-level | thermal conductivities | Synergistic optimization of thermoelectric performance in p-type Ag2Te through Cu substitution | Elsevier | 2019 | yes
1007 | ['YbZn2Sb2'] | YbZn2Sb2 | ThermCond | ThermCond | lattice | [773.0] | 773 | Kelvin^(1.0) | [773.0] | [0.42] | 0.42 | Kelvin^(-1.0) Meter^(-1.0) Watt^(1.0) |  |  | ({ κphonon }: and reaches a minimum value of 0.42 W m−1 K−1 at 773 K for YbZn2Sb2 [) FROM: The phonon contribution, κphonon = κtotal – κelectron, decreases on substitution of Eu by Yb, and reaches a minimum value of 0.42 W m−1 K−1 at 773 K for YbZn2Sb2 [ | 10.1016-j.jallcom.2017.01.350.xml |  |  |  |  | comma-level | κphonon | Thermoelectric properties of EuZn2Sb2 Zintl compounds: zT enhancement through Yb substitution for Eu | Elsevier | 2017 | no
1008 | ['Mg3Sb2'] | Mg3Sb2 | ThermCond | ThermCond | lattice | [700.0] | 700 | Kelvin^(1.0) | [700.0] | [0.72] | 0.72 | Kelvin^(-1.0) Meter^(-1.0) Watt^(1.0) |  |  | (The fitted κph of Mg3Sb2 at 700 K is 0.72 W m−1 K−1) FROM: The fitted κph of Mg3Sb2 at 700 K is 0.72 W m−1 K−1, which might be decreased by the introduced phonon-scattering from Ba/Mg alloying. | 10.1039-c9ta00288j.html |  |  |  |  | comma-level | κph | Band engineering and crystal field screening in thermoelectric Mg3Sb2 | RSC | 2019 | no
1009 | ['Na–Zn'] | Na–Zn | ThermCond | ThermCond | lattice | [700.0] | 700 | Kelvin^(1.0) | [700.0] | [0.52, 0.6] | 0.56 | Kelvin^(-1.0) Meter^(-1.0) Watt^(1.0) | Ag doping |  | ( the previously reported κph at 700 K has been reduced to 0.52–0.60 W m−1 K−1 by Ag doping or Na–Zn codoping.) FROM: Actually, the previously reported κph at 700 K has been reduced to 0.52–0.60 W m−1 K−1 by Ag doping or Na–Zn codoping. | 10.1039-c9ta00288j.html |  |  |  |  | comma-level | κph | Band engineering and crystal field screening in thermoelectric Mg3Sb2 | RSC | 2019 | no
1010 | ['Mo3Sb7'] | Mo3Sb7 | ThermCond | ThermCond | total | [805.0] | 805 | Kelvin^(1.0) | [805.0] | [7.37] | 7.37 | Kelvin^(-1.0) Meter^(-1.0) Watt^(1.0) |  |  | ({ at 805 K }: κ first decreases from κ=7.37 W m−1 K−1 for Mo3Sb7) FROM: Overall, the experiments reveal that around 805 K, κ first decreases from κ=7.37 W m−1 K−1 for Mo3Sb7 to 6.33 W m−1 K−1 for Mo2.9Ni0.1Sb7 and then increases to 6.57 W m−1 K−1 for Mo2.8Ni0.2Sb7. | 10.1016-j.jssc.2015.08.017.xml |  |  |  |  | comma-level | κ | Different site occupancies in substitution variants of Mo3Sb7 | Elsevier | 2016 | no
1011 | ['Mo2.9Ni0.1Sb7'] | Mo2.9Ni0.1Sb7 | ThermCond | ThermCond | total | [805.0] | 805 | Kelvin^(1.0) | [805.0] | [6.33] | 6.33 | Kelvin^(-1.0) Meter^(-1.0) Watt^(1.0) |  |  | ({ κ at 805 K }: 6.33 W m−1 K−1 for Mo2.9Ni0.1Sb7 and then increases) FROM: Overall, the experiments reveal that around 805 K, κ first decreases from κ=7.37 W m−1 K−1 for Mo3Sb7 to 6.33 W m−1 K−1 for Mo2.9Ni0.1Sb7 and then increases to 6.57 W m−1 K−1 for Mo2.8Ni0.2Sb7. | 10.1016-j.jssc.2015.08.017.xml |  |  |  |  | comma-level | κ | Different site occupancies in substitution variants of Mo3Sb7 | Elsevier | 2016 | no
1012 | ['Mo2.8Ni0.2Sb7'] | Mo2.8Ni0.2Sb7 | ThermCond | ThermCond | total | [805.0] | 805 | Kelvin^(1.0) | [805.0] | [6.57] | 6.57 | Kelvin^(-1.0) Meter^(-1.0) Watt^(1.0) |  |  | ({ κ at 805 K }: 6.57 W m−1 K−1 for Mo2.8Ni0.2Sb7.) FROM: Overall, the experiments reveal that around 805 K, κ first decreases from κ=7.37 W m−1 K−1 for Mo3Sb7 to 6.33 W m−1 K−1 for Mo2.9Ni0.1Sb7 and then increases to 6.57 W m−1 K−1 for Mo2.8Ni0.2Sb7. | 10.1016-j.jssc.2015.08.017.xml |  |  |  |  | comma-level | κ | Different site occupancies in substitution variants of Mo3Sb7 | Elsevier | 2016 | no
1013 | ['Mo2.6Fe0.4Sb7'] | Mo2.6Fe0.4Sb7 | ThermCond | ThermCond | lattice | [325.0] | 325 | Kelvin^(1.0) | [325.0] | [1.45] | 1.45 | Kelvin^(-1.0) Meter^(-1.0) Watt^(1.0) |  |  | ( large differences exist in the calculated κL=1.45 W m−1 K−1 for Mo2.6Fe0.4Sb7 and 3.08 W m−1 K−1 Mo2.6Fe0.4Sb6.0Te1.0 at 325 K.) FROM: Similarly, large differences exist in the calculated κL=1.45 W m−1 K−1 for Mo2.6Fe0.4Sb7 and 3.08 W m−1 K−1 Mo2.6Fe0.4Sb6.0Te1.0 at 325 K. | 10.1016-j.jssc.2015.08.017.xml |  |  |  |  | comma-level | κL | Different site occupancies in substitution variants of Mo3Sb7 | Elsevier | 2016 | no
1014 | ['MnSi1.77'] | MnSi1.77 | ThermCond | ThermCond | total | [295] | 295 | Kelvin^(1.0) |  | [3.45] | 3.45 | Kelvin^(-1.0) Meter^(-1.0) Watt^(1.0) |  |  | ({ thermal conductivity }: 3.45 Wm−1K−1 at room temperature by small composition change (MnSi1.77) FROM: It was also reported that the thermal conductivity was modulated from 2.40 to 3.45 Wm−1K−1 at room temperature by small composition change (MnSi1.77 to MnSi1.73) . | 10.1016-j.susc.2019.121470.xml |  |  |  |  | comma-level | thermal conductivity | Modulation of lattice constants by changing the composition and strain in incommensurate Nowotny chimney-ladder phase FeGe γ epitaxially grown on Si | Elsevier | 2019 | no
1015 | ['0.5 wt % graphene added SnSe'] | 0.5 wt % graphene added SnSe | ThermCond | ThermCond | total | [294.0] | 294 | Kelvin^(1.0) | [294.0] | [0.44] | 0.44 | Kelvin^(-1.0) Meter^(-1.0) Watt^(1.0) |  |  | (The lowest κ value is achieved in the 0.5 wt% graphene added SnSe sample, with the values of 0.44 W m−1 K−1 at 294 K and 0.18 W m−1 K−1 at 823 K, respectively.) FROM: The lowest κ value is achieved in the 0.5 wt% graphene added SnSe sample, with the values of 0.44 W m−1 K−1 at 294 K and 0.18 W m−1 K−1 at 823 K, respectively. | 10.1039-d0nr01949f.html |  |  |  |  | comma-level | κ | Graphene inclusion induced ultralow thermal conductivity and improved figure of merit in p-type SnSe | RSC | 2020 | no
1016 | ['single-crystal SnSe'] | single-crystal SnSe | ThermCond | ThermCond | total | [973.0] | 973 | Kelvin^(1.0) | [973.0] | [0.23] | 0.23 | Kelvin^(-1.0) Meter^(-1.0) Watt^(1.0) |  |  | (that in single-crystal SnSe, which has a κ value of 0.23 ± 0.03 W m−1 K−1 at 973 K.) FROM: The latter is much lower than that in single-crystal SnSe, which has a κ value of 0.23 ± 0.03 W m−1 K−1 at 973 K. | 10.1039-d0nr01949f.html | 0.03 |  |  |  | comma-level | κ | Graphene inclusion induced ultralow thermal conductivity and improved figure of merit in p-type SnSe | RSC | 2020 | no
1017 | ['pure Mg3Sb2'] | pure Mg3Sb2 | ThermCond | ThermCond | total | [295] | 295 | Kelvin^(1.0) |  | [1.4] | 1.4 | Kelvin^(-1.0) Meter^(-1.0) Watt^(1.0) |  |  | ({ at room - temperature }: The room-temperature thermal conductivity of pure Mg3Sb2 is 1.4 W m−1 K−1) FROM: The room-temperature thermal conductivity of pure Mg3Sb2 is 1.4 W m−1 K−1, which is comparable to the previous report. | 10.1039-c6ta08316a.html |  |  |  |  | comma-level | thermal conductivity | Simultaneous improvement of power factor and thermal conductivity via Ag doping in p-type Mg3Sb2 thermoelectric materials | RSC | 2017 | no
1018 | ['bulk PbTe'] | bulk PbTe | ThermCond | ThermCond | lattice | [800.0] | 800 | Kelvin^(1.0) | [800.0] | [0.42] | 0.42 | Kelvin^(-1.0) Meter^(-1.0) Watt^(1.0) |  |  | ({ at 800 K }: we observed very low lattice thermal conductivity (0.42 W m−1 K−1) which approaches the glass limit of thermal conductivity for the bulk PbTe system (0.36 W m−1 K−1) ) FROM: By employing multiple elements doping in Na-doped (PbTe)0.75(PbSe)0.2(PbS)0.05, we observed very low lattice thermal conductivity (0.42 W m−1 K−1) which approaches the glass limit of thermal conductivity for the bulk PbTe system (0.36 W m−1 K−1) , resulting in the exceptionally enhanced zT value of 2.3 at 800 K for x = 0.20. | 10.1016-j.actamat.2017.03.036.xml |  |  |  |  | comma-level | lattice thermal conductivity | High thermoelectric performance in pseudo quaternary compounds of (PbTe)0.95−x(PbSe)x(PbS)0.05 by simultaneous band convergence and nano precipitation | Elsevier | 2017 | no
1019 | ['pristine PbTe compound'] | pristine PbTe compound | ThermCond | ThermCond | total | [300.0] | 300 | Kelvin^(1.0) | [300.0] | [2.17] | 2.17 | Kelvin^(-1.0) Meter^(-1.0) Watt^(1.0) |  |  | (The lowest thermal conductivity is found in the x = 0.20 compound, 2.17 W m−1 K−1 at 300 K and 0.90 W m−1 K−1 at 800 K, which is less than the values of the pristine PbTe compound (48% at 300 K and 31.8% at 800 K).) FROM: The lowest thermal conductivity is found in the x = 0.20 compound, 2.17 W m−1 K−1 at 300 K and 0.90 W m−1 K−1 at 800 K, which is less than the values of the pristine PbTe compound (48% at 300 K and 31.8% at 800 K). | 10.1016-j.actamat.2017.03.036.xml |  |  |  |  | comma-level | thermal conductivity | High thermoelectric performance in pseudo quaternary compounds of (PbTe)0.95−x(PbSe)x(PbS)0.05 by simultaneous band convergence and nano precipitation | Elsevier | 2017 | no
1020 | ['Mg2.15Sn0.98Sb0.02'] | Mg2.15Sn0.98Sb0.02 | ThermCond | ThermCond | total | [650.0] | 650 | Kelvin^(1.0) | [650.0] | [4.7] | 4.7 | Kelvin^(-1.0) Meter^(-1.0) Watt^(1.0) |  |  | ( Mg2.15Sn0.98Sb0.02 exhibited a zT value of 0.53 at 650 K (κ and PF are 4.7 Wm-1K-1 and 3.9 Wm-1K-12) FROM: Xin et al. reported that an Sb-doped n-type polycrystalline Mg2Sn, Mg2.15Sn0.98Sb0.02 exhibited a zT value of 0.53 at 650 K (κ and PF are 4.7 Wm-1K-1 and 3.9 Wm-1K-12, respectively). | 10.1038-s41598-020-58998-1.txt |  |  |  |  | comma-level | κ | Control of the Thermoelectric Properties of Mg2Sn Single Crystals via Point-Defect Engineering | Springer | 2020 | yes
1021 | ['Mg2Sn single crystal'] | Mg2Sn single crystal | ThermCond | ThermCond | lattice | [650.0] | 650 | Kelvin^(1.0) | [650.0] | [1.5] | 1.5 | Kelvin^(-1.0) Meter^(-1.0) Watt^(1.0) | point defect |  | (By combining the reduction of κL (<1.5 Wm-1K-1) via point defect engineering, as in this study, with the enhancement of PF (~4.0 mWm-1K-12) via a conventional doping method, a higher zT value (zT 0.9 at 650 K) can be achieved for a Mg2Sn single crystal.) FROM: By combining the reduction of κL (<1.5 Wm-1K-1) via point defect engineering, as in this study, with the enhancement of PF (~4.0 mWm-1K-12) via a conventional doping method, a higher zT value (zT 0.9 at 650 K) can be achieved for a Mg2Sn single crystal. | 10.1038-s41598-020-58998-1.txt |  |  |  |  | comma-level | κL | Control of the Thermoelectric Properties of Mg2Sn Single Crystals via Point-Defect Engineering | Springer | 2020 | yes
1022 | ['FeVSb'] | FeVSb | ThermCond | ThermCond | total | [295] | 295 | Kelvin^(1.0) |  | [10.0, 13.0] | 11.5 | Kelvin^(-1.0) Meter^(-1.0) Watt^(1.0) |  |  | (Young et al. showed that the thermal conductivity value of FeVSb HH alloy is around 10–13 Wm-1 K-1 at room temperature) FROM: Young et al. showed that the thermal conductivity value of FeVSb HH alloy is around 10–13 Wm-1 K-1 at room temperature, which was very high to apply in a TE device. | 10.1007-s13391-018-0088-0.txt |  | alloy |  |  | comma-level | thermal conductivity | Thermoelectric and Transport Properties of FeV1-xTixSb Half-Heusler System Synthesized by Controlled Mechanical Alloying Process | Springer | 2018 | no
1023 | ['FeVSb'] | FeVSb | ThermCond | ThermCond | total | [300.0] | 300 | Kelvin^(1.0) | [300.0] | [4.0, 5.0] | 4.5 | Kelvin^(-1.0) Meter^(-1.0) Watt^(1.0) |  |  | ( which could reduce thermal conductivity around 4–5 Wm-1 K-1 at 300 K. Zou et al. synthesized ultrafine grade of FeVSb HH compounds and reported that boundary scattering could reduce thermal conductivity as well.) FROM: Another way to reduce thermal conductivity efficiently might be mass-defect scattering, which could reduce thermal conductivity around 4–5 Wm-1 K-1 at 300 K. Zou et al. synthesized ultrafine grade of FeVSb HH compounds and reported that boundary scattering could reduce thermal conductivity as well. | 10.1007-s13391-018-0088-0.txt |  |  |  |  | comma-level | thermal conductivity | Thermoelectric and Transport Properties of FeV1-xTixSb Half-Heusler System Synthesized by Controlled Mechanical Alloying Process | Springer | 2018 | no
1024 | ['Bi0.5Sb1.5Te3 matrix'] | Bi0.5Sb1.5Te3 matrix | ThermCond | ThermCond | total | [600.0] | 600 | Kelvin^(1.0) | [600.0] | [0.58] | 0.58 | Kelvin^(-1.0) Meter^(-1.0) Watt^(1.0) |  |  | (The Bi0.5Sb1.5Te3 matrix shows a maximum κb of 0.58 W m−1 K−1 at 600 K, about half of the total κ at this temperature.) FROM: The Bi0.5Sb1.5Te3 matrix shows a maximum κb of 0.58 W m−1 K−1 at 600 K, about half of the total κ at this temperature. | 10.1039-c6ee02017h.html |  |  |  |  | comma-level | κ | High efficiency Bi2Te3-based materials and devices for thermoelectric power generation between 100 and 300 °C | RSC | 2016 | no
1025 | ['BiTe'] | BiTe | ThermCond | ThermCond | total | [300.0] | 300 | Kelvin^(1.0) | [300.0] | [4.5] | 4.5 | Kelvin^(-1.0) Meter^(-1.0) Watt^(1.0) |  |  | (The thermal conductivities of BiTe and Bi2Te3nanowires (Fig. 4(a)) are about 4.5 Wm−1K−1 and 1.2 W m−1 K−1 at 300 K) FROM: The thermal conductivities of BiTe and Bi2Te3nanowires (Fig. 4(a)) are about 4.5 Wm−1K−1 and 1.2 W m−1 K−1 at 300 K, respectively. | 10.1039-c3nr00876b.html |  |  |  |  | comma-level | thermal conductivities | Phase transformation and thermoelectric properties of bismuth-telluride nanowires | RSC | 2013 | no
1026 | ['Bi0.515Te0.485 single crystal'] | Bi0.515Te0.485 single crystal | ThermCond | ThermCond | total | [300.0] | 300 | Kelvin^(1.0) | [300.0] | [1.83] | 1.83 | Kelvin^(-1.0) Meter^(-1.0) Watt^(1.0) |  |  | ({ thermal conductivity }: that of the Bi0.515Te0.485 single crystal (1.83 W m−1 K−1 at 300 K).) FROM: It was also recognized that the total thermal conductivity of the BiTe nanowire is significantly higher than that of the Bi0.515Te0.485 single crystal (1.83 W m−1 K−1 at 300 K). | 10.1039-c3nr00876b.html |  |  |  |  | comma-level | thermal conductivity | Phase transformation and thermoelectric properties of bismuth-telluride nanowires | RSC | 2013 | no
1027 | ['pure CoSb3'] | pure CoSb3 | ThermCond | ThermCond | total | [295] | 295 | Kelvin^(1.0) |  | [10.0] | 10 | Kelvin^(-1.0) Meter^(-1.0) Watt^(1.0) |  |  | ( thermal conductivity of pure CoSb3 at room temperature is about 10 W m−1 K−1 while its value in CoSb2.85Te0.15 is only about 4.8 W m−1 K−1) FROM: As an illustration, thermal conductivity of pure CoSb3 at room temperature is about 10 W m−1 K−1 while its value in CoSb2.85Te0.15 is only about 4.8 W m−1 K−1, a decrease of approximately 52%. | 10.1039-c4ta02780a.html |  |  |  |  | comma-level | thermal conductivity | Ultra-fast synthesis and thermoelectric properties of Te doped skutterudites | RSC | 2014 | no
1028 | ['Ag1-xInTe2 compounds'] | Ag1-xInTe2 compounds | ThermCond | ThermCond | lattice | [814.0] | 814 | Kelvin^(1.0) | [814.0] | [0.1] | 0.1 | Kelvin^(-1.0) Meter^(-1.0) Watt^(1.0) |  |  | ( we prepared the Ag1-xInTe2 compounds with substoichiometric amounts of Ag and observed an ultralow lattice thermal conductivity (κL = 0.1 Wm-1K-1) for the sample at x = 0.15 and 814 K.) FROM: In this work, we prepared the Ag1-xInTe2 compounds with substoichiometric amounts of Ag and observed an ultralow lattice thermal conductivity (κL = 0.1 Wm-1K-1) for the sample at x = 0.15 and 814 K. | 10.1038-s41598-019-55458-3.txt |  |  |  |  | comma-level | lattice thermal conductivity | Silver vacancy concentration engineering leading to the ultralow lattice thermal conductivity and improved thermoelectric performance of Ag1-xInTe2 | Springer | 2019 | yes
1029 | ['VAg'] | VAg | ThermCond | ThermCond | lattice | [814.0] | 814 | Kelvin^(1.0) | [814.0] | [0.1] | 0.1 | Kelvin^(-1.0) Meter^(-1.0) Watt^(1.0) |  |  | (Upon the increasing of silver vacancy (VAg) concentration, an ultralow lattice thermal conductivity (κL = 0.1 Wm-1K-1) at x = 0.15 was attained, and a more than 2-fold enhancement in ZT value achieved at 814 K ) FROM: Upon the increasing of silver vacancy (VAg) concentration, an ultralow lattice thermal conductivity (κL = 0.1 Wm-1K-1) at x = 0.15 was attained, and a more than 2-fold enhancement in ZT value achieved at 814 K compared to the pristine AgInTe2. | 10.1038-s41598-019-55458-3.txt |  |  |  |  | comma-level | lattice thermal conductivity | Silver vacancy concentration engineering leading to the ultralow lattice thermal conductivity and improved thermoelectric performance of Ag1-xInTe2 | Springer | 2019 | yes
1030 | ['Mg0.97Zn0.03Ag0.9Sb0.95'] | Mg0.97Zn0.03Ag0.9Sb0.95 | ThermCond | ThermCond | total | [473.0] | 473 | Kelvin^(1.0) | [473.0] | [1.09] | 1.09 | Kelvin^(-1.0) Meter^(-1.0) Watt^(1.0) |  |  | ({ at 473 K }: The Mg0.97Zn0.03Ag0.9Sb0.95 has a lower κtot of 1.09 W m−1 K−1) FROM: The Mg0.97Zn0.03Ag0.9Sb0.95 has a lower κtot of 1.09 W m−1 K−1 than κtot of other samples at 473 K. | 10.1039-c8ra06765a.html |  |  |  |  | comma-level | κtot | Cost effective synthesis of p-type Zn-doped MgAgSb by planetary ball-milling with enhanced thermoelectric properties | RSC | 2018 | yes
1031 | ['BiOCuSe'] | BiOCuSe | ThermCond | ThermCond | total | [373.0] | 373 | Kelvin^(1.0) | [373.0] | [0.97] | 0.97 | Kelvin^(-1.0) Meter^(-1.0) Watt^(1.0) |  |  | (The total thermal conductivity we found for BiOCuSe (0.97 W m−1 K−1 at 373 K) is ) FROM: The total thermal conductivity we found for BiOCuSe (0.97 W m−1 K−1 at 373 K) is comparable to previously reported values, and significantly lower than that of Bi2Te3 (∼2 W m−1 K−1). | 10.1039-c3ta12753b.html |  |  |  |  | comma-level | thermal conductivity | Synthesis, structural characterisation and thermoelectric properties of Bi1−xPbxOCuSe | RSC | 2013 | no
1032 | ['Bi2Te3'] | Bi2Te3 | ThermCond | ThermCond | total | [373.0] | 373 | Kelvin^(1.0) | [373.0] | [2.0] | 2 | Kelvin^(-1.0) Meter^(-1.0) Watt^(1.0) |  |  | ({ thermal conductivity at 373 K) }: that of Bi2Te3 (∼2 W m−1 K−1).) FROM: The total thermal conductivity we found for BiOCuSe (0.97 W m−1 K−1 at 373 K) is comparable to previously reported values, and significantly lower than that of Bi2Te3 (∼2 W m−1 K−1). | 10.1039-c3ta12753b.html |  |  |  |  | comma-level | thermal conductivity | Synthesis, structural characterisation and thermoelectric properties of Bi1−xPbxOCuSe | RSC | 2013 | no
1033 | ['Bi0.8Pb0.2OCuSe'] | Bi0.8Pb0.2OCuSe | ThermCond | ThermCond | total | [373.0] | 373 | Kelvin^(1.0) | [373.0] | [1.58] | 1.58 | Kelvin^(-1.0) Meter^(-1.0) Watt^(1.0) |  |  | (The total thermal conductivity rises with increasing lead content up to 1.58 W m−1 K−1 at 373 K for Bi0.8Pb0.2OCuSe.) FROM: The total thermal conductivity rises with increasing lead content up to 1.58 W m−1 K−1 at 373 K for Bi0.8Pb0.2OCuSe. | 10.1039-c3ta12753b.html |  |  |  |  | comma-level | thermal conductivity | Synthesis, structural characterisation and thermoelectric properties of Bi1−xPbxOCuSe | RSC | 2013 | no
1034 | ['BiOCuSe'] | BiOCuSe | ThermCond | ThermCond | total | [300.0] | 300 | Kelvin^(1.0) | [300.0] | [0.54] | 0.54 | Kelvin^(-1.0) Meter^(-1.0) Watt^(1.0) |  |  | ( given that it has been shown that the thermal conductivity of BiOCuSe can be reduced to 0.54 W m−1 K−1 at 300 K through this process.) FROM: Further improvements in the performance of these materials may be achieved by ball milling, given that it has been shown that the thermal conductivity of BiOCuSe can be reduced to 0.54 W m−1 K−1 at 300 K through this process. | 10.1039-c3ta12753b.html |  | process |  |  | comma-level | thermal conductivity | Synthesis, structural characterisation and thermoelectric properties of Bi1−xPbxOCuSe | RSC | 2013 | no
1035 | ['Sr0.07Ba0.07Yb0.07Co4Sb12'] | Sr0.07Ba0.07Yb0.07Co4Sb12 | ThermCond | ThermCond | total | [295] | 295 | Kelvin^(1.0) |  | [0.6400000000000001] | 0.64 | Kelvin^(-1.0) Meter^(-1.0) Watt^(1.0) |  |  | (In our recent investigation we used the method of Cahill and Pohl and calculated the minimum thermal conductivity λmin = 6.4 mW cm−1 K−1 at room temperature for Sr0.07Ba0.07Yb0.07Co4Sb12.) FROM: In our recent investigation we used the method of Cahill and Pohl and calculated the minimum thermal conductivity λmin = 6.4 mW cm−1 K−1 at room temperature for Sr0.07Ba0.07Yb0.07Co4Sb12. | 10.1016-j.actamat.2013.09.039.xml |  |  |  |  | comma-level | minimum thermal conductivity λmin | n-Type skutterudites (R,Ba,Yb) y Co4Sb12 (R=Sr, La, Mm, DD, SrMm, SrDD) approaching ZT≈2.0 | Elsevier | 2014 | no
1036 | ['Sr(S)'] | Sr(S) | ThermCond | ThermCond | total | [835.0] | 835 | Kelvin^(1.0) | [835.0] | [2.9000000000000004, 3.6] | 3.25 | Kelvin^(-1.0) Meter^(-1.0) Watt^(1.0) |  |  | ({ at ∼ 835 K)() }: Thermal conductivity throughout the temperature range (420 to ∼835 K) () increases slightly with increasing temperature and is in the range of 29–36 mW cm−1 K−1 for all samples with exception of sample Sr(S)) FROM: Thermal conductivity throughout the temperature range (420 to ∼835 K) () increases slightly with increasing temperature and is in the range of 29–36 mW cm−1 K−1 for all samples with exception of sample Sr(S), which has not only higher values but seems to be more or less constant. | 10.1016-j.actamat.2013.09.039.xml |  |  |  |  | comma-level | Thermal conductivity | n-Type skutterudites (R,Ba,Yb) y Co4Sb12 (R=Sr, La, Mm, DD, SrMm, SrDD) approaching ZT≈2.0 | Elsevier | 2014 | no
1037 | ['CNT'] | CNT | ThermCond | ThermCond | lattice | [450.0] | 450 | Kelvin^(1.0) | [450.0] | [0.2, 0.3] | 0.25 | Kelvin^(-1.0) Meter^(-1.0) Watt^(1.0) |  |  | (When the added CNT content is x = 0.5 wt% or 0.75 wt%, κL is reduced to 0.2–0.3 W m−1 K−1 at 450 K, which is surprisingly low considering the theoretical minimum κL in Cu2Se.) FROM: When the added CNT content is x = 0.5 wt% or 0.75 wt%, κL is reduced to 0.2–0.3 W m−1 K−1 at 450 K, which is surprisingly low considering the theoretical minimum κL in Cu2Se. | 10.1039-c7ee01737e.html |  |  |  |  | comma-level | κL | Ultrahigh thermoelectric performance in Cu2Se-based hybrid materials with highly dispersed molecular CNTs | RSC | 2017 | no
1038 | ['pure CNTs'] | pure CNTs | ThermCond | ThermCond | lattice | [300.0] | 300 | Kelvin^(1.0) | [300.0] | [102.0, 103.0] | 102.5 | Kelvin^(-1.0) Meter^(-1.0) Watt^(1.0) |  |  | ({ at 300 K) }: The intrinsic κL of pure CNTs along the tube direction is as high as 102–103 W m−1 K−1) FROM: The intrinsic κL of pure CNTs along the tube direction is as high as 102–103 W m−1 K−1, about 3–4 orders of magnitude higher than that of Cu2Se (about 0.68 W m−1 K−1 at 300 K). | 10.1039-c7ee01737e.html |  |  | tube direction |  | comma-level | κL | Ultrahigh thermoelectric performance in Cu2Se-based hybrid materials with highly dispersed molecular CNTs | RSC | 2017 | no
1039 | ['Cu2Se'] | Cu2Se | ThermCond | ThermCond | lattice | [300.0] | 300 | Kelvin^(1.0) | [300.0] | [0.68] | 0.68 | Kelvin^(-1.0) Meter^(-1.0) Watt^(1.0) |  |  | ({ κL }: that of Cu2Se (about 0.68 W m−1 K−1 at 300 K).) FROM: The intrinsic κL of pure CNTs along the tube direction is as high as 102–103 W m−1 K−1, about 3–4 orders of magnitude higher than that of Cu2Se (about 0.68 W m−1 K−1 at 300 K). | 10.1039-c7ee01737e.html |  |  |  |  | comma-level | κL | Ultrahigh thermoelectric performance in Cu2Se-based hybrid materials with highly dispersed molecular CNTs | RSC | 2017 | no
1040 | ['Bi2Te3'] | Bi2Te3 | ThermCond | ThermCond | lattice | [295] | 295 | Kelvin^(1.0) |  | [0.26] | 0.26 | Kelvin^(-1.0) Meter^(-1.0) Watt^(1.0) |  |  | (It can be seen that the reduction in κh is mainly due to κlh+κbh, which is as low as ~0.26 ± 0.03 W m-1 K-1 at room temperature (Fig. 4d), close to the theoretical minimum κl in Bi2Te3 (ref. ).) FROM: It can be seen that the reduction in κh is mainly due to κlh+κbh, which is as low as ~0.26 ± 0.03 W m-1 K-1 at room temperature (Fig. 4d), close to the theoretical minimum κl in Bi2Te3 (ref. ). | 10.1038-s41563-018-0217-z.txt | 0.03 |  |  |  | comma-level | κlh+κbh | Flexible layer-structured Bi2Te3 thermoelectric on a carbon nanotube scaffold | Springer | 2019 | no
1041 | ['boron arsenide'] | boron arsenide | ThermCond | ThermCond | total | [295] | 295 | Kelvin^(1.0) |  | [1000.0] | 1000 | Kelvin^(-1.0) Meter^(-1.0) Watt^(1.0) |  |  | ({ at room temperature }: boron arsenide attracted much attention due to its high thermal conductivity (≈1000 Wm−1K−1) [) FROM: Recently, boron arsenide attracted much attention due to its high thermal conductivity (≈1000 Wm−1K−1) [,,], and microns-long mean free path at room temperature [,]. | 10.1016-j.mtphys.2020.100272.xml |  |  |  |  | comma-level | thermal conductivity | Ray phononics: Thermal guides, emitters, filters, and shields powered by ballistic phonon transport | Elsevier | 2020 | no
1042 | ['Bi2Te3'] | Bi2Te3 | ThermCond | ThermCond | total | [295] | 295 | Kelvin^(1.0) |  | [1.28] | 1.28 | Kelvin^(-1.0) Meter^(-1.0) Watt^(1.0) |  |  | ( the room temperature thermal conductivity for different samples of Bi2Te3 and Bi2Te2.7Se0.3 films prepared at various substrate temperatures was found to be in the range 1.28 ± 0.05 Wm-1K-1 and 1.05 ± 0.05 Wm-1K-1 respectively ( in the supplementary file) in agreement with the thermal conductivity values measured using conventional techniques [) FROM: Finally, the room temperature thermal conductivity for different samples of Bi2Te3 and Bi2Te2.7Se0.3 films prepared at various substrate temperatures was found to be in the range 1.28 ± 0.05 Wm-1K-1 and 1.05 ± 0.05 Wm-1K-1 respectively ( in the supplementary file) in agreement with the thermal conductivity values measured using conventional techniques [,]. | 10.1016-j.ceramint.2020.06.196.xml | 0.05 |  |  |  | comma-level | thermal conductivity | Substrate temperature-dependent thermoelectric figure of merit of nanocrystalline Bi2Te3 and Bi2Te2.7Se0.3 prepared using pulsed laser deposition supported by DFT study | Elsevier | 2020 | no
1043 | ['Cu2CdGeSe4'] | Cu2CdGeSe4 | ThermCond | ThermCond | lattice | [336.0] | 336 | Kelvin^(1.0) | [336.0] | [1.37] | 1.37 | Kelvin^(-1.0) Meter^(-1.0) Watt^(1.0) |  |  | (The value of λL ∼1.37 W/m-K at 336 K was obtained for the unsubstituted compound Cu2CdGeSe4) FROM: The value of λL ∼1.37 W/m-K at 336 K was obtained for the unsubstituted compound Cu2CdGeSe4, which is smaller than for binary compounds such as ZnSe [19 W/m-K at 300 K] ,and CdSe [∼9 W/m-K at 300 K] . | 10.1016-j.intermet.2014.10.015.xml |  |  |  |  | comma-level | λL | The effect of Cu addition on the thermoelectric properties of Cu2CdGeSe4 | Elsevier | 2015 | no
1044 | ['Pb0.833Na0.017(Zn0.85Al0.15)0.15Te-Te'] | Pb0.833Na0.017(Zn0.85Al0.15)0.15Te-Te | ThermCond | ThermCond | total | [300.0] | 300 | Kelvin^(1.0) | [300.0] | [1.68] | 1.68 | Kelvin^(-1.0) Meter^(-1.0) Watt^(1.0) |  |  | (The magnitude of κ at 300 K for Pb0.833Na0.017(Zn0.85Al0.15)0.15Te-Te and Pb0.89(Zn0.85Al0.15)0.11Te-Te is respectively 1.68 Wm-1K-1 and 1.56 Wm-1 K-1) FROM: The magnitude of κ at 300 K for Pb0.833Na0.017(Zn0.85Al0.15)0.15Te-Te and Pb0.89(Zn0.85Al0.15)0.11Te-Te is respectively 1.68 Wm-1K-1 and 1.56 Wm-1 K-1, which is 60% lower than that for Pb1-xNaxTe (x = 0.005) and ~76% lower than Pb1-xNaxTe (x = 0.02). | 10.1016-j.ceramint.2020.04.182.xml |  |  |  |  | comma-level | κ | Thermoelectric properties of Pb0.833Na0.017(Zn0.85Al0.15)0. 1 5Te-Te composite | Elsevier | 2020 | no
1045 | ['Pb0.89(Zn0.85Al0.15)0.11Te-Te'] | Pb0.89(Zn0.85Al0.15)0.11Te-Te | ThermCond | ThermCond | electronic | [300.0] | 300 | Kelvin^(1.0) | [300.0] | [0.13] | 0.13 | Kelvin^(-1.0) Meter^(-1.0) Watt^(1.0) |  |  | ( the κe of Pb0.89(Zn0.85Al0.15)0.11Te-Te is less temperature-sensitive and has ~ 0.13 Wm-1K-1 and 0.14 Wm-1 K-1 at 300 K and 350 K) FROM: Apparently, the κe of Pb0.89(Zn0.85Al0.15)0.11Te-Te is less temperature-sensitive and has ~ 0.13 Wm-1K-1 and 0.14 Wm-1 K-1 at 300 K and 350 K, respectively; it smoothly drops to 0.08 Wm-1 K-1 at 600 K. | 10.1016-j.ceramint.2020.04.182.xml |  |  |  |  | comma-level | κe | Thermoelectric properties of Pb0.833Na0.017(Zn0.85Al0.15)0. 1 5Te-Te composite | Elsevier | 2020 | no
1046 | ['Pb0.833Na0.017(Zn0.85Al0.15)0.15Te-Te'] | Pb0.833Na0.017(Zn0.85Al0.15)0.15Te-Te | ThermCond | ThermCond | lattice | [300.0] | 300 | Kelvin^(1.0) | [300.0] | [1.5] | 1.5 | Kelvin^(-1.0) Meter^(-1.0) Watt^(1.0) |  |  | ({ at 300 K }: the magnitude of κL for Pb0.833Na0.017(Zn0.85Al0.15)0.15Te-Te is 1.5 Wm-1K-1) FROM: At 300 K, the magnitude of κL for Pb0.833Na0.017(Zn0.85Al0.15)0.15Te-Te is 1.5 Wm-1K-1, which is 25% lower than 2 Wm-1K-1 for Pb1-xNaxTe NaxTe(x = 0.02) at the same temperature. | 10.1016-j.ceramint.2020.04.182.xml |  |  |  |  | comma-level | κL | Thermoelectric properties of Pb0.833Na0.017(Zn0.85Al0.15)0. 1 5Te-Te composite | Elsevier | 2020 | no
1047 | ['Pb1-xNaxTe'] | Pb1-xNaxTe | ThermCond | ThermCond | lattice | [311.0] | 311 | Kelvin^(1.0) | [311.0] | [1.92] | 1.92 | Kelvin^(-1.0) Meter^(-1.0) Watt^(1.0) |  |  | (The κL of Pb1-xNaxTe (x = 0.005 and 0.02) at 311 K is ~ 1.92 Wm-1 K-1 and 2 Wm-1 K-1 respectively [].) FROM: The κL of Pb1-xNaxTe (x = 0.005 and 0.02) at 311 K is ~ 1.92 Wm-1 K-1 and 2 Wm-1 K-1 respectively []. | 10.1016-j.ceramint.2020.04.182.xml |  |  |  | ['x = 0.005 and 0.02'] | comma-level | κL | Thermoelectric properties of Pb0.833Na0.017(Zn0.85Al0.15)0. 1 5Te-Te composite | Elsevier | 2020 | no
1048 | ['Cu11.9Zn0.1Sb3.9Bi0.1S13'] | Cu11.9Zn0.1Sb3.9Bi0.1S13 | ThermCond | ThermCond | total | [723.0] | 723 | Kelvin^(1.0) | [723.0] | [0.76] | 0.76 | Kelvin^(-1.0) Meter^(-1.0) Watt^(1.0) |  |  | (Consequently, the dimensionless figure of merit, ZT = 0.77, was obtained for Cu11.9Zn0.1Sb3.9Bi0.1S13 at 723 K, which was attributed to a relatively high power factor (0.83 mWm-1 K-2) and low thermal conductivity (0.76 Wm-1 K-1).) FROM: Consequently, the dimensionless figure of merit, ZT = 0.77, was obtained for Cu11.9Zn0.1Sb3.9Bi0.1S13 at 723 K, which was attributed to a relatively high power factor (0.83 mWm-1 K-2) and low thermal conductivity (0.76 Wm-1 K-1). | 10.1007-s11664-019-07717-2.txt |  |  |  |  | comma-level | thermal conductivity | Effects of Zn/Bi Double Doping on the Charge Transport and Thermoelectric Properties of Tetrahedrites Cu12-xZnxSb4-yBiyS13 | Springer | 2020 | no
1049 | ['Sn24P19.3Br2I6'] | Sn24P19.3Br2I6 | ThermCond | ThermCond | total | [295] | 295 | Kelvin^(1.0) |  | [0.5] | 0.5 | Kelvin^(-1.0) Meter^(-1.0) Watt^(1.0) |  |  | (The lowest value of thermal conductivity, 0.5 W m−1 K−1 at room temperature, is observed for Sn24P19.3Br2I6 featuring the almost random distribution of the guest bromine and iodine atoms.) FROM: The lowest value of thermal conductivity, 0.5 W m−1 K−1 at room temperature, is observed for Sn24P19.3Br2I6 featuring the almost random distribution of the guest bromine and iodine atoms. | 10.1016-j.solidstatesciences.2007.05.008.xml |  |  |  |  | comma-level | thermal conductivity | Crystal structure, thermoelectric and magnetic properties of the type-I clathrate solid solutions Sn24P19.3(2)Br x I8−x (0≤ x ≤8) and Sn24P19.3(2)Cl y I8−y (y ≤0.8) | Elsevier | 2007 | no
1050 | ['Sn24P19.3I8'] | Sn24P19.3I8 | ThermCond | ThermCond | total | [100.0] | 100 | Kelvin^(1.0) | [100.0] | [0.5] | 0.5 | Kelvin^(-1.0) Meter^(-1.0) Watt^(1.0) |  |  | ({ κ at 100 K }: 0.5 W m−1 K−1 and 1.0 W m−1 K−1 for Sn24P19.3I8) FROM: The estimated values of κ at 100 K considering no radiation losses and thus corresponding to the intrinsic property of the compound are 1.3 W m−1 K−1, 0.5 W m−1 K−1 and 1.0 W m−1 K−1 for Sn24P19.3I8, Sn24P19.3Br2I6 and Sn24P19.3Br4I4, respectively. | 10.1016-j.solidstatesciences.2007.05.008.xml |  |  |  |  | comma-level | κ | Crystal structure, thermoelectric and magnetic properties of the type-I clathrate solid solutions Sn24P19.3(2)Br x I8−x (0≤ x ≤8) and Sn24P19.3(2)Cl y I8−y (y ≤0.8) | Elsevier | 2007 | no
1051 | ['Sn24P19.3I8'] | Sn24P19.3I8 | ThermCond | ThermCond | total | [295] | 295 | Kelvin^(1.0) |  | [0.5] | 0.5 | Kelvin^(-1.0) Meter^(-1.0) Watt^(1.0) |  |  | ({ thermal conductivity at room - temperature }: the value for Sn24P19.3I8; also, the room-temperature value of 0.5 W m−1 K−1 is more) FROM: A comparison of the thermal conductivity of Sn24P19.3BrxI8−x with x = 0, 2 and 4 shows that the value of κ (100 K) for Sn24P19.3Br2I6 is almost three times lower than the value for Sn24P19.3I8; also, the room-temperature value of 0.5 W m−1 K−1 is more than two times better (lower) than for the commercially used material based on Bi2Te3. | 10.1016-j.solidstatesciences.2007.05.008.xml |  |  |  |  | comma-level | thermal conductivity | Crystal structure, thermoelectric and magnetic properties of the type-I clathrate solid solutions Sn24P19.3(2)Br x I8−x (0≤ x ≤8) and Sn24P19.3(2)Cl y I8−y (y ≤0.8) | Elsevier | 2007 | no
1052 | ['ZnO'] | ZnO | ThermCond | ThermCond | total | [295] | 295 | Kelvin^(1.0) |  | [20.0] | 20 | Kelvin^(-1.0) Meter^(-1.0) Watt^(1.0) |  |  | ({ thermal conductivities }: as ZnO has very high thermal conductivity at room temperature (∼20 Wm-1K-1).) FROM: The enhancement is mainly due to the large discrepancy of thermal conductivities, as ZnO has very high thermal conductivity at room temperature (∼20 Wm-1K-1). | 10.1016-j.rinp.2018.10.034.xml |  |  |  |  | comma-level | thermal conductivities | Criteria for power factor improvement in thermoelectric composite | Elsevier | 2018 | yes
1053 | ['Cu1.97S'] | Cu1.97S | ThermCond | ThermCond | total | [307.0] | 307 | Kelvin^(1.0) | [307.0] | [0.6] | 0.6 | Kelvin^(-1.0) Meter^(-1.0) Watt^(1.0) |  |  | ({ thermal conductivity }: Cu1.97S (0.6 W m−1 K−1 at 307 K and 0.5 W m−1 K−1 at 800 K) and β-Cu2Se (1.0 W m−1 K−1 at 420 K and 0.9 W m−1 K−1 at 750 K)) FROM: In comparison with the reported thermal conductivity for the binary materials, Cu1.97S (0.6 W m−1 K−1 at 307 K and 0.5 W m−1 K−1 at 800 K) and β-Cu2Se (1.0 W m−1 K−1 at 420 K and 0.9 W m−1 K−1 at 750 K), which owe the low thermal conductivity to the phonon scattering caused by the Cu ion diffusion, the surprisingly low κ of the reported quaternary sulphide–tellurides is quite impressive. | 10.1039-c8tc05038d.html |  |  |  |  | comma-level | thermal conductivity | High thermoelectric performance of Ba3Cu16−x(S,Te)11 | RSC | 2018 | no
1054 | ['Ba3Cu15.3S7.5Te3.5'] | Ba3Cu15.3S7.5Te3.5 | ThermCond | ThermCond | lattice | [420.0] | 420 | Kelvin^(1.0) | [420.0] | [0.39] | 0.39 | Kelvin^(-1.0) Meter^(-1.0) Watt^(1.0) |  |  | ( Ba3Cu15.3S7.5Te3.5 with κL of 0.39 W m−1 K−1 at around 420 K and 745 K possesses a lower κL) FROM: For instance, Ba3Cu15.3S7.5Te3.5 with κL of 0.39 W m−1 K−1 at around 420 K and 745 K possesses a lower κL than the binary β-Cu2Se with its relatively simple cubic structure, which exhibits κL = 0.59 W m−1 K−1 at those temperatures. | 10.1039-c8tc05038d.html |  |  |  |  | comma-level | κL | High thermoelectric performance of Ba3Cu16−x(S,Te)11 | RSC | 2018 | no
1055 | ['Mg–Si–Sn alloys'] | Mg–Si–Sn alloys | ThermCond | ThermCond | total | [295] | 295 | Kelvin^(1.0) |  | [2.0] | 2 | Kelvin^(-1.0) Meter^(-1.0) Watt^(1.0) |  |  | ({ thermal conductivity at room temperature }: other important TE materials such as Mg–Si–Sn alloys (∼2 W m−1 K−1) and filled skutterudites (∼2 W m−1 K−1).) FROM: In addition, its intrinsic thermal conductivity is ∼6 W m−1 K−1 at room temperature, which is much higher than other important TE materials such as Mg–Si–Sn alloys (∼2 W m−1 K−1) and filled skutterudites (∼2 W m−1 K−1). | 10.1039-c8ta03837f.html |  |  |  |  | comma-level | thermal conductivity | Determining ideal strength and failure mechanism of thermoelectric CuInTe2 through quantum mechanics | RSC | 2018 | no
1056 | ['pure CuGaTe2'] | pure CuGaTe2 | ThermCond | ThermCond | total | [295] | 295 | Kelvin^(1.0) |  | [8.0] | 8 | Kelvin^(-1.0) Meter^(-1.0) Watt^(1.0) |  |  | ({ at room temperature }: The room temperature total thermal conductivity of pure CuGaTe2 is ∼8 W m−1 K−1) FROM: The room temperature total thermal conductivity of pure CuGaTe2 is ∼8 W m−1 K−1, which is consistent with the literature value. | 10.1039-c5tc03325j.html |  |  |  |  | comma-level | thermal conductivity | Single parabolic band behavior of thermoelectric p-type CuGaTe2 | RSC | 2016 | no
1057 | ['AgSb0.96Pb0.04Se2'] | AgSb0.96Pb0.04Se2 | ThermCond | ThermCond | total | [295] | 295 | Kelvin^(1.0) |  | [0.35] | 0.35 | Kelvin^(-1.0) Meter^(-1.0) Watt^(1.0) |  |  | ({ at room temperature }: a typical κtotal value of ∼0.35 W m−1 K−1 was observed for the AgSb0.96Pb0.04Se2 sample) FROM: At room temperature, a typical κtotal value of ∼0.35 W m−1 K−1 was observed for the AgSb0.96Pb0.04Se2 sample, which remains almost the same throughout the 300–725 K range (Fig. 3(d)). | 10.1039-c3ee41935e.html |  |  |  |  | comma-level | κtotal | High thermoelectric performance in tellurium free p-type AgSbSe2 | RSC | 2013 | no
1058 | ['AgSb0.96Pb0.04Se2'] | AgSb0.96Pb0.04Se2 | ThermCond | ThermCond | lattice | [295] | 295 | Kelvin^(1.0) |  | [0.3] | 0.3 | Kelvin^(-1.0) Meter^(-1.0) Watt^(1.0) |  |  | ( the AgSb0.96Pb0.04Se2 sample exhibits a κlat value of ∼0.3 W m−1 K−1 at room temperature) FROM: Typically, the AgSb0.96Pb0.04Se2 sample exhibits a κlat value of ∼0.3 W m−1 K−1 at room temperature, which remains almost the same in the 300–725 K range. | 10.1039-c3ee41935e.html |  |  |  |  | comma-level | κlat | High thermoelectric performance in tellurium free p-type AgSbSe2 | RSC | 2013 | no
1059 | ['AgSb0.98Bi0.02Se2'] | AgSb0.98Bi0.02Se2 | ThermCond | ThermCond | total | [295] | 295 | Kelvin^(1.0) |  | [0.32] | 0.32 | Kelvin^(-1.0) Meter^(-1.0) Watt^(1.0) |  |  | ({ at room temperature }: A typical room temperature value of κtotal ∼0.32 W m−1 K−1 was observed for the AgSb0.98Bi0.02Se2 sample) FROM: A typical room temperature value of κtotal ∼0.32 W m−1 K−1 was observed for the AgSb0.98Bi0.02Se2 sample, which remains almost the same throughout the 300–725 K range (Fig. 4(d)). | 10.1039-c3ee41935e.html |  |  |  |  | comma-level | κtotal | High thermoelectric performance in tellurium free p-type AgSbSe2 | RSC | 2013 | no
1060 | ['CsSnI3'] | CsSnI3 | ThermCond | ThermCond | lattice | [295] | 295 | Kelvin^(1.0) |  | [0.54] | 0.54 | Kelvin^(-1.0) Meter^(-1.0) Watt^(1.0) |  |  | ({ at room - temperature }: The calculated results show exceptionally low lattice thermal conductivities in CsSnI3 and CsPbI3, and the corresponding room-temperature lattice thermal conductivity is 0.54 W m−1 K−1 and 0.25 W m−1 K−1, which suggests that they may be potential thermoelectric materials.) FROM: The calculated results show exceptionally low lattice thermal conductivities in CsSnI3 and CsPbI3, and the corresponding room-temperature lattice thermal conductivity is 0.54 W m−1 K−1 and 0.25 W m−1 K−1, which suggests that they may be potential thermoelectric materials. | 10.1039-c6ra14144g.html |  |  |  |  | comma-level | lattice thermal conductivities | Potential thermoelectric materials CsMI3 (M = Sn and Pb) in perovskite structures from first-principles calculations | RSC | 2016 | no
1061 | ['SnSe'] | SnSe | ThermCond | ThermCond | lattice | [923.0] | 923 | Kelvin^(1.0) | [923.0] | [0.23] | 0.23 | Kelvin^(-1.0) Meter^(-1.0) Watt^(1.0) |  |  | ({ lattice thermal conductivities }: the lattice thermal conductivity of 0.23 W m−1 K−1 in SnSe with an unprecedented ZT of 2.6 at 923 K.) FROM: It is noteworthy that ultralow lattice thermal conductivities are attained for CsMI3 (M = Sn and Pb), and the corresponding lattice thermal conductivities at 300 K are 0.54 W m−1 K−1 and 0.25 W m−1 K−1, which is comparable with the lattice thermal conductivity of 0.23 W m−1 K−1 in SnSe with an unprecedented ZT of 2.6 at 923 K. | 10.1039-c6ra14144g.html |  |  |  |  | comma-level | lattice thermal conductivities | Potential thermoelectric materials CsMI3 (M = Sn and Pb) in perovskite structures from first-principles calculations | RSC | 2016 | no
1062 | ['CsSnI3'] | CsSnI3 | ThermCond | ThermCond | lattice | [295] | 295 | Kelvin^(1.0) |  | [0.54] | 0.54 | Kelvin^(-1.0) Meter^(-1.0) Watt^(1.0) |  |  | ({ at room - temperature }: The corresponding room-temperature lattice thermal conductivity is 0.54 W m−1 K−1 and 0.25 W m−1 K−1 for CsSnI3 and CsPbI3.) FROM: The corresponding room-temperature lattice thermal conductivity is 0.54 W m−1 K−1 and 0.25 W m−1 K−1 for CsSnI3 and CsPbI3. | 10.1039-c6ra14144g.html |  |  |  |  | comma-level | lattice thermal conductivity | Potential thermoelectric materials CsMI3 (M = Sn and Pb) in perovskite structures from first-principles calculations | RSC | 2016 | no
1063 | ['ZnSb'] | ZnSb | ThermCond | ThermCond | lattice | [295] | 295 | Kelvin^(1.0) |  | [1.5] | 1.5 | Kelvin^(-1.0) Meter^(-1.0) Watt^(1.0) |  |  | (As a second important finding of this study an intrinsically low lattice thermal conductivity of ZnSb is established, which is around 1.5 W K−1 m−1 at room temperature and thus ) FROM: As a second important finding of this study an intrinsically low lattice thermal conductivity of ZnSb is established, which is around 1.5 W K−1 m−1 at room temperature and thus comparable to bulk PbTe. | 10.1039-c2ta00509c.html |  |  |  |  | comma-level | lattice thermal conductivity | Transport properties of the II–V semiconductor ZnSb | RSC | 2013 | no
1064 | ['pure CaMnO3'] | pure CaMnO3 | ThermCond | ThermCond | total | [295] | 295 | Kelvin^(1.0) |  | [2.7] | 2.7 | Kelvin^(-1.0) Meter^(-1.0) Watt^(1.0) |  |  | ({ thermal conductivity at room temperature }: is reduced from 2.7 W m−1 K−1 for pure CaMnO3) FROM: They found that the thermal conductivity, at room temperature, is reduced from 2.7 W m−1 K−1 for pure CaMnO3 to 1.8 W m−1 K−1 and 0.6 W m−1 K−1 for n = 3 and 2, respectively. | 10.1039-c9ra10007e.html |  |  |  |  | comma-level | thermal conductivity | The effects of microstructure, Nb content and secondary Ruddlesden–Popper phase on thermoelectric properties in perovskite CaMn1−xNbxO3 (x = 0–0.10) thin films | RSC | 2020 | yes
1065 | ['pure CaMnO3'] | pure CaMnO3 | ThermCond | ThermCond | total | [300.0] | 300 | Kelvin^(1.0) | [300.0] | [7.8] | 7.8 | Kelvin^(-1.0) Meter^(-1.0) Watt^(1.0) |  |  | ( Our theoretical calculations predict a thermal conductivity value of about 7.8 W m−1 K−1 at 300 K for pure CaMnO3.) FROM: Our theoretical calculations predict a thermal conductivity value of about 7.8 W m−1 K−1 at 300 K for pure CaMnO3. | 10.1039-c9ra10007e.html |  |  |  |  | comma-level | thermal conductivity | The effects of microstructure, Nb content and secondary Ruddlesden–Popper phase on thermoelectric properties in perovskite CaMn1−xNbxO3 (x = 0–0.10) thin films | RSC | 2020 | yes
1066 | ['pure CaMnO3 film'] | pure CaMnO3 film | ThermCond | ThermCond | total | [295] | 295 | Kelvin^(1.0) |  | [2.2] | 2.2 | Kelvin^(-1.0) Meter^(-1.0) Watt^(1.0) |  |  | ( the thermal conductivity of the pure CaMnO3 film is measured to 2.2 W m−1 K−1 at room temperature) FROM: In our study, the thermal conductivity of the pure CaMnO3 film is measured to 2.2 W m−1 K−1 at room temperature, which is lower than the reported values from other studies. | 10.1039-c9ra10007e.html |  |  |  |  | comma-level | thermal conductivity | The effects of microstructure, Nb content and secondary Ruddlesden–Popper phase on thermoelectric properties in perovskite CaMn1−xNbxO3 (x = 0–0.10) thin films | RSC | 2020 | yes
1067 | ['CaMn1−xNbxO3 films'] | CaMn1−xNbxO3 films | ThermCond | ThermCond | total | [295] | 295 | Kelvin^(1.0) |  | [1.9] | 1.9 | Kelvin^(-1.0) Meter^(-1.0) Watt^(1.0) |  |  | ({ at room temperature }: whereas the CaMn1−xNbxO3 films decrease the thermal conductivity from 1.9 W m−1 K−1) FROM: The thermal conductivity of the pure CaMnO3 film is measured to 2.2 W m−1 K−1 at room temperature, whereas the CaMn1−xNbxO3 films decrease the thermal conductivity from 1.9 W m−1 K−1 to 1.6 W m−1 K−1 with the increase of Nb content. | 10.1039-c9ra10007e.html |  |  |  |  | comma-level | thermal conductivity | The effects of microstructure, Nb content and secondary Ruddlesden–Popper phase on thermoelectric properties in perovskite CaMn1−xNbxO3 (x = 0–0.10) thin films | RSC | 2020 | yes
1068 | ['InSe'] | InSe | ThermCond | ThermCond | lattice | [830.0] | 830 | Kelvin^(1.0) | [830.0] | [1.55] | 1.55 | Kelvin^(-1.0) Meter^(-1.0) Watt^(1.0) |  |  | (Sn-free InSe, whereas the sample at x = 0.02 gives much higher κL values at high temperatures, and at ∼830 K it gives 1.55 W K−1 m−1, which is about three times that of Sn-free InSe (Fig. 5(c)).) FROM: Furthermore, above 620 K the samples at x = 0.005 and 0.01 give lower lattice contributions κL than Sn-free InSe, whereas the sample at x = 0.02 gives much higher κL values at high temperatures, and at ∼830 K it gives 1.55 W K−1 m−1, which is about three times that of Sn-free InSe (Fig. 5(c)). | 10.1039-c5ra23023c.html |  | high temperatures |  |  | comma-level | κL | Improvement of the thermoelectric performance of InSe-based alloys doped with Sn | RSC | 2015 | no
1069 | ['Bi2Te3'] | Bi2Te3 | ThermCond | ThermCond | lattice | [300.0] | 300 | Kelvin^(1.0) | [300.0] | [1.5] | 1.5 | Kelvin^(-1.0) Meter^(-1.0) Watt^(1.0) |  |  | ({ at 300 K }: the lattice component of the bulk κl for Bi2Te3 is ≈1.5 W m−1 K−1 in the plane perpendicular to the c-axis (κa) FROM: In the literature, the lattice component of the bulk κl for Bi2Te3 is ≈1.5 W m−1 K−1 in the plane perpendicular to the c-axis (κa, cleavage plane) and ≈0.7 W m−1 K−1 in the plane parallel to the c-axis(κc) at 300 K. | 10.1039-c9nr01566c.html |  |  | c-axis |  | comma-level | bulk κl | Nanowire forest of pnictogen–chalcogenide alloys for thermoelectricity | RSC | 2019 | no
1070 | ['Mg2Si'] | Mg2Si | ThermCond | ThermCond | lattice | [300.0] | 300 | Kelvin^(1.0) | [300.0] | [12.14] | 12.14 | Kelvin^(-1.0) Meter^(-1.0) Watt^(1.0) | introduction of Pb |  | (The introduction of Pb significantly lowers the lattice thermal conductivity of Mg2Si: κL of Mg2Si is 12.14 W m−1 K−1 at 300 K) FROM: The introduction of Pb significantly lowers the lattice thermal conductivity of Mg2Si: κL of Mg2Si is 12.14 W m−1 K−1 at 300 K, while it is 4.18 W m−1 K−1, 2.41 W m−1 K−1, 3.76 W m−1 K−1 for Mg64Si31Pb, Mg64Si30Pb2 and Mg8Si3Pb, respectively. | 10.1039-c8ra02436g.html |  |  |  |  | comma-level | lattice thermal conductivity | First-principles study of thermoelectric properties of Mg2Si–Mg2Pb semiconductor materials | RSC | 2018 | yes
1071 | ['Mg64Si31Pb'] | Mg64Si31Pb | ThermCond | ThermCond | lattice | [300.0] | 300 | Kelvin^(1.0) | [300.0] | [3.76] | 3.76 | Kelvin^(-1.0) Meter^(-1.0) Watt^(1.0) |  |  | ({ lattice thermal conductivity at 300 K }: 3.76 W m−1 K−1 for Mg64Si31Pb) FROM: The introduction of Pb significantly lowers the lattice thermal conductivity of Mg2Si: κL of Mg2Si is 12.14 W m−1 K−1 at 300 K, while it is 4.18 W m−1 K−1, 2.41 W m−1 K−1, 3.76 W m−1 K−1 for Mg64Si31Pb, Mg64Si30Pb2 and Mg8Si3Pb, respectively. | 10.1039-c8ra02436g.html |  |  |  |  | comma-level | lattice thermal conductivity | First-principles study of thermoelectric properties of Mg2Si–Mg2Pb semiconductor materials | RSC | 2018 | yes
1072 | ['Ca3AlSb3'] | Ca3AlSb3 | ThermCond | ThermCond | lattice | [1050.0] | 1050 | Kelvin^(1.0) | [1050.0] | [0.6] | 0.6 | Kelvin^(-1.0) Meter^(-1.0) Watt^(1.0) |  |  | (Ca3AlSb3 is found to have an exceptionally low lattice thermal conductivity (0.6 Wm-1K-1 at 1050 K)) FROM: Ca3AlSb3 is found to have an exceptionally low lattice thermal conductivity (0.6 Wm-1K-1 at 1050 K), due in large part to its complex unit cell. | 10.1039-c0ee00517g.html |  |  |  |  | comma-level | lattice thermal conductivity | Ca3AlSb3: an inexpensive, non-toxic thermoelectric material for waste heat recovery | RSC | 2011 | no
1073 | ['SbP3'] | SbP3 | ThermCond | ThermCond | total | [300.0] | 300 | Kelvin^(1.0) | [300.0] | [0.64] | 0.64 | Kelvin^(-1.0) Meter^(-1.0) Watt^(1.0) |  |  | ({ thermal conductivities }: SbP3 and SnP3 at 300 K to be 0.64 W m−1 K−1) FROM: Next, we predicted the corresponding thermal conductivities of monolayer InP3, GaP3, SbP3 and SnP3 at 300 K to be 0.64 W m−1 K−1, 3.02 W m−1 K−1, 1.04 W m−1 K−1 and 0.48 W m−1 K−1, respectively. | 10.1039-c9nr08679j.html |  |  |  |  | comma-level | thermal conductivities | Ultra-low thermal conductivity and high thermoelectric performance of two-dimensional triphosphides (InP3, GaP3, SbP3 and SnP3): a comprehensive first-principles study | RSC | 2020 | no
1074 | ['SbP3'] | SbP3 | ThermCond | ThermCond | lattice | [300.0] | 300 | Kelvin^(1.0) | [300.0] | [0.64] | 0.64 | Kelvin^(-1.0) Meter^(-1.0) Watt^(1.0) |  |  | ({ lattice thermal conductivities }: SbP3 and SnP3 at 300 K are 0.64 W m−1 K−1) FROM: The calculated lattice thermal conductivities of InP3, GaP3, SbP3 and SnP3 at 300 K are 0.64 W m−1 K−1, 3.02 W m−1 K−1, 1.04 W m−1 K−1 and 0.48 W m−1 K−1, respectively. | 10.1039-c9nr08679j.html |  |  |  |  | comma-level | lattice thermal conductivities | Ultra-low thermal conductivity and high thermoelectric performance of two-dimensional triphosphides (InP3, GaP3, SbP3 and SnP3): a comprehensive first-principles study | RSC | 2020 | no
1075 | ['SbP3'] | SbP3 | ThermCond | ThermCond | total | [300.0] | 300 | Kelvin^(1.0) | [300.0] | [0.64] | 0.64 | Kelvin^(-1.0) Meter^(-1.0) Watt^(1.0) |  |  | ({ thermal conductivity at 300 K }: SbP3 and SnP3 were 0.64 W m−1 K−1) FROM: The values of thermal conductivity of monolayer InP3, GaP3, SbP3 and SnP3 were 0.64 W m−1 K−1, 3.02 W m−1 K−1, 1.04 W m−1 K−1 and 0.48 W m−1 K−1, respectively, corresponding to the lattice thermal conductivity at 300 K. | 10.1039-c9nr08679j.html |  |  |  |  | comma-level | thermal conductivity | Ultra-low thermal conductivity and high thermoelectric performance of two-dimensional triphosphides (InP3, GaP3, SbP3 and SnP3): a comprehensive first-principles study | RSC | 2020 | no
1076 | ['Bi0.94Pb0.06Cu1−xFexSeO'] | Bi0.94Pb0.06Cu1−xFexSeO | ThermCond | ThermCond | total | [295] | 295 | Kelvin^(1.0) |  | [0.85] | 0.85 | Kelvin^(-1.0) Meter^(-1.0) Watt^(1.0) |  |  | (For instance, κ values of Bi0.94Pb0.06Cu1−xFexSeO (x = 0 to 0.03) are 0.76, 0.84, 0.81 and 0.85 W K−1 m−1 at room temperature, which originates from the larger electrical conductivity (x = 0.01 and x = 0.02) and the presence of secondary phases with intrinsically larger thermal conductivity (x = 0.03).) FROM: For instance, κ values of Bi0.94Pb0.06Cu1−xFexSeO (x = 0 to 0.03) are 0.76, 0.84, 0.81 and 0.85 W K−1 m−1 at room temperature, which originates from the larger electrical conductivity (x = 0.01 and x = 0.02) and the presence of secondary phases with intrinsically larger thermal conductivity (x = 0.03). | 10.1039-c8ta03521k.html |  |  |  | ['x = 0 to 0.03'] | comma-level | κ | Realization of n-type and enhanced thermoelectric performance of p-type BiCuSeO by controlled iron incorporation | RSC | 2018 | no
1077 | ['pristine Cu2Se'] | pristine Cu2Se | ThermCond | ThermCond | total | [325.0] | 325 | Kelvin^(1.0) | [325.0] | [0.9] | 0.9 | Kelvin^(-1.0) Meter^(-1.0) Watt^(1.0) |  |  | ({ at 325 K }: the thermal conductivity of the pristine Cu2Se sample is 0.9 W m−1 K−1) FROM: At 325 K, the thermal conductivity of the pristine Cu2Se sample is 0.9 W m−1 K−1, which is lower than the previously reported values (∼1–1.5 W m−1 K−1 at 300 K). | 10.1039-c7ee01193h.html |  |  |  |  | comma-level | thermal conductivity | Partial indium solubility induces chemical stability and colossal thermoelectric figure of merit in Cu2Se | RSC | 2017 | no
1078 | ['PbTe'] | PbTe | ThermCond | ThermCond | lattice | [325.0] | 325 | Kelvin^(1.0) | [325.0] | [0.2] | 0.2 | Kelvin^(-1.0) Meter^(-1.0) Watt^(1.0) |  |  | (For example, the lattice thermal conductivities of the Pb-doped compound for x = 0.02 and of the PbTe-composite for x = 0.05 exhibit very low values, 0.20 W m−1 K−1 and 0.28 W m−1 K−1 at 325 K, respectively, which are the smallest values of lattice thermal conductivity ever reported, as far as we know .) FROM: For example, the lattice thermal conductivities of the Pb-doped compound for x = 0.02 and of the PbTe-composite for x = 0.05 exhibit very low values, 0.20 W m−1 K−1 and 0.28 W m−1 K−1 at 325 K, respectively, which are the smallest values of lattice thermal conductivity ever reported, as far as we know . | 10.1016-j.jallcom.2016.02.123.xml |  |  |  |  | comma-level | lattice thermal conductivities | Thermoelectric properties and extremely low lattice thermal conductivity in p-type Bismuth Tellurides by Pb-doping and PbTe precipitation | Elsevier | 2016 | no
1079 | ['PbTe'] | PbTe | ThermCond | ThermCond | lattice | [325.0] | 325 | Kelvin^(1.0) | [325.0] | [0.2] | 0.2 | Kelvin^(-1.0) Meter^(-1.0) Watt^(1.0) |  |  | ( we observed the exceptionally small lattice thermal conductivities of 0.20 W m−1 K−1 and 0.28 W m−1 K−1 at 325 K for x = 0.02 of the Pb-doped compound and for x = 0.05 of the PbTe-composite) FROM: Remarkably, we observed the exceptionally small lattice thermal conductivities of 0.20 W m−1 K−1 and 0.28 W m−1 K−1 at 325 K for x = 0.02 of the Pb-doped compound and for x = 0.05 of the PbTe-composite, respectively. | 10.1016-j.jallcom.2016.02.123.xml |  |  |  |  | comma-level | lattice thermal conductivities | Thermoelectric properties and extremely low lattice thermal conductivity in p-type Bismuth Tellurides by Pb-doping and PbTe precipitation | Elsevier | 2016 | no
1080 | ['Ag0.71Sb1.29Te2.29'] | Ag0.71Sb1.29Te2.29 | ThermCond | ThermCond | total | [600.0] | 600 | Kelvin^(1.0) | [600.0] | [0.6] | 0.6 | Kelvin^(-1.0) Meter^(-1.0) Watt^(1.0) |  |  | ({ at 600 K }: Due to the extremely low thermal conductivity (about 0.6 W m−1 K−1) and large positive Seebeck coefficient of ∼250 μV/K detected in Ag0.71Sb1.29Te2.29) FROM: Due to the extremely low thermal conductivity (about 0.6 W m−1 K−1) and large positive Seebeck coefficient of ∼250 μV/K detected in Ag0.71Sb1.29Te2.29, the maximum dimensionless figure of merit ZT of 1.37 was obtained at 600 K. | 10.1016-j.actamat.2010.04.007.xml |  |  |  |  | comma-level | thermal conductivity | Phase compositions, nanoscale microstructures and thermoelectric properties in Ag2− y Sb y Te1+ y alloys with precipitated Sb2Te3 plates | Elsevier | 2010 | no
1081 | ['Ag0.71Sb1.29Te2.29'] | Ag0.71Sb1.29Te2.29 | ThermCond | ThermCond | total | [475.0] | 475 | Kelvin^(1.0) | [475.0] | [0.58] | 0.58 | Kelvin^(-1.0) Meter^(-1.0) Watt^(1.0) |  |  | (The minimum κ of 0.58 W m−1 K−1 was obtained at 475 K for Ag0.71Sb1.29Te2.29.) FROM: The minimum κ of 0.58 W m−1 K−1 was obtained at 475 K for Ag0.71Sb1.29Te2.29. | 10.1016-j.actamat.2010.04.007.xml |  |  |  |  | comma-level | minimum κ | Phase compositions, nanoscale microstructures and thermoelectric properties in Ag2− y Sb y Te1+ y alloys with precipitated Sb2Te3 plates | Elsevier | 2010 | no
1082 | ['Sb2Te3'] | Sb2Te3 | ThermCond | ThermCond | lattice | [295] | 295 | Kelvin^(1.0) |  | [0.8] | 0.8 | Kelvin^(-1.0) Meter^(-1.0) Watt^(1.0) |  |  | ({ κL }: 0.8 W m−1 K−1 at RT with the increase of Sb2Te3 ratio.) FROM: All the κL of these samples are extremely low, varying from 0.4 to 0.8 W m−1 K−1 at RT with the increase of Sb2Te3 ratio. | 10.1016-j.actamat.2010.04.007.xml |  |  |  |  | comma-level | κL | Phase compositions, nanoscale microstructures and thermoelectric properties in Ag2− y Sb y Te1+ y alloys with precipitated Sb2Te3 plates | Elsevier | 2010 | no
1083 | ['Fe9 wt %'] | Fe9 wt % | ThermCond | ThermCond | total | [295] | 295 | Kelvin^(1.0) |  | [67.0, 145.0] | 106 | Kelvin^(-1.0) Meter^(-1.0) Watt^(1.0) |  |  | (Values of thermal conductivity for an Fe9 wt%Si OC near the core-mantle boundary fall in the range of 67–145 W m−1 K−1 were reported from room temperature measurements of Fe-Si alloy to 60 GPa ().) FROM: Values of thermal conductivity for an Fe9 wt%Si OC near the core-mantle boundary fall in the range of 67–145 W m−1 K−1 were reported from room temperature measurements of Fe-Si alloy to 60 GPa (). | 10.1016-j.pepi.2017.01.005.xml |  |  |  |  | comma-level | thermal conductivity | Thermal conductivity and Seebeck coefficient of Fe and Fe-Si alloys: Implications for variable Lorenz number | Elsevier | 2017 | no
1084 | ['Ti3SiC2'] | Ti3SiC2 | ThermCond | ThermCond | total | [1473.0] | 1473 | Kelvin^(1.0) | [1200.0] | [32.0] | 32 | Kelvin^(-1.0) Meter^(-1.0) Watt^(1.0) |  |  | (Ti3SiC2 has a thermal conductivity at 1200°C of 32 Wm−1 K−1) FROM: Ti3SiC2 has a thermal conductivity at 1200°C of 32 Wm−1 K−1, close to SiC, and a coefficient of thermal expansion at operation temperature compatible with UO2 (8.6 × 10–6°C−1 in the a-axis and 9.75 in the c-axis, vs ~10.6 of UO2); Li et al. produced high thermal conductivity UO2-Ti3SiC2 composites. | 10.1016-B978-0-12-803581-8.11734-5.xml |  |  |  |  | comma-level | thermal conductivity | Use of Field Assisted Sintering for Innovation in Nuclear Ceramics Manufacturing | Elsevier | 2020 | no
1085 | ['Sr2PtSe'] | Sr2PtSe | ThermCond | ThermCond | total | [295] | 295 | Kelvin^(1.0) |  | [7.9] | 7.9 | Kelvin^(-1.0) Meter^(-1.0) Watt^(1.0) |  |  | (For the chosen relaxation time τ = 0.8 × 10−14 s, these new full-Heusler compounds Sr2PtSe and Sr2PtTe have at room temperature, thermal conductivities of 7.9 WK−1m−1 and 8.7 W K−1 m−1, respectively.) FROM: For the chosen relaxation time τ = 0.8 × 10−14 s, these new full-Heusler compounds Sr2PtSe and Sr2PtTe have at room temperature, thermal conductivities of 7.9 WK−1m−1 and 8.7 W K−1 m−1, respectively. | 10.1016-j.cocom.2020.e00497.xml |  |  |  |  | comma-level | thermal conductivities | Ab-initio investigation of optoelectronic and thermoelectric properties in new p-type Rattling Heuslers Sr2PtX (X=Se and Te) | Elsevier | 2020 | no
1086 | ['few layers MoS2'] | few layers MoS2 | ThermCond | ThermCond | total | [295] | 295 | Kelvin^(1.0) |  | [52.0] | 52 | Kelvin^(-1.0) Meter^(-1.0) Watt^(1.0) |  |  | ({ at room temperature }: The temperature dependent Raman studies on high-quality few layers MoS2 by Sahoo et al. [] reported a thermal conductivity ∼ 52 W/m-K) FROM: The temperature dependent Raman studies on high-quality few layers MoS2 by Sahoo et al. [] reported a thermal conductivity ∼ 52 W/m-K, at room temperature (RT). | 10.1016-j.jallcom.2018.11.073.xml |  |  |  |  | comma-level | thermal conductivity | Enhanced thermal conductivity of MoS2/InSe-nanoparticles/MoS2 hybrid sandwich structure | Elsevier | 2019 | no
1087 | ['MoS2'] | MoS2 | ThermCond | ThermCond | total | [295] | 295 | Kelvin^(1.0) |  | [77.0] | 77 | Kelvin^(-1.0) Meter^(-1.0) Watt^(1.0) |  |  | ({ at RT }: Zhang et al. [] reported that the RT thermal conductivities of ∼84 and ∼77 W/m-K for suspended 1L and 2L MoS2) FROM: Zhang et al. [] reported that the RT thermal conductivities of ∼84 and ∼77 W/m-K for suspended 1L and 2L MoS2, respectively. | 10.1016-j.jallcom.2018.11.073.xml |  |  |  |  | comma-level | thermal conductivities | Enhanced thermal conductivity of MoS2/InSe-nanoparticles/MoS2 hybrid sandwich structure | Elsevier | 2019 | no
1088 | ['MoS2 / InSe'] | MoS2 / InSe | ThermCond | ThermCond | total | [295] | 295 | Kelvin^(1.0) |  | [81.7] | 81.7 | Kelvin^(-1.0) Meter^(-1.0) Watt^(1.0) |  |  | ({ at RT }: thermal conductivities of MoS2/InSe-NPs/MoS2 and MoS2/MoS2 structures on SiO2/Si substrate were extracted as ∼102.3 and ∼81.7 W/m-K) FROM: By using the value of temperature coefficient and the data obtained from power dependent frequency shift of prominent peak of both the samples, thermal conductivities of MoS2/InSe-NPs/MoS2 and MoS2/MoS2 structures on SiO2/Si substrate were extracted as ∼102.3 and ∼81.7 W/m-K, respectively at RT. | 10.1016-j.jallcom.2018.11.073.xml |  |  |  |  | comma-level | thermal conductivities | Enhanced thermal conductivity of MoS2/InSe-nanoparticles/MoS2 hybrid sandwich structure | Elsevier | 2019 | no
1089 | ['PEDOT : PSS'] | PEDOT : PSS | ThermCond | ThermCond | total | [295] | 295 | Kelvin^(1.0) |  | [0.24, 0.29] | 0.265 | Kelvin^(-1.0) Meter^(-1.0) Watt^(1.0) |  |  | ( and PEDOT:PSS with low thermal conductivity (0.24–0.29 W m−1 K−1 at RT).) FROM: For example, See et al. prepared Te-nanorod/PEDOT:PSS nanocomposites, which shows a synergistic effect by taking advantages of Te nanorods with high Seebeck coefficient (408 μV/K at RT), and PEDOT:PSS with low thermal conductivity (0.24–0.29 W m−1 K−1 at RT). | 10.1016-j.apmt.2018.07.004.xml |  |  |  |  | comma-level | thermal conductivity | Flexible thermoelectric materials and devices | Elsevier | 2018 | yes
1090 | ['SnTe'] | SnTe | ThermCond | ThermCond | total | [295] | 295 | Kelvin^(1.0) | [723.0] | [10.0] | 10 | Kelvin^(-1.0) Meter^(-1.0) Watt^(1.0) |  |  | ( SnTe possesses a very high total thermal conductivity (∼10.0 W m−1 K−1 at room temperature) and a mediocre ZT (∼0.2 at 723 K).) FROM: However, SnTe possesses a very high total thermal conductivity (∼10.0 W m−1 K−1 at room temperature) and a mediocre ZT (∼0.2 at 723 K). | 10.1016-j.jallcom.2017.02.283.xml |  |  |  |  | comma-level | thermal conductivity | Enhancing thermoelectric performance of SnTe via nanostructuring particle size | Elsevier | 2017 | no
1091 | ['SnTe ingot'] | SnTe ingot | ThermCond | ThermCond | total | [295] | 295 | Kelvin^(1.0) |  | [10.0] | 10 | Kelvin^(-1.0) Meter^(-1.0) Watt^(1.0) |  |  | (Experimental results show that the total thermal conductivity at room temperature can be reduced from ∼10 W m−1 K−1 for SnTe ingot) FROM: Experimental results show that the total thermal conductivity at room temperature can be reduced from ∼10 W m−1 K−1 for SnTe ingot to ∼3Wm−1 K−1 for SnTe with mechanical alloying 25 h. | 10.1016-j.jallcom.2017.02.283.xml |  |  |  |  | comma-level | thermal conductivity | Enhancing thermoelectric performance of SnTe via nanostructuring particle size | Elsevier | 2017 | no
1092 | ['SnTe'] | SnTe | ThermCond | ThermCond | total | [295] | 295 | Kelvin^(1.0) |  | [3.0] | 3 | Kelvin^(-1.0) Meter^(-1.0) Watt^(1.0) |  |  | ({ thermal conductivity at room temperature }: ∼3Wm−1 K−1 for SnTe with mechanical alloying 25 h.) FROM: Experimental results show that the total thermal conductivity at room temperature can be reduced from ∼10 W m−1 K−1 for SnTe ingot to ∼3Wm−1 K−1 for SnTe with mechanical alloying 25 h. | 10.1016-j.jallcom.2017.02.283.xml |  | mechanicalalloying |  |  | comma-level | thermal conductivity | Enhancing thermoelectric performance of SnTe via nanostructuring particle size | Elsevier | 2017 | no
1093 | ['SnTe ingot'] | SnTe ingot | ThermCond | ThermCond | total | [295] | 295 | Kelvin^(1.0) |  | [10.0] | 10 | Kelvin^(-1.0) Meter^(-1.0) Watt^(1.0) |  |  | (The total thermal conductivity at room temperature can be decreased from ∼10Wm−1 K−1 for SnTe ingot) FROM: The total thermal conductivity at room temperature can be decreased from ∼10Wm−1 K−1 for SnTe ingot to ∼3Wm−1 K−1 for the SnTe with 25 h mechanical alloying treatments, and the lattice thermal conductivity at room temperature was decreased from ∼5Wm−1 K−1 to ∼2Wm−1 K−1. | 10.1016-j.jallcom.2017.02.283.xml |  |  |  |  | comma-level | thermal conductivity | Enhancing thermoelectric performance of SnTe via nanostructuring particle size | Elsevier | 2017 | no
1094 | ['SnTe'] | SnTe | ThermCond | ThermCond | total | [295] | 295 | Kelvin^(1.0) |  | [3.0] | 3 | Kelvin^(-1.0) Meter^(-1.0) Watt^(1.0) |  |  | ({ thermal conductivity at room temperature }: ∼3Wm−1 K−1 for the SnTe with 25 h mechanical alloying treatments) FROM: The total thermal conductivity at room temperature can be decreased from ∼10Wm−1 K−1 for SnTe ingot to ∼3Wm−1 K−1 for the SnTe with 25 h mechanical alloying treatments, and the lattice thermal conductivity at room temperature was decreased from ∼5Wm−1 K−1 to ∼2Wm−1 K−1. | 10.1016-j.jallcom.2017.02.283.xml |  | mechanicalalloying |  |  | comma-level | thermal conductivity | Enhancing thermoelectric performance of SnTe via nanostructuring particle size | Elsevier | 2017 | no
1095 | ['SnTe ingot'] | SnTe ingot | ThermCond | ThermCond | total | [295] | 295 | Kelvin^(1.0) |  | [10.0] | 10 | Kelvin^(-1.0) Meter^(-1.0) Watt^(1.0) |  |  | (Our results show that the total thermal conductivity at room temperature was reduced from ∼10 W m−1 K−1 for SnTe ingot) FROM: Our results show that the total thermal conductivity at room temperature was reduced from ∼10 W m−1 K−1 for SnTe ingot to ∼3Wm−1 K−1 for SnTe with mechanical alloying 25 h. | 10.1016-j.jallcom.2017.02.283.xml |  |  |  |  | comma-level | thermal conductivity | Enhancing thermoelectric performance of SnTe via nanostructuring particle size | Elsevier | 2017 | no
1096 | ['SnTe'] | SnTe | ThermCond | ThermCond | total | [295] | 295 | Kelvin^(1.0) |  | [3.0] | 3 | Kelvin^(-1.0) Meter^(-1.0) Watt^(1.0) |  |  | ({ thermal conductivity at room temperature }: ∼3Wm−1 K−1 for SnTe with mechanical alloying 25 h.) FROM: Our results show that the total thermal conductivity at room temperature was reduced from ∼10 W m−1 K−1 for SnTe ingot to ∼3Wm−1 K−1 for SnTe with mechanical alloying 25 h. | 10.1016-j.jallcom.2017.02.283.xml |  | mechanicalalloying |  |  | comma-level | thermal conductivity | Enhancing thermoelectric performance of SnTe via nanostructuring particle size | Elsevier | 2017 | no
1097 | ['In0.15Ce0.15Co4Sb12'] | In0.15Ce0.15Co4Sb12 | ThermCond | ThermCond | total | [300.0] | 300 | Kelvin^(1.0) | [300.0] | [2.28] | 2.28 | Kelvin^(-1.0) Meter^(-1.0) Watt^(1.0) |  |  | ( κ of the MS-SPS-prepared In0.15Ce0.15Co4Sb12 at 300 K is 2.28 W m−1K−1 while κ of the TM-prepared In0.15Ce0.15Co4Sb12 at the same temperature is 3.52 W m−1K−1) FROM: For the same composition, κ of the MS-SPS-prepared In0.15Ce0.15Co4Sb12 at 300 K is 2.28 W m−1K−1 while κ of the TM-prepared In0.15Ce0.15Co4Sb12 at the same temperature is 3.52 W m−1K−1, a reduction of some 35%. | 10.1016-j.jmat.2017.07.003.xml |  |  |  |  | comma-level | κ | Grain boundary engineering with nano-scale InSb producing high performance In x Ce y Co4Sb12+z skutterudite thermoelectrics | Elsevier | 2017 | yes
1098 | ['Si0.5Ge0.5 alloys'] | Si0.5Ge0.5 alloys | ThermCond | ThermCond | total | [295] | 295 | Kelvin^(1.0) |  | [11.0] | 11 | Kelvin^(-1.0) Meter^(-1.0) Watt^(1.0) |  |  | ({ thermal conductivity at room temperature }: in comparison with 145 and 11 Wm-1K-1 for Si and Si0.5Ge0.5 alloys) FROM: At room temperature, the thermal conductivity of the superlattice is 3.1 Wm-1K-1, in comparison with 145 and 11 Wm-1K-1 for Si and Si0.5Ge0.5 alloys, respectively. | 10.1016-S0040-6090(00)00849-X.xml |  |  |  |  | comma-level | thermal conductivity | Experimental study of a surfactant-assisted SiGe graded layer and a symmetrically strained Si/Ge superlattice for thermoelectric applications | Elsevier | 2000 | no
1099 | ['PbS'] | PbS | ThermCond | ThermCond | total | [773.0] | 773 | Kelvin^(1.0) | [773.0] | [0.43] | 0.43 | Kelvin^(-1.0) Meter^(-1.0) Watt^(1.0) |  |  | ({ at 773 K }: The experimental results show that the thermal conductivity of PbS–PPP nanocomposites significantly decreases and the minimum thermal conductivity is 0.43 W m-1 K-1) FROM: The experimental results show that the thermal conductivity of PbS–PPP nanocomposites significantly decreases and the minimum thermal conductivity is 0.43 W m-1 K-1, which can be obtained when the mass ratio of the PPP is 3% at 773 K. | 10.1007-s10854-020-03214-z.txt |  |  |  |  | comma-level | thermal conductivity | Raising the thermoelectric performance of PbS with low-content polyparaphenylene | Springer | 2020 | no
1100 | ['pure PbS'] | pure PbS | ThermCond | ThermCond | total | [295] | 295 | Kelvin^(1.0) |  | [2.3, 2.5] | 2.4 | Kelvin^(-1.0) Meter^(-1.0) Watt^(1.0) |  |  | ( the relatively higher thermal conductivity (2.3–2.5 W m-1 K-1 at room temperature) leads to the inferior thermoelectric performance of pure PbS.) FROM: However, the relatively higher thermal conductivity (2.3–2.5 W m-1 K-1 at room temperature) leads to the inferior thermoelectric performance of pure PbS. | 10.1007-s10854-020-03214-z.txt |  |  |  |  | comma-level | thermal conductivity | Raising the thermoelectric performance of PbS with low-content polyparaphenylene | Springer | 2020 | no
1101 | ['2.5 at. % Na-doped p-type PbS'] | 2.5 at. % Na-doped p-type PbS | ThermCond | ThermCond | lattice | [923.0] | 923 | Kelvin^(1.0) | [923.0] | [0.62] | 0.62 | Kelvin^(-1.0) Meter^(-1.0) Watt^(1.0) |  |  | ( Zhao et al. reported that a high ZT of ∽ 1.3 at 923 K for 2.5 at.% Na-doped p-type PbS was obtained by inducing endotaxially nanostructured CdS and the lowest lattice thermal conductivity for PbS 0.62 W m-1 K-1 was obtained by Sb2S3 nano-additive.) FROM: For example, Zhao et al. reported that a high ZT of ∽ 1.3 at 923 K for 2.5 at.% Na-doped p-type PbS was obtained by inducing endotaxially nanostructured CdS and the lowest lattice thermal conductivity for PbS 0.62 W m-1 K-1 was obtained by Sb2S3 nano-additive. | 10.1007-s10854-020-03214-z.txt |  |  |  |  | comma-level | lattice thermal conductivity | Raising the thermoelectric performance of PbS with low-content polyparaphenylene | Springer | 2020 | no
1102 | ['pristine PbS'] | pristine PbS | ThermCond | ThermCond | total | [298.0] | 298 | Kelvin^(1.0) | [298.0] | [2.36] | 2.36 | Kelvin^(-1.0) Meter^(-1.0) Watt^(1.0) |  |  | ( the pristine PbS shows a higher thermal conductivity of 2.36 W m-1 K-1 at 298 K) FROM: As seen from Fig. 3d, the pristine PbS shows a higher thermal conductivity of 2.36 W m-1 K-1 at 298 K, and then decreases with temperature and reaches 1.09 W m-1 K-1 at 773 K. | 10.1007-s10854-020-03214-z.txt |  |  |  |  | comma-level | thermal conductivity | Raising the thermoelectric performance of PbS with low-content polyparaphenylene | Springer | 2020 | no
1103 | ['PbS + 3 %'] | PbS + 3 % | ThermCond | ThermCond | lattice | [773.0] | 773 | Kelvin^(1.0) | [773.0] | [0.4] | 0.4 | Kelvin^(-1.0) Meter^(-1.0) Watt^(1.0) |  |  | ({ κL }: 0.40 W m-1 K-1 and 0.25 W m-1 K-1 at 773 K for the PbS + 3% PPP and PbS + 4% PPP samples) FROM: However, extremely low κL, 0.40 W m-1 K-1 and 0.25 W m-1 K-1 at 773 K for the PbS + 3% PPP and PbS + 4% PPP samples, respectively, are obtained. | 10.1007-s10854-020-03214-z.txt |  |  |  |  | comma-level | κL | Raising the thermoelectric performance of PbS with low-content polyparaphenylene | Springer | 2020 | no
1104 | ['(Zn0.985Cd0.015)4Sb3'] | (Zn0.985Cd0.015)4Sb3 | ThermCond | ThermCond | total | [700.0] | 700 | Kelvin^(1.0) | [700.0] | [0.62] | 0.62 | Kelvin^(-1.0) Meter^(-1.0) Watt^(1.0) |  |  | ( the thermal conductivities of both MS-SPS samples and M-ingots decrease gradually: the lowest value is 0.62 W m−1 K−1 at 700 K for the MS-SPS (Zn0.985Cd0.015)4Sb3 sample) FROM: With increasing Cd-doping content, the thermal conductivities of both MS-SPS samples and M-ingots decrease gradually: the lowest value is 0.62 W m−1 K−1 at 700 K for the MS-SPS (Zn0.985Cd0.015)4Sb3 sample, which is even lower than the 0.70 W m−1 K−1 at 650 K reported by Caillat et al. . | 10.1016-j.actamat.2011.04.023.xml |  | SPS |  |  | comma-level | thermal conductivities | Enhancement of the thermoelectric performance of β-Zn4Sb3 by in situ nanostructures and minute Cd-doping | Elsevier | 2011 | no
1105 | ['YAlB14'] | YAlB14 | ThermCond | ThermCond | total | [1000.0] | 1000 | Kelvin^(1.0) | [1000.0] | [3.6] | 3.6 | Kelvin^(-1.0) Meter^(-1.0) Watt^(1.0) |  |  | (The thermal conductivity of YAlB14 sample was decreasing with the increase of the temperature and exhibited 3.6 Wm-1K-1 at 1000 K.) FROM: The thermal conductivity of YAlB14 sample was decreasing with the increase of the temperature and exhibited 3.6 Wm-1K-1 at 1000 K. | 10.1007-s40243-014-0031-8.txt |  |  |  |  | comma-level | thermal conductivity | Microstructure and thermoelectric properties of YxAlyB14 samples fabricated through the spark plasma sintering | Springer | 2014 | no
1106 | ['YAlB14'] | YAlB14 | ThermCond | ThermCond | total | [1000.0] | 1000 | Kelvin^(1.0) | [1000.0] | [2.8] | 2.8 | Kelvin^(-1.0) Meter^(-1.0) Watt^(1.0) |  |  | (The thermal conductivity of vYB-YAlB14 sample decreased with the increase of the temperature and exhibited 2.8 Wm-1K-1 at 1,000 K.) FROM: The thermal conductivity of vYB-YAlB14 sample decreased with the increase of the temperature and exhibited 2.8 Wm-1K-1 at 1,000 K. | 10.1007-s40243-014-0031-8.txt |  |  |  |  | comma-level | thermal conductivity | Microstructure and thermoelectric properties of YxAlyB14 samples fabricated through the spark plasma sintering | Springer | 2014 | no
1107 | ['LuPtBi'] | LuPtBi | ThermCond | ThermCond | total | [1401.0] | 1401 | Kelvin^(1.0) | [1401.0] | [0.252] | 0.252 | Kelvin^(-1.0) Meter^(-1.0) Watt^(1.0) |  |  | ({ minimum thermal conductivity at 1401 K }: melting temperature and Debye temperature of LuPtBi are 0.252 Wm−1K−1) FROM: The values of minimum thermal conductivity, melting temperature and Debye temperature of LuPtBi are 0.252 Wm−1K−1, 1401 K and 158.41 K respectively evaluated from the thermodynamic analysis. | 10.1016-j.cocom.2019.e00402.xml |  |  |  |  | comma-level | minimum thermal conductivity | First-principles study of structural, electronic, elastic, thermodynamic and optical properties of topological superconductor LuPtBi | Elsevier | 2019 | yes
1108 | ['Pristine SnTe'] | Pristine SnTe | ThermCond | ThermCond | lattice | [295] | 295 | Kelvin^(1.0) |  | [2.9] | 2.9 | Kelvin^(-1.0) Meter^(-1.0) Watt^(1.0) |  |  | ({ at room temperature }: Pristine SnTe shows a room temperature κlat value of ∼2.9 W m−1 K−1) FROM: Pristine SnTe shows a room temperature κlat value of ∼2.9 W m−1 K−1, which is much higher compared to the theoretical limit for the minimum lattice thermal conductivity (κmin) of SnTe (∼0.5 W m−1 K−1). | 10.1039-c8cc02230e.html |  |  |  |  | comma-level | κlat | The journey of tin chalcogenides towards high-performance thermoelectrics and topological materials | RSC | 2018 | no
1109 | ['SnTe'] | SnTe | ThermCond | ThermCond | lattice | [295] | 295 | Kelvin^(1.0) |  | [0.5] | 0.5 | Kelvin^(-1.0) Meter^(-1.0) Watt^(1.0) |  |  | ({ κlat at room temperature }: the theoretical limit for the minimum lattice thermal conductivity (κmin) of SnTe (∼0.5 W m−1 K−1).) FROM: Pristine SnTe shows a room temperature κlat value of ∼2.9 W m−1 K−1, which is much higher compared to the theoretical limit for the minimum lattice thermal conductivity (κmin) of SnTe (∼0.5 W m−1 K−1). | 10.1039-c8cc02230e.html |  |  |  |  | comma-level | κlat | The journey of tin chalcogenides towards high-performance thermoelectrics and topological materials | RSC | 2018 | no
1110 | ['SnTe'] | SnTe | ThermCond | ThermCond | lattice | [300.0] | 300 | Kelvin^(1.0) | [300.0] | [2.8] | 2.8 | Kelvin^(-1.0) Meter^(-1.0) Watt^(1.0) |  |  | (A significant reduction in the lattice thermal conductivity from ∼2.8 W m−1 K−1 for SnTe to ∼0.67 W m−1 K−1 was achieved in Sn0.70Pb0.30Te at 300 K) FROM: A significant reduction in the lattice thermal conductivity from ∼2.8 W m−1 K−1 for SnTe to ∼0.67 W m−1 K−1 was achieved in Sn0.70Pb0.30Te at 300 K, which can be attributed to the effective scattering of heat carrying acoustic phonons via solid solution point defects. | 10.1039-c8cc02230e.html |  |  |  |  | comma-level | lattice thermal conductivity | The journey of tin chalcogenides towards high-performance thermoelectrics and topological materials | RSC | 2018 | no
1111 | ['Cl-doped SnSe2 nanosheets'] | Cl-doped SnSe2 nanosheets | ThermCond | ThermCond | total | [295] | 295 | Kelvin^(1.0) |  | [0.67] | 0.67 | Kelvin^(-1.0) Meter^(-1.0) Watt^(1.0) |  |  | (An ultralow thermal conductivity of ∼0.67 W m−1 K−1 was achieved at room temperature in a hot-pressed dense pellet of Cl-doped SnSe2 nanosheets due to an anisotropic layered structure) FROM: An ultralow thermal conductivity of ∼0.67 W m−1 K−1 was achieved at room temperature in a hot-pressed dense pellet of Cl-doped SnSe2 nanosheets due to an anisotropic layered structure, which gives rise to effective phonon scattering. | 10.1039-c8cc02230e.html |  | hot-pressed |  |  | comma-level | thermal conductivity | The journey of tin chalcogenides towards high-performance thermoelectrics and topological materials | RSC | 2018 | no
1112 | ['MgAg0.97Sbx'] | MgAg0.97Sbx | ThermCond | ThermCond | lattice | [300.0] | 300 | Kelvin^(1.0) | [300.0] | [0.64, 0.68] | 0.66 | Kelvin^(-1.0) Meter^(-1.0) Watt^(1.0) |  |  | (The κlat for MgAg0.97Sbx samples at 300 K ranges from 0.64 W m−1 K−1 to 0.68 W m−1 K−1) FROM: The κlat for MgAg0.97Sbx samples at 300 K ranges from 0.64 W m−1 K−1 to 0.68 W m−1 K−1, much lower than that of the nanostructured BiSbTe and BiTeSe alloy compounds. | 10.1016-j.actamat.2015.09.033.xml |  |  |  |  | comma-level | κlat | Effects of antimony content in MgAg0.97Sbx on output power and energy conversion efficiency | Elsevier | 2016 | no
1113 | ['SnTe'] | SnTe | ThermCond | ThermCond | total | [873.0] | 873 | Kelvin^(1.0) | [873.0] | [3.87] | 3.87 | Kelvin^(-1.0) Meter^(-1.0) Watt^(1.0) |  |  | ({ at 873 K }: Large amounts of grain boundaries play a significant role on the reduced thermal conductivity with the value of 3.87 Wm-1 K-1 for SnTe MS-SPS sample) FROM: Large amounts of grain boundaries play a significant role on the reduced thermal conductivity with the value of 3.87 Wm-1 K-1 for SnTe MS-SPS sample, which is 20% lower than that of SnTe ingot at 873K. | 10.1007-s10854-018-0018-9.txt |  | SPS |  |  | comma-level | thermal conductivity | Microstrucutre and thermoelectric properties of rapidly prepared Sn1-xMnxTe alloys | Springer | 2018 | no
1114 | ['Sn0.85Mn0.15Te'] | Sn0.85Mn0.15Te | ThermCond | ThermCond | total | [873.0] | 873 | Kelvin^(1.0) | [873.0] | [1.39] | 1.39 | Kelvin^(-1.0) Meter^(-1.0) Watt^(1.0) |  |  | ( Sn0.85Mn0.15Te MS-SPS alloy owns the lowest κ of 1.39 Wm-1 K-1 at 873 K for all the samples.) FROM: Due to the nanosized grains and heavily doped Mn, Sn0.85Mn0.15Te MS-SPS alloy owns the lowest κ of 1.39 Wm-1 K-1 at 873 K for all the samples. | 10.1007-s10854-018-0018-9.txt |  | SPS |  |  | comma-level | κ | Microstrucutre and thermoelectric properties of rapidly prepared Sn1-xMnxTe alloys | Springer | 2018 | no
1115 | ['SnTe ingot'] | SnTe ingot | ThermCond | ThermCond | lattice | [323.0] | 323 | Kelvin^(1.0) | [323.0] | [2.43] | 2.43 | Kelvin^(-1.0) Meter^(-1.0) Watt^(1.0) |  |  | ({ at 323 K }: the κL reduces greatly from 2.43 Wm-1 K-1 for SnTe ingot) FROM: Compared with SnTe alloy prepared by MS-SPS process, the κL reduces greatly from 2.43 Wm-1 K-1 for SnTe ingot to 1.92 Wm-1 K-1 at 323 K and from 1.80 to 1.47 Wm-1 K-1 at 873 K. | 10.1007-s10854-018-0018-9.txt |  |  |  |  | comma-level | κL | Microstrucutre and thermoelectric properties of rapidly prepared Sn1-xMnxTe alloys | Springer | 2018 | no
1116 | ['Cu3ErTe3'] | Cu3ErTe3 | ThermCond | ThermCond | lattice | [300.0] | 300 | Kelvin^(1.0) | [300.0] | [1.2] | 1.2 | Kelvin^(-1.0) Meter^(-1.0) Watt^(1.0) |  |  | ( Cu3ErTe3 has a low speed of sound of 2151 m s−1 and an intrinsically low lattice thermal conductivity of 1.2 W m−1 K−1 at 300 K.) FROM: Being consistent with the predication, Cu3ErTe3 has a low speed of sound of 2151 m s−1 and an intrinsically low lattice thermal conductivity of 1.2 W m−1 K−1 at 300 K. | 10.1016-j.mtphys.2020.100180.xml |  |  |  |  | comma-level | lattice thermal conductivity | Cu3ErTe3: a new promising thermoelectric material predicated by high-throughput screening | Elsevier | 2020 | no
1117 | ['Cu3ErTe3'] | Cu3ErTe3 | ThermCond | ThermCond | lattice | [300.0] | 300 | Kelvin^(1.0) | [300.0] | [1.2] | 1.2 | Kelvin^(-1.0) Meter^(-1.0) Watt^(1.0) |  |  | (Cu3ErTe3 has an intrinsically low lattice thermal conductivity of 1.2 W m−1 K−1 at 300 K.) FROM: Cu3ErTe3 has an intrinsically low lattice thermal conductivity of 1.2 W m−1 K−1 at 300 K. | 10.1016-j.mtphys.2020.100180.xml |  |  |  |  | comma-level | lattice thermal conductivity | Cu3ErTe3: a new promising thermoelectric material predicated by high-throughput screening | Elsevier | 2020 | no
1118 | ['LaCo0.8Ti0.2O3'] | LaCo0.8Ti0.2O3 | ThermCond | ThermCond | lattice | [580.0] | 580 | Kelvin^(1.0) | [580.0] | [0.91] | 0.91 | Kelvin^(-1.0) Meter^(-1.0) Watt^(1.0) |  |  | (Applying the Maxwell model, the phonon thermal conductivity of the continuous matrix for LaCo0.8Ti0.2O3±δ, LaCo0.6Ti0.4O3±δ, and LaCo0.5Ti0.5O3±δ has a value of k1,ph = 0.91 W m−1 K−1, k1,ph = 0.84 W m−1 K−1, and k1,ph = 0.6 W m−1 K−1 at 580 K, respectively.) FROM: Applying the Maxwell model, the phonon thermal conductivity of the continuous matrix for LaCo0.8Ti0.2O3±δ, LaCo0.6Ti0.4O3±δ, and LaCo0.5Ti0.5O3±δ has a value of k1,ph = 0.91 W m−1 K−1, k1,ph = 0.84 W m−1 K−1, and k1,ph = 0.6 W m−1 K−1 at 580 K, respectively. | 10.1016-j.actamat.2009.09.046.xml |  |  |  |  | comma-level | phonon thermal conductivity | Crystal structure, morphology and physical properties of LaCo1− x Ti x O3± δ perovskites prepared by a citric acid assisted soft chemistry synthesis | Elsevier | 2010 | no
1119 | ['CNT'] | CNT | ThermCond | ThermCond | total | [295] | 295 | Kelvin^(1.0) |  | [3000.0] | 3000 | Kelvin^(-1.0) Meter^(-1.0) Watt^(1.0) |  |  | (Although an isolated carbon nanotube (CNT) has a high thermal conductivity (∼3000 Wm−1 K−1) at room temperature but a packed bed of three-dimensional (3D) random networks of CNTs has a very low thermal conductivity (only about 0.13–0.19 Wm−1 K−1) ) FROM: Although an isolated carbon nanotube (CNT) has a high thermal conductivity (∼3000 Wm−1 K−1) at room temperature but a packed bed of three-dimensional (3D) random networks of CNTs has a very low thermal conductivity (only about 0.13–0.19 Wm−1 K−1) , so 3D random networked CNT/polymer composites are expected to have high electrical conductivities and low thermal conductivities as desired. | 10.1016-j.synthmet.2014.06.003.xml |  |  |  |  | comma-level | thermal conductivity | Preparation and thermoelectric properties of multi-walled carbon nanotubes/polypyrrole composites | Elsevier | 2014 | no
1120 | ['PEDOT-Tos-PPP / SWCNT ( 35 wt % ) composite film'] | PEDOT-Tos-PPP / SWCNT ( 35 wt % ) composite film | ThermCond | ThermCond | total | [295] | 295 | Kelvin^(1.0) |  | [0.495] | 0.495 | Kelvin^(-1.0) Meter^(-1.0) Watt^(1.0) |  |  | (The thermal conductivity of the PEDOT-Tos-PPP/SWCNT (35 wt%) composite film is 0.495 ± 0.005 Wm-1K-1 at RT.) FROM: The thermal conductivity of the PEDOT-Tos-PPP/SWCNT (35 wt%) composite film is 0.495 ± 0.005 Wm-1K-1 at RT. | 10.1016-j.synthmet.2016.11.031.xml | 0.005 |  |  |  | comma-level | thermal conductivity | Thermoelectric properties of the PEDOT/SWCNT composite films prepared by a vapor phase polymerization | Elsevier | 2017 | no
1121 | ['SnSe'] | SnSe | ThermCond | ThermCond | total | [775.0] | 775 | Kelvin^(1.0) | [775.0] | [0.62] | 0.62 | Kelvin^(-1.0) Meter^(-1.0) Watt^(1.0) |  |  | (Compared with SnSe (κ = 0.62 W K−1 m−1 along the b-axis at 775 K)) FROM: Compared with SnSe (κ = 0.62 W K−1 m−1 along the b-axis at 775 K), the minimum thermal conductivity of SnSe0.7S0.3 is reduced to 0.5 W K−1 m−1 along the b-axis at 820 K due to the increase of phase transition temperature. | 10.1039-d0tc01318h.html |  |  | b-axis |  | comma-level | κ | The unique evolution of transport bands and thermoelectric performance enhancement by extending low-symmetry phase to high temperature in tin selenide | RSC | 2020 | no
1122 | ['SnSe0.7S0.3'] | SnSe0.7S0.3 | ThermCond | ThermCond | total | [820.0] | 820 | Kelvin^(1.0) | [820.0] | [0.5] | 0.5 | Kelvin^(-1.0) Meter^(-1.0) Watt^(1.0) |  |  | ({ κ }: the minimum thermal conductivity of SnSe0.7S0.3 is reduced to 0.5 W K−1 m−1 along the b-axis at 820 K due to the increase of phase transition temperature.) FROM: Compared with SnSe (κ = 0.62 W K−1 m−1 along the b-axis at 775 K), the minimum thermal conductivity of SnSe0.7S0.3 is reduced to 0.5 W K−1 m−1 along the b-axis at 820 K due to the increase of phase transition temperature. | 10.1039-d0tc01318h.html |  |  | b-axis |  | comma-level | κ | The unique evolution of transport bands and thermoelectric performance enhancement by extending low-symmetry phase to high temperature in tin selenide | RSC | 2020 | no
1123 | ['Ag9GaSe6'] | Ag9GaSe6 | ThermCond | ThermCond | total | [335.0] | 335 | Kelvin^(1.0) | [335.0] | [0.55] | 0.55 | Kelvin^(-1.0) Meter^(-1.0) Watt^(1.0) |  |  | ({ thermal conductivity }: Ag9GaSe6 shows an appealing value of 0.55 W m−1 K−1 at 335 K.) FROM: With regard to total thermal conductivity, Ag9GaSe6 shows an appealing value of 0.55 W m−1 K−1 at 335 K. | 10.1016-j.cej.2019.05.179.xml |  |  |  |  | comma-level | thermal conductivity | Thermal stability of Ag9GaSe6 and its potential as a functionally graded thermoelectric material | Elsevier | 2019 | no
1124 | ['Pure CoSb3'] | Pure CoSb3 | ThermCond | ThermCond | lattice | [295] | 295 | Kelvin^(1.0) |  | [6.0, 7.0] | 6.5 | Kelvin^(-1.0) Meter^(-1.0) Watt^(1.0) |  |  | ({ at room temperature }: Pure CoSb3 has a surprisingly high room temperature lattice thermal conductivity (∼6–7 W m−1 K−1 in polycrystalline samples) given its high mass density and relatively complex structure.) FROM: Pure CoSb3 has a surprisingly high room temperature lattice thermal conductivity (∼6–7 W m−1 K−1 in polycrystalline samples) given its high mass density and relatively complex structure. | 10.1039-c6ta02116f.html |  |  |  |  | comma-level | lattice thermal conductivity | Thermoelectric properties of bromine filled CoSb3 skutterudite | RSC | 2016 | no
1125 | ['pure AgCrSe2'] | pure AgCrSe2 | ThermCond | ThermCond | total | [773.0] | 773 | Kelvin^(1.0) | [773.0] | [0.2] | 0.2 | Kelvin^(-1.0) Meter^(-1.0) Watt^(1.0) |  |  | (Composite samples exhibit extremely low thermal conductivity ∼2 mW cm−1 K−1 at 773 K, which is nearly one third of the pure AgCrSe2 and CuCrSe2.) FROM: Composite samples exhibit extremely low thermal conductivity ∼2 mW cm−1 K−1 at 773 K, which is nearly one third of the pure AgCrSe2 and CuCrSe2. | 10.1039-c4ta04056b.html |  |  |  |  | comma-level | thermal conductivity | High thermoelectric performance of (AgCrSe2)0.5(CuCrSe2)0.5 nano-composites having all-scale natural hierarchical architectures | RSC | 2014 | no
1126 | ['AgBiSe1.98X0.02'] | AgBiSe1.98X0.02 | ThermCond | ThermCond | lattice | [810.0] | 810 | Kelvin^(1.0) | [810.0] | [0.27] | 0.27 | Kelvin^(-1.0) Meter^(-1.0) Watt^(1.0) |  |  | (Bond anharmonicity and disordered cation sublattice effectively scatter heat carrying phonon in the high temperature cubic phase of AgBiSe1.98X0.02 (X = Cl, Br and I), which limits the lattice thermal conductivity to a low value of ∼0.27 W m−1 K−1 at 810 K.) FROM: Bond anharmonicity and disordered cation sublattice effectively scatter heat carrying phonon in the high temperature cubic phase of AgBiSe1.98X0.02 (X = Cl, Br and I), which limits the lattice thermal conductivity to a low value of ∼0.27 W m−1 K−1 at 810 K. | 10.1039-c4ta04912h.html |  | high temperature |  |  | comma-level | lattice thermal conductivity | Promising thermoelectric performance in n-type AgBiSe2: effect of aliovalent anion doping | RSC | 2015 | no
1127 | ['BaCu2Te2'] | BaCu2Te2 | ThermCond | ThermCond | total | [295] | 295 | Kelvin^(1.0) |  | [0.95] | 0.95 | Kelvin^(-1.0) Meter^(-1.0) Watt^(1.0) |  |  | ({ thermal conductivity }: and thus more than 25% of the κ reduction has been achieved at room temperature (0.95 W m−1 K−1 for BaCu2Te2 and 0.70 W m−1 K−1 for BaCu2.08Te2).) FROM: These nano-precipitates significantly contribute to low-frequency phonon scattering for further reducing the thermal conductivity, and thus more than 25% of the κ reduction has been achieved at room temperature (0.95 W m−1 K−1 for BaCu2Te2 and 0.70 W m−1 K−1 for BaCu2.08Te2). | 10.1039-d0ta00245c.html |  |  |  |  | comma-level | thermal conductivity | Suppressing the dynamic precipitation and lowering the thermal conductivity for stable and high thermoelectric performance in BaCu2Te2 based materials | RSC | 2020 | no
1128 | ['BaCu2Te2'] | BaCu2Te2 | ThermCond | ThermCond | lattice | [300.0] | 300 | Kelvin^(1.0) | [300.0] | [0.6] | 0.6 | Kelvin^(-1.0) Meter^(-1.0) Watt^(1.0) |  |  | ({ average lattice thermal conductivity at 300 K }: close to 0.6 W m−1 K−1 for composition BaCu2Te2.) FROM: For example, our calculations generate an average lattice thermal conductivity of 0.94 W m−1 K−1 at 300 K, close to 0.6 W m−1 K−1 for composition BaCu2Te2. | 10.1039-d0ta00245c.html |  |  |  |  | comma-level | average lattice thermal conductivity | Suppressing the dynamic precipitation and lowering the thermal conductivity for stable and high thermoelectric performance in BaCu2Te2 based materials | RSC | 2020 | no
1129 | ['BaCu2.08Te2'] | BaCu2.08Te2 | ThermCond | ThermCond | lattice | [295] | 295 | Kelvin^(1.0) | [850.0] | [0.6] | 0.6 | Kelvin^(-1.0) Meter^(-1.0) Watt^(1.0) |  |  | ( the sample with nominal composition BaCu2.08Te2 possesses κL = 0.6 W m−1 K−1 at room temperature and κL = 0.21 W m−1 K−1 at 850 K.) FROM: In particular, the sample with nominal composition BaCu2.08Te2 possesses κL = 0.6 W m−1 K−1 at room temperature and κL = 0.21 W m−1 K−1 at 850 K. | 10.1039-d0ta00245c.html |  |  |  |  | comma-level | κL | Suppressing the dynamic precipitation and lowering the thermal conductivity for stable and high thermoelectric performance in BaCu2Te2 based materials | RSC | 2020 | no
1130 | ['Pb0.01Cu1.79S bulk'] | Pb0.01Cu1.79S bulk | ThermCond | ThermCond | total | [773.0] | 773 | Kelvin^(1.0) | [773.0] | [0.918] | 0.918 | Kelvin^(-1.0) Meter^(-1.0) Watt^(1.0) | point defects |  | (The lowest κ value of 0.918 Wm−1K−1 was obtained at 773 K for Pb0.01Cu1.79S bulk samples owing to the stronger phonon scattering caused by the introduced pores and point defects.) FROM: The lowest κ value of 0.918 Wm−1K−1 was obtained at 773 K for Pb0.01Cu1.79S bulk samples owing to the stronger phonon scattering caused by the introduced pores and point defects. | 10.1016-j.solidstatesciences.2019.105953.xml |  |  |  |  | comma-level | κ | Enhanced thermoelectric properties of Pb-doped Cu1.8S polycrystalline materials | Elsevier | 2019 | no
1131 | ['CuFeS2 chalcopyrite'] | CuFeS2 chalcopyrite | ThermCond | ThermCond | total | [300.0] | 300 | Kelvin^(1.0) | [300.0] | [6.0] | 6 | Kelvin^(-1.0) Meter^(-1.0) Watt^(1.0) |  |  | ({ at 300 K }: in contrast with the high thermal conductivity in CuFeS2 chalcopyrite (around 6 W m−1 K−1)) FROM: Despite its low resistivity, the thermal conductivity is moderate, in contrast with the high thermal conductivity in CuFeS2 chalcopyrite (around 6 W m−1 K−1), reaching its highest values κ of around 3.5 W K−1 m−1 at 300 K. | 10.1039-c6qi00510a.html |  |  |  |  | comma-level | thermal conductivity | Structural and thermoelectric properties of n-type isocubanite CuFe2S3 | RSC | 2017 | no
1132 | ['monolayer MoS2'] | monolayer MoS2 | ThermCond | ThermCond | lattice | [295] | 295 | Kelvin^(1.0) |  | [1.35] | 1.35 | Kelvin^(-1.0) Meter^(-1.0) Watt^(1.0) |  |  | ( phonon thermal conductivities of monolayer MoS2 sheet are 1.35 Wm−1K−1 and 1.70 Wm−1K−1 at room temperature had been reported []) FROM: In numerical studies, phonon thermal conductivities of monolayer MoS2 sheet are 1.35 Wm−1K−1 and 1.70 Wm−1K−1 at room temperature had been reported [], respectively, based on EMD and NEMD simulations. | 10.1016-j.jallcom.2020.154875.xml |  |  |  |  | comma-level | phonon thermal conductivities | Influence of atomic-scale defect on thermal conductivity of single-layer MoS2 sheet | Elsevier | 2020 | no
1133 | ['single-layer MoS2'] | single-layer MoS2 | ThermCond | ThermCond | total | [295] | 295 | Kelvin^(1.0) |  | [23.2] | 23.2 | Kelvin^(-1.0) Meter^(-1.0) Watt^(1.0) |  |  | ( the intrinsic κ of single-layer MoS2 at room temperature was found to be about 23.20 Wm−1K−1.) FROM: Additionally, Cai et al. [] based on the nonequilibrium Green’s function (NEGF) scheme, the intrinsic κ of single-layer MoS2 at room temperature was found to be about 23.20 Wm−1K−1. | 10.1016-j.jallcom.2020.154875.xml |  |  |  |  | comma-level | κ | Influence of atomic-scale defect on thermal conductivity of single-layer MoS2 sheet | Elsevier | 2020 | no
1134 | ['pristine single-layer MoS2'] | pristine single-layer MoS2 | ThermCond | ThermCond | total | [295] | 295 | Kelvin^(1.0) |  | [42.18] | 42.18 | Kelvin^(-1.0) Meter^(-1.0) Watt^(1.0) |  |  | (The calculated thermal conductivity of pristine single-layer MoS2 is 42.18 Wm−1K−1 at room temperature) FROM: The calculated thermal conductivity of pristine single-layer MoS2 is 42.18 Wm−1K−1 at room temperature, which is consistent with previous works [,,]. | 10.1016-j.jallcom.2020.154875.xml |  |  |  |  | comma-level | thermal conductivity | Influence of atomic-scale defect on thermal conductivity of single-layer MoS2 sheet | Elsevier | 2020 | no
1135 | ['monolayer MoS2'] | monolayer MoS2 | ThermCond | ThermCond | total | [295] | 295 | Kelvin^(1.0) |  | [34.5] | 34.5 | Kelvin^(-1.0) Meter^(-1.0) Watt^(1.0) |  |  | ( the thermal conductivity of suspended monolayer MoS2 at room temperature was obtained about 34.50 ± 4 Wm−1K−1 by the experimental measurement of Raman spectroscopy [].) FROM: For example, the thermal conductivity of suspended monolayer MoS2 at room temperature was obtained about 34.50 ± 4 Wm−1K−1 by the experimental measurement of Raman spectroscopy []. | 10.1016-j.jallcom.2020.154875.xml | 4 |  |  |  | comma-level | thermal conductivity | Influence of atomic-scale defect on thermal conductivity of single-layer MoS2 sheet | Elsevier | 2020 | no
1136 | ['Cu2CdSnSe4 compound'] | Cu2CdSnSe4 compound | ThermCond | ThermCond | total | [350.0] | 350 | Kelvin^(1.0) | [350.0] | [2.0] | 2 | Kelvin^(-1.0) Meter^(-1.0) Watt^(1.0) |  |  | ({ at 350 K }: At 350 K, for the Cu2CdSnSe4 compound, low value of λT (2 W/m-K) was obtained, which is slightly lower) FROM: At 350 K, for the Cu2CdSnSe4 compound, low value of λT (2 W/m-K) was obtained, which is slightly lower than the value of ∼2.3 W/m-K obtained by Liu et al. and 2.75 W/m-K by Liu et al. . | 10.1016-j.intermet.2016.01.004.xml |  |  |  |  | comma-level | λT | Thermoelectric properties of indium doped Cu2CdSnSe4 | Elsevier | 2016 | no
1137 | ['LaFe4Sb12'] | LaFe4Sb12 | ThermCond | ThermCond | lattice | [295] | 295 | Kelvin^(1.0) |  | [1.4000000000000001] | 1.4 | Kelvin^(-1.0) Meter^(-1.0) Watt^(1.0) |  |  | ({ at room temperature }: The estimated room temperature lattice thermal conductivity from the room temperature X-ray ADP data using Eq. (15) with d replaced by the rattler separation distance (about 7.9/k for La or Yb) is 0.014 W/cm-K for LaFe4Sb12 and 0.011 W/cm-K for YbFe4Sb12.) FROM: The estimated room temperature lattice thermal conductivity from the room temperature X-ray ADP data using Eq. (15) with d replaced by the rattler separation distance (about 7.9/k for La or Yb) is 0.014 W/cm-K for LaFe4Sb12 and 0.011 W/cm-K for YbFe4Sb12. | 10.1016-S0080-8784(01)80135-6.xml |  |  |  |  | comma-level | lattice thermal conductivity | Chapter 1 Use of atomic displacement parameters in thermoelectric materials research | Elsevier | 2001 | no
1138 | ['pristine Cu1.8S'] | pristine Cu1.8S | ThermCond | ThermCond | total | [323.0, 773.0] | 548 | Kelvin^(1.0) | [323.0, 773.0] | [4.8, 2.2] | 3.5 | Kelvin^(-1.0) Meter^(-1.0) Watt^(1.0) |  |  | ({ at 323–773 K }: The pristine Cu1.8S owns a high κ increasing from 4.8 to 2.2 Wm−1K−1 in the measuring temperature range 323–773 K.) FROM: The pristine Cu1.8S owns a high κ increasing from 4.8 to 2.2 Wm−1K−1 in the measuring temperature range 323–773 K. | 10.1016-j.jallcom.2017.08.224.xml |  |  |  |  | comma-level | κ | Enhanced thermoelectric properties of Cu1.8S via introducing Bi2S3 and Bi2S3@Bi core-shell nanorods | Elsevier | 2017 | no
1139 | ['pristine Cu1.8S'] | pristine Cu1.8S | ThermCond | ThermCond | total | [723.0] | 723 | Kelvin^(1.0) | [723.0] | [2.2] | 2.2 | Kelvin^(-1.0) Meter^(-1.0) Watt^(1.0) |  |  | ({ κ }: the pristine Cu1.8S sample (2.2 Wm−1K−1 at 723 K).) FROM: The lowest κ value is 0.91 W m−1K−1 at 723 K, which is much lower than the pristine Cu1.8S sample (2.2 Wm−1K−1 at 723 K). | 10.1016-j.jallcom.2017.08.224.xml |  |  |  |  | comma-level | κ | Enhanced thermoelectric properties of Cu1.8S via introducing Bi2S3 and Bi2S3@Bi core-shell nanorods | Elsevier | 2017 | no
1140 | ['cubic-NiP2'] | cubic-NiP2 | ThermCond | ThermCond | lattice | [700.0] | 700 | Kelvin^(1.0) | [700.0] | [1.2] | 1.2 | Kelvin^(-1.0) Meter^(-1.0) Watt^(1.0) |  |  | ( cubic-NiP2 was synthesized and the low predicted lattice thermal conductivity (∼1.2 W m−1 K−1 at 700 K) was confirmed.) FROM: As a complete experimental study of the thermoelectric properties in MPs, cubic-NiP2 was synthesized and the low predicted lattice thermal conductivity (∼1.2 W m−1 K−1 at 700 K) was confirmed. | 10.1039-c7tc03948d.html |  |  |  |  | comma-level | lattice thermal conductivity | Metal phosphides as potential thermoelectric materials | RSC | 2017 | no
1141 | ['Ag6Ge10P12'] | Ag6Ge10P12 | ThermCond | ThermCond | total | [295] | 295 | Kelvin^(1.0) |  | [1.5] | 1.5 | Kelvin^(-1.0) Meter^(-1.0) Watt^(1.0) |  |  | (It should be further noted that a recent study of Ag6Ge10P12 (thermal conductivity is approximately 1.5 W m−1 K−1 at room temperature) has provided another experimental data point confirming low thermal conductivity and a zT as high as 0.6 Our calculations indicate that many more phosphides might exhibit low thermal conductivity as well as interesting band structure characteristics for TE applications and are interesting candidates for further exploration by theorists and experimentalists alike.) FROM: It should be further noted that a recent study of Ag6Ge10P12 (thermal conductivity is approximately 1.5 W m−1 K−1 at room temperature) has provided another experimental data point confirming low thermal conductivity and a zT as high as 0.6 Our calculations indicate that many more phosphides might exhibit low thermal conductivity as well as interesting band structure characteristics for TE applications and are interesting candidates for further exploration by theorists and experimentalists alike. | 10.1039-c7tc03948d.html |  |  |  |  | comma-level | thermal conductivity | Metal phosphides as potential thermoelectric materials | RSC | 2017 | no
1142 | ['TiS2 / [(HA)0.08(H2O)0.22(DMSO)0.03]'] | TiS2 / [(HA)0.08(H2O)0.22(DMSO)0.03] | ThermCond | ThermCond | total | [373.0] | 373 | Kelvin^(1.0) | [373.0] | [0.12] | 0.12 | Kelvin^(-1.0) Meter^(-1.0) Watt^(1.0) |  |  | ({ at 373 K }: due to the significant reduction in the thermal conductivity of TiS2/[(HA)0.08(H2O)0.22(DMSO)0.03] (0.12 ± 0.03 W m−1 K−1) as ) FROM: Moreover, due to the significant reduction in the thermal conductivity of TiS2/[(HA)0.08(H2O)0.22(DMSO)0.03] (0.12 ± 0.03 W m−1 K−1) as compared to the bulk TiS2 crystal (4.2 W m−1 K−1) (Fig. 13C), an excellent thermoelectric figure of merit (ZT) of 0.28 at 373 K could be achieved (Fig. 13D). | 10.1039-c8cs00094h.html | 0.03 |  |  |  | comma-level | thermal conductivity | Novel structured transition metal dichalcogenide nanosheets | RSC | 2018 | no
1143 | ['bulk TiS2 crystal'] | bulk TiS2 crystal | ThermCond | ThermCond | total | [373.0] | 373 | Kelvin^(1.0) | [373.0] | [4.2] | 4.2 | Kelvin^(-1.0) Meter^(-1.0) Watt^(1.0) |  |  | ({ thermal conductivity at 373 K }: the bulk TiS2 crystal (4.2 W m−1 K−1) (Fig. 13C)) FROM: Moreover, due to the significant reduction in the thermal conductivity of TiS2/[(HA)0.08(H2O)0.22(DMSO)0.03] (0.12 ± 0.03 W m−1 K−1) as compared to the bulk TiS2 crystal (4.2 W m−1 K−1) (Fig. 13C), an excellent thermoelectric figure of merit (ZT) of 0.28 at 373 K could be achieved (Fig. 13D). | 10.1039-c8cs00094h.html |  |  |  |  | comma-level | thermal conductivity | Novel structured transition metal dichalcogenide nanosheets | RSC | 2018 | no
1144 | ['tetrahedrite Cu12Sb4-xTexS13'] | tetrahedrite Cu12Sb4-xTexS13 | ThermCond | ThermCond | total | [200.0] | 200 | Kelvin^(1.0) | [200.0] | [0.25] | 0.25 | Kelvin^(-1.0) Meter^(-1.0) Watt^(1.0) |  |  | (Bouyrie et al. reported an extremely low thermal conductivity of 0.25 W m−1 K−1 at 200 K for quaternary synthetic tetrahedrite Cu12Sb4-xTexS13 as a result of an ex-solution process .) FROM: Bouyrie et al. reported an extremely low thermal conductivity of 0.25 W m−1 K−1 at 200 K for quaternary synthetic tetrahedrite Cu12Sb4-xTexS13 as a result of an ex-solution process . | 10.1016-j.intermet.2016.08.003.xml |  | process |  |  | comma-level | thermal conductivity | Thermoelectric properties of Cd doped tetrahedrite: Cu12−xCdxSb4S13 | Elsevier | 2016 | no
1145 | ['Cu11.25Cd0.75Sb4S13'] | Cu11.25Cd0.75Sb4S13 | ThermCond | ThermCond | total | [623.0] | 623 | Kelvin^(1.0) | [623.0] | [0.71] | 0.71 | Kelvin^(-1.0) Meter^(-1.0) Watt^(1.0) |  |  | (Due to the low thermal conductivity of 0.71 (W/m-K) at T = 623 K a maximum zT of 0.9 at T = 623 K is obtained for the sample Cu11.25Cd0.75Sb4S13.) FROM: Due to the low thermal conductivity of 0.71 (W/m-K) at T = 623 K a maximum zT of 0.9 at T = 623 K is obtained for the sample Cu11.25Cd0.75Sb4S13. | 10.1016-j.intermet.2016.08.003.xml |  |  |  |  | comma-level | thermal conductivity | Thermoelectric properties of Cd doped tetrahedrite: Cu12−xCdxSb4S13 | Elsevier | 2016 | no
1146 | ['B-doped SiC'] | B-doped SiC | ThermCond | ThermCond | total | [295] | 295 | Kelvin^(1.0) |  | [185.0] | 185 | Kelvin^(-1.0) Meter^(-1.0) Watt^(1.0) |  |  | (The thermal conductivity of B-doped SiC body at 0.5 at% B sintered in a vacuum were 185 W m-1 K-1 while that at 1 at% B sintered in N2 atmosphere were 177 W m -1 K-1 at room temperature.) FROM: The thermal conductivity of B-doped SiC body at 0.5 at% B sintered in a vacuum were 185 W m-1 K-1 while that at 1 at% B sintered in N2 atmosphere were 177 W m -1 K-1 at room temperature. | 10.1016-j.matpr.2019.05.249.xml |  | sintered |  |  | comma-level | thermal conductivity | Effect of B doping on electrical and thermal properties of SiC bodies fabricated by spark plasma sintering | Elsevier | 2019 | no
1147 | ['B-doped SiC'] | B-doped SiC | ThermCond | ThermCond | total | [295] | 295 | Kelvin^(1.0) |  | [176.0] | 176 | Kelvin^(-1.0) Meter^(-1.0) Watt^(1.0) |  |  | (The thermal conductivity of B-doped SiC bodies sintered in a vacuum and N2 atmosphere were in the rage of 153â€“185 and 132â€“176 W m -1 K-1 at room temperature) FROM: The thermal conductivity of B-doped SiC bodies sintered in a vacuum and N2 atmosphere were in the rage of 153â€“185 and 132â€“176 W m -1 K-1 at room temperature, respectively. | 10.1016-j.matpr.2019.05.249.xml |  | sintered |  |  | comma-level | thermal conductivity | Effect of B doping on electrical and thermal properties of SiC bodies fabricated by spark plasma sintering | Elsevier | 2019 | no
1148 | ['SiC'] | SiC | ThermCond | ThermCond | total | [295] | 295 | Kelvin^(1.0) |  | [185.0] | 185 | Kelvin^(-1.0) Meter^(-1.0) Watt^(1.0) |  |  | (The SiC body at 0.5 mol% B sintered in a vacuum had the highest thermal conductivity of 185 W m-1 K-1 at room temperature.) FROM: The SiC body at 0.5 mol% B sintered in a vacuum had the highest thermal conductivity of 185 W m-1 K-1 at room temperature. | 10.1016-j.matpr.2019.05.249.xml |  | sintered |  |  | comma-level | highest thermal conductivity | Effect of B doping on electrical and thermal properties of SiC bodies fabricated by spark plasma sintering | Elsevier | 2019 | no
1149 | ['pristine SiC'] | pristine SiC | ThermCond | ThermCond | total | [973.0] | 973 | Kelvin^(1.0) | [973.0] | [70.0] | 70 | Kelvin^(-1.0) Meter^(-1.0) Watt^(1.0) |  |  | ({ at 973 K }: the thermal conductivity of pristine SiC bodies sintered in a vacuum and N2 atmosphere were in the range of 66â€“75 and 50â€“70 W m-1 K-1) FROM: At 973 K, the thermal conductivity of pristine SiC bodies sintered in a vacuum and N2 atmosphere were in the range of 66â€“75 and 50â€“70 W m-1 K-1, respectively. | 10.1016-j.matpr.2019.05.249.xml |  | sintered |  |  | comma-level | thermal conductivity | Effect of B doping on electrical and thermal properties of SiC bodies fabricated by spark plasma sintering | Elsevier | 2019 | no
1150 | ['B-doped SiC'] | B-doped SiC | ThermCond | ThermCond | total | [295] | 295 | Kelvin^(1.0) |  | [185.0] | 185 | Kelvin^(-1.0) Meter^(-1.0) Watt^(1.0) |  |  | (The thermal conductivity of B-doped SiC body at 0.5 at% B sintered in a vacuum was 185 W m-1 K-1 while that at 1 at% B sintered in N2 atmosphere was 177 W m -1 K-1 at room temperature.) FROM: The thermal conductivity of B-doped SiC body at 0.5 at% B sintered in a vacuum was 185 W m-1 K-1 while that at 1 at% B sintered in N2 atmosphere was 177 W m -1 K-1 at room temperature. | 10.1016-j.matpr.2019.05.249.xml |  | sintered |  |  | comma-level | thermal conductivity | Effect of B doping on electrical and thermal properties of SiC bodies fabricated by spark plasma sintering | Elsevier | 2019 | no
1151 | ['B-doped SiC'] | B-doped SiC | ThermCond | ThermCond | total | [295] | 295 | Kelvin^(1.0) |  | [185.0] | 185 | Kelvin^(-1.0) Meter^(-1.0) Watt^(1.0) |  |  | (The thermal conductivity of B-doped SiC body at 0.5 at% B sintered in a vacuum were 185 W m-1 K-1 while that at 1 at% B sintered in N2 atmosphere were 177 W m-1 K-1 at room temperature.) FROM: The thermal conductivity of B-doped SiC body at 0.5 at% B sintered in a vacuum were 185 W m-1 K-1 while that at 1 at% B sintered in N2 atmosphere were 177 W m-1 K-1 at room temperature. | 10.1016-j.matpr.2019.05.249.xml |  | sintered |  |  | comma-level | thermal conductivity | Effect of B doping on electrical and thermal properties of SiC bodies fabricated by spark plasma sintering | Elsevier | 2019 | no
1152 | ['PbSeTe / PbTe quantum dot superlattice'] | PbSeTe / PbTe quantum dot superlattice | ThermCond | ThermCond | lattice | [295] | 295 | Kelvin^(1.0) | [300.0] | [0.33, 0.4] | 0.365 | Kelvin^(-1.0) Meter^(-1.0) Watt^(1.0) |  |  | (The lattice thermal conductivity of PbSeTe/PbTe quantum dot superlattice has the value of 0.33–0.4 W m−1 K−1 at room temperature leading to the ZT value reaching 2.0 at 300 K .) FROM: The lattice thermal conductivity of PbSeTe/PbTe quantum dot superlattice has the value of 0.33–0.4 W m−1 K−1 at room temperature leading to the ZT value reaching 2.0 at 300 K . | 10.1016-j.jallcom.2011.01.033.xml |  |  |  |  | comma-level | lattice thermal conductivity | Synthesis and thermoelectric properties of the PbSe1−x Te x alloys | Elsevier | 2011 | no
1153 | ['PbSe nanowires'] | PbSe nanowires | ThermCond | ThermCond | total | [300.0] | 300 | Kelvin^(1.0) | [300.0] | [0.8] | 0.8 | Kelvin^(-1.0) Meter^(-1.0) Watt^(1.0) |  |  | ({ thermal conductivity }: the value of PbSe nanowires 0.8 W m−1 K−1 at 300 K reported by Liang et al. .) FROM: The sample with x = 0.3 has the lowest thermal conductivity, which reaches 0.66 W m−1 K−1 at 473 K and its room-temperature thermal conductivity is 0.837 W m−1 K−1, which is comparable to the value of PbSe nanowires 0.8 W m−1 K−1 at 300 K reported by Liang et al. . | 10.1016-j.jallcom.2011.01.033.xml |  |  |  |  | comma-level | thermal conductivity | Synthesis and thermoelectric properties of the PbSe1−x Te x alloys | Elsevier | 2011 | no
1154 | ['SiO2'] | SiO2 | ThermCond | ThermCond | lattice | [600.0] | 600 | Kelvin^(1.0) | [600.0] | [0.6] | 0.6 | Kelvin^(-1.0) Meter^(-1.0) Watt^(1.0) |  |  | ({ at 600 K }: κl decreases downward to a plateau (around 0.6 W/m/K) before 600 K for most samples containing SiO2.) FROM: As temperature increases, κl decreases downward to a plateau (around 0.6 W/m/K) before 600 K for most samples containing SiO2. | 10.1016-j.mtadv.2019.100029.xml |  |  |  |  | comma-level | κl | Recent advances of n-type low-cost PbSe-based thermoelectric materials | Elsevier | 2019 | yes
1155 | ['p-type SnSe'] | p-type SnSe | ThermCond | ThermCond | total | [773.0] | 773 | Kelvin^(1.0) | [773.0] | [0.23] | 0.23 | Kelvin^(-1.0) Meter^(-1.0) Watt^(1.0) |  |  | ({ Thermal conductivity }: the reported thermal conductivities of p-type SnSe, 0.23 Wm-1K-1, 0.33 Wm-1K-1 and 0.3 Wm-1 K-1 along the a, b and c axes at approximately 773 K, respectively.) FROM: Thermal conductivity values of n-type SnSe single crystals are comparable with the reported thermal conductivities of p-type SnSe, 0.23 Wm-1K-1, 0.33 Wm-1K-1 and 0.3 Wm-1 K-1 along the a, b and c axes at approximately 773 K, respectively. | 10.1038-ncomms13713.txt |  |  | b and c axes |  | comma-level | Thermal conductivity | Achieving ZT=2.2 with Bi-doped n-type SnSe single crystals | Springer | 2016 | yes
1156 | ['CoGe1.5S1.5'] | CoGe1.5S1.5 | ThermCond | ThermCond | total | [320.0] | 320 | Kelvin^(1.0) | [320.0] | [1.9] | 1.9 | Kelvin^(-1.0) Meter^(-1.0) Watt^(1.0) |  |  | (Preliminary measurements carried by us on CoGe1.5S1.5, using a laser flash method, indicate that this material exhibits a thermal conductivity of 1.9 Wm−1 K−1 at 320 K, markedly lower) FROM: Preliminary measurements carried by us on CoGe1.5S1.5, using a laser flash method, indicate that this material exhibits a thermal conductivity of 1.9 Wm−1 K−1 at 320 K, markedly lower than that of CoSb3 (10.5 Wm−1 K−1) , and comparable to reported values for other ternary skutterudites of the type MY1.5Q1.5. | 10.1016-j.jssc.2008.01.025.xml |  |  |  |  | comma-level | thermal conductivity | Structure and electrical transport properties of the ordered skutterudites MGe1.5S1.5 (M=Co, Rh, Ir) | Elsevier | 2008 | no
1157 | ['CoSb3'] | CoSb3 | ThermCond | ThermCond | total | [320.0] | 320 | Kelvin^(1.0) | [320.0] | [10.5] | 10.5 | Kelvin^(-1.0) Meter^(-1.0) Watt^(1.0) |  |  | ({ thermal conductivity at 320 K }: that of CoSb3 (10.5 Wm−1 K−1) ) FROM: Preliminary measurements carried by us on CoGe1.5S1.5, using a laser flash method, indicate that this material exhibits a thermal conductivity of 1.9 Wm−1 K−1 at 320 K, markedly lower than that of CoSb3 (10.5 Wm−1 K−1) , and comparable to reported values for other ternary skutterudites of the type MY1.5Q1.5. | 10.1016-j.jssc.2008.01.025.xml |  |  |  |  | comma-level | thermal conductivity | Structure and electrical transport properties of the ordered skutterudites MGe1.5S1.5 (M=Co, Rh, Ir) | Elsevier | 2008 | no
1158 | ['GeTe'] | GeTe | ThermCond | ThermCond | total | [323.0] | 323 | Kelvin^(1.0) | [323.0] | [5.3] | 5.3 | Kelvin^(-1.0) Meter^(-1.0) Watt^(1.0) |  |  | ({ at 323 K }: GeTe having the highest value of κ ∼ 6.5 Wm−1K−1at 323 K; whereas Ge0.98Na0.02Te shows the lowest κ value of 5.3 Wm−1K−1) FROM: GeTe having the highest value of κ ∼ 6.5 Wm−1K−1at 323 K; whereas Ge0.98Na0.02Te shows the lowest κ value of 5.3 Wm−1K−1, which is lower than that of pristine GeTe at 323 K. | 10.1016-j.matpr.2020.07.454.xml |  |  |  |  | comma-level | κ | Influence Na in GeTe for thermoelectric applications | Elsevier | 2020 | no
1159 | ['Ca3MnxCo4−xO9'] | Ca3MnxCo4−xO9 | ThermCond | ThermCond | electronic | [295] | 295 | Kelvin^(1.0) |  | [0.0009199999999999999] | 0.00092 | Kelvin^(-1.0) Meter^(-1.0) Watt^(1.0) |  |  | ({ at room temperature }: At room temperature, the electronic component (κe) for Ca3MnxCo4−xO9 (x=0, 0.03, 0.9) is 0.025, 0.012 and 9.2×10−4 W K−1 m−1, respectively.) FROM: At room temperature, the electronic component (κe) for Ca3MnxCo4−xO9 (x=0, 0.03, 0.9) is 0.025, 0.012 and 9.2×10−4 W K−1 m−1, respectively. | 10.1016-j.ssc.2005.01.044.xml |  |  |  | ['x = 0 , 0.03 , 0.9'] | comma-level | κe | The effect of Mn substitution on thermoelectric properties of Ca3Mn x Co4−x O9 at low temperatures | Elsevier | 2005 | no
1160 | ['0.7 vol % SiO2'] | 0.7 vol % SiO2 | ThermCond | ThermCond | lattice | [295] | 295 | Kelvin^(1.0) |  | [0.8, 0.56] | 0.68 | Kelvin^(-1.0) Meter^(-1.0) Watt^(1.0) |  |  | (A high porosity of 14% was be obtained by compositing with 0.7 vol% SiO2, which significantly lowers κL from 0.8 Wm-1K-1 to 0.56 Wm-1K-1 at room temperature as shown in) FROM: A high porosity of 14% was be obtained by compositing with 0.7 vol% SiO2, which significantly lowers κL from 0.8 Wm-1K-1 to 0.56 Wm-1K-1 at room temperature as shown in | 10.1016-j.jmat.2018.07.001.xml |  |  |  |  | comma-level | κL | Low-cost and environmentally benign selenides as promising thermoelectric materials | Elsevier | 2018 | yes
1161 | ['SnSe crystals'] | SnSe crystals | ThermCond | ThermCond | total | [973.0] | 973 | Kelvin^(1.0) | [973.0] | [0.23, 0.34] | 0.285 | Kelvin^(-1.0) Meter^(-1.0) Watt^(1.0) |  |  | (SnSe crystals were found to exhibit low thermal conductivities (0.23–0.34 Wm-1K-1 at 973 K reported by Ref. []).) FROM: SnSe crystals were found to exhibit low thermal conductivities (0.23–0.34 Wm-1K-1 at 973 K reported by Ref. []). | 10.1016-j.jmat.2018.07.001.xml |  |  |  |  | comma-level | thermal conductivities | Low-cost and environmentally benign selenides as promising thermoelectric materials | Elsevier | 2018 | yes
1162 | ['Cu8GeSe6'] | Cu8GeSe6 | ThermCond | ThermCond | lattice | [295] | 295 | Kelvin^(1.0) |  | [0.2, 0.4] | 0.3 | Kelvin^(-1.0) Meter^(-1.0) Watt^(1.0) |  |  | (Jiang et al. found that the low κL (0.2–0.4 Wm-1K-1 at room temperature) of Cu8GeSe6 originates from the weak chemical bonding and the consequential low-lying Einstein optical phonon modes as shown in (a)-(c)) FROM: Jiang et al. found that the low κL (0.2–0.4 Wm-1K-1 at room temperature) of Cu8GeSe6 originates from the weak chemical bonding and the consequential low-lying Einstein optical phonon modes as shown in (a)-(c) | 10.1016-j.jmat.2018.07.001.xml |  |  |  |  | comma-level | κL | Low-cost and environmentally benign selenides as promising thermoelectric materials | Elsevier | 2018 | yes
1163 | ['Ag8SnSe6'] | Ag8SnSe6 | ThermCond | ThermCond | lattice | [295] | 295 | Kelvin^(1.0) |  | [0.1, 0.2] | 0.15 | Kelvin^(-1.0) Meter^(-1.0) Watt^(1.0) |  |  | (Li et al. [] and Lin et al. [] ascribed the extremely low κL (0.1–0.2 Wm-1K-1 at room temperature) of Ag8SnSe6 and Ag9GaSe6 to the low sound speed and low cutoff frequency of acoustic phonons that are a macroscopic demonstration of soft bonds ( (d)-(f)).) FROM: Li et al. [] and Lin et al. [] ascribed the extremely low κL (0.1–0.2 Wm-1K-1 at room temperature) of Ag8SnSe6 and Ag9GaSe6 to the low sound speed and low cutoff frequency of acoustic phonons that are a macroscopic demonstration of soft bonds ( (d)-(f)). | 10.1016-j.jmat.2018.07.001.xml |  |  |  |  | comma-level | κL | Low-cost and environmentally benign selenides as promising thermoelectric materials | Elsevier | 2018 | yes
1164 | ['Eu11Cd6Sb12'] | Eu11Cd6Sb12 | ThermCond | ThermCond | lattice | [295] | 295 | Kelvin^(1.0) | [775.0] | [0.78, 0.49] | 0.635 | Kelvin^(-1.0) Meter^(-1.0) Watt^(1.0) |  |  | ({ at room temperature }: The transport properties measurements on Eu11Cd6Sb12 showed exceptionally low lattice thermal conductivities from room temperature to 775 K: 0.78 − 0.49 Wm-1K-1) FROM: The transport properties measurements on Eu11Cd6Sb12 showed exceptionally low lattice thermal conductivities from room temperature to 775 K: 0.78 − 0.49 Wm-1K-1, and high p-type Seebeck coefficient: from + 118 to 153 μV/K similar to the state-of-the-art TEs . | 10.1016-bs.hpcre.2016.05.003.xml |  |  |  |  | comma-level | lattice thermal conductivities | Chapter 288 Thermoelectric Properties of Zintl Antimonides | Elsevier | 2016 | no
1165 | ['Yb9Mn4.2Sb9'] | Yb9Mn4.2Sb9 | ThermCond | ThermCond | total | [950.0] | 950 | Kelvin^(1.0) | [950.0] | [0.4] | 0.4 | Kelvin^(-1.0) Meter^(-1.0) Watt^(1.0) |  |  | (The recent discovery of extremely low thermal conductivity (κL<0.4Wm-1K-1), and high zT (zT = 0.7 at 950 K) in Yb9Mn4.2Sb9 shows the promise of Zintl phases for good TE performance.) FROM: The recent discovery of extremely low thermal conductivity (κL<0.4Wm-1K-1), and high zT (zT = 0.7 at 950 K) in Yb9Mn4.2Sb9 shows the promise of Zintl phases for good TE performance. | 10.1016-bs.hpcre.2016.05.003.xml |  |  |  |  | comma-level | thermal conductivity | Chapter 288 Thermoelectric Properties of Zintl Antimonides | Elsevier | 2016 | no
1166 | ['Yb9Mn4.2Sb9'] | Yb9Mn4.2Sb9 | ThermCond | ThermCond | lattice | [295] | 295 | Kelvin^(1.0) |  | [0.39] | 0.39 | Kelvin^(-1.0) Meter^(-1.0) Watt^(1.0) |  |  | (This extremely low lattice thermal conductivity is common in 9-4-9 family members as Yb9Mn4.2Sb9 and Yb9Zn4.2Sb9 compounds also show very low lattice thermal conductivities of 0.39 Wm-1K-1 and 0.43 Wm-1K-1 at room temperature) FROM: This extremely low lattice thermal conductivity is common in 9-4-9 family members as Yb9Mn4.2Sb9 and Yb9Zn4.2Sb9 compounds also show very low lattice thermal conductivities of 0.39 Wm-1K-1 and 0.43 Wm-1K-1 at room temperature, respectively . | 10.1016-bs.hpcre.2016.05.003.xml |  |  |  |  | comma-level | lattice thermal conductivity | Chapter 288 Thermoelectric Properties of Zintl Antimonides | Elsevier | 2016 | no
1167 | ['Ba2FeBiSe5'] | Ba2FeBiSe5 | ThermCond | ThermCond | total | [30.0] | 30 | Kelvin^(1.0) | [30.0] | [2.6] | 2.6 | Kelvin^(-1.0) Meter^(-1.0) Watt^(1.0) |  |  | () show a kink at the Néel temperatures (TN) and a significant increase below TN resulting in a maximum thermal conductivity at ca. 30 K with values of 2.6 Wm−1K−1 and 2.8 Wm−1K−1 for Ba2FeBiSe5 and Ba2FeSbSe5) FROM: ) show a kink at the Néel temperatures (TN) and a significant increase below TN resulting in a maximum thermal conductivity at ca. 30 K with values of 2.6 Wm−1K−1 and 2.8 Wm−1K−1 for Ba2FeBiSe5 and Ba2FeSbSe5, respectively. | 10.1016-j.matchemphys.2017.09.060.xml |  |  |  |  | comma-level | maximum thermal conductivity | Synthesis, electronic structure and physical properties of polycrystalline Ba2FePnSe5 (Pn = Sb, Bi) | Elsevier | 2018 | no
1168 | ['bulk Sb2Te3'] | bulk Sb2Te3 | ThermCond | ThermCond | total | [300.0] | 300 | Kelvin^(1.0) | [300.0] | [4.7] | 4.7 | Kelvin^(-1.0) Meter^(-1.0) Watt^(1.0) |  |  | ({ thermal conductivity at 300 K }: for bulk Sb2Te3 (4.7 Wm-1K-1).) FROM: They measured a very low thermal conductivity of about 1 Wm-1K-1 at 300 K, which is almost five times smaller than for bulk Sb2Te3 (4.7 Wm-1K-1). | 10.1016-j.physb.2010.04.003.xml |  |  |  |  | comma-level | thermal conductivity | Structural, optical and photoacoustic study of Sb2Te3 prepared by mechanical alloying | Elsevier | 2010 | no
1169 | ['Sm0.6Co4Sb12'] | Sm0.6Co4Sb12 | ThermCond | ThermCond | lattice | [703.0] | 703 | Kelvin^(1.0) | [703.0] | [2.34] | 2.34 | Kelvin^(-1.0) Meter^(-1.0) Watt^(1.0) |  |  | (κL reaches 2.34 Wm−1K−1 at 703 K for Sm0.6Co4Sb12.) FROM: κL reaches 2.34 Wm−1K−1 at 703 K for Sm0.6Co4Sb12. | 10.1016-j.matlet.2014.12.019.xml |  |  |  |  | comma-level | κL | Structural and thermoelectric characterizations of samarium filled CoSb3 skutterudites | Elsevier | 2015 | no
1170 | ['LaDy-Nb20'] | LaDy-Nb20 | ThermCond | ThermCond | total | [300.0] | 300 | Kelvin^(1.0) | [300.0] | [8.38] | 8.38 | Kelvin^(-1.0) Meter^(-1.0) Watt^(1.0) |  |  | ({ at 300 K }: κtot decreased from 8.38 W m−1 K−1 for LaDy-Nb20) FROM: At 300 K, κtot decreased from 8.38 W m−1 K−1 for LaDy-Nb20 to 6.02 W m−1 K−1 for LaDy-Nb05. | 10.1016-j.jmst.2020.02.065.xml |  |  |  |  | comma-level | κtot | Ultrahigh electrical conductivities and low lattice thermal conductivities of La, Dy, and Nb Co-doped SrTiO3 thermoelectric materials with complex structures | Elsevier | 2020 | no
1171 | ['LaDy-Nb05'] | LaDy-Nb05 | ThermCond | ThermCond | total | [300.0] | 300 | Kelvin^(1.0) | [300.0] | [6.02] | 6.02 | Kelvin^(-1.0) Meter^(-1.0) Watt^(1.0) |  |  | ({ κtot at 300 K }: 6.02 W m−1 K−1 for LaDy-Nb05.) FROM: At 300 K, κtot decreased from 8.38 W m−1 K−1 for LaDy-Nb20 to 6.02 W m−1 K−1 for LaDy-Nb05. | 10.1016-j.jmst.2020.02.065.xml |  |  |  |  | comma-level | κtot | Ultrahigh electrical conductivities and low lattice thermal conductivities of La, Dy, and Nb Co-doped SrTiO3 thermoelectric materials with complex structures | Elsevier | 2020 | no
1172 | ['LaDy-Nb05'] | LaDy-Nb05 | ThermCond | ThermCond | total | [1100.0] | 1100 | Kelvin^(1.0) | [1100.0] | [2.95] | 2.95 | Kelvin^(-1.0) Meter^(-1.0) Watt^(1.0) |  |  | ({ at 1100 K }: The total thermal conductivity changed from 2.95 W m−1 K−1 for LaDy-Nb05) FROM: The total thermal conductivity changed from 2.95 W m−1 K−1 for LaDy-Nb05 to 3.5 W m−1 K−1 for LaDy-Nb20 at 1100 K. | 10.1016-j.jmst.2020.02.065.xml |  |  |  |  | comma-level | thermal conductivity | Ultrahigh electrical conductivities and low lattice thermal conductivities of La, Dy, and Nb Co-doped SrTiO3 thermoelectric materials with complex structures | Elsevier | 2020 | no
1173 | ['LaDy'] | LaDy | ThermCond | ThermCond | total | [1100.0] | 1100 | Kelvin^(1.0) | [1100.0] | [3.5] | 3.5 | Kelvin^(-1.0) Meter^(-1.0) Watt^(1.0) |  |  | ({ thermal conductivity }: 3.5 W m−1 K−1 for LaDy-Nb20 at 1100 K.) FROM: The total thermal conductivity changed from 2.95 W m−1 K−1 for LaDy-Nb05 to 3.5 W m−1 K−1 for LaDy-Nb20 at 1100 K. | 10.1016-j.jmst.2020.02.065.xml |  |  |  |  | comma-level | thermal conductivity | Ultrahigh electrical conductivities and low lattice thermal conductivities of La, Dy, and Nb Co-doped SrTiO3 thermoelectric materials with complex structures | Elsevier | 2020 | no
1174 | ['LaDyNb-20'] | LaDyNb-20 | ThermCond | ThermCond | electronic | [1100.0] | 1100 | Kelvin^(1.0) | [1100.0] | [4.39] | 4.39 | Kelvin^(-1.0) Meter^(-1.0) Watt^(1.0) |  |  | ( LaDyNb-20 has the highest κe values (from 4.39 W m−1 K−1 at 450 K to 1.86 W m−1 K−1 at 1100 K)) FROM: In accord with the electrical conductivity, LaDyNb-20 has the highest κe values (from 4.39 W m−1 K−1 at 450 K to 1.86 W m−1 K−1 at 1100 K), and LaDy-Nb0 has the lowest κe value (from 1.09 W m−1 K−1 at 300 K to 0.41 W m−1 K−1 at 1100 K) among all the samples. | 10.1016-j.jmst.2020.02.065.xml |  |  |  |  | comma-level | highest κe | Ultrahigh electrical conductivities and low lattice thermal conductivities of La, Dy, and Nb Co-doped SrTiO3 thermoelectric materials with complex structures | Elsevier | 2020 | no
1175 | ['LaDy-Nb0'] | LaDy-Nb0 | ThermCond | ThermCond | electronic | [1100.0] | 1100 | Kelvin^(1.0) | [1100.0] | [1.09] | 1.09 | Kelvin^(-1.0) Meter^(-1.0) Watt^(1.0) |  |  | ({ highest κe }: and LaDy-Nb0 has the lowest κe value (from 1.09 W m−1 K−1 at 300 K to 0.41 W m−1 K−1 at 1100 K) among all the samples.) FROM: In accord with the electrical conductivity, LaDyNb-20 has the highest κe values (from 4.39 W m−1 K−1 at 450 K to 1.86 W m−1 K−1 at 1100 K), and LaDy-Nb0 has the lowest κe value (from 1.09 W m−1 K−1 at 300 K to 0.41 W m−1 K−1 at 1100 K) among all the samples. | 10.1016-j.jmst.2020.02.065.xml |  |  |  |  | comma-level | highest κe | Ultrahigh electrical conductivities and low lattice thermal conductivities of La, Dy, and Nb Co-doped SrTiO3 thermoelectric materials with complex structures | Elsevier | 2020 | no
1176 | ['LaDy-Nb20'] | LaDy-Nb20 | ThermCond | ThermCond | lattice | [300.0] | 300 | Kelvin^(1.0) | [300.0] | [1.6] | 1.6 | Kelvin^(-1.0) Meter^(-1.0) Watt^(1.0) |  |  | ({ at 300 K }: a low lattice thermal conductivity of ∼1.6 W m−1 K−1 from 700 to 1100 K for LaDy-Nb20) FROM: Such structures produced an ultrahigh electrical conductivity of ∼5300 S cm−1 at 300 K, a low lattice thermal conductivity of ∼1.6 W m−1 K−1 from 700 to 1100 K for LaDy-Nb20, and the corresponding total thermal conductivity was 3.5 W m−1 K−1. | 10.1016-j.jmst.2020.02.065.xml |  |  |  |  | comma-level | lattice thermal conductivity | Ultrahigh electrical conductivities and low lattice thermal conductivities of La, Dy, and Nb Co-doped SrTiO3 thermoelectric materials with complex structures | Elsevier | 2020 | no
1177 | ['0.6 vol % Fe'] | 0.6 vol % Fe | ThermCond | ThermCond | total | [373.0] | 373 | Kelvin^(1.0) | [373.0] | [2.26, 2.41] | 2.335 | Kelvin^(-1.0) Meter^(-1.0) Watt^(1.0) |  |  | (The κtot of the 0.6 vol% Fe and Co NP-embedded nanocomposites (2.26–2.41 W m−1 K−1 at 373 K and 2.33–2.51 W m−1 K−1 at 773 K) were found to be similar ) FROM: The κtot of the 0.6 vol% Fe and Co NP-embedded nanocomposites (2.26–2.41 W m−1 K−1 at 373 K and 2.33–2.51 W m−1 K−1 at 773 K) were found to be similar compared to those of the pristine sample (2.41 W m−1 K−1 at 373 K and 2.40 W m−1 K−1 at 773 K). | 10.1016-j.nanoen.2020.104698.xml |  |  |  |  | comma-level | κtot | Synchronized enhancement of thermoelectric properties of higher manganese silicide by introducing Fe and Co nanoparticles | Elsevier | 2020 | no
1178 | ['0.6 vol % Fe'] | 0.6 vol % Fe | ThermCond | ThermCond | lattice | [373.0] | 373 | Kelvin^(1.0) | [373.0] | [1.91, 2.06] | 1.985 | Kelvin^(-1.0) Meter^(-1.0) Watt^(1.0) |  |  | (The 0.6 vol% Fe and Co NP-embedded nanocomposites (1.91–2.06 W m−1 K−1 at 373 K and 1.88–2.02 W m−1 K−1 at 773 K) have lower κlat + κbp values) FROM: The 0.6 vol% Fe and Co NP-embedded nanocomposites (1.91–2.06 W m−1 K−1 at 373 K and 1.88–2.02 W m−1 K−1 at 773 K) have lower κlat + κbp values than that of the pristine sample (2.11 W m−1 K−1 at 373 K and 2.06 W m−1 K−1 at 773 K). | 10.1016-j.nanoen.2020.104698.xml |  |  |  |  | comma-level | κlat | Synchronized enhancement of thermoelectric properties of higher manganese silicide by introducing Fe and Co nanoparticles | Elsevier | 2020 | no
1179 | ['GaGeTe'] | GaGeTe | ThermCond | ThermCond | lattice | [295] | 295 | Kelvin^(1.0) |  | [58.0] | 58 | Kelvin^(-1.0) Meter^(-1.0) Watt^(1.0) |  |  | ({ at room temperature }: The calculated lattice thermal conductivity of GaGeTe is about 58 Wm-1 K−1) FROM: The calculated lattice thermal conductivity of GaGeTe is about 58 Wm-1 K−1, which is comparable to that of MoS2 (around 52 Wm−1K−1) and two orders of magnitude lower than that of graphene (2000 Wm−1K−1) at room temperature. | 10.1016-j.jmat.2020.04.005.xml |  |  |  |  | comma-level | lattice thermal conductivity | Lattice vibrational modes and phonon thermal conductivity of single-layer GaGeTe | Elsevier | 2020 | yes
1180 | ['MoS2'] | MoS2 | ThermCond | ThermCond | lattice | [295] | 295 | Kelvin^(1.0) |  | [52.0] | 52 | Kelvin^(-1.0) Meter^(-1.0) Watt^(1.0) |  |  | ({ lattice thermal conductivity at room temperature }: that of MoS2 (around 52 Wm−1K−1) and two orders of magnitude lower) FROM: The calculated lattice thermal conductivity of GaGeTe is about 58 Wm-1 K−1, which is comparable to that of MoS2 (around 52 Wm−1K−1) and two orders of magnitude lower than that of graphene (2000 Wm−1K−1) at room temperature. | 10.1016-j.jmat.2020.04.005.xml |  |  |  |  | comma-level | lattice thermal conductivity | Lattice vibrational modes and phonon thermal conductivity of single-layer GaGeTe | Elsevier | 2020 | yes
1181 | ['polycrystalline GaGeTe'] | polycrystalline GaGeTe | ThermCond | ThermCond | lattice | [475.0] | 475 | Kelvin^(1.0) | [475.0] | [1.3] | 1.3 | Kelvin^(-1.0) Meter^(-1.0) Watt^(1.0) |  |  | (Anisotropic intrinsic lattice thermal conductivity of polycrystalline GaGeTe has been measured to be 0.8 and 1.3 Wm−1K−1 at 475 K along with x and y directions.) FROM: Anisotropic intrinsic lattice thermal conductivity of polycrystalline GaGeTe has been measured to be 0.8 and 1.3 Wm−1K−1 at 475 K along with x and y directions. | 10.1016-j.jmat.2020.04.005.xml |  |  | x and y directions |  | comma-level | lattice thermal conductivity | Lattice vibrational modes and phonon thermal conductivity of single-layer GaGeTe | Elsevier | 2020 | yes
1182 | ['GaGeTe'] | GaGeTe | ThermCond | ThermCond | lattice | [295] | 295 | Kelvin^(1.0) |  | [58.0] | 58 | Kelvin^(-1.0) Meter^(-1.0) Watt^(1.0) |  |  | (The calculated lattice thermal conductivity of GaGeTe is 58 Wm−1K−1 at room temperature ((d))) FROM: The calculated lattice thermal conductivity of GaGeTe is 58 Wm−1K−1 at room temperature ((d)), which is slightly larger than β-NAs (38.46 Wm−1K−1), β-NSb (34.66 Wm−1K−1) [] but much lower than that of monolayer MoS2 (85–112 Wm−1K−1) [,], graphene (∼2000 Wm−1K−1) [,], 2H | 10.1016-j.jmat.2020.04.005.xml |  |  |  |  | comma-level | lattice thermal conductivity | Lattice vibrational modes and phonon thermal conductivity of single-layer GaGeTe | Elsevier | 2020 | yes
1183 | ['monolayer MoS2'] | monolayer MoS2 | ThermCond | ThermCond | lattice | [295] | 295 | Kelvin^(1.0) |  | [85.0, 112.0] | 98.5 | Kelvin^(-1.0) Meter^(-1.0) Watt^(1.0) |  |  | ({ lattice thermal conductivity at room temperature }: that of monolayer MoS2 (85–112 Wm−1K−1) [) FROM: The calculated lattice thermal conductivity of GaGeTe is 58 Wm−1K−1 at room temperature ((d)), which is slightly larger than β-NAs (38.46 Wm−1K−1), β-NSb (34.66 Wm−1K−1) [] but much lower than that of monolayer MoS2 (85–112 Wm−1K−1) [,], graphene (∼2000 Wm−1K−1) [,], 2H | 10.1016-j.jmat.2020.04.005.xml |  |  |  |  | comma-level | lattice thermal conductivity | Lattice vibrational modes and phonon thermal conductivity of single-layer GaGeTe | Elsevier | 2020 | yes
1184 | ['GaGeTe monolayer'] | GaGeTe monolayer | ThermCond | ThermCond | lattice | [600.0] | 600 | Kelvin^(1.0) | [600.0] | [28.23] | 28.23 | Kelvin^(-1.0) Meter^(-1.0) Watt^(1.0) |  |  | ({ at 600 K }: the calculated lattice thermal conductivity of GaGeTe monolayer are 28.23 Wm−1K−1.) FROM: At 600 K, the calculated lattice thermal conductivity of GaGeTe monolayer are 28.23 Wm−1K−1. | 10.1016-j.jmat.2020.04.005.xml |  |  |  |  | comma-level | lattice thermal conductivity | Lattice vibrational modes and phonon thermal conductivity of single-layer GaGeTe | Elsevier | 2020 | yes
1185 | ['2D GaGeTe'] | 2D GaGeTe | ThermCond | ThermCond | lattice | [295] | 295 | Kelvin^(1.0) |  | [58.0] | 58 | Kelvin^(-1.0) Meter^(-1.0) Watt^(1.0) |  |  | (Calculated results show that 2D GaGeTe exhibit low κL of 58 Wm−1K−1 at room temperature) FROM: Calculated results show that 2D GaGeTe exhibit low κL of 58 Wm−1K−1 at room temperature, significantly lower than that of graphene. | 10.1016-j.jmat.2020.04.005.xml |  |  |  |  | comma-level | κL | Lattice vibrational modes and phonon thermal conductivity of single-layer GaGeTe | Elsevier | 2020 | yes
1186 | ['Bi0.5Sb1.5Te3'] | Bi0.5Sb1.5Te3 | ThermCond | ThermCond | lattice | [295] | 295 | Kelvin^(1.0) |  | [1.0] | 1 | Kelvin^(-1.0) Meter^(-1.0) Watt^(1.0) |  |  | (Bi0.5Sb1.5Te3 possesses the lowest κl (∼1.0 Wm−1K−1 at room temperature) in Bi2-xSbxTe3 ZM alloys and very high hole concentration) FROM: Bi0.5Sb1.5Te3 possesses the lowest κl (∼1.0 Wm−1K−1 at room temperature) in Bi2-xSbxTe3 ZM alloys and very high hole concentration, due to the large quantity of antisite defects BiTe’ (SbTe’) []. | 10.1016-j.jallcom.2020.154732.xml |  | alloys |  |  | comma-level | κl | Low-cost p-type Bi2Te2.7Se0.3 zone-melted thermoelectric materials for solid-state refrigeration | Elsevier | 2020 | no
1187 | ['Bi2Te2.7Se0.3'] | Bi2Te2.7Se0.3 | ThermCond | ThermCond | lattice | [295] | 295 | Kelvin^(1.0) |  | [1.0] | 1 | Kelvin^(-1.0) Meter^(-1.0) Watt^(1.0) |  |  | (Bi2Te2.7Se0.3 ZM ingot, exhibiting a weak p-type conduction but always as the n-type matrix, also possesses a low κl ∼1.0 Wm−1K−1 at room temperature [].) FROM: Bi2Te2.7Se0.3 ZM ingot, exhibiting a weak p-type conduction but always as the n-type matrix, also possesses a low κl ∼1.0 Wm−1K−1 at room temperature []. | 10.1016-j.jallcom.2020.154732.xml |  |  |  |  | comma-level | κl | Low-cost p-type Bi2Te2.7Se0.3 zone-melted thermoelectric materials for solid-state refrigeration | Elsevier | 2020 | no
1188 | ['Bi0.5Sb1.5Te3 + 3 wt %'] | Bi0.5Sb1.5Te3 + 3 wt % | ThermCond | ThermCond | total | [295] | 295 | Kelvin^(1.0) |  | [1.0, 1.2] | 1.1 | Kelvin^(-1.0) Meter^(-1.0) Watt^(1.0) |  |  | (Bi0.5Sb1.5Te3 + 3 wt% Te ZM ingot, Bi2-xSbxTe2.7Se0.3 (x > 0) ZM ingot exhibits a lower thermal conductivity κ ∼ 1.0–1.2 Wm−1K−1 near room temperature ((a)).) FROM: Owing to the less contribution of carriers, suppressed bipolar thermal conductivity, and stronger alloy scattering than Bi0.5Sb1.5Te3 + 3 wt% Te ZM ingot, Bi2-xSbxTe2.7Se0.3 (x > 0) ZM ingot exhibits a lower thermal conductivity κ ∼ 1.0–1.2 Wm−1K−1 near room temperature ((a)). | 10.1016-j.jallcom.2020.154732.xml |  |  |  |  | comma-level | thermal conductivity | Low-cost p-type Bi2Te2.7Se0.3 zone-melted thermoelectric materials for solid-state refrigeration | Elsevier | 2020 | no
1189 | ['p-type Bi0.5Sb1.5Te3 + 3 wt %'] | p-type Bi0.5Sb1.5Te3 + 3 wt % | ThermCond | ThermCond | lattice | [300.0] | 300 | Kelvin^(1.0) | [300.0] | [0.8] | 0.8 | Kelvin^(-1.0) Meter^(-1.0) Watt^(1.0) |  |  | ({ lattice thermal conductivity at 300 K }: thus the κ - κe decreases from 0.8 Wm−1K−1 for p-type Bi0.5Sb1.5Te3 + 3 wt% Te ZM ingot) FROM: Compared to the traditional p-type Bi0.5Sb1.5Te3 + 3 wt% Te ZM ingot, the enhanced mass and strain field fluctuations caused by Sb-Se co-alloying contribute to a lower lattice thermal conductivity, thus the κ - κe decreases from 0.8 Wm−1K−1 for p-type Bi0.5Sb1.5Te3 + 3 wt% Te ZM ingot to 0.6 Wm−1K−1 for Bi2-xSbxTe2.7Se0.3 (x > 0.47) ZM ingot at 300K, as shown in (b). | 10.1016-j.jallcom.2020.154732.xml |  |  |  |  | comma-level | lattice thermal conductivity | Low-cost p-type Bi2Te2.7Se0.3 zone-melted thermoelectric materials for solid-state refrigeration | Elsevier | 2020 | no
1190 | ['ZnTe nanoprecipitates'] | ZnTe nanoprecipitates | ThermCond | ThermCond | lattice | [400.0] | 400 | Kelvin^(1.0) | [400.0] | [0.35] | 0.35 | Kelvin^(-1.0) Meter^(-1.0) Watt^(1.0) |  |  | ( an extremely low phonon thermal conductivity of ~0.35 W m−1K−1 at 400 K was achieved though the formation of in-situ ZnTe nanoprecipitates in the Bi2−xSbxTe3 system.) FROM: In this melt-spinning-based synthesis, an extremely low phonon thermal conductivity of ~0.35 W m−1K−1 at 400 K was achieved though the formation of in-situ ZnTe nanoprecipitates in the Bi2−xSbxTe3 system. | 10.1016-j.matchemphys.2020.123378.xml |  |  |  |  | comma-level | phonon thermal conductivity | Preparation and thermoelectric performance of nano rare-earth oxides dispersed p-type BiSbTe alloys by mechanical milling and spark plasma sintering | Elsevier | 2020 | no
1191 | ['SiGe'] | SiGe | ThermCond | ThermCond | total | [373.0] | 373 | Kelvin^(1.0) | [373.0] | [4.5] | 4.5 | Kelvin^(-1.0) Meter^(-1.0) Watt^(1.0) |  |  | (The total thermal conductivity of SiGe is 4.5 W m-1 K-1 at 373 K and decreases with temperature to 3.5 W m-1 K-1 at 1073 K as shown in Fig. 5a.) FROM: The total thermal conductivity of SiGe is 4.5 W m-1 K-1 at 373 K and decreases with temperature to 3.5 W m-1 K-1 at 1073 K as shown in Fig. 5a. | 10.1007-s10854-019-01245-9.txt |  |  |  |  | comma-level | thermal conductivity | Enhancing thermoelectric properties of p-type SiGe by SiMo addition | Springer | 2019 | no
1192 | ['SiGe–1 % SiMo'] | SiGe–1 % SiMo | ThermCond | ThermCond | total | [373.0] | 373 | Kelvin^(1.0) | [373.0] | [4.0] | 4 | Kelvin^(-1.0) Meter^(-1.0) Watt^(1.0) |  |  | ( κtot decreases to 4.0 W m-1 K-1 at 373 K for SiGe–1%SiMo sample.) FROM: After compositing, κtot decreases to 4.0 W m-1 K-1 at 373 K for SiGe–1%SiMo sample. | 10.1007-s10854-019-01245-9.txt |  |  |  |  | comma-level | κtot | Enhancing thermoelectric properties of p-type SiGe by SiMo addition | Springer | 2019 | no
1193 | ['SiGe–20 % SiMo'] | SiGe–20 % SiMo | ThermCond | ThermCond | lattice | [1073.0] | 1073 | Kelvin^(1.0) | [1073.0] | [2.8] | 2.8 | Kelvin^(-1.0) Meter^(-1.0) Watt^(1.0) |  |  | (The SiGe–20%SiMo sample possesses the lowest κlat of 2.8 W m-1 K-1 at 1073 K.) FROM: The SiGe–20%SiMo sample possesses the lowest κlat of 2.8 W m-1 K-1 at 1073 K. | 10.1007-s10854-019-01245-9.txt |  |  |  |  | comma-level | κlat | Enhancing thermoelectric properties of p-type SiGe by SiMo addition | Springer | 2019 | no
1194 | ['Ti-doped Cu3SbSe4'] | Ti-doped Cu3SbSe4 | ThermCond | ThermCond | total | [623.0] | 623 | Kelvin^(1.0) | [623.0] | [0.38] | 0.38 | Kelvin^(-1.0) Meter^(-1.0) Watt^(1.0) |  |  | (Tian Zhou et al. carried out a research on 3D flower-like hierarchical Ti-doped Cu3SbSe4 microspheres, which possessed ultra-low thermal conductivity of 0.38 Wm−1/K at 623 K and eventually reached the promising ZT = ∼0.59 at this temperature [].) FROM: Tian Zhou et al. carried out a research on 3D flower-like hierarchical Ti-doped Cu3SbSe4 microspheres, which possessed ultra-low thermal conductivity of 0.38 Wm−1/K at 623 K and eventually reached the promising ZT = ∼0.59 at this temperature []. | 10.1016-j.mtener.2020.100491.xml |  |  |  |  | comma-level | thermal conductivity | Synergetic modulation of power factor and thermal conductivity for Cu3SbSe4-based system | Elsevier | 2020 | no
1195 | ['AgSb0.98Sn0.02Se2'] | AgSb0.98Sn0.02Se2 | ThermCond | ThermCond | lattice | [673.0] | 673 | Kelvin^(1.0) | [673.0] | [0.43] | 0.43 | Kelvin^(-1.0) Meter^(-1.0) Watt^(1.0) |  |  | ({ κlat at 673 K }: 0.43 W/m1/K1 with increasing AgSb0.98Sn0.02Se2 content from 0) FROM: As shown in (b) κlat at 673 K decreases from 1.05 W/m1/K1 to 0.43 W/m1/K1 with increasing AgSb0.98Sn0.02Se2 content from 0 to 7 wt%. | 10.1016-j.mtener.2020.100491.xml |  |  |  |  | comma-level | κlat | Synergetic modulation of power factor and thermal conductivity for Cu3SbSe4-based system | Elsevier | 2020 | no
1196 | ['Zn0.98Al0.02O / NaCl'] | Zn0.98Al0.02O / NaCl | ThermCond | ThermCond | lattice | [300.0] | 300 | Kelvin^(1.0) | [300.0] | [14.0] | 14 | Kelvin^(-1.0) Meter^(-1.0) Watt^(1.0) |  |  | (These circumstances played a crucial role in Zn0.98Al0.02O/NaCl samples to reduce κlattice ~ 14 Wm-1K-1 at 300 K.) FROM: These circumstances played a crucial role in Zn0.98Al0.02O/NaCl samples to reduce κlattice ~ 14 Wm-1K-1 at 300 K. | 10.1016-j.cej.2020.128149.xml |  |  |  |  | comma-level | κlattice | Improved electrical conductivity and thermoelectric performance of ZnO by doping with NaCl and CdO | Elsevier | 2020 | no
1197 | ['nanosized Bi2O2Se'] | nanosized Bi2O2Se | ThermCond | ThermCond | lattice | [773.0] | 773 | Kelvin^(1.0) | [773.0] | [0.57] | 0.57 | Kelvin^(-1.0) Meter^(-1.0) Watt^(1.0) | point defects |  | (The induced high-density nanosized Bi2O2Se grains and point defects can effectively scatter both mid and short-wavelength phonons, leading to a low lattice thermal conductivity of ~0.57 W m−1 K−1 at ~773 K.) FROM: The induced high-density nanosized Bi2O2Se grains and point defects can effectively scatter both mid and short-wavelength phonons, leading to a low lattice thermal conductivity of ~0.57 W m−1 K−1 at ~773 K. | 10.1016-j.nanoen.2019.104394.xml |  |  |  |  | comma-level | lattice thermal conductivity | Synergistic effect approaching record-high figure of merit in the shear exfoliated n-type Bi2O2-2xTe2xSe | Elsevier | 2020 | no
1198 | ['Bi2O2Se'] | Bi2O2Se | ThermCond | ThermCond | lattice | [773.0] | 773 | Kelvin^(1.0) | [773.0] | [0.57] | 0.57 | Kelvin^(-1.0) Meter^(-1.0) Watt^(1.0) |  |  | ( secured full-spectrum phonon scattering resulting in an ultra-low κl of ~0.57 W m−1 K−1 at 773 K in Bi2O2Se system.) FROM: , the resultant crystal structures, including shear exfoliation induced nanograins, point defects, and impurities, secured full-spectrum phonon scattering resulting in an ultra-low κl of ~0.57 W m−1 K−1 at 773 K in Bi2O2Se system. | 10.1016-j.nanoen.2019.104394.xml |  |  |  |  | comma-level | κl | Synergistic effect approaching record-high figure of merit in the shear exfoliated n-type Bi2O2-2xTe2xSe | Elsevier | 2020 | no
1199 | ['Yb14MnSb11 compound'] | Yb14MnSb11 compound | ThermCond | ThermCond | lattice | [1200.0] | 1200 | Kelvin^(1.0) | [1200.0] | [0.3, 0.4] | 0.35 | Kelvin^(-1.0) Meter^(-1.0) Watt^(1.0) |  |  | (The Yb14MnSb11 compound has an extremely low lattice thermal conductivity (0.3–0.4 W m−1 K−1) resulting in a thermoelectric figure of merit zT = 0.8 at 1200 K.) FROM: The Yb14MnSb11 compound has an extremely low lattice thermal conductivity (0.3–0.4 W m−1 K−1) resulting in a thermoelectric figure of merit zT = 0.8 at 1200 K. | 10.1039-c2dt30278k.html |  |  |  |  | comma-level | lattice thermal conductivity | Crystal structure and chemical bonding of the intermetallic Zintl phase Yb11AlSb9 | RSC | 2012 | no
1200 | ['PbTe'] | PbTe | ThermCond | ThermCond | lattice | [300.0] | 300 | Kelvin^(1.0) | [300.0] | [2.3] | 2.3 | Kelvin^(-1.0) Meter^(-1.0) Watt^(1.0) |  |  | (It is well known that PbTe has extremely low κL (∼2.3 W m−1 K−1 at 300 K) that has been attributed to: (i) the presence of soft) FROM: It is well known that PbTe has extremely low κL (∼2.3 W m−1 K−1 at 300 K) that has been attributed to: (i) the presence of soft, anharmonic bonding and heavy constituents, (ii) local symmetry breaking, and (iii) an unusual phonon dispersion that together lead to enhanced phonon–phonon coupling and Umklapp scattering opportunities. | 10.1039-c4ee03157a.html |  |  |  |  | comma-level | κL | Material descriptors for predicting thermoelectric performance | RSC | 2015 | no
1201 | ['ZrNiSn'] | ZrNiSn | ThermCond | ThermCond | total | [900.0] | 900 | Kelvin^(1.0) | [900.0] | [6.5] | 6.5 | Kelvin^(-1.0) Meter^(-1.0) Watt^(1.0) |  |  | ({ κ at 900 K }: 6.5 W m−1 K−1 for the ZrNiSn.) FROM: Namely, the κ value (first cycle) ≈7 W m−1 K−1 at 900 K, compared to 6.5 W m−1 K−1 for the ZrNiSn. | 10.1016-j.actamat.2014.11.042.xml |  |  |  |  | comma-level | κ | Microstructure and thermoelectric properties of a ZrNi1.1Sn half-Heusler alloy | Elsevier | 2015 | no
1202 | ['ZrNiSn'] | ZrNiSn | ThermCond | ThermCond | total | [295] | 295 | Kelvin^(1.0) |  | [6.3] | 6.3 | Kelvin^(-1.0) Meter^(-1.0) Watt^(1.0) |  |  | ({ κ }: e.g. a reduction of ∼17% from 6.3 W m−1 K−1 in the ZrNiSn to 5.7 W m−1 K−1 in the ZrNi1.1Sn at room temperature.) FROM: However, a significant reduction of κ was observed in the subsequent second heating cycle, e.g. a reduction of ∼17% from 6.3 W m−1 K−1 in the ZrNiSn to 5.7 W m−1 K−1 in the ZrNi1.1Sn at room temperature. | 10.1016-j.actamat.2014.11.042.xml |  |  |  |  | comma-level | κ | Microstructure and thermoelectric properties of a ZrNi1.1Sn half-Heusler alloy | Elsevier | 2015 | no
1203 | ['Cu3SbS4'] | Cu3SbS4 | ThermCond | ThermCond | lattice | [523.0] | 523 | Kelvin^(1.0) | [523.0] | [0.8] | 0.8 | Kelvin^(-1.0) Meter^(-1.0) Watt^(1.0) |  |  | ( it is reported that p-type semiconductor Cu3SbS4 could exhibit excellent TE properties due to its relatively low κL (0.80 W m−1 K−1) and large S (171.1 μV/K) at 523 K.) FROM: On the other hand, it is reported that p-type semiconductor Cu3SbS4 could exhibit excellent TE properties due to its relatively low κL (0.80 W m−1 K−1) and large S (171.1 μV/K) at 523 K. | 10.1039-c7cp06465a.html |  |  |  |  | comma-level | κL | Enhanced thermoelectric performance of Cu3SbS4 flower-like hierarchical architectures composed of Cl doped nanoflakes via an in situ generated CuS template | RSC | 2018 | no
1204 | ['Cu–Sb'] | Cu–Sb | ThermCond | ThermCond | lattice | [500.0] | 500 | Kelvin^(1.0) | [500.0] | [1.0] | 1 | Kelvin^(-1.0) Meter^(-1.0) Watt^(1.0) |  |  | (It is reported that the κL values of different Cu–Sb–S nanocrystals are below 1 W m−1 K−1 within the entire temperature range: about 0.33 W m−1 K−1 at 500 K for Zn-doped tetrahedrite) FROM: It is reported that the κL values of different Cu–Sb–S nanocrystals are below 1 W m−1 K−1 within the entire temperature range: about 0.33 W m−1 K−1 at 500 K for Zn-doped tetrahedrite, 0.8 W m−1 K−1 and 0.68 at 500 K for neat Cu3SbS4 and Ni-doped Cu3SbS4, 0.4 W m−1 K−1 at 500 K for the solvothermal tetrahedrite mixed with natural mineral (Tet. | 10.1039-c7cp06465a.html |  |  |  |  | comma-level | κL | Enhanced thermoelectric performance of Cu3SbS4 flower-like hierarchical architectures composed of Cl doped nanoflakes via an in situ generated CuS template | RSC | 2018 | no
1205 | ['Cu3SbS4'] | Cu3SbS4 | ThermCond | ThermCond | lattice | [500.0] | 500 | Kelvin^(1.0) | [500.0] | [0.8] | 0.8 | Kelvin^(-1.0) Meter^(-1.0) Watt^(1.0) |  |  | ({ κL }: 0.8 W m−1 K−1 and 0.68 at 500 K for neat Cu3SbS4 and Ni-doped Cu3SbS4) FROM: It is reported that the κL values of different Cu–Sb–S nanocrystals are below 1 W m−1 K−1 within the entire temperature range: about 0.33 W m−1 K−1 at 500 K for Zn-doped tetrahedrite, 0.8 W m−1 K−1 and 0.68 at 500 K for neat Cu3SbS4 and Ni-doped Cu3SbS4, 0.4 W m−1 K−1 at 500 K for the solvothermal tetrahedrite mixed with natural mineral (Tet. | 10.1039-c7cp06465a.html |  |  |  |  | comma-level | κL | Enhanced thermoelectric performance of Cu3SbS4 flower-like hierarchical architectures composed of Cl doped nanoflakes via an in situ generated CuS template | RSC | 2018 | no
1206 | ['n-type BiTe films'] | n-type BiTe films | ThermCond | ThermCond | total | [295] | 295 | Kelvin^(1.0) |  | [0.42] | 0.42 | Kelvin^(-1.0) Meter^(-1.0) Watt^(1.0) |  |  | (The cross-plane thermal conductivities of the porous p- and n-type thin films were 0.4 W m-1 K-1 Wm-1K-1 and 0.42 W m-1 K-1, respectively, and the dimensionless figures of merit, ZT, of the p- and n-type BiTe films were estimated as 1.0 and 1.0, respectively, at room temperature.) FROM: The cross-plane thermal conductivities of the porous p- and n-type thin films were 0.4 W m-1 K-1 Wm-1K-1 and 0.42 W m-1 K-1, respectively, and the dimensionless figures of merit, ZT, of the p- and n-type BiTe films were estimated as 1.0 and 1.0, respectively, at room temperature. | 10.1007-s11664-013-2852-0.txt |  |  |  |  | comma-level | thermal conductivities | Fabrication of a Flexible Bismuth Telluride Power Generation Module Using Microporous Polyimide Films as Substrates | Springer | 2014 | no
1207 | ['SnS'] | SnS | ThermCond | ThermCond | total | [400.0] | 400 | Kelvin^(1.0) | [400.0] | [1.0] | 1 | Kelvin^(-1.0) Meter^(-1.0) Watt^(1.0) |  |  | (It was revealed that SnS has potential as a good thermoelectric material, benefiting from its intrinsically low thermal conductivity below 1.0 W/m/K above 400 K and its high Seebeck coefficient over 500 Î¼V/K.) FROM: It was revealed that SnS has potential as a good thermoelectric material, benefiting from its intrinsically low thermal conductivity below 1.0 W/m/K above 400 K and its high Seebeck coefficient over 500 Î¼V/K. | 10.1007-s11664-014-3127-0.txt |  |  |  |  | comma-level | thermal conductivity | Thermoelectric Properties of Sn-S Bulk Materials Prepared by Mechanical Alloying and Spark Plasma Sintering | Springer | 2014 | no
1208 | ['Cd-based'] | Cd-based | ThermCond | ThermCond | lattice | [600.0] | 600 | Kelvin^(1.0) | [600.0] | [1.6] | 1.6 | Kelvin^(-1.0) Meter^(-1.0) Watt^(1.0) |  |  | (All the Cd-based Zintl compounds studied here posses κl less than 1.6 W m−1 K−1 at 600 K.) FROM: All the Cd-based Zintl compounds studied here posses κl less than 1.6 W m−1 K−1 at 600 K. | 10.1039-c5cp02344k.html |  |  |  |  | comma-level | κl | High thermopower and ultra low thermal conductivity in Cd-based Zintl phase compounds | RSC | 2015 | no
1209 | ['BaCd2Sb2'] | BaCd2Sb2 | ThermCond | ThermCond | total | [295] | 295 | Kelvin^(1.0) |  | [0.95] | 0.95 | Kelvin^(-1.0) Meter^(-1.0) Watt^(1.0) |  |  | ( BaCd2Sb2 exhibits the lowest thermal conductivity of 0.95 W m−1 K−1 at room temperature.) FROM: Specifically, BaCd2Sb2 exhibits the lowest thermal conductivity of 0.95 W m−1 K−1 at room temperature. | 10.1039-c5cp02344k.html |  |  |  |  | comma-level | thermal conductivity | High thermopower and ultra low thermal conductivity in Cd-based Zintl phase compounds | RSC | 2015 | no
1210 | ['doped Bi2Te3'] | doped Bi2Te3 | ThermCond | ThermCond | total | [295] | 295 | Kelvin^(1.0) | [250.0] | [1.4] | 1.4 | Kelvin^(-1.0) Meter^(-1.0) Watt^(1.0) |  |  | (The most common commercially available thermoelectric material is doped Bi2Te3, which has a power factor of ∼4500 μW m−1 K−2 and a thermal conductivity of ∼1.4 W m−1 K−1 yielding a ZT of ∼1.1 at room temperature and a resulting efficiency of <13% for a temperature difference of ∼250 K.) FROM: The most common commercially available thermoelectric material is doped Bi2Te3, which has a power factor of ∼4500 μW m−1 K−2 and a thermal conductivity of ∼1.4 W m−1 K−1 yielding a ZT of ∼1.1 at room temperature and a resulting efficiency of <13% for a temperature difference of ∼250 K. | 10.1039-c3cp44558e.html |  |  |  |  | comma-level | thermal conductivity | Thermoelectric power factor optimization in PEDOT:PSS tellurium nanowire hybrid composites | RSC | 2013 | no
1211 | ['monolayer MoS2'] | monolayer MoS2 | ThermCond | ThermCond | lattice | [300.0] | 300 | Kelvin^(1.0) | [300.0] | [47.5] | 47.5 | Kelvin^(-1.0) Meter^(-1.0) Watt^(1.0) |  |  | (The calculated lattice thermal conductivity κp in ab plane of monolayer MoS2 is around 47.5 W m−1 K−1 at 300 K () FROM: The calculated lattice thermal conductivity κp in ab plane of monolayer MoS2 is around 47.5 W m−1 K−1 at 300 K ( | 10.1016-j.physe.2019.01.029.xml |  |  |  |  | comma-level | lattice thermal conductivity | Monolayer MoS2 thermoelectric properties engineering via strain effect | Elsevier | 2019 | no
1212 | ['K3AuO'] | K3AuO | ThermCond | ThermCond | lattice | [300.0] | 300 | Kelvin^(1.0) | [300.0] | [0.54] | 0.54 | Kelvin^(-1.0) Meter^(-1.0) Watt^(1.0) |  |  | (Our results also show that K3AuO possesses a low lattice thermal conductivity (κL) value of 0.54 Wm-1K-1 at 300 K) FROM: Our results also show that K3AuO possesses a low lattice thermal conductivity (κL) value of 0.54 Wm-1K-1 at 300 K, a value which is even lower than the measured κL of Bi2Te3 (1.28 Wm-1K-1 at 300 K). | 10.1016-j.cocom.2020.e00484.xml |  |  |  |  | comma-level | lattice thermal conductivity | A density functional theory study of the thermoelectric properties of K3AuO | Elsevier | 2020 | no
1213 | ['Bi2Te3'] | Bi2Te3 | ThermCond | ThermCond | lattice | [300.0] | 300 | Kelvin^(1.0) | [300.0] | [1.28] | 1.28 | Kelvin^(-1.0) Meter^(-1.0) Watt^(1.0) |  |  | ({ lattice thermal conductivity }: the measured κL of Bi2Te3 (1.28 Wm-1K-1 at 300 K).) FROM: Our results also show that K3AuO possesses a low lattice thermal conductivity (κL) value of 0.54 Wm-1K-1 at 300 K, a value which is even lower than the measured κL of Bi2Te3 (1.28 Wm-1K-1 at 300 K). | 10.1016-j.cocom.2020.e00484.xml |  |  |  |  | comma-level | lattice thermal conductivity | A density functional theory study of the thermoelectric properties of K3AuO | Elsevier | 2020 | no
1214 | ['Na3OCl'] | Na3OCl | ThermCond | ThermCond | lattice | [295] | 295 | Kelvin^(1.0) |  | [6.48] | 6.48 | Kelvin^(-1.0) Meter^(-1.0) Watt^(1.0) |  |  | ( the antiperovskite Na3OCl [] has also been categorized as a paramagnetic large band gap semiconductor with a calculated lattice thermal conductivity of κ = 6.48 Wm-1K-1 at room temperature.) FROM: More recently, the antiperovskite Na3OCl [] has also been categorized as a paramagnetic large band gap semiconductor with a calculated lattice thermal conductivity of κ = 6.48 Wm-1K-1 at room temperature. | 10.1016-j.cocom.2020.e00484.xml |  |  |  |  | comma-level | lattice thermal conductivity | A density functional theory study of the thermoelectric properties of K3AuO | Elsevier | 2020 | no
1215 | ['SnSe'] | SnSe | ThermCond | ThermCond | lattice | [300.0] | 300 | Kelvin^(1.0) | [300.0] | [0.7] | 0.7 | Kelvin^(-1.0) Meter^(-1.0) Watt^(1.0) |  |  | ( the measured κL in highly anisotropic layered Pnma phase of SnSe [] (about 0.7 Wm-1K-1 at 300 K) and even lower) FROM: However, this value is comparable to the measured κL in highly anisotropic layered Pnma phase of SnSe [] (about 0.7 Wm-1K-1 at 300 K) and even lower than that in Bi2Te3 (about 1.28 Wm-1K-1 at 300 K). | 10.1016-j.cocom.2020.e00484.xml |  |  |  |  | comma-level | κL | A density functional theory study of the thermoelectric properties of K3AuO | Elsevier | 2020 | no
1216 | ['Bi2Te3'] | Bi2Te3 | ThermCond | ThermCond | lattice | [300.0] | 300 | Kelvin^(1.0) | [300.0] | [1.28] | 1.28 | Kelvin^(-1.0) Meter^(-1.0) Watt^(1.0) |  |  | ({ κL }: that in Bi2Te3 (about 1.28 Wm-1K-1 at 300 K).) FROM: However, this value is comparable to the measured κL in highly anisotropic layered Pnma phase of SnSe [] (about 0.7 Wm-1K-1 at 300 K) and even lower than that in Bi2Te3 (about 1.28 Wm-1K-1 at 300 K). | 10.1016-j.cocom.2020.e00484.xml |  |  |  |  | comma-level | κL | A density functional theory study of the thermoelectric properties of K3AuO | Elsevier | 2020 | no
1217 | ['O / C'] | O / C | ThermCond | ThermCond | total | [2273.0] | 2273 | Kelvin^(1.0) | [2000.0] | [1200.0] | 1200 | Kelvin^(-1.0) Meter^(-1.0) Watt^(1.0) |  |  | ({ at 2000 °C }: 2000 °C led to a significant reduction in O/C ratio , imparting ultrahigh thermal conductivities of up to ~ 1200 Wm−1K−1 along the alignment direction (red circles in a) .) FROM: Thermal reduction of neat GO films without a polymer matrix at temperatures over 2000 °C led to a significant reduction in O/C ratio , imparting ultrahigh thermal conductivities of up to ~ 1200 Wm−1K−1 along the alignment direction (red circles in a) . | 10.1016-j.pmatsci.2020.100708.xml |  |  | alignment direction |  | comma-level | thermal conductivities | Rational design of two-dimensional nanofillers for polymer nanocomposites toward multifunctional applications | Elsevier | 2021 | no
1218 | ['CCO'] | CCO | ThermCond | ThermCond | total | [923.0] | 923 | Kelvin^(1.0) | [650.0] | [0.55] | 0.55 | Kelvin^(-1.0) Meter^(-1.0) Watt^(1.0) |  |  | (The lowest thermal conductivity of 0.55 Wm−1K−1 at 650 °C was achieved from CCO–Sr0.6 sample.) FROM: The lowest thermal conductivity of 0.55 Wm−1K−1 at 650 °C was achieved from CCO–Sr0.6 sample. | 10.1016-j.solidstatesciences.2020.106190.xml |  |  |  |  | comma-level | thermal conductivity | Enhanced thermoelectric properties of Ca3Co4O9+δ ceramics by Sr substitution | Elsevier | 2020 | no
1219 | ['ThC'] | ThC | ThermCond | ThermCond | electronic | [295] | 295 | Kelvin^(1.0) |  | [4.61] | 4.61 | Kelvin^(-1.0) Meter^(-1.0) Watt^(1.0) |  |  | (The calculated electron thermal conductivity of ThC at room temperature is 4.61 Wm-1K-1.) FROM: The calculated electron thermal conductivity of ThC at room temperature is 4.61 Wm-1K-1. | 10.1016-j.jnucmat.2019.06.032.xml |  |  |  |  | comma-level | electron thermal conductivity | Electronic structure, elastic and thermal transport properties of thorium monocarbide based on first-principles study | Elsevier | 2019 | no
1220 | ['ZrC'] | ZrC | ThermCond | ThermCond | total | [295] | 295 | Kelvin^(1.0) |  | [87.0] | 87 | Kelvin^(-1.0) Meter^(-1.0) Watt^(1.0) |  |  | ({ thermal conductivity at room temperature }: the same carbide ZrC (87 Wm-1K-1) [].) FROM: The thermal conductivity is 23.03 Wm-1K-1 at room temperature, far smaller than the same carbide ZrC (87 Wm-1K-1) []. | 10.1016-j.jnucmat.2019.06.032.xml |  |  |  |  | comma-level | thermal conductivity | Electronic structure, elastic and thermal transport properties of thorium monocarbide based on first-principles study | Elsevier | 2019 | no
1221 | ['ThC'] | ThC | ThermCond | ThermCond | total | [1000.0] | 1000 | Kelvin^(1.0) | [1000.0] | [26.0] | 26 | Kelvin^(-1.0) Meter^(-1.0) Watt^(1.0) |  |  | ({ at 1000 K }: the total thermal conductivity of ThC is 26 Wm-1K-1) FROM: At 1000 K, the total thermal conductivity of ThC is 26 Wm-1K-1, larger than the theoretical (18.7 Wm-1K-1) and experimental (21.3 Wm-1K-1) values of UC [,]. | 10.1016-j.jnucmat.2019.06.032.xml |  |  |  |  | comma-level | thermal conductivity | Electronic structure, elastic and thermal transport properties of thorium monocarbide based on first-principles study | Elsevier | 2019 | no
1222 | ['ThC'] | ThC | ThermCond | ThermCond | lattice | [295] | 295 | Kelvin^(1.0) |  | [18.42] | 18.42 | Kelvin^(-1.0) Meter^(-1.0) Watt^(1.0) |  |  | (Combined with the phonon Boltzmann transport equation, we have obtained the lattice thermal conductivity of ThC, which is 18.42 Wm-1K-1 at room temperature, larger) FROM: Combined with the phonon Boltzmann transport equation, we have obtained the lattice thermal conductivity of ThC, which is 18.42 Wm-1K-1 at room temperature, larger than the result of the Debye-Callaway model (12.9 Wm-1K-1). | 10.1016-j.jnucmat.2019.06.032.xml |  |  |  |  | comma-level | lattice thermal conductivity | Electronic structure, elastic and thermal transport properties of thorium monocarbide based on first-principles study | Elsevier | 2019 | no
1223 | ['ThC'] | ThC | ThermCond | ThermCond | electronic | [295] | 295 | Kelvin^(1.0) |  | [4.61] | 4.61 | Kelvin^(-1.0) Meter^(-1.0) Watt^(1.0) |  |  | (The electronic thermal conductivity of ThC has a value of 4.61 Wm-1K-1 at room temperature and exhibits a linear relationship with increasing temperature.) FROM: The electronic thermal conductivity of ThC has a value of 4.61 Wm-1K-1 at room temperature and exhibits a linear relationship with increasing temperature. | 10.1016-j.jnucmat.2019.06.032.xml |  |  |  |  | comma-level | electronic thermal conductivity | Electronic structure, elastic and thermal transport properties of thorium monocarbide based on first-principles study | Elsevier | 2019 | no
1224 | ['Fe2Ti1−xNbxO5'] | Fe2Ti1−xNbxO5 | ThermCond | ThermCond | total | [673.0, 1000.0] | 836.5 | Kelvin^(1.0) | [673.0, 1000.0] | [1.0, 1.5] | 1.25 | Kelvin^(-1.0) Meter^(-1.0) Watt^(1.0) |  |  | ({ at 673 to 1000 K }: The thermal conductivity of Fe2Ti1−xNbxO5 is approximately 1–1.5 Wm−1K−1 in the temperature range of 673 K to 1000 K) FROM: The thermal conductivity of Fe2Ti1−xNbxO5 is approximately 1–1.5 Wm−1K−1 in the temperature range of 673 K to 1000 K, which is far lower than the other thermoelectric oxides such as SrTiO3 and ZnO . | 10.1016-j.jeurceramsoc.2017.06.027.xml |  |  |  |  | comma-level | thermal conductivity | Thermoelectric properties of Fe2(Ti1−xNbx)O5 pseudobrookite ceramics with low thermal conductivity | Elsevier | 2017 | no
1225 | ['CuFe0.5Mn0.5O2'] | CuFe0.5Mn0.5O2 | ThermCond | ThermCond | total | [295] | 295 | Kelvin^(1.0) |  | [2.28] | 2.28 | Kelvin^(-1.0) Meter^(-1.0) Watt^(1.0) |  |  | (Nozaki et al. reported that CuFe0.5Mn0.5O2 delafossite shows the lowest thermal conductivity at room temperature, 2.28 Wm-1K-1, owing to its mixed-structure of R3¯m and C2/m.) FROM: Nozaki et al. reported that CuFe0.5Mn0.5O2 delafossite shows the lowest thermal conductivity at room temperature, 2.28 Wm-1K-1, owing to its mixed-structure of R3¯m and C2/m. | 10.1007-s10854-016-4583-5.txt |  |  |  |  | comma-level | thermal conductivity | Effect of Ga-substitution for Fe sites of delafossite CuFe1-xGaxO2 (x = 0.0, 0.1, 0.3, 0.5) on thermal conductivity | Springer | 2016 | no
1226 | ['AgSn4SbTe6 + 1.5 vol % SiC'] | AgSn4SbTe6 + 1.5 vol % SiC | ThermCond | ThermCond | total | [723.0] | 723 | Kelvin^(1.0) | [723.0] | [1.59] | 1.59 | Kelvin^(-1.0) Meter^(-1.0) Watt^(1.0) |  |  | (A low thermal conductivity of 1.59 Wm-1K-1 was obtained in AgSn4SbTe6 + 1.5 vol% SiC sample at 723 K) FROM: A low thermal conductivity of 1.59 Wm-1K-1 was obtained in AgSn4SbTe6 + 1.5 vol% SiC sample at 723 K, which is about 16% lower than that without SiC. | 10.1016-j.jallcom.2016.06.133.xml |  |  |  |  | comma-level | thermal conductivity | Lead-free AgSn4SbTe6 nanocomposites with enhanced thermoelectric properties by SiC nanodispersion | Elsevier | 2016 | no
1227 | ['Ga0.2Co4Sb11.3Te'] | Ga0.2Co4Sb11.3Te | ThermCond | ThermCond | total | [873.0] | 873 | Kelvin^(1.0) | [873.0] | [2.8] | 2.8 | Kelvin^(-1.0) Meter^(-1.0) Watt^(1.0) |  |  | (The thermal conductivity of Ga0.2Co4Sb11.3Te was ∼2.8 Wm−1K−1 at 873 K) FROM: The thermal conductivity of Ga0.2Co4Sb11.3Te was ∼2.8 Wm−1K−1 at 873 K, which was 30% lower than that of Ga0.2Co4Sb12.3, and the power factor enhanced to ten times, which increased from ∼5 × 10−4 Wm−1K−2 for Ga0.2Co4Sb12.3 to 50 × 10−4 Wm−1K−2 for Ga0.2Co4Sb11.3Te. | 10.1016-j.jmat.2020.02.005.xml |  |  |  |  | comma-level | thermal conductivity | Enhanced thermoelectric performance in Ga x Co4Sb12.3-y Te y skutterudites via suppressing bipolar effects for commercial application | Elsevier | 2020 | yes
1228 | ['Zn4Sb3'] | Zn4Sb3 | ThermCond | ThermCond | total | [293.0] | 293 | Kelvin^(1.0) | [293.0] | [0.9] | 0.9 | Kelvin^(-1.0) Meter^(-1.0) Watt^(1.0) |  |  | (Outstanding properties of the state-of-the-art thermoelectric material β-“Zn4Sb3” are attributed to its very low thermal conductivity (∼0.9 W/K m at 293 K) which approaches that of amorphous solids.) FROM: Outstanding properties of the state-of-the-art thermoelectric material β-“Zn4Sb3” are attributed to its very low thermal conductivity (∼0.9 W/K m at 293 K) which approaches that of amorphous solids. | 10.1016-j.jssc.2007.06.011.xml |  |  |  |  | comma-level | thermal conductivity | Structural and physical properties of Mg3− x Zn x Sb2 (x=0–1.34) | Elsevier | 2007 | no
1229 | ['Mg2.36Zn0.64Sb2'] | Mg2.36Zn0.64Sb2 | ThermCond | ThermCond | total | [295] | 295 | Kelvin^(1.0) |  | [1.16] | 1.16 | Kelvin^(-1.0) Meter^(-1.0) Watt^(1.0) |  |  | (Thermal conductivity, 1.16 W/K m, of Mg2.36Zn0.64Sb2 at room temperature is lower) FROM: Thermal conductivity, 1.16 W/K m, of Mg2.36Zn0.64Sb2 at room temperature is lower than that of Mg3Sb2 and is a consequence of more effective phonon scattering on the mixed Mg/Zn sites. | 10.1016-j.jssc.2007.06.011.xml |  |  |  |  | comma-level | Thermal conductivity | Structural and physical properties of Mg3− x Zn x Sb2 (x=0–1.34) | Elsevier | 2007 | no
1230 | ['Bi2Te3'] | Bi2Te3 | ThermCond | ThermCond | lattice | [413.0] | 413 | Kelvin^(1.0) | [413.0] | [0.53] | 0.53 | Kelvin^(-1.0) Meter^(-1.0) Watt^(1.0) |  |  | (These provide a moderate Seebeck coefficient of ~240 μV/K and strong channel for scattering of low/mid frequency phonons that showed smaller lattice thermal conductivity ~0.53 Wm-1K-1 (40% decrease with respect to Bi2Te3) for Bi2Te2S at 413 K.) FROM: These provide a moderate Seebeck coefficient of ~240 μV/K and strong channel for scattering of low/mid frequency phonons that showed smaller lattice thermal conductivity ~0.53 Wm-1K-1 (40% decrease with respect to Bi2Te3) for Bi2Te2S at 413 K. | 10.1016-j.matchemphys.2020.123598.xml |  |  |  |  | comma-level | lattice thermal conductivity | Enhanced thermoelectric performance of n-type Bi2Te3 alloyed with low cost and highly abundant sulfur | Elsevier | 2020 | no
1231 | ['Bi2Te3 based material'] | Bi2Te3 based material | ThermCond | ThermCond | total | [320.0] | 320 | Kelvin^(1.0) | [320.0] | [0.33] | 0.33 | Kelvin^(-1.0) Meter^(-1.0) Watt^(1.0) |  |  | (In this report thermal conductivity is greatly reduced to 0.33 Wm-1K-1 and ZT achieved is 1.86 at 320 K, which is the highest ZT achieved in Bi2Te3 based material [].) FROM: In this report thermal conductivity is greatly reduced to 0.33 Wm-1K-1 and ZT achieved is 1.86 at 320 K, which is the highest ZT achieved in Bi2Te3 based material []. | 10.1016-j.matchemphys.2020.123598.xml |  |  |  |  | comma-level | thermal conductivity | Enhanced thermoelectric performance of n-type Bi2Te3 alloyed with low cost and highly abundant sulfur | Elsevier | 2020 | no
1232 | ['pure Bi2Te3'] | pure Bi2Te3 | ThermCond | ThermCond | total | [295] | 295 | Kelvin^(1.0) |  | [0.957] | 0.957 | Kelvin^(-1.0) Meter^(-1.0) Watt^(1.0) |  |  | (Total thermal conductivity of pure Bi2Te3 was 0.957 Wm-1K-1 at room temperature) FROM: Total thermal conductivity of pure Bi2Te3 was 0.957 Wm-1K-1 at room temperature, which reduces drastically with S incorporation ((b)). | 10.1016-j.matchemphys.2020.123598.xml |  |  |  |  | comma-level | thermal conductivity | Enhanced thermoelectric performance of n-type Bi2Te3 alloyed with low cost and highly abundant sulfur | Elsevier | 2020 | no
1233 | ['Zr0.8)Ni1.1Sn'] | Zr0.8)Ni1.1Sn | ThermCond | ThermCond | total | [295] | 295 | Kelvin^(1.0) |  | [4.5] | 4.5 | Kelvin^(-1.0) Meter^(-1.0) Watt^(1.0) |  |  | ({ κ at room temperature }: Zr0.8)Ni1.1Sn in the 1st heating cycle was estimated to be ∼4.5 Wm−1K−1) FROM: In (a), the room temperature κ of the (Ti0.2, Zr0.8)Ni1.1Sn in the 1st heating cycle was estimated to be ∼4.5 Wm−1K−1, which was ∼31% and ∼21% less than κ of the ZrNiSn and the ZrNi1.1Sn, which were ∼6.5 and ∼5.7 Wm−1K−1, respectively. | 10.1016-j.jallcom.2015.12.098.xml |  |  |  |  | comma-level | κ | The effect of an isoelectronic Ti–Zr substitution on Heusler nanoprecipitation and the thermoelectric properties of a (Ti0.2,Zr0.8)Ni1.1Sn half-Heusler alloy | Elsevier | 2016 | no
1234 | ['Bi2O2Te'] | Bi2O2Te | ThermCond | ThermCond | total | [295] | 295 | Kelvin^(1.0) |  | [0.91] | 0.91 | Kelvin^(-1.0) Meter^(-1.0) Watt^(1.0) |  |  | (The thermal conductivity of Bi2O2Te is remarkably low for a crystalline material, with a value of only 0.91 W m−1 K−1 at room temperature.) FROM: The thermal conductivity of Bi2O2Te is remarkably low for a crystalline material, with a value of only 0.91 W m−1 K−1 at room temperature. | 10.1016-j.jssc.2015.02.026.xml |  |  |  |  | comma-level | thermal conductivity | Synthesis, characterisation and thermoelectric properties of the oxytelluride Bi2O2Te | Elsevier | 2015 | no
1235 | ['Bi2Te3'] | Bi2Te3 | ThermCond | ThermCond | total | [295] | 295 | Kelvin^(1.0) |  | [2.0] | 2 | Kelvin^(-1.0) Meter^(-1.0) Watt^(1.0) |  |  | ({ thermal conductivity at room temperature }: that of Bi2Te3 (~2 W m−1 K−1) .) FROM: The total thermal conductivity (κtot) at room temperature is ~0.91 W m−1 K−1, significantly lower than that of Bi2Te3 (~2 W m−1 K−1) . | 10.1016-j.jssc.2015.02.026.xml |  |  |  |  | comma-level | thermal conductivity | Synthesis, characterisation and thermoelectric properties of the oxytelluride Bi2O2Te | Elsevier | 2015 | no
1236 | ['Bi2O2Se'] | Bi2O2Se | ThermCond | ThermCond | total | [295] | 295 | Kelvin^(1.0) |  | [1.1] | 1.1 | Kelvin^(-1.0) Meter^(-1.0) Watt^(1.0) |  |  | ( Bi2O2Se, which exhibits a thermal conductivity of 1.1 W m−1 K−1 at room temperature , the thermal conductivity follows the normal trend of decreasing with increasing mean atomic weight .) FROM: When compared with Bi2O2Se, which exhibits a thermal conductivity of 1.1 W m−1 K−1 at room temperature , the thermal conductivity follows the normal trend of decreasing with increasing mean atomic weight . | 10.1016-j.jssc.2015.02.026.xml |  |  |  |  | comma-level | thermal conductivity | Synthesis, characterisation and thermoelectric properties of the oxytelluride Bi2O2Te | Elsevier | 2015 | no
1237 | ['Yb1+13 % Zn1.90In0.10Sb2'] | Yb1+13 % Zn1.90In0.10Sb2 | ThermCond | ThermCond | lattice | [295] | 295 | Kelvin^(1.0) |  | [2.3] | 2.3 | Kelvin^(-1.0) Meter^(-1.0) Watt^(1.0) |  |  | ({ at room temperature }: the lattice thermal conductivity of Yb1+13%Zn1.90In0.10Sb2/13%(InSb) is about 2.30 W m−1 K−1) FROM: For example, at room temperature, the lattice thermal conductivity of Yb1+13%Zn1.90In0.10Sb2/13%(InSb) is about 2.30 W m−1 K−1, 34% and 26% lower than that of YbZn2Sb2 (3.50 W m−1 K−1) and YbZn1.9In0.1Sb2 (3.10 W m−1 K−1), respectively. | 10.1016-j.nanoen.2017.11.019.xml |  |  |  |  | comma-level | lattice thermal conductivity | Spontaneously promoted carrier mobility and strengthened phonon scattering in p-type YbZn2Sb2 via a nanocompositing approach | Elsevier | 2018 | no
1238 | ['YbZn2Sb2'] | YbZn2Sb2 | ThermCond | ThermCond | lattice | [295] | 295 | Kelvin^(1.0) |  | [3.5] | 3.5 | Kelvin^(-1.0) Meter^(-1.0) Watt^(1.0) |  |  | ({ lattice thermal conductivity at room temperature }: that of YbZn2Sb2 (3.50 W m−1 K−1) and YbZn1.9In0.1Sb2 (3.10 W m−1 K−1)) FROM: For example, at room temperature, the lattice thermal conductivity of Yb1+13%Zn1.90In0.10Sb2/13%(InSb) is about 2.30 W m−1 K−1, 34% and 26% lower than that of YbZn2Sb2 (3.50 W m−1 K−1) and YbZn1.9In0.1Sb2 (3.10 W m−1 K−1), respectively. | 10.1016-j.nanoen.2017.11.019.xml |  |  |  |  | comma-level | lattice thermal conductivity | Spontaneously promoted carrier mobility and strengthened phonon scattering in p-type YbZn2Sb2 via a nanocompositing approach | Elsevier | 2018 | no
1239 | ['Yb1+7 % Zn1.90In0.10Sb2'] | Yb1+7 % Zn1.90In0.10Sb2 | ThermCond | ThermCond | lattice | [723.0] | 723 | Kelvin^(1.0) | [723.0] | [0.7] | 0.7 | Kelvin^(-1.0) Meter^(-1.0) Watt^(1.0) |  |  | ( the Yb1+7%Zn1.90In0.10Sb2/7%(InSb) sample attains a low κL of 0.7 W m−1 K−1 at 723 K) FROM: Moreover, the Yb1+7%Zn1.90In0.10Sb2/7%(InSb) sample attains a low κL of 0.7 W m−1 K−1 at 723 K, which is among the lowest values of the lattice thermal conductivity reported for AM2Sb2 Zintl compounds and is approaching the theoretical minimum value of 0.50 W m−1 K−1. | 10.1016-j.nanoen.2017.11.019.xml |  |  |  |  | comma-level | κL | Spontaneously promoted carrier mobility and strengthened phonon scattering in p-type YbZn2Sb2 via a nanocompositing approach | Elsevier | 2018 | no
1240 | ['pristine Cu1.1Fe1.1S2'] | pristine Cu1.1Fe1.1S2 | ThermCond | ThermCond | lattice | [295] | 295 | Kelvin^(1.0) |  | [1.7] | 1.7 | Kelvin^(-1.0) Meter^(-1.0) Watt^(1.0) |  |  | ({ at room temperature }: The room temperature lattice thermal conductivity increased with increasing S content from 1.7 Wm-1 K-1 for pristine Cu1.1Fe1.1S2 (x=0)) FROM: The room temperature lattice thermal conductivity increased with increasing S content from 1.7 Wm-1 K-1 for pristine Cu1.1Fe1.1S2 (x=0) to 6.4 Wm-1 K-1 for CuFeS2 (x=0.15). | 10.1038-am.2017.80.txt |  |  |  | ['x = 0'] | comma-level | lattice thermal conductivity | Thermoelectric performance of CuFeS2+2x composites prepared by rapid thermal explosion | Springer | 2017 | yes
1241 | ['CuFeS2'] | CuFeS2 | ThermCond | ThermCond | lattice | [295] | 295 | Kelvin^(1.0) |  | [6.4] | 6.4 | Kelvin^(-1.0) Meter^(-1.0) Watt^(1.0) |  |  | ({ lattice thermal conductivity at room temperature }: 6.4 Wm-1 K-1 for CuFeS2 (x=0.15).) FROM: The room temperature lattice thermal conductivity increased with increasing S content from 1.7 Wm-1 K-1 for pristine Cu1.1Fe1.1S2 (x=0) to 6.4 Wm-1 K-1 for CuFeS2 (x=0.15). | 10.1038-am.2017.80.txt |  |  |  | ['x = 0.15'] | comma-level | lattice thermal conductivity | Thermoelectric performance of CuFeS2+2x composites prepared by rapid thermal explosion | Springer | 2017 | yes
1242 | ['Au–Al–RE compounds'] | Au–Al–RE compounds | ThermCond | ThermCond | total | [295] | 295 | Kelvin^(1.0) |  | [3.0, 4.0] | 3.5 | Kelvin^(-1.0) Meter^(-1.0) Watt^(1.0) |  |  | ({ at room - temperature }: the room-temperature thermal conductivities for Au–Al–RE compounds range from 3 to 4 W m−1 K−1) FROM: On the other hand, the room-temperature thermal conductivities for Au–Al–RE compounds range from 3 to 4 W m−1 K−1, reflecting their complex crystal structures with a large unit cell and mixed and/or partially occupied sites. | 10.1016-j.jallcom.2015.08.081.xml |  |  |  |  | comma-level | thermal conductivities | Thermoelectric properties of Tsai-type Au–Al–RE (RE: Yb, Tm, Gd) quasicrystals and approximants | Elsevier | 2015 | no
1243 | ['Au–Al–RE'] | Au–Al–RE | ThermCond | ThermCond | total | [295] | 295 | Kelvin^(1.0) |  | [3.0, 4.0] | 3.5 | Kelvin^(-1.0) Meter^(-1.0) Watt^(1.0) |  |  | ({ at room - temperature }: The room-temperature κtotal for the Au–Al–RE ACs are 3–4 W m−1 K−1.) FROM: The room-temperature κtotal for the Au–Al–RE ACs are 3–4 W m−1 K−1. | 10.1016-j.jallcom.2015.08.081.xml |  |  |  |  | comma-level | κtotal | Thermoelectric properties of Tsai-type Au–Al–RE (RE: Yb, Tm, Gd) quasicrystals and approximants | Elsevier | 2015 | no
1244 | ['Au–Al–RE compounds'] | Au–Al–RE compounds | ThermCond | ThermCond | total | [300.0] | 300 | Kelvin^(1.0) | [300.0] | [3.0, 4.0] | 3.5 | Kelvin^(-1.0) Meter^(-1.0) Watt^(1.0) |  |  | ( Au–Al–RE compounds exhibited a low κtotal of 3–4 W m−1 K−1 at 300 K) FROM: As expected, Au–Al–RE compounds exhibited a low κtotal of 3–4 W m−1 K−1 at 300 K, which is attributed to their inherent complex crystal structures with a large unit cell and mixed and/or partially occupied sites. | 10.1016-j.jallcom.2015.08.081.xml |  |  |  |  | comma-level | κtotal | Thermoelectric properties of Tsai-type Au–Al–RE (RE: Yb, Tm, Gd) quasicrystals and approximants | Elsevier | 2015 | no
1245 | ['SnSe0.85Te0.15'] | SnSe0.85Te0.15 | ThermCond | ThermCond | total | [300.0] | 300 | Kelvin^(1.0) | [300.0] | [0.79] | 0.79 | Kelvin^(-1.0) Meter^(-1.0) Watt^(1.0) |  |  | ( thetotal thermal conductivity of 0.79 W m−1 K−1 has been observed at 300 K in the sample SnSe0.85Te0.15) FROM: Moreover, thetotal thermal conductivity of 0.79 W m−1 K−1 has been observed at 300 K in the sample SnSe0.85Te0.15, showing a nearly 34% reduction in comparison to the undoped polycrystalline SnSe. | 10.1016-j.cclet.2020.04.046.xml |  |  |  |  | comma-level | thermal conductivity | Enhanced thermoelectric performance of hydrothermally synthesized polycrystalline Te-doped SnSe | Elsevier | 2020 | no
1246 | ['pristine SnSe'] | pristine SnSe | ThermCond | ThermCond | total | [295] | 295 | Kelvin^(1.0) |  | [1.2] | 1.2 | Kelvin^(-1.0) Meter^(-1.0) Watt^(1.0) |  |  | ( the thermal conductivity at room temperature is significantly reduced from 1.20 W m−1 K−1 for pristine SnSe) FROM: On the other hand, the thermal conductivity at room temperature is significantly reduced from 1.20 W m−1 K−1 for pristine SnSe to 0.79 W m−1 K−1 for SnSe0.85Te0.15 sample, resulting from the strengthened point-defect scattering on phonon caused by doping Te on Se site. | 10.1016-j.cclet.2020.04.046.xml |  |  |  |  | comma-level | thermal conductivity | Enhanced thermoelectric performance of hydrothermally synthesized polycrystalline Te-doped SnSe | Elsevier | 2020 | no
1247 | ['SnSe0.85Te0.15'] | SnSe0.85Te0.15 | ThermCond | ThermCond | total | [295] | 295 | Kelvin^(1.0) |  | [0.79] | 0.79 | Kelvin^(-1.0) Meter^(-1.0) Watt^(1.0) |  |  | ({ thermal conductivity at room temperature }: 0.79 W m−1 K−1 for SnSe0.85Te0.15 sample) FROM: On the other hand, the thermal conductivity at room temperature is significantly reduced from 1.20 W m−1 K−1 for pristine SnSe to 0.79 W m−1 K−1 for SnSe0.85Te0.15 sample, resulting from the strengthened point-defect scattering on phonon caused by doping Te on Se site. | 10.1016-j.cclet.2020.04.046.xml |  |  |  |  | comma-level | thermal conductivity | Enhanced thermoelectric performance of hydrothermally synthesized polycrystalline Te-doped SnSe | Elsevier | 2020 | no
1248 | ['Ag0.8Pb22.5SbTe12S8'] | Ag0.8Pb22.5SbTe12S8 | ThermCond | ThermCond | total | [673.0] | 673 | Kelvin^(1.0) | [673.0] | [0.83] | 0.83 | Kelvin^(-1.0) Meter^(-1.0) Watt^(1.0) |  |  | (A low thermal conductivity of 0.83 W m-1 K-1 at 673 K was obtained for the Ag0.8Pb22.5SbTe12S8 sample.) FROM: A low thermal conductivity of 0.83 W m-1 K-1 at 673 K was obtained for the Ag0.8Pb22.5SbTe12S8 sample. | 10.1007-s11664-012-1954-4.txt |  |  |  |  | comma-level | thermal conductivity | Synthesis and Thermoelectric Properties of LAST System Bulk Materials: Substitution of Sulfur for Tellurium | Springer | 2012 | no
1249 | ['Cu1.8Sb0.01Sn0.045S'] | Cu1.8Sb0.01Sn0.045S | ThermCond | ThermCond | electronic | [723.0] | 723 | Kelvin^(1.0) | [723.0] | [0.61] | 0.61 | Kelvin^(-1.0) Meter^(-1.0) Watt^(1.0) |  |  | ({ κe }: 0.61 W m−1 K−1 at 723 K for the Cu1.8Sb0.01Sn0.045S sample (Fig. 3(f)).) FROM: Benefiting from the lower κe and enhanced phonon scattering by multiscale defects, such as secondary phases, nanopores and dislocations, the κ declined from 1.92 W m−1 K−1 to 0.61 W m−1 K−1 at 723 K for the Cu1.8Sb0.01Sn0.045S sample (Fig. 3(f)). | 10.1039-c9tc01096c.html |  |  |  |  | comma-level | κe | Enhancing the thermoelectric performance of Cu1.8S by Sb/Sn co-doping and incorporating multiscale defects to scatter heat-carrying phonons | RSC | 2019 | no
1250 | ['pristine PEDOT : PSS film'] | pristine PEDOT : PSS film | ThermCond | ThermCond | total | [300.0] | 300 | Kelvin^(1.0) | [300.0] | [0.59] | 0.59 | Kelvin^(-1.0) Meter^(-1.0) Watt^(1.0) |  |  | ({ at 300 K }: The cross-plane thermal conductivity of the pristine PEDOT:PSS film was dropped from 0.59 Wm-1K-1 for the pristine film) FROM: The cross-plane thermal conductivity of the pristine PEDOT:PSS film was dropped from 0.59 Wm-1K-1 for the pristine film to 0.29 Wm-1K-1 for the SFS-F-PEDOT:PSS film, leading to an estimated ZT value of in the range of ~0.07–~0.14 at 300 K. | 10.1016-j.orgel.2020.105682.xml |  |  |  |  | comma-level | thermal conductivity | Sodium formaldehyde sulfoxylate, an ionic-type, water-soluble reducing reagent to effectively improve seebeck coefficient of PEDOT:PSS film | Elsevier | 2020 | no
1251 | ['SFS-F-PEDOT : PSS film'] | SFS-F-PEDOT : PSS film | ThermCond | ThermCond | total | [300.0] | 300 | Kelvin^(1.0) | [300.0] | [0.29] | 0.29 | Kelvin^(-1.0) Meter^(-1.0) Watt^(1.0) |  |  | ({ thermal conductivity at 300 K }: 0.29 Wm-1K-1 for the SFS-F-PEDOT:PSS film) FROM: The cross-plane thermal conductivity of the pristine PEDOT:PSS film was dropped from 0.59 Wm-1K-1 for the pristine film to 0.29 Wm-1K-1 for the SFS-F-PEDOT:PSS film, leading to an estimated ZT value of in the range of ~0.07–~0.14 at 300 K. | 10.1016-j.orgel.2020.105682.xml |  |  |  |  | comma-level | thermal conductivity | Sodium formaldehyde sulfoxylate, an ionic-type, water-soluble reducing reagent to effectively improve seebeck coefficient of PEDOT:PSS film | Elsevier | 2020 | no
1252 | ['SFS-F-PEDOT : PSS films'] | SFS-F-PEDOT : PSS films | ThermCond | ThermCond | total | [300.0] | 300 | Kelvin^(1.0) | [300.0] | [0.41, 0.87] | 0.64 | Kelvin^(-1.0) Meter^(-1.0) Watt^(1.0) |  |  | (By using the estimated in-plane κ of 0.41–0.87 Wm-1K-1, the ZT at 300 K was calculated from the corresponding highest PF of 185.8 μW/K2m, leading to a range of the ZT values from ~3.6 × 10−6 to ~1.7 × 10−6 and ~0.14 to ~0.07 for the pristine and SFS-F-PEDOT:PSS films, respectively.) FROM: By using the estimated in-plane κ of 0.41–0.87 Wm-1K-1, the ZT at 300 K was calculated from the corresponding highest PF of 185.8 μW/K2m, leading to a range of the ZT values from ~3.6 × 10−6 to ~1.7 × 10−6 and ~0.14 to ~0.07 for the pristine and SFS-F-PEDOT:PSS films, respectively. | 10.1016-j.orgel.2020.105682.xml |  |  |  |  | comma-level | κ | Sodium formaldehyde sulfoxylate, an ionic-type, water-soluble reducing reagent to effectively improve seebeck coefficient of PEDOT:PSS film | Elsevier | 2020 | no
1253 | ['BiCuSeO'] | BiCuSeO | ThermCond | ThermCond | total | [298.0] | 298 | Kelvin^(1.0) | [25.0] | [0.86] | 0.86 | Kelvin^(-1.0) Meter^(-1.0) Watt^(1.0) |  |  | ({ κtotal }: that of BiCuSeO (0.86 Wm−1K−1 at 25 °C) because of the larger hole concentration [] but much lower) FROM: The κtotal of x = 0 sample (1.10 Wm−1K−1 at 25 °C) is larger than that of BiCuSeO (0.86 Wm−1K−1 at 25 °C) because of the larger hole concentration [] but much lower than that of Bi2Te3 (1.6 Wm−1K−1 at 25 °C) and PbTe (2.8 Wm−1K−1 at 25 °C) []. | 10.1016-j.jmrt.2020.11.022.xml |  |  |  |  | comma-level | κtotal | Crystal structure and thermoelectric transport properties of Cu−deficient BiCuSeO oxyselenides | Elsevier | 2020 | no
1254 | ['Bi2Te3'] | Bi2Te3 | ThermCond | ThermCond | total | [298.0] | 298 | Kelvin^(1.0) | [25.0] | [1.6] | 1.6 | Kelvin^(-1.0) Meter^(-1.0) Watt^(1.0) |  |  | ({ κtotal }: that of Bi2Te3 (1.6 Wm−1K−1 at 25 °C) and PbTe (2.8 Wm−1K−1 at 25 °C) [].) FROM: The κtotal of x = 0 sample (1.10 Wm−1K−1 at 25 °C) is larger than that of BiCuSeO (0.86 Wm−1K−1 at 25 °C) because of the larger hole concentration [] but much lower than that of Bi2Te3 (1.6 Wm−1K−1 at 25 °C) and PbTe (2.8 Wm−1K−1 at 25 °C) []. | 10.1016-j.jmrt.2020.11.022.xml |  |  |  |  | comma-level | κtotal | Crystal structure and thermoelectric transport properties of Cu−deficient BiCuSeO oxyselenides | Elsevier | 2020 | no
1255 | ['Bi0.925Ca0.075Cu1−xSeO'] | Bi0.925Ca0.075Cu1−xSeO | ThermCond | ThermCond | total | [298.0] | 298 | Kelvin^(1.0) | [25.0] | [1.0] | 1 | Kelvin^(-1.0) Meter^(-1.0) Watt^(1.0) |  |  | (At a fixed Cu vacancy, the κtotal of Bi0.925Ca0.075Cu1−xSeO decreases with increasing temperature, e.g., 1.00 Wm−1K−1 at 25 °C and 0.66 Wm−1K−1 at 600 °C for x = 0.10 sample, and the κtotal decreases with increasing Cu vacancy due to the increased electron and phonon scatterings.) FROM: At a fixed Cu vacancy, the κtotal of Bi0.925Ca0.075Cu1−xSeO decreases with increasing temperature, e.g., 1.00 Wm−1K−1 at 25 °C and 0.66 Wm−1K−1 at 600 °C for x = 0.10 sample, and the κtotal decreases with increasing Cu vacancy due to the increased electron and phonon scatterings. | 10.1016-j.jmrt.2020.11.022.xml |  |  |  |  | comma-level | κtotal | Crystal structure and thermoelectric transport properties of Cu−deficient BiCuSeO oxyselenides | Elsevier | 2020 | no
1256 | ['Bi0.925Ca0.075Cu1−xSeO'] | Bi0.925Ca0.075Cu1−xSeO | ThermCond | ThermCond | lattice | [873.0] | 873 | Kelvin^(1.0) | [600.0] | [0.58] | 0.58 | Kelvin^(-1.0) Meter^(-1.0) Watt^(1.0) |  |  | (Furthermore, κph of Bi0.925Ca0.075Cu1−xSeO (x = 0–0.10) decreases with increasing Cu vacancy over the measured temperature range, e.g., 0.58 Wm−1K−1, 0.57 Wm−1K−1, and 0.55 Wm−1K−1 at 600 °C for x = 0, 0.05, and 0.10 samples, respectively.) FROM: Furthermore, κph of Bi0.925Ca0.075Cu1−xSeO (x = 0–0.10) decreases with increasing Cu vacancy over the measured temperature range, e.g., 0.58 Wm−1K−1, 0.57 Wm−1K−1, and 0.55 Wm−1K−1 at 600 °C for x = 0, 0.05, and 0.10 samples, respectively. | 10.1016-j.jmrt.2020.11.022.xml |  |  |  | ['x = 0'] | comma-level | κph | Crystal structure and thermoelectric transport properties of Cu−deficient BiCuSeO oxyselenides | Elsevier | 2020 | no
1257 | ['unadulterated Cu2SnSe3'] | unadulterated Cu2SnSe3 | ThermCond | ThermCond | total | [773.0] | 773 | Kelvin^(1.0) | [773.0] | [0.99] | 0.99 | Kelvin^(-1.0) Meter^(-1.0) Watt^(1.0) |  |  | (The thermal conductivity of the unadulterated Cu2SnSe3 sample is 0.99 W m−1 K−1 at 773 K) FROM: The thermal conductivity of the unadulterated Cu2SnSe3 sample is 0.99 W m−1 K−1 at 773 K, and it is close to reported results for Cu2SnSe3 prepared by powder sintering. | 10.1039-c5nj03345d.html |  |  |  |  | comma-level | thermal conductivity | High thermoelectric performance of In-doped Cu2SnSe3 prepared by fast combustion synthesis | RSC | 2016 | no
1258 | ['Cu2Sn0.9In0.1Se3'] | Cu2Sn0.9In0.1Se3 | ThermCond | ThermCond | total | [773.0] | 773 | Kelvin^(1.0) | [773.0] | [1.3] | 1.3 | Kelvin^(-1.0) Meter^(-1.0) Watt^(1.0) |  |  | ( almost more than double the ZT of 0.56 for dense Cu2Sn0.9In0.1Se3 samples by one-step HPCS with the thermal conductivity of 1.30 W m−1 K−1 at 773 K.) FROM: The maximum ZT is 0.45 at 773 K for the un-doped sample by one-step HPCS, and a best ZT value of 1.28 at 823 K is obtained for the Cu2Sn0.9In0.1Se3 samples by HPCS-SPS, whose ZT value also reaches 1.02 at 773 K due to the extremely low thermal conductivity of 0.80 W m−1 K−1 at 773 K, almost more than double the ZT of 0.56 for dense Cu2Sn0.9In0.1Se3 samples by one-step HPCS with the thermal conductivity of 1.30 W m−1 K−1 at 773 K. | 10.1039-c5nj03345d.html |  |  |  |  | comma-level | thermal conductivity | High thermoelectric performance of In-doped Cu2SnSe3 prepared by fast combustion synthesis | RSC | 2016 | no
1259 | ['Ni-doped Cu2ZnSnS4 nanocrystals'] | Ni-doped Cu2ZnSnS4 nanocrystals | ThermCond | ThermCond | total | [300.0, 700.0] | 500 | Kelvin^(1.0) | [300.0, 700.0] | [0.33] | 0.33 | Kelvin^(-1.0) Meter^(-1.0) Watt^(1.0) |  |  | ( Ni doping further lowers κ significantly: the thermal conductivity of the Ni-doped Cu2ZnSnS4 nanocrystals remains low between 300 and 700 K and reaches a minimum of 0.33 W m−1 K−1 at 700 K) FROM: Obviously, Ni doping further lowers κ significantly: the thermal conductivity of the Ni-doped Cu2ZnSnS4 nanocrystals remains low between 300 and 700 K and reaches a minimum of 0.33 W m−1 K−1 at 700 K, which corresponds to a 46.8% decrease compared to the pure Cu2ZnSnS4 nanocrystal samples (0.62 W m−1 K−1 at 700 K). | 10.1039-c3mh00091e.html |  |  |  |  | comma-level | κ | Magnetic ions in wide band gap semiconductor nanocrystals for optimized thermoelectric properties | RSC | 2014 | no
1260 | ['pure Cu2ZnSnS4 nanocrystal'] | pure Cu2ZnSnS4 nanocrystal | ThermCond | ThermCond | total | [700.0] | 700 | Kelvin^(1.0) | [700.0] | [0.62] | 0.62 | Kelvin^(-1.0) Meter^(-1.0) Watt^(1.0) |  |  | ({ κ }: the pure Cu2ZnSnS4 nanocrystal samples (0.62 W m−1 K−1 at 700 K).) FROM: Obviously, Ni doping further lowers κ significantly: the thermal conductivity of the Ni-doped Cu2ZnSnS4 nanocrystals remains low between 300 and 700 K and reaches a minimum of 0.33 W m−1 K−1 at 700 K, which corresponds to a 46.8% decrease compared to the pure Cu2ZnSnS4 nanocrystal samples (0.62 W m−1 K−1 at 700 K). | 10.1039-c3mh00091e.html |  |  |  |  | comma-level | κ | Magnetic ions in wide band gap semiconductor nanocrystals for optimized thermoelectric properties | RSC | 2014 | no
1261 | ['Ca2Co2O5'] | Ca2Co2O5 | ThermCond | ThermCond | total | [983.0] | 983 | Kelvin^(1.0) | [983.0] | [1.55] | 1.55 | Kelvin^(-1.0) Meter^(-1.0) Watt^(1.0) |  |  | (Zhang et al. [] reported that the spark plasma sintered Ca2Co2O5 have electrical resistivity, Seebeck coefficient, thermal conductivity and ZT of 9.3 × 10-5 Ω m, 178 μV/K, 1.55 W m−1 K−1 and 0.21 at 983 K, respectively.) FROM: Zhang et al. [] reported that the spark plasma sintered Ca2Co2O5 have electrical resistivity, Seebeck coefficient, thermal conductivity and ZT of 9.3 × 10-5 Ω m, 178 μV/K, 1.55 W m−1 K−1 and 0.21 at 983 K, respectively. | 10.1016-j.jeurceramsoc.2019.05.008.xml |  | sparkplasmasintered |  |  | comma-level | thermal conductivity | Thermoelectric properties of plasma sprayed of calcium cobaltite (Ca2Co2O5) | Elsevier | 2019 | no
1262 | ['Cu2Sn0.93Ag0.07Se3'] | Cu2Sn0.93Ag0.07Se3 | ThermCond | ThermCond | lattice | [723.0] | 723 | Kelvin^(1.0) | [723.0] | [0.85] | 0.85 | Kelvin^(-1.0) Meter^(-1.0) Watt^(1.0) |  |  | ( the Cu2Sn0.93Ag0.07Se3 shows the lowest lattice thermal conductivity of 0.85 Wm−1K−1 at 723 K) FROM: As shown in d, the Cu2Sn0.93Ag0.07Se3 shows the lowest lattice thermal conductivity of 0.85 Wm−1K−1 at 723 K, which is ∼20% lower than that (1.04 Wm−1K−1) of the undoped sample. | 10.1016-j.mtphys.2018.11.001.xml |  |  |  |  | comma-level | lattice thermal conductivity | Investigations on electrical and thermal transport properties of Cu2SnSe3 with unusual coexisting nanophases | Elsevier | 2018 | no
1263 | ['Sn0.98Se-based'] | Sn0.98Se-based | ThermCond | ThermCond | total | [823.0] | 823 | Kelvin^(1.0) | [823.0] | [0.42] | 0.42 | Kelvin^(-1.0) Meter^(-1.0) Watt^(1.0) |  |  | (The anharmonicity bonding in conjunction with the phonon scattering sources such as grain boundaries, contributed to an ultra-low κ (0.42 Wm−1K−1) at 823 K, resulting in a record high ZT (1.36 ± 0.12) for Sn0.98Se-based polycrystals.) FROM: The anharmonicity bonding in conjunction with the phonon scattering sources such as grain boundaries, contributed to an ultra-low κ (0.42 Wm−1K−1) at 823 K, resulting in a record high ZT (1.36 ± 0.12) for Sn0.98Se-based polycrystals. | 10.1016-j.ensm.2017.08.014.xml |  |  |  |  | comma-level | κ | Achieving high Figure of Merit in p-type polycrystalline Sn0.98Se via self-doping and anisotropy-strengthening | Elsevier | 2018 | no
1264 | ['Cu2Se-based'] | Cu2Se-based | ThermCond | ThermCond | lattice | [1000.0] | 1000 | Kelvin^(1.0) | [1000.0] | [0.5] | 0.5 | Kelvin^(-1.0) Meter^(-1.0) Watt^(1.0) |  |  | (Superionic Cu2Se-based thermoelectric materials possess ultralow κl (<0.5 W m−1 K−1) and relatively high zT (1.5 at 1000 K)) FROM: Superionic Cu2Se-based thermoelectric materials possess ultralow κl (<0.5 W m−1 K−1) and relatively high zT (1.5 at 1000 K), making them good candidates with full potential for applications in thermoelectric devices. | 10.1039-c8tc04129f.html |  |  |  |  | comma-level | κl | Ag doping induced abnormal lattice thermal conductivity in Cu2Se | RSC | 2018 | no
1265 | ['Cu2Se'] | Cu2Se | ThermCond | ThermCond | lattice | [1000.0] | 1000 | Kelvin^(1.0) | [1000.0] | [0.2] | 0.2 | Kelvin^(-1.0) Meter^(-1.0) Watt^(1.0) |  |  | ( κl of Cu2Se/0.75 wt% CNT is ∼0.2 W m−1 K−1 and peak zT can reach ∼2.3 at ∼1000 K.) FROM: With additional carbon nanotubes (CNT) or carbon fibers, κl of Cu2Se/0.75 wt% CNT is ∼0.2 W m−1 K−1 and peak zT can reach ∼2.3 at ∼1000 K. | 10.1039-c8tc04129f.html |  |  |  |  | comma-level | κl | Ag doping induced abnormal lattice thermal conductivity in Cu2Se | RSC | 2018 | no
1266 | ['La element'] | La element | ThermCond | ThermCond | total | [300.0] | 300 | Kelvin^(1.0) | [300.0] | [1.1] | 1.1 | Kelvin^(-1.0) Meter^(-1.0) Watt^(1.0) |  |  | (However, the increased thermal conductivity has been suppressed after further doping the La element, and the data reduce when increasing the doped fraction, particularly for the sample with x = 0.04, which shows 1.1 W m−1 K−1 at 300 K and 0.75 W m−1 K−1 at 873 K.) FROM: However, the increased thermal conductivity has been suppressed after further doping the La element, and the data reduce when increasing the doped fraction, particularly for the sample with x = 0.04, which shows 1.1 W m−1 K−1 at 300 K and 0.75 W m−1 K−1 at 873 K. | 10.1039-c8qi01402g.html |  | suppressed |  |  | comma-level | thermal conductivity | Enhanced thermoelectric properties of polycrystalline BiCuSeO via dual-doping in Bi sites | RSC | 2019 | no
1267 | ['monolayer ZnO'] | monolayer ZnO | ThermCond | ThermCond | lattice | [295] | 295 | Kelvin^(1.0) |  | [4.5] | 4.5 | Kelvin^(-1.0) Meter^(-1.0) Watt^(1.0) |  |  | ({ at room - temperature }: The room-temperature κL of monolayer ZnO is 4.5 Wm−1 K−1 with a thickness of 3.04 Å) FROM: The room-temperature κL of monolayer ZnO is 4.5 Wm−1 K−1 with a thickness of 3.04 Å, and its lattice thermal conductivity shows anomalous temperature dependence. | 10.1039-c8cp02006j.html |  |  |  |  | comma-level | κL | Nonmonotonic strain dependence of lattice thermal conductivity in monolayer SiC: a first-principles study | RSC | 2018 | no
1268 | ['monolayer SiC'] | monolayer SiC | ThermCond | ThermCond | lattice | [295] | 295 | Kelvin^(1.0) |  | [16.76] | 16.76 | Kelvin^(-1.0) Meter^(-1.0) Watt^(1.0) |  |  | ({ at room - temperature }: The room-temperature κL of infinite (pure) monolayer SiC is 16.76 Wm−1 K−1 with a thickness of 18 Å) FROM: The room-temperature κL of infinite (pure) monolayer SiC is 16.76 Wm−1 K−1 with a thickness of 18 Å, and the corresponding thermal sheet conductance is 301.66 W K−1, which is two orders of magnitude lower than that for graphene (about 12884 W K−1). | 10.1039-c8cp02006j.html |  |  |  |  | comma-level | κL | Nonmonotonic strain dependence of lattice thermal conductivity in monolayer SiC: a first-principles study | RSC | 2018 | no
1269 | ['CaMnO3-δ'] | CaMnO3-δ | ThermCond | ThermCond | electronic | [700.0] | 700 | Kelvin^(1.0) | [700.0] | [0.019] | 0.019 | Kelvin^(-1.0) Meter^(-1.0) Watt^(1.0) |  |  | ({ κel }: for CaMnO3-δ is 0.019 W m-1 K-1 and (Ca0.95Bi0.05MnO3-δ) is 0.11 W m-1 K-1 at 700 K) FROM: The calculated value of κel, for CaMnO3-δ is 0.019 W m-1 K-1 and (Ca0.95Bi0.05MnO3-δ) is 0.11 W m-1 K-1 at 700 K, respectively. | 10.1007-s10832-013-9811-2.txt |  |  |  |  | comma-level | κel | Thermoelectric properties of n-type Ca1-xBixMnO3-δ (0.00, 0.02, and 0.05) system | Springer | 2013 | no
1270 | ['Ca0.95Bi0.05MnO3-δ'] | Ca0.95Bi0.05MnO3-δ | ThermCond | ThermCond | total | [300.0] | 300 | Kelvin^(1.0) | [300.0] | [1.91] | 1.91 | Kelvin^(-1.0) Meter^(-1.0) Watt^(1.0) |  |  | (The κtotal of Ca0.95Bi0.05MnO3-δ is about 1.91 W m-1 K-1 at 300 K.) FROM: The κtotal of Ca0.95Bi0.05MnO3-δ is about 1.91 W m-1 K-1 at 300 K. | 10.1007-s10832-013-9811-2.txt |  |  |  |  | comma-level | κtotal | Thermoelectric properties of n-type Ca1-xBixMnO3-δ (0.00, 0.02, and 0.05) system | Springer | 2013 | no
1271 | ['Ca0.9Bi0.1MnO3'] | Ca0.9Bi0.1MnO3 | ThermCond | ThermCond | total | [300.0] | 300 | Kelvin^(1.0) | [300.0] | [3.0] | 3 | Kelvin^(-1.0) Meter^(-1.0) Watt^(1.0) |  |  | (Ohtaki et al. and Xu et al. have reported that κtotal: 3.0 W m-1 K-1 at 300 K for Ca0.9Bi0.1MnO3) FROM: Ohtaki et al. and Xu et al. have reported that κtotal: 3.0 W m-1 K-1 at 300 K for Ca0.9Bi0.1MnO3, 3.6 W m-1 K-1 at 300 K for Ca0.96Bi0.04MnO3, respectively. | 10.1007-s10832-013-9811-2.txt |  |  |  |  | comma-level | κtotal | Thermoelectric properties of n-type Ca1-xBixMnO3-δ (0.00, 0.02, and 0.05) system | Springer | 2013 | no
1272 | ['Ca0.96Bi0.04MnO3'] | Ca0.96Bi0.04MnO3 | ThermCond | ThermCond | total | [300.0] | 300 | Kelvin^(1.0) | [300.0] | [3.6] | 3.6 | Kelvin^(-1.0) Meter^(-1.0) Watt^(1.0) |  |  | ({ κtotal }: 3.6 W m-1 K-1 at 300 K for Ca0.96Bi0.04MnO3) FROM: Ohtaki et al. and Xu et al. have reported that κtotal: 3.0 W m-1 K-1 at 300 K for Ca0.9Bi0.1MnO3, 3.6 W m-1 K-1 at 300 K for Ca0.96Bi0.04MnO3, respectively. | 10.1007-s10832-013-9811-2.txt |  |  |  |  | comma-level | κtotal | Thermoelectric properties of n-type Ca1-xBixMnO3-δ (0.00, 0.02, and 0.05) system | Springer | 2013 | no
1273 | ['Pb0.98Na0.02Te'] | Pb0.98Na0.02Te | ThermCond | ThermCond | lattice | [295] | 295 | Kelvin^(1.0) |  | [2.83] | 2.83 | Kelvin^(-1.0) Meter^(-1.0) Watt^(1.0) |  |  | ({ at room temperature }: At room temperature the lattice thermal conductivity decreases from ∼2.83 W m−1 K−1 for Pb0.98Na0.02Te) FROM: At room temperature the lattice thermal conductivity decreases from ∼2.83 W m−1 K−1 for Pb0.98Na0.02Te to ∼1.50 W m−1 K−1 for the Pb0.98Na0.02Te + 8% MgTe. | 10.1039-c3ee42187b.html |  |  |  |  | comma-level | lattice thermal conductivity | All-scale hierarchical thermoelectrics: MgTe in PbTe facilitates valence band convergence and suppresses bipolar thermal transport for high performance | RSC | 2013 | no
1274 | ['Pb0.98Na0.02Te + 8 % MgTe'] | Pb0.98Na0.02Te + 8 % MgTe | ThermCond | ThermCond | lattice | [295] | 295 | Kelvin^(1.0) |  | [1.5] | 1.5 | Kelvin^(-1.0) Meter^(-1.0) Watt^(1.0) |  |  | ({ lattice thermal conductivity at room temperature }: ∼1.50 W m−1 K−1 for the Pb0.98Na0.02Te + 8% MgTe.) FROM: At room temperature the lattice thermal conductivity decreases from ∼2.83 W m−1 K−1 for Pb0.98Na0.02Te to ∼1.50 W m−1 K−1 for the Pb0.98Na0.02Te + 8% MgTe. | 10.1039-c3ee42187b.html |  |  |  |  | comma-level | lattice thermal conductivity | All-scale hierarchical thermoelectrics: MgTe in PbTe facilitates valence band convergence and suppresses bipolar thermal transport for high performance | RSC | 2013 | no
1275 | ['Pb0.98Na0.02Te'] | Pb0.98Na0.02Te | ThermCond | ThermCond | lattice | [923.0] | 923 | Kelvin^(1.0) | [923.0] | [1.38] | 1.38 | Kelvin^(-1.0) Meter^(-1.0) Watt^(1.0) |  |  | ( the lattice thermal conductivity at 923 K decreases from ∼1.38 W m−1 K−1 for Pb0.98Na0.02Te) FROM: Correspondingly, the lattice thermal conductivity at 923 K decreases from ∼1.38 W m−1 K−1 for Pb0.98Na0.02Te to ∼0.53 W m−1 K−1 for 8% MgTe sample. | 10.1039-c3ee42187b.html |  |  |  |  | comma-level | lattice thermal conductivity | All-scale hierarchical thermoelectrics: MgTe in PbTe facilitates valence band convergence and suppresses bipolar thermal transport for high performance | RSC | 2013 | no
1277 | ['ScNiSb'] | ScNiSb | ThermCond | ThermCond | total | [295] | 295 | Kelvin^(1.0) |  | [6.3] | 6.3 | Kelvin^(-1.0) Meter^(-1.0) Watt^(1.0) |  |  | ({ κ at room temperature }: those of ScNiSb and d-electron HH phases before alloying and nanostructurization: HfNiSn (6.3 W K−1m−1)) FROM: The κ value of 4.4 W K−1m−1 at room temperature is significantly smaller than those of ScNiSb and d-electron HH phases before alloying and nanostructurization: HfNiSn (6.3 W K−1m−1), ZrNiSn (8 W K−1m−1), TiNiSn (9 W K−1m−1) [], VFeSb (13 W K−1m−1) [], ZrCoBi (9 W K−1m−1) []. | 10.1016-j.jallcom.2019.152596.xml |  | alloying |  |  | comma-level | κ | High-temperature power factor of half-Heusler phases RENiSb (RE = Sc, Dy, Ho, Er, Tm, Lu) | Elsevier | 2020 | yes
1278 | ['ZrNiSn'] | ZrNiSn | ThermCond | ThermCond | total | [295] | 295 | Kelvin^(1.0) |  | [8.0] | 8 | Kelvin^(-1.0) Meter^(-1.0) Watt^(1.0) |  |  | ({ κ at room temperature }: ZrNiSn (8 W K−1m−1)) FROM: The κ value of 4.4 W K−1m−1 at room temperature is significantly smaller than those of ScNiSb and d-electron HH phases before alloying and nanostructurization: HfNiSn (6.3 W K−1m−1), ZrNiSn (8 W K−1m−1), TiNiSn (9 W K−1m−1) [], VFeSb (13 W K−1m−1) [], ZrCoBi (9 W K−1m−1) []. | 10.1016-j.jallcom.2019.152596.xml |  |  |  |  | comma-level | κ | High-temperature power factor of half-Heusler phases RENiSb (RE = Sc, Dy, Ho, Er, Tm, Lu) | Elsevier | 2020 | yes
1279 | ['TiNiSn'] | TiNiSn | ThermCond | ThermCond | total | [295] | 295 | Kelvin^(1.0) |  | [9.0] | 9 | Kelvin^(-1.0) Meter^(-1.0) Watt^(1.0) |  |  | ({ κ at room temperature }: TiNiSn (9 W K−1m−1) []) FROM: The κ value of 4.4 W K−1m−1 at room temperature is significantly smaller than those of ScNiSb and d-electron HH phases before alloying and nanostructurization: HfNiSn (6.3 W K−1m−1), ZrNiSn (8 W K−1m−1), TiNiSn (9 W K−1m−1) [], VFeSb (13 W K−1m−1) [], ZrCoBi (9 W K−1m−1) []. | 10.1016-j.jallcom.2019.152596.xml |  |  |  |  | comma-level | κ | High-temperature power factor of half-Heusler phases RENiSb (RE = Sc, Dy, Ho, Er, Tm, Lu) | Elsevier | 2020 | yes
1280 | ['VFeSb'] | VFeSb | ThermCond | ThermCond | total | [295] | 295 | Kelvin^(1.0) |  | [13.0] | 13 | Kelvin^(-1.0) Meter^(-1.0) Watt^(1.0) |  |  | ({ κ at room temperature }: VFeSb (13 W K−1m−1) []) FROM: The κ value of 4.4 W K−1m−1 at room temperature is significantly smaller than those of ScNiSb and d-electron HH phases before alloying and nanostructurization: HfNiSn (6.3 W K−1m−1), ZrNiSn (8 W K−1m−1), TiNiSn (9 W K−1m−1) [], VFeSb (13 W K−1m−1) [], ZrCoBi (9 W K−1m−1) []. | 10.1016-j.jallcom.2019.152596.xml |  |  |  |  | comma-level | κ | High-temperature power factor of half-Heusler phases RENiSb (RE = Sc, Dy, Ho, Er, Tm, Lu) | Elsevier | 2020 | yes
1281 | ['ZrCoBi'] | ZrCoBi | ThermCond | ThermCond | total | [295] | 295 | Kelvin^(1.0) |  | [9.0] | 9 | Kelvin^(-1.0) Meter^(-1.0) Watt^(1.0) |  |  | ({ κ at room temperature }: ZrCoBi (9 W K−1m−1) [].) FROM: The κ value of 4.4 W K−1m−1 at room temperature is significantly smaller than those of ScNiSb and d-electron HH phases before alloying and nanostructurization: HfNiSn (6.3 W K−1m−1), ZrNiSn (8 W K−1m−1), TiNiSn (9 W K−1m−1) [], VFeSb (13 W K−1m−1) [], ZrCoBi (9 W K−1m−1) []. | 10.1016-j.jallcom.2019.152596.xml |  |  |  |  | comma-level | κ | High-temperature power factor of half-Heusler phases RENiSb (RE = Sc, Dy, Ho, Er, Tm, Lu) | Elsevier | 2020 | yes
1282 | ['Bi0.5Sb1.5Te3'] | Bi0.5Sb1.5Te3 | ThermCond | ThermCond | total | [295] | 295 | Kelvin^(1.0) |  | [0.94] | 0.94 | Kelvin^(-1.0) Meter^(-1.0) Watt^(1.0) |  |  | ({ at room - temperature }: The increased electrical conductivity contributes a larger carrier thermal conductivity part so that the value of room-temperature total thermal conductivity increases slightly from 0.94 W m−1 K−1 for Bi0.5Sb1.5Te3) FROM: The increased electrical conductivity contributes a larger carrier thermal conductivity part so that the value of room-temperature total thermal conductivity increases slightly from 0.94 W m−1 K−1 for Bi0.5Sb1.5Te3 to 1.17 for Bi0.4Sb1.6Te3. | 10.1016-j.jssc.2018.04.038.xml |  |  |  |  | comma-level | thermal conductivity | Modulation of carrier concentration and microstructure for high performance BixSb2-xTe3 thermoelectrics prepared by rapid solidification | Elsevier | 2018 | no
1283 | ['PEDOT / PSS'] | PEDOT / PSS | ThermCond | ThermCond | total | [300.0] | 300 | Kelvin^(1.0) | [300.0] | [0.04, 0.17] | 0.105 | Kelvin^(-1.0) Meter^(-1.0) Watt^(1.0) |  |  | ({ thermal conductivities at 300 K) }: PEDOT/PSS (0.04∼0.17 W m-1 K-1 from 150 K to 290 K) ) FROM: As the literature reported, the thermal conductivities (κ) of conducting polymers are commonly lower than 0.2 W m-1 K-1 and there is no significant variation among different conjugated structures, such as polyaniline (0.02∼0.15 W m-1 K-1 under different doping levels at 300 K) , PEDOT/PSS (0.04∼0.17 W m-1 K-1 from 150 K to 290 K) , polythiophene (0.03∼0.17 W m-1 K-1 from 100 K to 320 K) , and P3MeT (0.02∼0.15 W m-1 K-1 from 100 K to 320 K) . | 10.1016-j.synthmet.2013.09.013.xml |  |  |  |  | comma-level | thermal conductivities | Thermoelectric Performances of Different Types of Polyselenophene and its Copolymers with 3-Methylthiophene via Electropolymerization | Elsevier | 2013 | no
1284 | ['Bi2Te3_xSe'] | Bi2Te3_xSe | ThermCond | ThermCond | total | [295] | 295 | Kelvin^(1.0) |  | [1.5] | 1.5 | Kelvin^(-1.0) Meter^(-1.0) Watt^(1.0) |  |  | (Let us first consider the total thermal conductivity at room temperature of the best currently known thermoelectrics, that is, Bi2Te3_xSe x and Bi2_xSb~Te 3 alloys, which is 1.5 W/m-K.) FROM: Let us first consider the total thermal conductivity at room temperature of the best currently known thermoelectrics, that is, Bi2Te3_xSe x and Bi2_xSb~Te 3 alloys, which is 1.5 W/m-K. | 10.1016-S0080-8784(01)80149-6.xml |  |  |  |  | comma-level | thermal conductivity | Chapter 3 The role of solid-state chemistry in the discovery of new thermoelectric materials | Elsevier | 2001 | no
1285 | ['Bi2Te3'] | Bi2Te3 | ThermCond | ThermCond | lattice | [300.0] | 300 | Kelvin^(1.0) | [300.0] | [0.34] | 0.34 | Kelvin^(-1.0) Meter^(-1.0) Watt^(1.0) |  |  | ({ at 300 K) }: κL reduces monotonously with increasing content of Bi2Te3 and reaches 0.34 Wm−1 K−1 (which is ## % change) FROM: Moreover, κL reduces monotonously with increasing content of Bi2Te3 and reaches 0.34 Wm−1 K−1 (which is 53% lower than that of BTS at 300 K) for β = 0.5 vol% owing to the enhancement of phonon scattering by BT nanoparticles and the interfaces. | 10.1039-c9ta05798f.html |  |  |  |  | comma-level | κL | Achieving high thermoelectric performance through constructing coherent interfaces and building interface potential barriers in n-type Bi2Te3/Bi2Te2.7Se0.3 nanocomposites | RSC | 2019 | no
1286 | ['Ca3Co4O9'] | Ca3Co4O9 | ThermCond | ThermCond | total | [300.0] | 300 | Kelvin^(1.0) | [300.0] | [0.04] | 0.04 | Kelvin^(-1.0) Meter^(-1.0) Watt^(1.0) |  |  | (The calculated value of κcar is 0.04 Wm−1K−1 and 0.06 W m−1 K−1 at 300 K for Ca3Co4O9 + δ and Ca3Co3.85Cu0.15O9 + δ) FROM: The calculated value of κcar is 0.04 Wm−1K−1 and 0.06 W m−1 K−1 at 300 K for Ca3Co4O9 + δ and Ca3Co3.85Cu0.15O9 + δ, respectively. | 10.1016-j.materresbull.2013.07.004.xml |  |  |  |  | comma-level | κcar | Thermoelectric and magnetic properties of Ca3Co4–x Cu x O9+ δ with x =0.00, 0.05, 0.07, 0.10 and 0.15 | Elsevier | 2013 | no
1287 | ['Zr0.5Hf0.5Ni0.8Pd0.2Sn0.99Sb0.01'] | Zr0.5Hf0.5Ni0.8Pd0.2Sn0.99Sb0.01 | ThermCond | ThermCond | lattice | [295] | 295 | Kelvin^(1.0) |  | [4.5] | 4.5 | Kelvin^(-1.0) Meter^(-1.0) Watt^(1.0) |  |  | ({ lattice thermal conductivity }: the thermal conductivity at room temperature for Zr0.5Hf0.5Ni0.8Pd0.2Sn0.99Sb0.01 reached 4.5 Wm-1K-1.) FROM: In order to reduce the lattice thermal conductivity of the ZrNiSn half-Heusler compound, Uher et al. introduced phonon mass-fluctuation scattering by alloying Hf on the Zr site, which led to an overall reduction of the total thermal conductivity κ. Shen et al. further studied the effects of alloying Hf on Zr site and Pd on Ni site , the thermal conductivity at room temperature for Zr0.5Hf0.5Ni0.8Pd0.2Sn0.99Sb0.01 reached 4.5 Wm-1K-1. | 10.1016-j.ssc.2004.02.001.xml |  |  |  |  | comma-level | lattice thermal conductivity | The thermoelectric performance of ZrNiSn/ZrO2 composites | Elsevier | 2004 | no
1288 | ['Tl9BiTe6'] | Tl9BiTe6 | ThermCond | ThermCond | total | [295] | 295 | Kelvin^(1.0) |  | [0.39] | 0.39 | Kelvin^(-1.0) Meter^(-1.0) Watt^(1.0) |  |  | ({ at room temperature }: the thermal conductivity of Tl9BiTe6 is 0.39 W m−1 K−1.) FROM: At room temperature, the thermal conductivity of Tl9BiTe6 is 0.39 W m−1 K−1. | 10.1016-S0925-8388(02)01114-3.xml |  |  |  |  | comma-level | thermal conductivity | Thermoelectric properties of Tl9BiTe6 | Elsevier | 2003 | no
1289 | ['Tl9BiTe6'] | Tl9BiTe6 | ThermCond | ThermCond | total | [295] | 295 | Kelvin^(1.0) | [590.0] | [0.39] | 0.39 | Kelvin^(-1.0) Meter^(-1.0) Watt^(1.0) |  |  | (The maximum absolute value of the Seebeck coefficient is about 235 μV/K at 590 K. Tl9BiTe6 has an extremely low thermal conductivity (0.39 W m−1 K−1 at room temperature).) FROM: The maximum absolute value of the Seebeck coefficient is about 235 μV/K at 590 K. Tl9BiTe6 has an extremely low thermal conductivity (0.39 W m−1 K−1 at room temperature). | 10.1016-S0925-8388(02)01114-3.xml |  |  |  |  | comma-level | thermal conductivity | Thermoelectric properties of Tl9BiTe6 | Elsevier | 2003 | no
1290 | ['TiNiSn'] | TiNiSn | ThermCond | ThermCond | lattice | [300.0] | 300 | Kelvin^(1.0) | [300.0] | [8.0] | 8 | Kelvin^(-1.0) Meter^(-1.0) Watt^(1.0) |  |  | ({ lattice thermal conductivity determined at 300 K }: those for other well-known half Heusler compounds such as TiNiSn (8 Wm-1K-1) ) FROM: The values of the lattice thermal conductivity determined for these materials at 300 K are low compared with those for other well-known half Heusler compounds such as TiNiSn (8 Wm-1K-1) , and NbCoSn (6.5 Wm-1K-1) . | 10.1016-j.jpcs.2017.05.006.xml |  |  |  |  | comma-level | lattice thermal conductivity determined | On the possibility of thermoelectricity in half Heusler XRuSb (X = V, Nb, Ta) materials: A first principles prospective | Elsevier | 2017 | no
1291 | ['NbCoSn'] | NbCoSn | ThermCond | ThermCond | lattice | [300.0] | 300 | Kelvin^(1.0) | [300.0] | [6.5] | 6.5 | Kelvin^(-1.0) Meter^(-1.0) Watt^(1.0) |  |  | ({ lattice thermal conductivity determined at 300 K }: and NbCoSn (6.5 Wm-1K-1) .) FROM: The values of the lattice thermal conductivity determined for these materials at 300 K are low compared with those for other well-known half Heusler compounds such as TiNiSn (8 Wm-1K-1) , and NbCoSn (6.5 Wm-1K-1) . | 10.1016-j.jpcs.2017.05.006.xml |  |  |  |  | comma-level | lattice thermal conductivity determined | On the possibility of thermoelectricity in half Heusler XRuSb (X = V, Nb, Ta) materials: A first principles prospective | Elsevier | 2017 | no
1292 | ['nanostructured Si0.8Ge0.2 films'] | nanostructured Si0.8Ge0.2 films | ThermCond | ThermCond | total | [295] | 295 | Kelvin^(1.0) |  | [1.2] | 1.2 | Kelvin^(-1.0) Meter^(-1.0) Watt^(1.0) |  |  | (Recent works in nanostructured Si0.8Ge0.2 films grown through Metal Induced Crystallization (MIC), have been able to achieve thermal conductivity values down to ~1.2 W K-1m-1 at room temperature.) FROM: Recent works in nanostructured Si0.8Ge0.2 films grown through Metal Induced Crystallization (MIC), have been able to achieve thermal conductivity values down to ~1.2 W K-1m-1 at room temperature. | 10.1038-srep32778.txt |  |  |  |  | comma-level | thermal conductivity | Ultra-low thermal conductivities in large-area Si-Ge nanomeshes for thermoelectric applications | Springer | 2016 | yes
1293 | ['AgNi'] | AgNi | ThermCond | ThermCond | total | [295] | 295 | Kelvin^(1.0) |  | [350.0] | 350 | Kelvin^(-1.0) Meter^(-1.0) Watt^(1.0) |  |  | (The AgNi (90/10) alloy (in wt%) has a thermal conductivity of 350 W/m/K at room temperature) FROM: The AgNi (90/10) alloy (in wt%) has a thermal conductivity of 350 W/m/K at room temperature, according to Ksiazkiewicz who cited a technical report that we did not find . | 10.1016-j.jallcom.2017.12.140.xml |  | alloy |  |  | comma-level | thermal conductivity | A new high temperature design to determine electrical and thermal conductivities and thermoelectric power. Applications to the sintered composite AgNi (90/10) “pseudo-alloy” | Elsevier | 2018 | no
1294 | ['Ag6Ge10P12'] | Ag6Ge10P12 | ThermCond | ThermCond | lattice | [300.0] | 300 | Kelvin^(1.0) | [300.0] | [1.2] | 1.2 | Kelvin^(-1.0) Meter^(-1.0) Watt^(1.0) |  |  | (Ag6Ge10P12 has a low lattice thermal conductivity of about 1.2 W m−1 K−1 at 300 K and further decreases to 0.5 W m−1 K−1 at 700 K) FROM: Ag6Ge10P12 has a low lattice thermal conductivity of about 1.2 W m−1 K−1 at 300 K and further decreases to 0.5 W m−1 K−1 at 700 K, comparable to Cu12Sb4S13. | 10.1039-c8ta08448c.html |  |  |  |  | comma-level | lattice thermal conductivity | High thermoelectric performance in complex phosphides enabled by stereochemically active lone pair electrons | RSC | 2018 | no
1295 | ['bulk crystalline TiO2'] | bulk crystalline TiO2 | ThermCond | ThermCond | total | [295] | 295 | Kelvin^(1.0) |  | [8.5] | 8.5 | Kelvin^(-1.0) Meter^(-1.0) Watt^(1.0) |  |  | ({ at room temperature }: The room temperature thermal conductivity of bulk crystalline TiO2 is accepted to be 8.5 W m−1 K−1 (ref. 30) for the anatase phase ) FROM: The room temperature thermal conductivity of bulk crystalline TiO2 is accepted to be 8.5 W m−1 K−1 (ref. 30) for the anatase phase compared to 1–2 W m−1 K−1 for doped TiO2 NTs presented in this work (Fig. 2). | 10.1039-c7nr07951f.html |  |  |  |  | comma-level | thermal conductivity | Observation of a low temperature n–p transition in individual titania nanotubes | RSC | 2018 | no
1296 | ['doped TiO2 NTs'] | doped TiO2 NTs | ThermCond | ThermCond | total | [295] | 295 | Kelvin^(1.0) |  | [1.0, 2.0] | 1.5 | Kelvin^(-1.0) Meter^(-1.0) Watt^(1.0) |  |  | ({ thermal conductivity at room temperature }: 1–2 W m−1 K−1 for doped TiO2 NTs presented in this work (Fig. 2).) FROM: The room temperature thermal conductivity of bulk crystalline TiO2 is accepted to be 8.5 W m−1 K−1 (ref. 30) for the anatase phase compared to 1–2 W m−1 K−1 for doped TiO2 NTs presented in this work (Fig. 2). | 10.1039-c7nr07951f.html |  |  |  |  | comma-level | thermal conductivity | Observation of a low temperature n–p transition in individual titania nanotubes | RSC | 2018 | no
1297 | ['YbMg2Bi1.96'] | YbMg2Bi1.96 | ThermCond | ThermCond | lattice | [295] | 295 | Kelvin^(1.0) |  | [2.7] | 2.7 | Kelvin^(-1.0) Meter^(-1.0) Watt^(1.0) |  |  | ({ at room - temperature }: The room-temperature lattice thermal conductivity decreases from ∼2.7 W m−1 K−1 for YbMg2Bi1.96) FROM: The room-temperature lattice thermal conductivity decreases from ∼2.7 W m−1 K−1 for YbMg2Bi1.96 to ∼0.8 W m−1 K−1 for Yb0.7Mg0.3Mg2Bi1.96, a reduction of ∼70%. | 10.1039-c8tc05424j.html |  |  |  |  | comma-level | lattice thermal conductivity | Large reduction of thermal conductivity leading to enhanced thermoelectric performance in p-type Mg3Bi2–YbMg2Bi2 solid solutions | RSC | 2019 | no
1298 | ['Yb0.7Mg0.3Mg2Bi1.96'] | Yb0.7Mg0.3Mg2Bi1.96 | ThermCond | ThermCond | lattice | [295] | 295 | Kelvin^(1.0) |  | [0.8] | 0.8 | Kelvin^(-1.0) Meter^(-1.0) Watt^(1.0) |  |  | ({ lattice thermal conductivity at room - temperature }: ∼0.8 W m−1 K−1 for Yb0.7Mg0.3Mg2Bi1.96) FROM: The room-temperature lattice thermal conductivity decreases from ∼2.7 W m−1 K−1 for YbMg2Bi1.96 to ∼0.8 W m−1 K−1 for Yb0.7Mg0.3Mg2Bi1.96, a reduction of ∼70%. | 10.1039-c8tc05424j.html |  |  |  |  | comma-level | lattice thermal conductivity | Large reduction of thermal conductivity leading to enhanced thermoelectric performance in p-type Mg3Bi2–YbMg2Bi2 solid solutions | RSC | 2019 | no
1299 | ['YbMg2Bi1.96'] | YbMg2Bi1.96 | ThermCond | ThermCond | lattice | [295] | 295 | Kelvin^(1.0) |  | [2.7] | 2.7 | Kelvin^(-1.0) Meter^(-1.0) Watt^(1.0) |  |  | ({ at room - temperature }: Our results show that the room-temperature lattice thermal conductivity of YbMg2Bi1.96 is ∼2.7 W m−1 K−1) FROM: Our results show that the room-temperature lattice thermal conductivity of YbMg2Bi1.96 is ∼2.7 W m−1 K−1, but it is only ∼0.8 W m−1 K−1 for Yb0.7Mg0.3Mg2Bi1.96, a reduction of ∼70%. | 10.1039-c8tc05424j.html |  |  |  |  | comma-level | lattice thermal conductivity | Large reduction of thermal conductivity leading to enhanced thermoelectric performance in p-type Mg3Bi2–YbMg2Bi2 solid solutions | RSC | 2019 | no
1300 | ['Yb0.7Mg0.3Mg2Bi1.96'] | Yb0.7Mg0.3Mg2Bi1.96 | ThermCond | ThermCond | lattice | [295] | 295 | Kelvin^(1.0) |  | [0.8] | 0.8 | Kelvin^(-1.0) Meter^(-1.0) Watt^(1.0) |  |  | ({ lattice thermal conductivity at room - temperature }: but it is only ∼0.8 W m−1 K−1 for Yb0.7Mg0.3Mg2Bi1.96) FROM: Our results show that the room-temperature lattice thermal conductivity of YbMg2Bi1.96 is ∼2.7 W m−1 K−1, but it is only ∼0.8 W m−1 K−1 for Yb0.7Mg0.3Mg2Bi1.96, a reduction of ∼70%. | 10.1039-c8tc05424j.html |  |  |  |  | comma-level | lattice thermal conductivity | Large reduction of thermal conductivity leading to enhanced thermoelectric performance in p-type Mg3Bi2–YbMg2Bi2 solid solutions | RSC | 2019 | no
1301 | ['YbMg2Bi1.96'] | YbMg2Bi1.96 | ThermCond | ThermCond | lattice | [295] | 295 | Kelvin^(1.0) |  | [2.7] | 2.7 | Kelvin^(-1.0) Meter^(-1.0) Watt^(1.0) |  |  | ({ at room temperature }: The room temperature κL + κB is ∼2.7 W m−1 K−1 for YbMg2Bi1.96 and it is only ∼0.9 W m−1 K−1 for Yb0.7Mg0.3Mg2Bi1.96) FROM: The room temperature κL + κB is ∼2.7 W m−1 K−1 for YbMg2Bi1.96 and it is only ∼0.9 W m−1 K−1 for Yb0.7Mg0.3Mg2Bi1.96, a decrease of 66% (Fig. 3(b)). | 10.1039-c8tc05424j.html |  |  |  |  | comma-level | κL | Large reduction of thermal conductivity leading to enhanced thermoelectric performance in p-type Mg3Bi2–YbMg2Bi2 solid solutions | RSC | 2019 | no
1302 | ['Co4Sb11.3Te0.7'] | Co4Sb11.3Te0.7 | ThermCond | ThermCond | lattice | [295] | 295 | Kelvin^(1.0) |  | [3.87] | 3.87 | Kelvin^(-1.0) Meter^(-1.0) Watt^(1.0) |  |  | (Co4Sb11.3Te0.7 achieves the minimum κL of 3.87 Wm-1 K-1 at room temperature) FROM: Co4Sb11.3Te0.7 achieves the minimum κL of 3.87 Wm-1 K-1 at room temperature, which is a decrease of about 60% compared with the pure Co4Sb12 skutterudite displayed in the inset of Fig. 5b. | 10.1007-s10854-012-0668-y.txt |  |  |  |  | comma-level | minimum κL | Synthesis and high temperature transport properties of Te-doped skutterudite compounds | Springer | 2012 | no
1303 | ['PbTe0.997I0.003'] | PbTe0.997I0.003 | ThermCond | ThermCond | total | [300.0] | 300 | Kelvin^(1.0) | [300.0] | [3.4] | 3.4 | Kelvin^(-1.0) Meter^(-1.0) Watt^(1.0) |  |  | ({ thermal conductivity }: from ∼3.4 Wm−1K−1 in PbTe0.997I0.003 to ∼2.2 Wm−1K−1 PbTe0.797Se0.2I0.003 at 300 K) FROM: Total thermal conductivity exhibits an obvious reduction especially in the low temperature range, from ∼3.4 Wm−1K−1 in PbTe0.997I0.003 to ∼2.2 Wm−1K−1 PbTe0.797Se0.2I0.003 at 300 K, as shown in | 10.1016-j.jallcom.2017.06.296.xml |  |  |  |  | comma-level | thermal conductivity | Synergistically optimizing thermoelectric transport properties of n-type PbTe via Se and Sn co-alloying | Elsevier | 2017 | no
1304 | ['PbTe0.997I0.003'] | PbTe0.997I0.003 | ThermCond | ThermCond | lattice | [295] | 295 | Kelvin^(1.0) |  | [3.1] | 3.1 | Kelvin^(-1.0) Meter^(-1.0) Watt^(1.0) |  |  | ({ lattice thermal conductivity at room temperature }: which decreases from ∼3.1 Wm−1K−1 for PbTe0.997I0.003) FROM: The same reducing trend is also observed in the lattice thermal conductivity, which decreases from ∼3.1 Wm−1K−1 for PbTe0.997I0.003 to ∼2.1 Wm−1K−1 for PbTe0.797Se0.2I0.003 at room temperature in (b). | 10.1016-j.jallcom.2017.06.296.xml |  |  |  |  | comma-level | lattice thermal conductivity | Synergistically optimizing thermoelectric transport properties of n-type PbTe via Se and Sn co-alloying | Elsevier | 2017 | no
1305 | ['PbTe0.797Se0.2I0.003'] | PbTe0.797Se0.2I0.003 | ThermCond | ThermCond | lattice | [295] | 295 | Kelvin^(1.0) |  | [2.1] | 2.1 | Kelvin^(-1.0) Meter^(-1.0) Watt^(1.0) |  |  | ({ lattice thermal conductivity }: ∼2.1 Wm−1K−1 for PbTe0.797Se0.2I0.003 at room temperature in (b).) FROM: The same reducing trend is also observed in the lattice thermal conductivity, which decreases from ∼3.1 Wm−1K−1 for PbTe0.997I0.003 to ∼2.1 Wm−1K−1 for PbTe0.797Se0.2I0.003 at room temperature in (b). | 10.1016-j.jallcom.2017.06.296.xml |  |  |  |  | comma-level | lattice thermal conductivity | Synergistically optimizing thermoelectric transport properties of n-type PbTe via Se and Sn co-alloying | Elsevier | 2017 | no
1306 | ['HfPtPb'] | HfPtPb | ThermCond | ThermCond | total | [295] | 295 | Kelvin^(1.0) |  | [7.0, 9.0] | 8 | Kelvin^(-1.0) Meter^(-1.0) Watt^(1.0) |  |  | ({ thermal conductivity at room temperature }: 7–9 Wm-1K-1 for HfPtPb []) FROM: The lattice part of thermal conductivity is ∼17.35 Wm-1K-1 at room temperature which is overestimated as compared to other analogous half-Heusler compounds, 7–9 Wm-1K-1 for HfPtPb [], 5.0–3.5 Wm-1K-1 for (Ho,Er,Dy)PdSb [], 5.3 Wm-1K-1 for NiTiSn [], 6.5 Wm-1K-1 for NbCoSn [], 6.7–10 Wm-1K-1 for HfNiSn [] and 8.0–7.6 Wm-1K-1 for TiNiSn [,]. | 10.1016-j.jallcom.2018.06.034.xml |  |  |  |  | comma-level | thermal conductivity | A promising thermoelectric response of HfRhSb half Heusler compound at high temperature: A first principle study | Elsevier | 2018 | no
1307 | ['NiTiSn'] | NiTiSn | ThermCond | ThermCond | total | [295] | 295 | Kelvin^(1.0) |  | [5.3] | 5.3 | Kelvin^(-1.0) Meter^(-1.0) Watt^(1.0) |  |  | ({ thermal conductivity at room temperature }: 5.3 Wm-1K-1 for NiTiSn []) FROM: The lattice part of thermal conductivity is ∼17.35 Wm-1K-1 at room temperature which is overestimated as compared to other analogous half-Heusler compounds, 7–9 Wm-1K-1 for HfPtPb [], 5.0–3.5 Wm-1K-1 for (Ho,Er,Dy)PdSb [], 5.3 Wm-1K-1 for NiTiSn [], 6.5 Wm-1K-1 for NbCoSn [], 6.7–10 Wm-1K-1 for HfNiSn [] and 8.0–7.6 Wm-1K-1 for TiNiSn [,]. | 10.1016-j.jallcom.2018.06.034.xml |  |  |  |  | comma-level | thermal conductivity | A promising thermoelectric response of HfRhSb half Heusler compound at high temperature: A first principle study | Elsevier | 2018 | no
1308 | ['NbCoSn'] | NbCoSn | ThermCond | ThermCond | total | [295] | 295 | Kelvin^(1.0) |  | [6.5] | 6.5 | Kelvin^(-1.0) Meter^(-1.0) Watt^(1.0) |  |  | ({ thermal conductivity at room temperature }: 6.5 Wm-1K-1 for NbCoSn []) FROM: The lattice part of thermal conductivity is ∼17.35 Wm-1K-1 at room temperature which is overestimated as compared to other analogous half-Heusler compounds, 7–9 Wm-1K-1 for HfPtPb [], 5.0–3.5 Wm-1K-1 for (Ho,Er,Dy)PdSb [], 5.3 Wm-1K-1 for NiTiSn [], 6.5 Wm-1K-1 for NbCoSn [], 6.7–10 Wm-1K-1 for HfNiSn [] and 8.0–7.6 Wm-1K-1 for TiNiSn [,]. | 10.1016-j.jallcom.2018.06.034.xml |  |  |  |  | comma-level | thermal conductivity | A promising thermoelectric response of HfRhSb half Heusler compound at high temperature: A first principle study | Elsevier | 2018 | no
1309 | ['HfNiSn'] | HfNiSn | ThermCond | ThermCond | total | [295] | 295 | Kelvin^(1.0) |  | [6.7, 10.0] | 8.35 | Kelvin^(-1.0) Meter^(-1.0) Watt^(1.0) |  |  | ({ thermal conductivity at room temperature }: 6.7–10 Wm-1K-1 for HfNiSn [] and 8.0–7.6 Wm-1K-1 for TiNiSn [) FROM: The lattice part of thermal conductivity is ∼17.35 Wm-1K-1 at room temperature which is overestimated as compared to other analogous half-Heusler compounds, 7–9 Wm-1K-1 for HfPtPb [], 5.0–3.5 Wm-1K-1 for (Ho,Er,Dy)PdSb [], 5.3 Wm-1K-1 for NiTiSn [], 6.5 Wm-1K-1 for NbCoSn [], 6.7–10 Wm-1K-1 for HfNiSn [] and 8.0–7.6 Wm-1K-1 for TiNiSn [,]. | 10.1016-j.jallcom.2018.06.034.xml |  |  |  |  | comma-level | thermal conductivity | A promising thermoelectric response of HfRhSb half Heusler compound at high temperature: A first principle study | Elsevier | 2018 | no
1310 | ['CoSb2'] | CoSb2 | ThermCond | ThermCond | total | [423.0] | 423 | Kelvin^(1.0) | [423.0] | [9.0] | 9 | Kelvin^(-1.0) Meter^(-1.0) Watt^(1.0) |  |  | ( the κ value is higher because of the secondary phase (CoSb2) and because the thermal conductivity of CoSb2 (9 W m K at 423 K) is higher) FROM: In the case of the Fe0.2Co3.8Sb11.4Te0.6, the κ value is higher because of the secondary phase (CoSb2) and because the thermal conductivity of CoSb2 (9 W m K at 423 K) is higher than that of the main phase. | 10.1016-j.actamat.2013.07.032.xml |  |  |  |  | comma-level | κ | Thermoelectric properties of Fe0.2Co3.8Sb12− x Te x skutterudites | Elsevier | 2013 | no
1311 | ['Mg2Si'] | Mg2Si | ThermCond | ThermCond | lattice | [295] | 295 | Kelvin^(1.0) |  | [10.0] | 10 | Kelvin^(-1.0) Meter^(-1.0) Watt^(1.0) |  |  | (Because of the light constituent elements and the small high symmetry unit cell, the lattice thermal conductivity is of the order of κ = 10 W m-1 K-1 at RT, which needs to be decreased, in addition to increasing the charge carrier concentration, before Mg2Si can be considered for the thermoelectric energy conversion.) FROM: Because of the light constituent elements and the small high symmetry unit cell, the lattice thermal conductivity is of the order of κ = 10 W m-1 K-1 at RT, which needs to be decreased, in addition to increasing the charge carrier concentration, before Mg2Si can be considered for the thermoelectric energy conversion. | 10.1007-s11837-016-2060-5.txt |  |  |  |  | comma-level | lattice thermal conductivity | Mg2Si-Based Materials for the Thermoelectric Energy Conversion | Springer | 2016 | no
1312 | ['Mg2Si0.5Sn0.5'] | Mg2Si0.5Sn0.5 | ThermCond | ThermCond | total | [300.0] | 300 | Kelvin^(1.0) | [300.0] | [1.9] | 1.9 | Kelvin^(-1.0) Meter^(-1.0) Watt^(1.0) |  |  | ( a low thermal conductivity of κ = 1.9 W m-1 K-1 at 300 K was reported for a sample of nominal composition Mg2Si0.5Sn0.5 prepared from Mg2Si and Mg2Sn) FROM: In 2015, a low thermal conductivity of κ = 1.9 W m-1 K-1 at 300 K was reported for a sample of nominal composition Mg2Si0.5Sn0.5 prepared from Mg2Si and Mg2Sn, but this sample inadvertently contained MgO nanoparticles as well as traces of unreacted Si and Sn that may have contributed to this low value. | 10.1007-s11837-016-2060-5.txt |  |  |  |  | comma-level | thermal conductivity | Mg2Si-Based Materials for the Thermoelectric Energy Conversion | Springer | 2016 | no
1313 | ['PbTe'] | PbTe | ThermCond | ThermCond | lattice | [295] | 295 | Kelvin^(1.0) |  | [2.0, 3.0] | 2.5 | Kelvin^(-1.0) Meter^(-1.0) Watt^(1.0) |  |  | (With values between 2 and 3 W m-1 K-1 at RT, the lattice thermal conductivity begins to be competitive with other thermoelectrics such as PbTe, while still being higher) FROM: With values between 2 and 3 W m-1 K-1 at RT, the lattice thermal conductivity begins to be competitive with other thermoelectrics such as PbTe, while still being higher than that of Bi2Te3, the filled skutterudites or various clathrates. | 10.1007-s11837-016-2060-5.txt |  |  |  |  | comma-level | lattice thermal conductivity | Mg2Si-Based Materials for the Thermoelectric Energy Conversion | Springer | 2016 | no
1314 | ['Mg2Si'] | Mg2Si | ThermCond | ThermCond | total | [295] | 295 | Kelvin^(1.0) |  | [6.0] | 6 | Kelvin^(-1.0) Meter^(-1.0) Watt^(1.0) | Si additions |  | (While adding these nanoparticles to Mg2Si reduced the thermal conductivity, e.g. down to 6 W m-1 K-1 at RT in the case of the Si additions, these reductions cannot ) FROM: While adding these nanoparticles to Mg2Si reduced the thermal conductivity, e.g. down to 6 W m-1 K-1 at RT in the case of the Si additions, these reductions cannot match the above-discussed Mg2(Si,Ge) and Mg2(Si,Sn) solid solutions. | 10.1007-s11837-016-2060-5.txt |  |  |  |  | comma-level | thermal conductivity | Mg2Si-Based Materials for the Thermoelectric Energy Conversion | Springer | 2016 | no
1315 | ['TiO2'] | TiO2 | ThermCond | ThermCond | total | [295] | 295 | Kelvin^(1.0) |  | [3.85] | 3.85 | Kelvin^(-1.0) Meter^(-1.0) Watt^(1.0) |  |  | (The addition of 5 vol.% insulating TiO2 to Mg2(Si0.392Sn0.6)0.9925As0.008Sb0.0075 led to both lower thermal and electrical conductivity, namely from κ = 3.85 W m-1 K-1 to κ = 3.02 W m-1 K-1, and from σ = 1815 Ω-1 cm-1 to σ = 1550 Ω-1 cm-1, respectively, at RT.) FROM: The addition of 5 vol.% insulating TiO2 to Mg2(Si0.392Sn0.6)0.9925As0.008Sb0.0075 led to both lower thermal and electrical conductivity, namely from κ = 3.85 W m-1 K-1 to κ = 3.02 W m-1 K-1, and from σ = 1815 Ω-1 cm-1 to σ = 1550 Ω-1 cm-1, respectively, at RT. | 10.1007-s11837-016-2060-5.txt |  |  |  |  | comma-level | κ | Mg2Si-Based Materials for the Thermoelectric Energy Conversion | Springer | 2016 | no
1316 | ['bulk GeTe'] | bulk GeTe | ThermCond | ThermCond | total | [295] | 295 | Kelvin^(1.0) |  | [4.7] | 4.7 | Kelvin^(-1.0) Meter^(-1.0) Watt^(1.0) |  |  | (The total thermal conductivities at room temperature are 8.7 W m−1 K−1 (4.7 W m−1 K−1 of lattice thermal conductivity and 4.0 W m−1 K−1 of electronic thermal conductivity) for the bulk GeTe prepared by melting reported in ref. ) FROM: The total thermal conductivities at room temperature are 8.7 W m−1 K−1 (4.7 W m−1 K−1 of lattice thermal conductivity and 4.0 W m−1 K−1 of electronic thermal conductivity) for the bulk GeTe prepared by melting reported in ref. , 5.9 W m−1 K−1 (4.35 W m−1 K−1 of lattice thermal conductivity and 1.55 W m−1 K−1 of electronic thermal conductivity) for the GeTe crystalline film reported in ref. , and 7.0 for the bulk GeTe prepared by SPS reported in ref. , also shown in (c). | 10.1016-j.solidstatesciences.2010.11.045.xml |  |  |  |  | comma-level | thermal conductivities | Synthesis and thermoelectric properties of the (GeTe)1-x(PbTe)x alloys | Elsevier | 2011 | no
1317 | ['GeTe crystalline film'] | GeTe crystalline film | ThermCond | ThermCond | total | [295] | 295 | Kelvin^(1.0) |  | [4.35] | 4.35 | Kelvin^(-1.0) Meter^(-1.0) Watt^(1.0) |  |  | ({ thermal conductivities at room temperature }: 5.9 W m−1 K−1 (4.35 W m−1 K−1 of lattice thermal conductivity and 1.55 W m−1 K−1 of electronic thermal conductivity) for the GeTe crystalline film reported in ref. ) FROM: The total thermal conductivities at room temperature are 8.7 W m−1 K−1 (4.7 W m−1 K−1 of lattice thermal conductivity and 4.0 W m−1 K−1 of electronic thermal conductivity) for the bulk GeTe prepared by melting reported in ref. , 5.9 W m−1 K−1 (4.35 W m−1 K−1 of lattice thermal conductivity and 1.55 W m−1 K−1 of electronic thermal conductivity) for the GeTe crystalline film reported in ref. , and 7.0 for the bulk GeTe prepared by SPS reported in ref. , also shown in (c). | 10.1016-j.solidstatesciences.2010.11.045.xml |  |  |  |  | comma-level | thermal conductivities | Synthesis and thermoelectric properties of the (GeTe)1-x(PbTe)x alloys | Elsevier | 2011 | no
1318 | ['(GeTe)0.82(PbTe)0.18'] | (GeTe)0.82(PbTe)0.18 | ThermCond | ThermCond | total | [295] | 295 | Kelvin^(1.0) |  | [2.8] | 2.8 | Kelvin^(-1.0) Meter^(-1.0) Watt^(1.0) |  |  | ({ at room temperature }: The (GeTe)0.82(PbTe)0.18 sample has the thermal conductivity as low as 2.8 W m−1 K−1) FROM: The (GeTe)0.82(PbTe)0.18 sample has the thermal conductivity as low as 2.8 W m−1 K−1, much lower than 7.1 W m−1 K−1 of pure GeTe at room temperature. | 10.1016-j.solidstatesciences.2010.11.045.xml |  |  |  |  | comma-level | thermal conductivity | Synthesis and thermoelectric properties of the (GeTe)1-x(PbTe)x alloys | Elsevier | 2011 | no
1319 | ['pure GeTe'] | pure GeTe | ThermCond | ThermCond | total | [295] | 295 | Kelvin^(1.0) |  | [7.1] | 7.1 | Kelvin^(-1.0) Meter^(-1.0) Watt^(1.0) |  |  | ({ thermal conductivity }: 7.1 W m−1 K−1 of pure GeTe at room temperature.) FROM: The (GeTe)0.82(PbTe)0.18 sample has the thermal conductivity as low as 2.8 W m−1 K−1, much lower than 7.1 W m−1 K−1 of pure GeTe at room temperature. | 10.1016-j.solidstatesciences.2010.11.045.xml |  |  |  |  | comma-level | thermal conductivity | Synthesis and thermoelectric properties of the (GeTe)1-x(PbTe)x alloys | Elsevier | 2011 | no
1320 | ['Yb2MgSi2'] | Yb2MgSi2 | ThermCond | ThermCond | total | [300.0] | 300 | Kelvin^(1.0) | [300.0] | [8.0] | 8 | Kelvin^(-1.0) Meter^(-1.0) Watt^(1.0) |  |  | ( the total thermal conductivity of Yb2MgSi2 (filled circles) decreased from 8 W/Km at 300 K) FROM: With decreasing temperature, the total thermal conductivity of Yb2MgSi2 (filled circles) decreased from 8 W/Km at 300 K to 0.5 W/Km at 5 K. | 10.1007-s00339-016-0300-8.txt |  |  |  |  | comma-level | thermal conductivity | Thermoelectric and magnetic properties of Yb2MgSi2 prepared by spark plasma sintering method | Springer | 2016 | no
1321 | ['Nb-STO bulk'] | Nb-STO bulk | ThermCond | ThermCond | total | [323.0] | 323 | Kelvin^(1.0) | [50.0] | [15.0] | 15 | Kelvin^(-1.0) Meter^(-1.0) Watt^(1.0) |  |  | (Even though the possible reason for the formation of homogeneously distributed pores inner the grain was not clear, these pores located homogeneously in the Nb-STO bulk ceramic could scatter phonons effectively, which might be the main reason for the reduced thermal conductivity of TNT/Nb-STO composite with the same relative density to pure Nb-STO ceramic, even though the generated titanium carbide had very high thermal conductivity, >15 Wm−1 K−1 at 50 °C .) FROM: Even though the possible reason for the formation of homogeneously distributed pores inner the grain was not clear, these pores located homogeneously in the Nb-STO bulk ceramic could scatter phonons effectively, which might be the main reason for the reduced thermal conductivity of TNT/Nb-STO composite with the same relative density to pure Nb-STO ceramic, even though the generated titanium carbide had very high thermal conductivity, >15 Wm−1 K−1 at 50 °C . | 10.1016-j.jallcom.2010.06.195.xml |  |  |  |  | comma-level | thermal conductivity | Enhanced thermoelectric properties of Nb-doped SrTiO3 polycrystalline ceramic by titanate nanotube addition | Elsevier | 2010 | no
1322 | ['PbSe0.998Br0.002'] | PbSe0.998Br0.002 | ThermCond | ThermCond | lattice | [700.0] | 700 | Kelvin^(1.0) | [700.0] | [0.8] | 0.8 | Kelvin^(-1.0) Meter^(-1.0) Watt^(1.0) |  |  | ( the κlat of PbSe0.998Br0.002 rapidly drops to ~ 0.8 W m−1 K−1 above 700 K) FROM: However, the κlat of PbSe0.998Br0.002 rapidly drops to ~ 0.8 W m−1 K−1 above 700 K, which is as low as PbTe0.998I0.002. | 10.1016-j.ccr.2020.213437.xml |  |  |  |  | comma-level | κlat | Nanoscale defect structures advancing high performance n-type PbSe thermoelectrics | Elsevier | 2020 | no
1323 | ['PbSe0.998Br0.002−2 % Cu2Se'] | PbSe0.998Br0.002−2 % Cu2Se | ThermCond | ThermCond | lattice | [773.0] | 773 | Kelvin^(1.0) | [773.0] | [0.4] | 0.4 | Kelvin^(-1.0) Meter^(-1.0) Watt^(1.0) |  |  | ( dramatically reducing the κlat to 0.4 W m−1 K−1 at 773 K in the PbSe0.998Br0.002−2%Cu2Se sample .) FROM: a and b), dramatically reducing the κlat to 0.4 W m−1 K−1 at 773 K in the PbSe0.998Br0.002−2%Cu2Se sample . | 10.1016-j.ccr.2020.213437.xml |  |  |  |  | comma-level | κlat | Nanoscale defect structures advancing high performance n-type PbSe thermoelectrics | Elsevier | 2020 | no
1324 | ['PbSe'] | PbSe | ThermCond | ThermCond | lattice | [873.0] | 873 | Kelvin^(1.0) | [873.0] | [0.95] | 0.95 | Kelvin^(-1.0) Meter^(-1.0) Watt^(1.0) |  |  | ({ at 873 K }: The minimum κlat decreases from 0.95 W m−1 K−1 for PbSe) FROM: The minimum κlat decreases from 0.95 W m−1 K−1 for PbSe to 0.65 W m−1 K−1 for PbZn0.0125Se0.998Br0.002 at 873 K. | 10.1016-j.ccr.2020.213437.xml |  |  |  |  | comma-level | minimum κlat | Nanoscale defect structures advancing high performance n-type PbSe thermoelectrics | Elsevier | 2020 | no
1325 | ['PbZn0.0125Se0.998Br0.002'] | PbZn0.0125Se0.998Br0.002 | ThermCond | ThermCond | lattice | [873.0] | 873 | Kelvin^(1.0) | [873.0] | [0.65] | 0.65 | Kelvin^(-1.0) Meter^(-1.0) Watt^(1.0) |  |  | ({ minimum κlat }: 0.65 W m−1 K−1 for PbZn0.0125Se0.998Br0.002 at 873 K.) FROM: The minimum κlat decreases from 0.95 W m−1 K−1 for PbSe to 0.65 W m−1 K−1 for PbZn0.0125Se0.998Br0.002 at 873 K. | 10.1016-j.ccr.2020.213437.xml |  |  |  |  | comma-level | minimum κlat | Nanoscale defect structures advancing high performance n-type PbSe thermoelectrics | Elsevier | 2020 | no
1326 | ['Pb0.98Sr0.02Te−1 % Na2Te'] | Pb0.98Sr0.02Te−1 % Na2Te | ThermCond | ThermCond | lattice | [300.0] | 300 | Kelvin^(1.0) | [300.0] | [1.4] | 1.4 | Kelvin^(-1.0) Meter^(-1.0) Watt^(1.0) |  |  | (For example, Pb0.98Sr0.02Te−1%Na2Te with endotaxial nanoprecipitates exhibits carrier concentration ~ 5.4 × 1019 cm−3, carrier mobility ~ 340 cm2 V−1 s−1, and κlat ~ 1.4 W m−1 K−1 at 300 K , whereas Pb0.955Eu0.03Na0.015Te with dense in-grain dislocations shows carrier concentration ~ 1.7 × 1020 cm−3, carrier mobility ~ 80 cm2 V−1 s−1, and κlat ~ 1.0 W m−1 K−1.) FROM: For example, Pb0.98Sr0.02Te−1%Na2Te with endotaxial nanoprecipitates exhibits carrier concentration ~ 5.4 × 1019 cm−3, carrier mobility ~ 340 cm2 V−1 s−1, and κlat ~ 1.4 W m−1 K−1 at 300 K , whereas Pb0.955Eu0.03Na0.015Te with dense in-grain dislocations shows carrier concentration ~ 1.7 × 1020 cm−3, carrier mobility ~ 80 cm2 V−1 s−1, and κlat ~ 1.0 W m−1 K−1. | 10.1016-j.ccr.2020.213437.xml |  |  |  |  | comma-level | κlat | Nanoscale defect structures advancing high performance n-type PbSe thermoelectrics | Elsevier | 2020 | no
1327 | ['Pb0.995Sb0.005Se'] | Pb0.995Sb0.005Se | ThermCond | ThermCond | lattice | [700.0] | 700 | Kelvin^(1.0) | [700.0] | [0.5] | 0.5 | Kelvin^(-1.0) Meter^(-1.0) Watt^(1.0) |  |  | ({ κlat at 700 K }: 0.5 W m−1 K−1 for Pb0.995Sb0.005Se .) FROM: As a result, κlat at 700 K is markedly reduced from 1.2 W m−1 K−1 for pristine to 0.5 W m−1 K−1 for Pb0.995Sb0.005Se . | 10.1016-j.ccr.2020.213437.xml |  |  |  |  | comma-level | κlat | Nanoscale defect structures advancing high performance n-type PbSe thermoelectrics | Elsevier | 2020 | no
1328 | ['Ti0.5Zr0.5PdSn'] | Ti0.5Zr0.5PdSn | ThermCond | ThermCond | lattice | [1100.0] | 1100 | Kelvin^(1.0) | [1100.0] | [7.05] | 7.05 | Kelvin^(-1.0) Meter^(-1.0) Watt^(1.0) |  |  | ( Ti0.5Zr0.5PdSn has the lowest κl of 7.05 Wm−1 K−1 at 1100 K) FROM: Among these compounds, Ti0.5Zr0.5PdSn has the lowest κl of 7.05 Wm−1 K−1 at 1100 K, which indicates that the the lattice thermal conductivity can be reduced effectively. | 10.1016-j.cplett.2019.137055.xml |  |  |  |  | comma-level | κl | Structural and thermoelectric properties of Zr-doped TiPdSn half-Heusler compound by first-principles calculations | Elsevier | 2020 | no
1329 | ['PECVD nitride films'] | PECVD nitride films | ThermCond | ThermCond | total | [295] | 295 | Kelvin^(1.0) |  | [2.23] | 2.23 | Kelvin^(-1.0) Meter^(-1.0) Watt^(1.0) |  |  | (The thermal conductivity of PECVD nitride films for CMOS passivation is 2.23 W m−1 K−1 () at the ambient temperature.) FROM: The thermal conductivity of PECVD nitride films for CMOS passivation is 2.23 W m−1 K−1 () at the ambient temperature. | 10.1016-B978-044452190-3.00002-1.xml |  |  |  |  | comma-level | thermal conductivity | 1.01 Silicon and Related Materials | Elsevier | 2008 | no
1330 | ['(CrSi2)0.90(WSi2)0.10'] | (CrSi2)0.90(WSi2)0.10 | ThermCond | ThermCond | total | [300.0] | 300 | Kelvin^(1.0) | [300.0] | [4.8] | 4.8 | Kelvin^(-1.0) Meter^(-1.0) Watt^(1.0) | WSi2 addition |  | ( the κ value was further reduced by the WSi2 addition and reached 4.8 Wm-1K-1 for the sintered composite with the nominal composition of (CrSi2)0.90(WSi2)0.10 at 300 K.) FROM: Moreover, the κ value was further reduced by the WSi2 addition and reached 4.8 Wm-1K-1 for the sintered composite with the nominal composition of (CrSi2)0.90(WSi2)0.10 at 300 K. | 10.1016-j.jallcom.2016.08.185.xml |  | sintered |  |  | comma-level | κ | Microstructure and thermoelectric properties of WSi2-added CrSi2 composite | Elsevier | 2017 | no
1331 | ['Cu0.92Zn0.08FeS2'] | Cu0.92Zn0.08FeS2 | ThermCond | ThermCond | lattice | [300.0] | 300 | Kelvin^(1.0) | [300.0] | [5.4] | 5.4 | Kelvin^(-1.0) Meter^(-1.0) Watt^(1.0) |  |  | (It can be found that Cu1−xZnxFeS2 with the lowest κL value (Cu0.92Zn0.08FeS2) is still high (∼5.4 W m−1 K−1 at 300 K)) FROM: It can be found that Cu1−xZnxFeS2 with the lowest κL value (Cu0.92Zn0.08FeS2) is still high (∼5.4 W m−1 K−1 at 300 K), although its κL value is about 35% reduced compared to that of CuFeS2. | 10.1039-c9nr04693c.html |  |  |  |  | comma-level | κL | Integration of multi-scale defects for optimizing thermoelectric properties of n-type Cu1−xCdxFeS2 (x = 0–0.1) | RSC | 2019 | no
1332 | ['bulk copper selenide materials'] | bulk copper selenide materials | ThermCond | ThermCond | total | [323.0, 753.0] | 538 | Kelvin^(1.0) | [323.0, 753.0] | [1.79, 1.11] | 1.45 | Kelvin^(-1.0) Meter^(-1.0) Watt^(1.0) |  |  | ({ at 323-753 K }: Low κ values (1.79-1.11) Wm-1K-1 in the temperature region of 323-753K were obtained for the bulk Cu2-xSe nanosheets in comparison to literature values for other nanostructured as well as bulk copper selenide materials [) FROM: Low κ values (1.79-1.11) Wm-1K-1 in the temperature region of 323-753K were obtained for the bulk Cu2-xSe nanosheets in comparison to literature values for other nanostructured as well as bulk copper selenide materials [, , , 39 and 44]]. | 10.1016-j.cap.2020.06.010.xml |  |  |  |  | comma-level | κ | Structural, morphological and thermoelectric properties of self-decorated copper selenide nanosheets synthesized at room temperature | Elsevier | 2020 | no
1333 | ['CNT'] | CNT | ThermCond | ThermCond | total | [295] | 295 | Kelvin^(1.0) |  | [3000.0] | 3000 | Kelvin^(-1.0) Meter^(-1.0) Watt^(1.0) |  |  | (The thermal conductivity of an isolated CNT is more than 3000 W m−1 K−1 at room temperature but recently it has been reported that the thermal conductivity of a packed bed of three-dimensional random networks of CNTs is only about 0.13–0.19 W m−1 K−1.) FROM: The thermal conductivity of an isolated CNT is more than 3000 W m−1 K−1 at room temperature but recently it has been reported that the thermal conductivity of a packed bed of three-dimensional random networks of CNTs is only about 0.13–0.19 W m−1 K−1. | 10.1016-j.synthmet.2011.12.023.xml |  |  |  |  | comma-level | thermal conductivity | Preparation and characterization of multiwalled carbon nanotube/poly(3-hexylthiophene) thermoelectric composite materials | Elsevier | 2012 | no
1334 | ['n-type Bi2Te3 NWs'] | n-type Bi2Te3 NWs | ThermCond | ThermCond | total | [300.0] | 300 | Kelvin^(1.0) | [300.0] | [0.75] | 0.75 | Kelvin^(-1.0) Meter^(-1.0) Watt^(1.0) |  |  | (Chen et al. showed that 120 nm n-type Bi2Te3 NWs array grown by electrodeposition displayed a significant low thermal conductivity 0.75 W/m-K at 300 K) FROM: Chen et al. showed that 120 nm n-type Bi2Te3 NWs array grown by electrodeposition displayed a significant low thermal conductivity 0.75 W/m-K at 300 K, which is about only one-third of its bulk value. | 10.1038-srep23672.txt |  | electrodeposition |  |  | comma-level | thermal conductivity | In-situ Observation of Size and Irradiation Effects on Thermoelectric Properties of Bi-Sb-Te Nanowire in FIB Trimming | Springer | 2016 | yes
1335 | ['ZnO'] | ZnO | ThermCond | ThermCond | lattice | [1000.0] | 1000 | Kelvin^(1.0) | [1000.0] | [125.0] | 125 | Kelvin^(-1.0) Meter^(-1.0) Watt^(1.0) |  |  | ( ZnO has a κL value of ∼1.25 W cm−1 K−1 at T = ∼1000 K .) FROM: This is in contrast to most oxides in which the dominance of covalent bonding causes relatively high κL; for instance, ZnO has a κL value of ∼1.25 W cm−1 K−1 at T = ∼1000 K . | 10.1016-j.commatsci.2015.07.043.xml |  |  |  |  | comma-level | κL | Restoration of long range order of Na ions in Na x CoO2 at high temperatures by sodium site doping | Elsevier | 2015 | no
1336 | ['SnSe2–Bi2Se3 alloy'] | SnSe2–Bi2Se3 alloy | ThermCond | ThermCond | total | [416.0] | 416 | Kelvin^(1.0) | [416.0] | [0.28] | 0.28 | Kelvin^(-1.0) Meter^(-1.0) Watt^(1.0) |  |  | (Kozma et al. reported on a eutectic SnSe2–Bi2Se3 alloy with a low thermal conductivity of 0.28 Wm−1 K−1 at 416 K.) FROM: Kozma et al. reported on a eutectic SnSe2–Bi2Se3 alloy with a low thermal conductivity of 0.28 Wm−1 K−1 at 416 K. | 10.1016-j.ceramint.2018.09.136.xml |  |  |  |  | comma-level | thermal conductivity | Realizing tremendous electrical transport properties of polycrystalline SnSe2 by Cl-doped and anisotropy | Elsevier | 2019 | no
1338 | ['Cu26Nb2Ge6S32'] | Cu26Nb2Ge6S32 | ThermCond | ThermCond | lattice | [300.0] | 300 | Kelvin^(1.0) | [300.0] | [0.6] | 0.6 | Kelvin^(-1.0) Meter^(-1.0) Watt^(1.0) |  |  | (that of Cu26Nb2Ge6S32 (*process*), as measured by Bouyrie et al. At 300 K, a κlat of ∼0.6 W m−1 K−1 is obtained for our Cu26Nb2Ge6S32 (sintered at 973 K), which is higher) FROM: The κlat of our Cu26Nb2Ge6S32 (sintered at 973 K) is lower than that of Cu26Nb2Ge6S32 (sintered at 1023 K), as measured by Bouyrie et al. At 300 K, a κlat of ∼0.6 W m−1 K−1 is obtained for our Cu26Nb2Ge6S32 (sintered at 973 K), which is higher than the κlat of ∼0.5 W m−1 K−1 for Cu26Nb2Ge6S32 (sintered at 1023 K). | 10.1039-d0tc00508h.html |  | sintered at 1023 K |  |  | comma-level | κlat | Enhancement of the thermoelectric power factor by tuning the carrier concentration in Cu-rich and Ge-poor colusites Cu26+xNb2Ge6−xS32 | RSC | 2020 | no
1339 | ['Cu26.3Nb2Ge5.7S32'] | Cu26.3Nb2Ge5.7S32 | ThermCond | ThermCond | lattice | [300.0] | 300 | Kelvin^(1.0) | [300.0] | [0.5] | 0.5 | Kelvin^(-1.0) Meter^(-1.0) Watt^(1.0) |  |  | (At 300 K, a low κlat of ∼0.5 W m−1 K−1 is obtained for our Cu26.3Nb2Ge5.7S32 sample while a high κlat of ∼1.3 W m−1 K−1 is obtained for Cu26.3Nb2Sn5.7S32 (*process*).) FROM: At 300 K, a low κlat of ∼0.5 W m−1 K−1 is obtained for our Cu26.3Nb2Ge5.7S32 sample while a high κlat of ∼1.3 W m−1 K−1 is obtained for Cu26.3Nb2Sn5.7S32 (sintered at 873 K). | 10.1039-d0tc00508h.html |  | sintered at 873 K |  |  | comma-level | κlat | Enhancement of the thermoelectric power factor by tuning the carrier concentration in Cu-rich and Ge-poor colusites Cu26+xNb2Ge6−xS32 | RSC | 2020 | no
1340 | ['Cu26.3Nb2Ge5.7S32'] | Cu26.3Nb2Ge5.7S32 | ThermCond | ThermCond | lattice | [300.0] | 300 | Kelvin^(1.0) | [300.0] | [0.5] | 0.5 | Kelvin^(-1.0) Meter^(-1.0) Watt^(1.0) |  |  | (Moreover, at 300 K, the κlat of ∼0.5 W m−1 K−1 is obtained for our Cu26.3Nb2Ge5.7S32 (*process*) as well as for Cu26.3Nb2Sn5.7S32 (*process*).) FROM: Moreover, at 300 K, the κlat of ∼0.5 W m−1 K−1 is obtained for our Cu26.3Nb2Ge5.7S32 (sintered at 973 K) as well as for Cu26.3Nb2Sn5.7S32 (sintered at 973 K). | 10.1039-d0tc00508h.html |  | sintered at 973 K |  |  | comma-level | κlat | Enhancement of the thermoelectric power factor by tuning the carrier concentration in Cu-rich and Ge-poor colusites Cu26+xNb2Ge6−xS32 | RSC | 2020 | no
1341 | ['pristine CNTs'] | pristine CNTs | ThermCond | ThermCond | total | [295] | 295 | Kelvin^(1.0) |  | [103.0] | 103 | Kelvin^(-1.0) Meter^(-1.0) Watt^(1.0) |  |  | (Because of the high thermal conductivity of pristine CNTs (∼103 Wm-1K-1 at room temperature )) FROM: Because of the high thermal conductivity of pristine CNTs (∼103 Wm-1K-1 at room temperature ), most of the works use insulating polymer such as polyvinylalcohol (PVA) , or poly(vinylidene fluoride) (PVDF) as the matrix to decrease the thermal conductivity; however, the insulating polymers also greatly decrease the electrical conductivity (the electrical conductivity of the p-type PVA-CNTs film is only 0.52 S/cm, and that of the PVDF-CNTs composite is 10.4 S/cm). | 10.1016-j.compscitech.2017.10.006.xml |  |  |  |  | comma-level | thermal conductivity | Polymer/carbon nanotube composite materials for flexible thermoelectric power generator | Elsevier | 2017 | no
1342 | ['nanostructured SiGe alloys'] | nanostructured SiGe alloys | ThermCond | ThermCond | total | [1173.0] | 1173 | Kelvin^(1.0) | [900.0] | [2.04] | 2.04 | Kelvin^(-1.0) Meter^(-1.0) Watt^(1.0) |  |  | ( The temperature dependence of thermal conductivity, calculated from the measured thermal diffusivity and specific heat capacity data (ESI, Fig. S2) of our nanostructured SiGe alloys, has been displayed in Fig. 6(a), which suggests a behavior very close to that reported earlier by Joshi et al. for nanostructured alloys with a similar composition, but with a lower magnitude of ∼2.04 W m−1 K−1 at 900 °C, which is attributed to an abundant scattering of phonons in a wide wavelength range by atomic, nano and meso-scale defects.) FROM: The temperature dependence of thermal conductivity, calculated from the measured thermal diffusivity and specific heat capacity data (ESI, Fig. S2) of our nanostructured SiGe alloys, has been displayed in Fig. 6(a), which suggests a behavior very close to that reported earlier by Joshi et al. for nanostructured alloys with a similar composition, but with a lower magnitude of ∼2.04 W m−1 K−1 at 900 °C, which is attributed to an abundant scattering of phonons in a wide wavelength range by atomic, nano and meso-scale defects. | 10.1039-c5nr01786f.html |  | alloys |  |  | comma-level | thermal conductivity | The role of nanoscale defect features in enhancing the thermoelectric performance of p-type nanostructured SiGe alloys | RSC | 2015 | no
1343 | ['nanostructured p-type SiGe alloys'] | nanostructured p-type SiGe alloys | ThermCond | ThermCond | total | [1173.0] | 1173 | Kelvin^(1.0) | [900.0] | [2.04] | 2.04 | Kelvin^(-1.0) Meter^(-1.0) Watt^(1.0) |  |  | (It may be noted that the enhancement of ZT in our nanostructured p-type SiGe alloys is primarily due to their ultralow thermal conductivity ∼2.04 W m−1 K−1 at 900 °C) FROM: It may be noted that the enhancement of ZT in our nanostructured p-type SiGe alloys is primarily due to their ultralow thermal conductivity ∼2.04 W m−1 K−1 at 900 °C, owing to the scattering of low-to-high wavelength heat-carrying phonons by different types of defect features, in a range of nano to meso-scale dimensions, in our nanostructured Si80Ge20 alloy. | 10.1039-c5nr01786f.html |  |  |  |  | comma-level | thermal conductivity | The role of nanoscale defect features in enhancing the thermoelectric performance of p-type nanostructured SiGe alloys | RSC | 2015 | no
1344 | ['Si80Ge20 nanostructured matrix'] | Si80Ge20 nanostructured matrix | ThermCond | ThermCond | total | [1173.0] | 1173 | Kelvin^(1.0) | [900.0] | [2.04] | 2.04 | Kelvin^(-1.0) Meter^(-1.0) Watt^(1.0) |  |  | (This enhancement of ZT is primarily due to its ultralow thermal conductivity of ∼2.04 W m−1 K−1 at 900 °C, which owes it origin to the scattering of low-to-high wavelength heat-carrying phonons by different types of nano to meso-scale multi-dimensional defect features in the Si80Ge20 nanostructured matrix.) FROM: This enhancement of ZT is primarily due to its ultralow thermal conductivity of ∼2.04 W m−1 K−1 at 900 °C, which owes it origin to the scattering of low-to-high wavelength heat-carrying phonons by different types of nano to meso-scale multi-dimensional defect features in the Si80Ge20 nanostructured matrix. | 10.1039-c5nr01786f.html |  |  |  |  | comma-level | thermal conductivity | The role of nanoscale defect features in enhancing the thermoelectric performance of p-type nanostructured SiGe alloys | RSC | 2015 | no
1345 | ['SnTe'] | SnTe | ThermCond | ThermCond | lattice | [773.0] | 773 | Kelvin^(1.0) | [500.0] | [0.55] | 0.55 | Kelvin^(-1.0) Meter^(-1.0) Watt^(1.0) |  |  | (The minimum κlat value (0.55 Wm−1K−1 at 500 °C) is found for the sample with x = 10, which is similar with the theoretical minimum of κlat of SnTe [].) FROM: The minimum κlat value (0.55 Wm−1K−1 at 500 °C) is found for the sample with x = 10, which is similar with the theoretical minimum of κlat of SnTe []. | 10.1016-j.nanoen.2020.105198.xml |  |  |  |  | comma-level | minimum κlat | Vacancy engineering in rock-salt type (IV-VI)x(V-VI) materials for high thermoelectric performance | Elsevier | 2020 | no
1346 | ['Ba8Al14Si31'] | Ba8Al14Si31 | ThermCond | ThermCond | total | [400.0] | 400 | Kelvin^(1.0) | [400.0] | [2.4] | 2.4 | Kelvin^(-1.0) Meter^(-1.0) Watt^(1.0) |  |  | ({ thermal conductivity }: that of Ba8Al14Si31 (κtotal=2.4 W/Km at 400 K and 3 W/Km at 1200 K) .) FROM: Consistent with the lower resistivity found in the previous study of Ba8Al14Si31□1, the total thermal conductivity of the x=15 sample in this study is smaller than that of Ba8Al14Si31 (κtotal=2.4 W/Km at 400 K and 3 W/Km at 1200 K) . | 10.1016-j.jssc.2011.03.038.xml |  |  |  |  | comma-level | thermal conductivity | Phase stability and chemical composition dependence of the thermoelectric properties of the type-I clathrate Ba8Al x Si46−x (8≤x≤15) | Elsevier | 2011 | no
1347 | ['CaAl2Si2-type'] | CaAl2Si2-type | ThermCond | ThermCond | lattice | [295] | 295 | Kelvin^(1.0) |  | [0.6] | 0.6 | Kelvin^(-1.0) Meter^(-1.0) Watt^(1.0) |  |  | ({ lattice thermal conductivities,κL }: κL at room temperature in CaAl2Si2-type TE compounds span a relatively wide range from ~0.6 W m-1 K-1 in CaCd2Sb2 to ~4.5 W m-1 K-1 in CaMg2Sb2.) FROM: Reported lattice thermal conductivities,κL at room temperature in CaAl2Si2-type TE compounds span a relatively wide range from ~0.6 W m-1 K-1 in CaCd2Sb2 to ~4.5 W m-1 K-1 in CaMg2Sb2. | 10.1038-s41524-019-0215-y.txt |  |  |  |  | comma-level | lattice thermal conductivities,κL | Insights into the design of thermoelectric Mg3Sb2 and its analogs by combining theory and experiment | Springer | 2019 | yes
1348 | ['Mg3Sb2'] | Mg3Sb2 | ThermCond | ThermCond | lattice | [295] | 295 | Kelvin^(1.0) |  | [1.0, 1.5] | 1.25 | Kelvin^(-1.0) Meter^(-1.0) Watt^(1.0) |  |  | ({ at room - temperature }: Mg3Sb2 with a low density of ~4.0 g cm-3 shows an intrinsically low room-temperature κL of about 1.0–1.5 W m-1 K-1) FROM: Among them, Mg3Sb2 with a low density of ~4.0 g cm-3 shows an intrinsically low room-temperature κL of about 1.0–1.5 W m-1 K-1,, comparable to those of the state-of-the-art TE materials PbTe and Bi2Te3., A small difference (~15%) in κL is found between single crystalline and polycrystalline Mg3Sb2 samples,, suggesting that the grain boundary scattering does not play a significant role in phonon transport. | 10.1038-s41524-019-0215-y.txt |  |  |  |  | comma-level | κL | Insights into the design of thermoelectric Mg3Sb2 and its analogs by combining theory and experiment | Springer | 2019 | yes
1349 | ['YbFe4Sb12'] | YbFe4Sb12 | ThermCond | ThermCond | lattice | [295] | 295 | Kelvin^(1.0) |  | [0.34] | 0.34 | Kelvin^(-1.0) Meter^(-1.0) Watt^(1.0) |  |  | ( an ultralow κL∼0.34Wm−1K−1 at room temperature has been confirmed by the BTE in the fully filled skutterudite YbFe4Sb12; Sc2C MXene has been claimed to possess a lowered κL and potential thermoelectric performance through group functionalization ; and the BTE result of the intrinsic κL for PbTiO3 has been confirmed to be nearly ) FROM: For instance, due to the presence of the flat Yb-dominated phonon modes, an ultralow κL∼0.34Wm−1K−1 at room temperature has been confirmed by the BTE in the fully filled skutterudite YbFe4Sb12; Sc2C MXene has been claimed to possess a lowered κL and potential thermoelectric performance through group functionalization ; and the BTE result of the intrinsic κL for PbTiO3 has been confirmed to be nearly comparable to that of good thermoelectric materials such as PbTe, which promises an excellent thermoelectric property in PbTiO3. | 10.1016-j.physleta.2017.08.061.xml |  |  |  |  | comma-level | κL | Thermal expansion induced reduction of lattice thermal conductivity in light crystals | Elsevier | 2017 | no
1350 | ['Al2O3 nanolaminates'] | Al2O3 nanolaminates | ThermCond | ThermCond | total | [300.0] | 300 | Kelvin^(1.0) | [300.0] | [0.6] | 0.6 | Kelvin^(-1.0) Meter^(-1.0) Watt^(1.0) |  |  | ({ κ }: for W/Al2O3 nanolaminates (∼0.6 W m−1 K−1 at 300 K) and layered WSe2 crystals (∼0.05 W m−1 K−1 at 300 K) underline the power of the layered structures for achieving ultra-low thermal conductivity values (via careful balancing of order and disorder) ) FROM: In general, the κ values reported, e.g., for W/Al2O3 nanolaminates (∼0.6 W m−1 K−1 at 300 K) and layered WSe2 crystals (∼0.05 W m−1 K−1 at 300 K) underline the power of the layered structures for achieving ultra-low thermal conductivity values (via careful balancing of order and disorder) comparable to those of amorphous or even porous materials. | 10.1039-c5tc01643f.html |  |  |  |  | comma-level | κ | Inorganic–organic superlattice thin films for thermoelectrics | RSC | 2015 | no
1351 | ['TiO2 films'] | TiO2 films | ThermCond | ThermCond | total | [300.0, 600.0] | 450 | Kelvin^(1.0) | [300.0, 600.0] | [4.0, 6.0] | 5 | Kelvin^(-1.0) Meter^(-1.0) Watt^(1.0) |  |  | (Based on the thermal conductivity data by Tasaki et al. (4–6 W m−1 K−1), Jaćimović et al. have estimated zT around 0.1–0.2 between 300 and 600 K for 6% Nb-doped anatase TiO2 films.) FROM: Based on the thermal conductivity data by Tasaki et al. (4–6 W m−1 K−1), Jaćimović et al. have estimated zT around 0.1–0.2 between 300 and 600 K for 6% Nb-doped anatase TiO2 films. | 10.1039-c5tc01643f.html |  |  |  |  | comma-level | thermal conductivity | Inorganic–organic superlattice thin films for thermoelectrics | RSC | 2015 | no
1352 | ['single crystal SnSe'] | single crystal SnSe | ThermCond | ThermCond | total | [973.0] | 973 | Kelvin^(1.0) | [973.0] | [0.23, 0.34] | 0.285 | Kelvin^(-1.0) Meter^(-1.0) Watt^(1.0) |  |  | (Zhao reported that the thermal conductivity of single crystal SnSe decrease with rising temperature, and its value achieves the range of 0.23–0.34 W m−1 K−1 at 973 K in the decline .) FROM: Zhao reported that the thermal conductivity of single crystal SnSe decrease with rising temperature, and its value achieves the range of 0.23–0.34 W m−1 K−1 at 973 K in the decline . | 10.1016-j.intermet.2017.05.018.xml |  |  |  |  | comma-level | thermal conductivity | Thermoelectric performance of polycrystalline Sn1-x Cu x Se (x = 0–0.03) prepared by high pressure method | Elsevier | 2017 | no
1353 | ['Sn0.69Pb0.3Zn0.02Te'] | Sn0.69Pb0.3Zn0.02Te | ThermCond | ThermCond | lattice | [840.0] | 840 | Kelvin^(1.0) | [840.0] | [0.7] | 0.7 | Kelvin^(-1.0) Meter^(-1.0) Watt^(1.0) |  |  | (This leads to Sn0.69Pb0.3Zn0.02Te achieving a κLattice value as low as ∼0.7 Wm−1K−1 at 840 K.) FROM: This leads to Sn0.69Pb0.3Zn0.02Te achieving a κLattice value as low as ∼0.7 Wm−1K−1 at 840 K. | 10.1016-j.jallcom.2020.155181.xml |  |  |  |  | comma-level | κLattice | SnTe thermoelectrics: Dual step approach for enhanced performance | Elsevier | 2020 | no
1354 | ['Yb14MnSb11'] | Yb14MnSb11 | ThermCond | ThermCond | total | [300.0] | 300 | Kelvin^(1.0) | [300.0] | [0.8] | 0.8 | Kelvin^(-1.0) Meter^(-1.0) Watt^(1.0) |  |  | (The very low thermal conductivity of Yb14MnSb11 (e.g. 0.8 W m−1 K−1 at 300 K) results in high ZT values in spite of its relatively small power factor .) FROM: The very low thermal conductivity of Yb14MnSb11 (e.g. 0.8 W m−1 K−1 at 300 K) results in high ZT values in spite of its relatively small power factor . | 10.1016-j.jallcom.2010.05.124.xml |  |  |  |  | comma-level | thermal conductivity | Thermoelectric properties of A0.05Mo3Sb5.4Te1.6 (A=Mn, Fe, Co, Ni) | Elsevier | 2010 | no
1355 | ['polycrystalline BaIn2Te4'] | polycrystalline BaIn2Te4 | ThermCond | ThermCond | total | [965.0] | 965 | Kelvin^(1.0) | [965.0] | [0.3] | 0.3 | Kelvin^(-1.0) Meter^(-1.0) Watt^(1.0) |  |  | (The thermal conductivity (κtot) values of polycrystalline BaIn2Te4 were found to be extremely low and were decreasing with raising the temperature with the lowest value of 0.30 Wm−1K−1 at 965 K.) FROM: The thermal conductivity (κtot) values of polycrystalline BaIn2Te4 were found to be extremely low and were decreasing with raising the temperature with the lowest value of 0.30 Wm−1K−1 at 965 K. | 10.1016-j.jallcom.2019.06.036.xml |  |  |  |  | comma-level | thermal conductivity | Intrinsic extremely low thermal conductivity in BaIn2Te4: Synthesis, crystal structure, Raman spectroscopy, optical, and thermoelectric properties | Elsevier | 2019 | no
1356 | ['TlInTe2'] | TlInTe2 | ThermCond | ThermCond | total | [673.0] | 673 | Kelvin^(1.0) | [673.0] | [0.31] | 0.31 | Kelvin^(-1.0) Meter^(-1.0) Watt^(1.0) |  |  | (These values of the thermal conductivity are very close to those observed in TlInTe2 (κtot ∼ 0.31 Wm−1K−1 at 673 K) [].) FROM: These values of the thermal conductivity are very close to those observed in TlInTe2 (κtot ∼ 0.31 Wm−1K−1 at 673 K) []. | 10.1016-j.jallcom.2019.06.036.xml |  |  |  |  | comma-level | thermal conductivity | Intrinsic extremely low thermal conductivity in BaIn2Te4: Synthesis, crystal structure, Raman spectroscopy, optical, and thermoelectric properties | Elsevier | 2019 | no
1357 | ['CoSb3'] | CoSb3 | ThermCond | ThermCond | total | [600.0] | 600 | Kelvin^(1.0) | [600.0] | [3.24] | 3.24 | Kelvin^(-1.0) Meter^(-1.0) Watt^(1.0) |  |  | ({ at 600 K }: the κ of CoSb3 decreases from 3.24 Wm-1K-1 first and then increases slowly with the temperature increasing) FROM: As can be seen, the κ of CoSb3 decreases from 3.24 Wm-1K-1 first and then increases slowly with the temperature increasing, reaching the minimum value 2.17 Wm-1K-1 at 600 K. | 10.1007-s10854-017-6824-7.txt |  |  |  |  | comma-level | κ | Thermoelectric properties of CoSb3 and CoSb3/SiC composites prepared by mechanical alloying and microwave sintering | Springer | 2017 | no
1358 | ['CoSb3 / SiC composites'] | CoSb3 / SiC composites | ThermCond | ThermCond | total | [700.0] | 700 | Kelvin^(1.0) | [700.0] | [3.11] | 3.11 | Kelvin^(-1.0) Meter^(-1.0) Watt^(1.0) |  |  | ({ at 700 K }: For CoSb3/SiC composites, the κ decreases from 3.11 Wm-1K-1 monotonically) FROM: For CoSb3/SiC composites, the κ decreases from 3.11 Wm-1K-1 monotonically to 2.16 Wm-1K-1 at 700 K. | 10.1007-s10854-017-6824-7.txt |  |  |  |  | comma-level | κ | Thermoelectric properties of CoSb3 and CoSb3/SiC composites prepared by mechanical alloying and microwave sintering | Springer | 2017 | no
1359 | ['CoSb3'] | CoSb3 | ThermCond | ThermCond | lattice | [600.0] | 600 | Kelvin^(1.0) | [600.0] | [1.99] | 1.99 | Kelvin^(-1.0) Meter^(-1.0) Watt^(1.0) |  |  | ( the κl reaches the minimum value 1.99 Wm-1K-1 at 600 K for CoSb3) FROM: As shown in Fig. 4b, the κl reaches the minimum value 1.99 Wm-1K-1 at 600 K for CoSb3, 1.91 Wm-1K-1 at 700 K for CoSb3/SiC composites, respectively. | 10.1007-s10854-017-6824-7.txt |  |  |  |  | comma-level | κl | Thermoelectric properties of CoSb3 and CoSb3/SiC composites prepared by mechanical alloying and microwave sintering | Springer | 2017 | no
1360 | ['CoSb3 / SiC composites'] | CoSb3 / SiC composites | ThermCond | ThermCond | lattice | [700.0] | 700 | Kelvin^(1.0) | [700.0] | [1.91] | 1.91 | Kelvin^(-1.0) Meter^(-1.0) Watt^(1.0) |  |  | ({ κl }: 1.91 Wm-1K-1 at 700 K for CoSb3/SiC composites) FROM: As shown in Fig. 4b, the κl reaches the minimum value 1.99 Wm-1K-1 at 600 K for CoSb3, 1.91 Wm-1K-1 at 700 K for CoSb3/SiC composites, respectively. | 10.1007-s10854-017-6824-7.txt |  |  |  |  | comma-level | κl | Thermoelectric properties of CoSb3 and CoSb3/SiC composites prepared by mechanical alloying and microwave sintering | Springer | 2017 | no
1361 | ['p-type BiCuSeO oxyselenide'] | p-type BiCuSeO oxyselenide | ThermCond | ThermCond | total | [923.0] | 923 | Kelvin^(1.0) | [923.0] | [0.4] | 0.4 | Kelvin^(-1.0) Meter^(-1.0) Watt^(1.0) |  |  | ( p-type BiCuSeO oxyselenide has been found to exhibit an intrinsically low thermal conductivity (∼0.40 W m−1 K−1 at 923 K)) FROM: Recently, p-type BiCuSeO oxyselenide has been found to exhibit an intrinsically low thermal conductivity (∼0.40 W m−1 K−1 at 923 K), which is due to the weak bonding between the layers and the low Young's modulus. | 10.1039-c3ta14532h.html |  |  |  |  | comma-level | thermal conductivity | The roles of Na doping in BiCuSeO oxyselenides as a thermoelectric material | RSC | 2014 | no
1362 | ['pristine BiCuSeO'] | pristine BiCuSeO | ThermCond | ThermCond | total | [295] | 295 | Kelvin^(1.0) | [923.0] | [0.9] | 0.9 | Kelvin^(-1.0) Meter^(-1.0) Watt^(1.0) |  |  | (The κtotal of 0.9 W m−1 K−1 at room temperature was observed for the pristine BiCuSeO sample and drops to 0.62 Wm−1 K−1 at 923 K.) FROM: The κtotal of 0.9 W m−1 K−1 at room temperature was observed for the pristine BiCuSeO sample and drops to 0.62 Wm−1 K−1 at 923 K. | 10.1039-c3ta14532h.html |  |  |  |  | comma-level | κtotal | The roles of Na doping in BiCuSeO oxyselenides as a thermoelectric material | RSC | 2014 | no
1363 | ['BST-R'] | BST-R | ThermCond | ThermCond | total | [295] | 295 | Kelvin^(1.0) |  | [0.78] | 0.78 | Kelvin^(-1.0) Meter^(-1.0) Watt^(1.0) |  |  | ({ at room temperature }: the room temperature thermal conductivity of 0.78 W m−1 K−1 for the BST-R sample is only about 80% of that for the BST-O sample (more details) FROM: In particular, the room temperature thermal conductivity of 0.78 W m−1 K−1 for the BST-R sample is only about 80% of that for the BST-O sample (more details, such as the thermal diffusivity, the specific heat and the sample density at room temperature, can be found in Table S1). | 10.1039-c0ee00012d.html |  |  |  |  | comma-level | thermal conductivity | Recrystallization induced in situnanostructures in bulk bismuthantimony tellurides: a simple top down route and improved thermoelectric properties | RSC | 2010 | no
1364 | ['Cu2Se'] | Cu2Se | ThermCond | ThermCond | lattice | [1000.0] | 1000 | Kelvin^(1.0) | [1000.0] | [0.48] | 0.48 | Kelvin^(-1.0) Meter^(-1.0) Watt^(1.0) |  |  | (For example, a typical phonon-liquid electron-crystal (PLEC) material, Cu2Se, exhibits a liquid-like low κlat (ca. 0.48 W m−1 K−1) and the ZT value can reach 1.5 at 1000 K.) FROM: For example, a typical phonon-liquid electron-crystal (PLEC) material, Cu2Se, exhibits a liquid-like low κlat (ca. 0.48 W m−1 K−1) and the ZT value can reach 1.5 at 1000 K. | 10.1039-c6dt03630a.html |  |  |  |  | comma-level | κlat | AXII4XIII5Te12 (A = Rb, Cs; XII = Mn, Zn, Cd; XIII = Ga, In): quaternary semiconducting tellurides with very low thermal conductivities | RSC | 2016 | no
1365 | ['CsAg5Te3'] | CsAg5Te3 | ThermCond | ThermCond | lattice | [727.0] | 727 | Kelvin^(1.0) | [727.0] | [0.18, 0.14] | 0.16 | Kelvin^(-1.0) Meter^(-1.0) Watt^(1.0) |  |  | (The 3D tunnel compound CsAg5Te3 exhibits the lowest lattice thermal conductivity (0.18–0.14 W m−1 K−1) among the state-of-the-art TE materials and reaches a figure of merit of ZT of about 1.5 at 727 K without any extrinsic doping.) FROM: The 3D tunnel compound CsAg5Te3 exhibits the lowest lattice thermal conductivity (0.18–0.14 W m−1 K−1) among the state-of-the-art TE materials and reaches a figure of merit of ZT of about 1.5 at 727 K without any extrinsic doping. | 10.1039-c6dt03630a.html |  |  |  |  | comma-level | lattice thermal conductivity | AXII4XIII5Te12 (A = Rb, Cs; XII = Mn, Zn, Cd; XIII = Ga, In): quaternary semiconducting tellurides with very low thermal conductivities | RSC | 2016 | no
1366 | ['BiSbTe3 bulk'] | BiSbTe3 bulk | ThermCond | ThermCond | total | [432.0] | 432 | Kelvin^(1.0) | [432.0] | [0.8] | 0.8 | Kelvin^(-1.0) Meter^(-1.0) Watt^(1.0) |  |  | ( the minimum thermal conductivity can be observed to be 0.8 W m−1 K−1 at 432 K from synthesized BiSbTe3 bulk at 2.5 GPa.) FROM: In Fig. 6(a), the minimum thermal conductivity can be observed to be 0.8 W m−1 K−1 at 432 K from synthesized BiSbTe3 bulk at 2.5 GPa. | 10.1039-c3ce40780b.html |  | at 2.5 GPa |  |  | comma-level | minimum thermal conductivity | Thermoelectric transport properties and crystal growth of BiSbTe3 bulk materials produced by a unique high-pressure synthesis | RSC | 2013 | no
1368 | ['undoped AgSbTe2'] | undoped AgSbTe2 | ThermCond | ThermCond | lattice | [600.0] | 600 | Kelvin^(1.0) | [600.0] | [0.48] | 0.48 | Kelvin^(-1.0) Meter^(-1.0) Watt^(1.0) |  |  | ({ lattice thermal conductivity }: that of the undoped AgSbTe2 (0.48 W m−1 K−1) at 600 K) FROM: The sample with x = 0.07 exhibited the lowest lattice thermal conductivity (0.41 W m−1 K−1) compared with that of the undoped AgSbTe2 (0.48 W m−1 K−1) at 600 K, close to the minimal theoretical thermal conductivity (0.3 W m−1 K−1) calculated using formulae reported by Cahill et al. | 10.1039-c3ta14547f.html |  |  |  |  | comma-level | lattice thermal conductivity | Influence of In doping on the thermoelectric properties of an AgSbTe2 compound with enhanced figure of merit | RSC | 2014 | no
1369 | ['ZnO single crystal'] | ZnO single crystal | ThermCond | ThermCond | total | [295] | 295 | Kelvin^(1.0) |  | [50.0] | 50 | Kelvin^(-1.0) Meter^(-1.0) Watt^(1.0) |  |  | (For example in ZnO single crystal with thermal conductivity of 50 Wm−1K−1 at room temperature the phonon mean free path is about 20 nm.) FROM: For example in ZnO single crystal with thermal conductivity of 50 Wm−1K−1 at room temperature the phonon mean free path is about 20 nm. | 10.1016-j.ultramic.2019.112923.xml |  |  |  |  | comma-level | thermal conductivity | Microscopic investigations of morphology and thermal properties of ZnO thin films grown by atomic layer deposition method | Elsevier | 2020 | no
1370 | ['n-doped Si2Te3'] | n-doped Si2Te3 | ThermCond | ThermCond | total | [1000.0] | 1000 | Kelvin^(1.0) | [1000.0] | [2.0] | 2 | Kelvin^(-1.0) Meter^(-1.0) Watt^(1.0) |  |  | (A theoretical calculation by Juneja et al. shows a low thermal conductivity (2 Wm-1K-1 at 1000 K) of n-doped Si2Te3) FROM: A theoretical calculation by Juneja et al. shows a low thermal conductivity (2 Wm-1K-1 at 1000 K) of n-doped Si2Te3, which results in a relatively high thermoelectric material figure of merit. | 10.1038-s41598-020-76265-1.txt |  |  |  |  | comma-level | thermal conductivity | Anisotropic optical properties of single Si2Te3 nanoplates | Springer | 2020 | yes
1371 | ['Tl2O'] | Tl2O | ThermCond | ThermCond | total | [300.0] | 300 | Kelvin^(1.0) | [300.0] | [0.49] | 0.49 | Kelvin^(-1.0) Meter^(-1.0) Watt^(1.0) |  |  | (It is found that the electronic structure of Tl2O near the Fermi surface is mainly contributed by the p-orbital of two elements, and the PBE results have band gap values of 1.01 eV and 1.12 eV, showing that the monolayers 1T-Tl2O and 2H-Tl2O are low thermal conductivity materials, and the thermal conductivity at 300 K are 0.49 Wm-1K-1 and 1.13 Wm-1K-1, respectively.) FROM: It is found that the electronic structure of Tl2O near the Fermi surface is mainly contributed by the p-orbital of two elements, and the PBE results have band gap values of 1.01 eV and 1.12 eV, showing that the monolayers 1T-Tl2O and 2H-Tl2O are low thermal conductivity materials, and the thermal conductivity at 300 K are 0.49 Wm-1K-1 and 1.13 Wm-1K-1, respectively. | 10.1016-j.ssc.2019.02.004.xml |  |  |  |  | comma-level | thermal conductivity | First-principles study of elastic, thermal and optical properties of a metal-shrouded two-dimensional semiconductor Tl2O | Elsevier | 2019 | no
1372 | ['TlSbTe2'] | TlSbTe2 | ThermCond | ThermCond | total | [295] | 295 | Kelvin^(1.0) |  | [1.4] | 1.4 | Kelvin^(-1.0) Meter^(-1.0) Watt^(1.0) |  |  | ({ at room temperature }: the thermal conductivity of TlSbTe2 is 1.4 Wm−1 K−1) FROM: At room temperature, the thermal conductivity of TlSbTe2 is 1.4 Wm−1 K−1, which is relatively low compared with that of state-of-the-art thermoelectric materials. | 10.1016-j.jallcom.2004.01.018.xml |  |  |  |  | comma-level | thermal conductivity | Thermoelectric properties of thallium antimony telluride | Elsevier | 2004 | no
1374 | ['CuCrSe2'] | CuCrSe2 | ThermCond | ThermCond | lattice | [773.0] | 773 | Kelvin^(1.0) | [773.0] | [1.0] | 1 | Kelvin^(-1.0) Meter^(-1.0) Watt^(1.0) |  |  | (The thermoelectric conversion efficiency of CuCrSe2 approaches unity at 773 K (ref. ), due in part to a very low κlat~1Wm-1K-1 (refs –).) FROM: The thermoelectric conversion efficiency of CuCrSe2 approaches unity at 773 K (ref. ), due in part to a very low κlat~1Wm-1K-1 (refs –). | 10.1038-s41567-018-0298-2.txt |  |  |  |  | comma-level | κlat | Selective breakdown of phonon quasiparticles across superionic transition in CuCrSe2 | Springer | 2019 | no
1375 | ['30 mol % Ge alloyed SnTe'] | 30 mol % Ge alloyed SnTe | ThermCond | ThermCond | lattice | [721.0] | 721 | Kelvin^(1.0) | [721.0] | [0.67] | 0.67 | Kelvin^(-1.0) Meter^(-1.0) Watt^(1.0) | Sb doping |  | ( we obtained ultralow lattice thermal conductivity of ∼0.67 W m−1 K−1 in 30 mol% Ge alloyed SnTe and significantly high zT of 1.6 at 721 K after carrier optimization through Sb doping.) FROM: By employing this innovative strategy in Pb-free tin telluride SnTe, we obtained ultralow lattice thermal conductivity of ∼0.67 W m−1 K−1 in 30 mol% Ge alloyed SnTe and significantly high zT of 1.6 at 721 K after carrier optimization through Sb doping. | 10.1039-c8ee03162b.html |  |  |  |  | comma-level | lattice thermal conductivity | Engineering ferroelectric instability to achieve ultralow thermal conductivity and high thermoelectric performance in Sn1−xGexTe | RSC | 2019 | no
1376 | ['Sn0.7Ge0.3Te'] | Sn0.7Ge0.3Te | ThermCond | ThermCond | lattice | [300.0] | 300 | Kelvin^(1.0) | [300.0] | [0.67] | 0.67 | Kelvin^(-1.0) Meter^(-1.0) Watt^(1.0) |  |  | ( and thereby reduce the κlat to ∼0.67 W m−1 K−1 at 300 K in Sn0.7Ge0.3Te.) FROM: Soft TO phonons associated with ferroelectric instability couple strongly with strain and scatter heat carrying acoustic phonons, and thereby reduce the κlat to ∼0.67 W m−1 K−1 at 300 K in Sn0.7Ge0.3Te. | 10.1039-c8ee03162b.html |  |  |  |  | comma-level | κlat | Engineering ferroelectric instability to achieve ultralow thermal conductivity and high thermoelectric performance in Sn1−xGexTe | RSC | 2019 | no
1377 | ['SnTe'] | SnTe | ThermCond | ThermCond | total | [300.0] | 300 | Kelvin^(1.0) | [300.0] | [8.66] | 8.66 | Kelvin^(-1.0) Meter^(-1.0) Watt^(1.0) | GeTe alloying |  | ({ at 300 K( }: GeTe alloying in SnTe substantially reduces the κtotal from ∼8.66 W m−1 K−1 for SnTe) FROM: GeTe alloying in SnTe substantially reduces the κtotal from ∼8.66 W m−1 K−1 for SnTe to ∼4.84 W m−1 K−1 for Sn0.7Ge0.3Te at 300 K (Fig. 2a). | 10.1039-c8ee03162b.html |  |  |  |  | comma-level | κtotal | Engineering ferroelectric instability to achieve ultralow thermal conductivity and high thermoelectric performance in Sn1−xGexTe | RSC | 2019 | no
1378 | ['Sn0.7Ge0.3Te'] | Sn0.7Ge0.3Te | ThermCond | ThermCond | total | [300.0] | 300 | Kelvin^(1.0) | [300.0] | [4.84] | 4.84 | Kelvin^(-1.0) Meter^(-1.0) Watt^(1.0) |  |  | ({ κtotal }: ∼4.84 W m−1 K−1 for Sn0.7Ge0.3Te at 300 K (Fig. 2a).) FROM: GeTe alloying in SnTe substantially reduces the κtotal from ∼8.66 W m−1 K−1 for SnTe to ∼4.84 W m−1 K−1 for Sn0.7Ge0.3Te at 300 K (Fig. 2a). | 10.1039-c8ee03162b.html |  |  |  |  | comma-level | κtotal | Engineering ferroelectric instability to achieve ultralow thermal conductivity and high thermoelectric performance in Sn1−xGexTe | RSC | 2019 | no
1379 | ['Sn0.7Ge0.3Te'] | Sn0.7Ge0.3Te | ThermCond | ThermCond | lattice | [295] | 295 | Kelvin^(1.0) | [300.0] | [0.67] | 0.67 | Kelvin^(-1.0) Meter^(-1.0) Watt^(1.0) |  |  | (The strong scattering of the heat carrying acoustic phonons by soft TO phonons associated with the ferroelectric instability in the proximity of room temperature in Sn0.7Ge0.3Te is a possible cause for huge reduction in the κlat value from ∼2.89 W m−1 K −1 in SnTe to ∼0.67 W m−1 K−1 in Sn0.7Ge0.3Te at 300 K (Fig. 2b).) FROM: The strong scattering of the heat carrying acoustic phonons by soft TO phonons associated with the ferroelectric instability in the proximity of room temperature in Sn0.7Ge0.3Te is a possible cause for huge reduction in the κlat value from ∼2.89 W m−1 K −1 in SnTe to ∼0.67 W m−1 K−1 in Sn0.7Ge0.3Te at 300 K (Fig. 2b). | 10.1039-c8ee03162b.html |  |  |  |  | comma-level | κlat | Engineering ferroelectric instability to achieve ultralow thermal conductivity and high thermoelectric performance in Sn1−xGexTe | RSC | 2019 | no
1380 | ['Sn0.7Ge0.3Te'] | Sn0.7Ge0.3Te | ThermCond | ThermCond | electronic | [295] | 295 | Kelvin^(1.0) |  | [4.16] | 4.16 | Kelvin^(-1.0) Meter^(-1.0) Watt^(1.0) |  |  | ({ at Room temperature }: Room temperature κel drastically reduces from ∼4.16 W m−1 K−1 for Sn0.7Ge0.3Te) FROM: Room temperature κel drastically reduces from ∼4.16 W m−1 K−1 for Sn0.7Ge0.3Te to ∼1.44 W m−1 K−1 for Sn0.57Sb0.13Ge0.3Te (Fig. S15b, ESI). | 10.1039-c8ee03162b.html |  |  |  |  | comma-level | κel | Engineering ferroelectric instability to achieve ultralow thermal conductivity and high thermoelectric performance in Sn1−xGexTe | RSC | 2019 | no
1381 | ['Sn0.57Sb0.13Ge0.3Te'] | Sn0.57Sb0.13Ge0.3Te | ThermCond | ThermCond | electronic | [295] | 295 | Kelvin^(1.0) |  | [1.44] | 1.44 | Kelvin^(-1.0) Meter^(-1.0) Watt^(1.0) |  |  | ({ κel at Room temperature }: ∼1.44 W m−1 K−1 for Sn0.57Sb0.13Ge0.3Te (Fig. S15b) FROM: Room temperature κel drastically reduces from ∼4.16 W m−1 K−1 for Sn0.7Ge0.3Te to ∼1.44 W m−1 K−1 for Sn0.57Sb0.13Ge0.3Te (Fig. S15b, ESI). | 10.1039-c8ee03162b.html |  |  |  |  | comma-level | κel | Engineering ferroelectric instability to achieve ultralow thermal conductivity and high thermoelectric performance in Sn1−xGexTe | RSC | 2019 | no
1382 | ['Sn0.7Ge0.3Te'] | Sn0.7Ge0.3Te | ThermCond | ThermCond | total | [295] | 295 | Kelvin^(1.0) |  | [4.84] | 4.84 | Kelvin^(-1.0) Meter^(-1.0) Watt^(1.0) |  |  | ({ at room temperature }: the room temperature κtotal reduces from 4.84 W m−1 K−1 in Sn0.7Ge0.3Te) FROM: As a result, the room temperature κtotal reduces from 4.84 W m−1 K−1 in Sn0.7Ge0.3Te to 2.01 W m−1 K−1 in Sn0.57Sb0.13Ge0.3Te (Fig. 2a). | 10.1039-c8ee03162b.html |  |  |  |  | comma-level | κtotal | Engineering ferroelectric instability to achieve ultralow thermal conductivity and high thermoelectric performance in Sn1−xGexTe | RSC | 2019 | no
1383 | ['Sn0.57Sb0.13Ge0.3Te'] | Sn0.57Sb0.13Ge0.3Te | ThermCond | ThermCond | total | [295] | 295 | Kelvin^(1.0) |  | [2.01] | 2.01 | Kelvin^(-1.0) Meter^(-1.0) Watt^(1.0) |  |  | ({ κtotal at room temperature }: 2.01 W m−1 K−1 in Sn0.57Sb0.13Ge0.3Te (Fig. 2a).) FROM: As a result, the room temperature κtotal reduces from 4.84 W m−1 K−1 in Sn0.7Ge0.3Te to 2.01 W m−1 K−1 in Sn0.57Sb0.13Ge0.3Te (Fig. 2a). | 10.1039-c8ee03162b.html |  |  |  |  | comma-level | κtotal | Engineering ferroelectric instability to achieve ultralow thermal conductivity and high thermoelectric performance in Sn1−xGexTe | RSC | 2019 | no
1384 | ['Sn0.57Sb0.13Ge0.3Te'] | Sn0.57Sb0.13Ge0.3Te | ThermCond | ThermCond | total | [728.0] | 728 | Kelvin^(1.0) | [728.0] | [0.44] | 0.44 | Kelvin^(-1.0) Meter^(-1.0) Watt^(1.0) |  |  | ({ thermal conductivity }: we have performed mechanical grinding and spark plasma sintering (SPS) of Sn0.57Sb0.13Ge0.3Te and obtained an ultralow value of κlat of ∼0.44 W m−1 K−1 at 728 K in Sn0.57Sb0.13Ge0.3Te (Fig. 2b).) FROM: To further reduce thermal conductivity, we have performed mechanical grinding and spark plasma sintering (SPS) of Sn0.57Sb0.13Ge0.3Te and obtained an ultralow value of κlat of ∼0.44 W m−1 K−1 at 728 K in Sn0.57Sb0.13Ge0.3Te (Fig. 2b). | 10.1039-c8ee03162b.html |  | sparkplasmasintering |  |  | comma-level | thermal conductivity | Engineering ferroelectric instability to achieve ultralow thermal conductivity and high thermoelectric performance in Sn1−xGexTe | RSC | 2019 | no
1385 | ['bulk ZnO'] | bulk ZnO | ThermCond | ThermCond | total | [295] | 295 | Kelvin^(1.0) |  | [50.0] | 50 | Kelvin^(-1.0) Meter^(-1.0) Watt^(1.0) |  |  | (Thermal conductivity at room temperature is about 50 WK−1 m−1 for bulk ZnO but this drops to 15 W K−1 m−1 as the temperature or porosity increase .) FROM: Thermal conductivity at room temperature is about 50 WK−1 m−1 for bulk ZnO but this drops to 15 W K−1 m−1 as the temperature or porosity increase . | 10.1016-j.cej.2012.01.076.xml |  |  |  |  | comma-level | Thermal conductivity | Zinc oxide particles: Synthesis, properties and applications | Elsevier | 2012 | no
1386 | ['Bi2S3'] | Bi2S3 | ThermCond | ThermCond | total | [295] | 295 | Kelvin^(1.0) |  | [1.0] | 1 | Kelvin^(-1.0) Meter^(-1.0) Watt^(1.0) |  |  | ({ at room temperature }: Chen et al. first reported the TE properties below room temperature of Bi2S3, which was proposed as a good TE material for its high Seebeck coefficient (about 400 μV/K) and low thermal conductivity (<1 W m−1 K−1), but a marginal figure of merit (ZT = 0.055) because of high electrical resistivity (0.05 Ωm).) FROM: Chen et al. first reported the TE properties below room temperature of Bi2S3, which was proposed as a good TE material for its high Seebeck coefficient (about 400 μV/K) and low thermal conductivity (<1 W m−1 K−1), but a marginal figure of merit (ZT = 0.055) because of high electrical resistivity (0.05 Ωm). | 10.1016-j.jallcom.2011.11.072.xml |  |  |  |  | comma-level | thermal conductivity | Fabrication and properties of Bi2−x Ag3x S3 thermoelectric polycrystals | Elsevier | 2012 | no
1387 | ['AgBi3S5'] | AgBi3S5 | ThermCond | ThermCond | electronic | [295] | 295 | Kelvin^(1.0) |  | [1.6] | 1.6 | Kelvin^(-1.0) Meter^(-1.0) Watt^(1.0) |  |  | ({ electronic thermal conductivity }: while the increased thermal conductivity of the Bi2−xAg3xS3 (x = 0.02 and 0.06) is due to the formation of the second AgBi3S5 phase with a high thermal conductivity (about 1.6 W m−1 K−1 at the room temperature) .) FROM: The increased electronic thermal conductivity for the Bi1.99Ag0.03S3 (x = 0.01) sample is caused by the increased carrier concentration , while the increased thermal conductivity of the Bi2−xAg3xS3 (x = 0.02 and 0.06) is due to the formation of the second AgBi3S5 phase with a high thermal conductivity (about 1.6 W m−1 K−1 at the room temperature) . | 10.1016-j.jallcom.2011.11.072.xml |  |  |  |  | comma-level | electronic thermal conductivity | Fabrication and properties of Bi2−x Ag3x S3 thermoelectric polycrystals | Elsevier | 2012 | no
1388 | ['SnS2'] | SnS2 | ThermCond | ThermCond | lattice | [300.0] | 300 | Kelvin^(1.0) | [300.0] | [0.67] | 0.67 | Kelvin^(-1.0) Meter^(-1.0) Watt^(1.0) |  |  | ({ at 300 K }: the minimum lattice thermal conductivity (κmin) along the a direction is estimated to be about 0.67 Wm−1K−1 and 0.55 W m−1 K−1 for SnS2 and SnSe2) FROM: At 300 K, the minimum lattice thermal conductivity (κmin) along the a direction is estimated to be about 0.67 Wm−1K−1 and 0.55 W m−1 K−1 for SnS2 and SnSe2, respectively, even lower than the measured lattice thermal conductivity of Bi2Te3 (1.28 W m−1 K−1 at 300 K). | 10.1039-c5cp03700j.html |  |  | a direction |  | comma-level | minimum lattice thermal conductivity | Anisotropic thermoelectric properties of layered compounds in SnX2 (X = S, Se): a promising thermoelectric material | RSC | 2015 | no
1389 | ['Bi2Te3'] | Bi2Te3 | ThermCond | ThermCond | lattice | [300.0] | 300 | Kelvin^(1.0) | [300.0] | [1.28] | 1.28 | Kelvin^(-1.0) Meter^(-1.0) Watt^(1.0) |  |  | ({ minimum lattice thermal conductivity }: the measured lattice thermal conductivity of Bi2Te3 (1.28 W m−1 K−1 at 300 K).) FROM: At 300 K, the minimum lattice thermal conductivity (κmin) along the a direction is estimated to be about 0.67 Wm−1K−1 and 0.55 W m−1 K−1 for SnS2 and SnSe2, respectively, even lower than the measured lattice thermal conductivity of Bi2Te3 (1.28 W m−1 K−1 at 300 K). | 10.1039-c5cp03700j.html |  |  |  |  | comma-level | minimum lattice thermal conductivity | Anisotropic thermoelectric properties of layered compounds in SnX2 (X = S, Se): a promising thermoelectric material | RSC | 2015 | no
1390 | ['Bi2Te3'] | Bi2Te3 | ThermCond | ThermCond | lattice | [300.0] | 300 | Kelvin^(1.0) | [300.0] | [1.28] | 1.28 | Kelvin^(-1.0) Meter^(-1.0) Watt^(1.0) |  |  | ({ κL }: that in Bi2Te3 (about 1.28 W m−1 K−1 at 300 K).) FROM: However, these values are comparable to the measured κL in SnSe (about 0.7 W m−1 K−1 at 300 K)7 and even lower than that in Bi2Te3 (about 1.28 W m−1 K−1 at 300 K). | 10.1039-c5cp03700j.html |  |  |  |  | comma-level | κL | Anisotropic thermoelectric properties of layered compounds in SnX2 (X = S, Se): a promising thermoelectric material | RSC | 2015 | no
1391 | ['SnS0.5Se0.5'] | SnS0.5Se0.5 | ThermCond | ThermCond | total | [823.0] | 823 | Kelvin^(1.0) | [823.0] | [0.36] | 0.36 | Kelvin^(-1.0) Meter^(-1.0) Watt^(1.0) |  |  | (κ decreased with x and the lowest value 0.36 W m-1 K-1 at 823 K was obtained for SnS0.5Se0.5 along the //direction.) FROM: κ decreased with x and the lowest value 0.36 W m-1 K-1 at 823 K was obtained for SnS0.5Se0.5 along the //direction. | 10.1038-srep43262.txt |  |  |  |  | comma-level | κ | Thermoelectric SnS and SnS-SnSe solid solutions prepared by mechanical alloying and spark plasma sintering: Anisotropic thermoelectric properties | Springer | 2017 | yes
1392 | ['Sn0.91Sb0.18Te1.18 alloy'] | Sn0.91Sb0.18Te1.18 alloy | ThermCond | ThermCond | total | [773.0] | 773 | Kelvin^(1.0) | [773.0] | [0.57] | 0.57 | Kelvin^(-1.0) Meter^(-1.0) Watt^(1.0) |  |  | ( leading to an ultralow thermal conductivity of 0.57 Wm−1K−1 for Sn0.91Sb0.18Te1.18 alloy at 773K.) FROM: The presence of grain boundaries and nanoprecipitates can significantly enhance the phonons scattering, leading to an ultralow thermal conductivity of 0.57 Wm−1K−1 for Sn0.91Sb0.18Te1.18 alloy at 773K. | 10.1016-j.jallcom.2020.155568.xml |  |  |  |  | comma-level | thermal conductivity | Ultralow thermal conductivity and enhanced thermoelectric properties of SnTe based alloys prepared by melt spinning technique | Elsevier | 2020 | no
1393 | ['Sn0.94Sb0.12Te1.12'] | Sn0.94Sb0.12Te1.12 | ThermCond | ThermCond | total | [295] | 295 | Kelvin^(1.0) |  | [3.43] | 3.43 | Kelvin^(-1.0) Meter^(-1.0) Watt^(1.0) |  |  | ({ at room temperature }: the κ drops to 3.43 Wm−1K−1 for Sn0.94Sb0.12Te1.12 MS-SPS alloy) FROM: In (a), the κ drops to 3.43 Wm−1K−1 for Sn0.94Sb0.12Te1.12 MS-SPS alloy, which is almost 55% lower than that of pure SnTe at room temperature. | 10.1016-j.jallcom.2020.155568.xml |  | SPS |  |  | comma-level | κ | Ultralow thermal conductivity and enhanced thermoelectric properties of SnTe based alloys prepared by melt spinning technique | Elsevier | 2020 | no
1394 | ['Sn0.91Sb0.18Te1.18'] | Sn0.91Sb0.18Te1.18 | ThermCond | ThermCond | total | [873.0] | 873 | Kelvin^(1.0) | [873.0] | [2.21] | 2.21 | Kelvin^(-1.0) Meter^(-1.0) Watt^(1.0) |  |  | (A low κ of 2.21 Wm−1K−1 is obtained for Sn0.91Sb0.18Te1.18 MS-SPS alloy at 873K.) FROM: A low κ of 2.21 Wm−1K−1 is obtained for Sn0.91Sb0.18Te1.18 MS-SPS alloy at 873K. | 10.1016-j.jallcom.2020.155568.xml |  | SPS |  |  | comma-level | κ | Ultralow thermal conductivity and enhanced thermoelectric properties of SnTe based alloys prepared by melt spinning technique | Elsevier | 2020 | no
1395 | ['Sn0.97Sb0.06Te1.06'] | Sn0.97Sb0.06Te1.06 | ThermCond | ThermCond | lattice | [295] | 295 | Kelvin^(1.0) |  | [1.46] | 1.46 | Kelvin^(-1.0) Meter^(-1.0) Watt^(1.0) |  |  | ({ κL at room temperature }: 1.46 Wm−1K−1 for Sn0.97Sb0.06Te1.06) FROM: κL performs an obvious downward trend with increasing doping content with the value of 1.90 Wm−1K−1, 1.78 Wm−1K−1, 1.46 Wm−1K−1 for Sn0.97Sb0.06Te1.06, Sn0.94Sb0.12Te1.12 and Sn0.91Sb0.18Te1.18 alloys at room temperature, respectively. | 10.1016-j.jallcom.2020.155568.xml |  |  |  |  | comma-level | κL | Ultralow thermal conductivity and enhanced thermoelectric properties of SnTe based alloys prepared by melt spinning technique | Elsevier | 2020 | no
1396 | ['Sn0.91Sb0.18Te1.18'] | Sn0.91Sb0.18Te1.18 | ThermCond | ThermCond | lattice | [773.0] | 773 | Kelvin^(1.0) | [773.0] | [0.57] | 0.57 | Kelvin^(-1.0) Meter^(-1.0) Watt^(1.0) |  |  | ( an ultralow κL of 0.57 Wm−1K−1 can be achieved for Sn0.91Sb0.18Te1.18 MS-SPS alloy at 773 K.) FROM: Under the effect of enhanced phonons scattering from nanostructures, an ultralow κL of 0.57 Wm−1K−1 can be achieved for Sn0.91Sb0.18Te1.18 MS-SPS alloy at 773 K. | 10.1016-j.jallcom.2020.155568.xml |  | SPS |  |  | comma-level | κL | Ultralow thermal conductivity and enhanced thermoelectric properties of SnTe based alloys prepared by melt spinning technique | Elsevier | 2020 | no
1397 | ['Bi2S3 doped with 1.5 mol % InCl3'] | Bi2S3 doped with 1.5 mol % InCl3 | ThermCond | ThermCond | total | [673.0] | 673 | Kelvin^(1.0) | [673.0] | [0.61] | 0.61 | Kelvin^(-1.0) Meter^(-1.0) Watt^(1.0) |  |  | (Additionally, Bi2S3 doped with 1.5 mol% InCl3 possesses the maximum κtot, with values ranging from 0.61 W m-1 K-1 at 323 K to 0.42 W m-1 K-1 at 673 K.) FROM: Additionally, Bi2S3 doped with 1.5 mol% InCl3 possesses the maximum κtot, with values ranging from 0.61 W m-1 K-1 at 323 K to 0.42 W m-1 K-1 at 673 K. | 10.1007-s10853-019-04008-3.txt |  |  |  |  | comma-level | maximum κtot | Achieving high thermoelectric properties of Bi2S3 via InCl3 doping | Springer | 2020 | no
1398 | ['Bi2S3'] | Bi2S3 | ThermCond | ThermCond | electronic | [673.0] | 673 | Kelvin^(1.0) | [673.0] | [0.1] | 0.1 | Kelvin^(-1.0) Meter^(-1.0) Watt^(1.0) |  |  | (The maximum κe of 0.1 W m-1 K-1 is achieved by the Bi2S3 sample doped with 1.0 mol% at 673 K (Fig. 4b).) FROM: The maximum κe of 0.1 W m-1 K-1 is achieved by the Bi2S3 sample doped with 1.0 mol% at 673 K (Fig. 4b). | 10.1007-s10853-019-04008-3.txt |  |  |  |  | comma-level | maximum κe | Achieving high thermoelectric properties of Bi2S3 via InCl3 doping | Springer | 2020 | no
1399 | ['Bi2S3'] | Bi2S3 | ThermCond | ThermCond | lattice | [295] | 295 | Kelvin^(1.0) |  | [0.661] | 0.661 | Kelvin^(-1.0) Meter^(-1.0) Watt^(1.0) |  |  | (The κL,f for the Bi2S3 + x mol% InCl3 samples (x = 0, 0.25, 0.5, 1.0 and 1.5) at room temperature are 0.541, 0.585, 0.651, 0.663 and 0.661 W m-1 K-1, which suggests that the pores play an important role in scattering phonons to further reduce the lattice thermal conductivity.) FROM: The κL,f for the Bi2S3 + x mol% InCl3 samples (x = 0, 0.25, 0.5, 1.0 and 1.5) at room temperature are 0.541, 0.585, 0.651, 0.663 and 0.661 W m-1 K-1, which suggests that the pores play an important role in scattering phonons to further reduce the lattice thermal conductivity. | 10.1007-s10853-019-04008-3.txt |  |  |  |  | comma-level | κL,f | Achieving high thermoelectric properties of Bi2S3 via InCl3 doping | Springer | 2020 | no
1400 | ['1.0 mol % InCl3'] | 1.0 mol % InCl3 | ThermCond | ThermCond | total | [673.0] | 673 | Kelvin^(1.0) | [673.0] | [0.43] | 0.43 | Kelvin^(-1.0) Meter^(-1.0) Watt^(1.0) |  |  | ( a maximum ZT value of 0.57 is obtained at 673 K along the parallel to the press direction for the sample doped with 1.0 mol% InCl3 because of the remarkably enhanced power factor (363 μW m-1 K-2 at 673 K) and the intrinsically low thermal conductivity (0.43 W m-1 K-1 at 673 K).) FROM: Finally, a maximum ZT value of 0.57 is obtained at 673 K along the parallel to the press direction for the sample doped with 1.0 mol% InCl3 because of the remarkably enhanced power factor (363 μW m-1 K-2 at 673 K) and the intrinsically low thermal conductivity (0.43 W m-1 K-1 at 673 K). | 10.1007-s10853-019-04008-3.txt |  |  | parallel to the press |  | comma-level | thermal conductivity | Achieving high thermoelectric properties of Bi2S3 via InCl3 doping | Springer | 2020 | no
1401 | ['Bi85Sb15'] | Bi85Sb15 | ThermCond | ThermCond | lattice | [100.0] | 100 | Kelvin^(1.0) | [100.0] | [0.85] | 0.85 | Kelvin^(-1.0) Meter^(-1.0) Watt^(1.0) |  |  | (It is found that our SPS Bi85Sb15 has a κlattice~0.85WK-1m-1 near 100 K) FROM: It is found that our SPS Bi85Sb15 has a κlattice~0.85WK-1m-1 near 100 K, which is significantly lower than the value κlattice~1.5WK-1m-1 calculated by the same method for the polycrystalline averaged single crystal results of Yim and Amith. | 10.1038-s41598-019-50325-7.txt |  | SPS |  |  | comma-level | κlattice | Enhanced Figure of Merit in Bismuth-Antimony Fine-Grained Alloys at Cryogenic Temperatures | Springer | 2019 | yes
1402 | ['Ag2Te-Ag composite'] | Ag2Te-Ag composite | ThermCond | ThermCond | total | [300.0, 575.0] | 437.5 | Kelvin^(1.0) | [300.0, 575.0] | [0.57, 0.97] | 0.77 | Kelvin^(-1.0) Meter^(-1.0) Watt^(1.0) |  |  | (The total thermal conductivity of our Ag2Te-Ag composite is rather low with the magnitude of 0.57–0.97 W/m-K at 300–575 K.) FROM: The total thermal conductivity of our Ag2Te-Ag composite is rather low with the magnitude of 0.57–0.97 W/m-K at 300–575 K. | 10.1016-j.jallcom.2018.06.359.xml |  |  |  |  | comma-level | thermal conductivity | The effects of Ag nanoparticles on the thermoelectric properties of Ag2Te-Ag composite fabricated using an energy-saving route | Elsevier | 2018 | no
1403 | ['layered BiCuSeO'] | layered BiCuSeO | ThermCond | ThermCond | lattice | [295] | 295 | Kelvin^(1.0) |  | [1.0] | 1 | Kelvin^(-1.0) Meter^(-1.0) Watt^(1.0) |  |  | (The layered BiCuSeO with γ ∼ 2.5 at room temperature has a low κL below ∼1.0 W K−1 m−1.) FROM: The layered BiCuSeO with γ ∼ 2.5 at room temperature has a low κL below ∼1.0 W K−1 m−1. | 10.1039-c6tc00461j.html |  |  |  |  | comma-level | κL | Predicting high thermoelectric performance of ABX ternary compounds NaMgX (X = P, Sb, As) with weak electron–phonon coupling and strong bonding anharmonicity | RSC | 2016 | no
1404 | ['AgSbTe2'] | AgSbTe2 | ThermCond | ThermCond | lattice | [295] | 295 | Kelvin^(1.0) |  | [0.68] | 0.68 | Kelvin^(-1.0) Meter^(-1.0) Watt^(1.0) |  |  | (The γ value for AgSbTe2 is ∼2.05, while its κL at room temperature is only ∼0.68 W K−1 m−1.) FROM: The γ value for AgSbTe2 is ∼2.05, while its κL at room temperature is only ∼0.68 W K−1 m−1. | 10.1039-c6tc00461j.html |  |  |  |  | comma-level | κL | Predicting high thermoelectric performance of ABX ternary compounds NaMgX (X = P, Sb, As) with weak electron–phonon coupling and strong bonding anharmonicity | RSC | 2016 | no
1405 | ['NaMgP'] | NaMgP | ThermCond | ThermCond | lattice | [1195.0] | 1195 | Kelvin^(1.0) | [1195.0] | [0.7] | 0.7 | Kelvin^(-1.0) Meter^(-1.0) Watt^(1.0) |  |  | ({ κL }: and 0.7 W K−1 m−1 at T = 1195 K for NaMgP) FROM: The evaluated intrinsic κL for these compounds are presented in Fig. 5(c), (f), and (j), reflecting the monotonous decreasing with increasing T, e.g. from 4.2 W K−1 m−1, 4.6 W K−1 m−1, and 4.4 W K−1 m−1 at T = 300 K to 1.1 W K−1 m−1, 0.8 W K−1 m−1, and 0.7 W K−1 m−1 at T = 1195 K for NaMgP, NaMgAs, and NaMgSb, respectively. | 10.1039-c6tc00461j.html |  |  |  |  | comma-level | κL | Predicting high thermoelectric performance of ABX ternary compounds NaMgX (X = P, Sb, As) with weak electron–phonon coupling and strong bonding anharmonicity | RSC | 2016 | no
1406 | ['TiCoGexSb1−x compounds'] | TiCoGexSb1−x compounds | ThermCond | ThermCond | electronic | [300.0] | 300 | Kelvin^(1.0) | [300.0] | [0.007, 0.08] | 0.0435 | Kelvin^(-1.0) Meter^(-1.0) Watt^(1.0) |  |  | (For TiCoGexSb1−x compounds, κe is in the range of 0.007–0.08 Wm-1K-1 at 300 K, but κ changes from 16.66) FROM: For TiCoGexSb1−x compounds, κe is in the range of 0.007–0.08 Wm-1K-1 at 300 K, but κ changes from 16.66 to 8.06 Wm-1K-1. | 10.1016-j.jallcom.2007.12.055.xml |  |  |  |  | comma-level | κe | Effects of Ge doping on the thermoelectric properties of TiCoSb-based p-type half-Heusler compounds | Elsevier | 2009 | no
1407 | ['MoS2 nanotubes'] | MoS2 nanotubes | ThermCond | ThermCond | total | [295] | 295 | Kelvin^(1.0) |  | [11.1] | 11.1 | Kelvin^(-1.0) Meter^(-1.0) Watt^(1.0) |  |  | ({ at room temperature }: Recently, Yu et al. have measured the thermal conductivity of MoS2 nanotubes using the temperature-dependent Raman, they determined the room temperature values of thermal conductivity in the range of 4.8 ± 0.1 to 11.1 ± 0.2 Wm-1K-1 for the multi-walled nanotubes from the dependence of the Raman peak frequency.) FROM: Recently, Yu et al. have measured the thermal conductivity of MoS2 nanotubes using the temperature-dependent Raman, they determined the room temperature values of thermal conductivity in the range of 4.8 ± 0.1 to 11.1 ± 0.2 Wm-1K-1 for the multi-walled nanotubes from the dependence of the Raman peak frequency. | 10.1007-s00339-018-1640-3.txt | 0.2 |  |  |  | comma-level | thermal conductivity | Thermal conductivity of single-wall MoS2 nanotubes | Springer | 2018 | no
1408 | ['Yb0.35Co4Sb12'] | Yb0.35Co4Sb12 | ThermCond | ThermCond | total | [295] | 295 | Kelvin^(1.0) |  | [2.8] | 2.8 | Kelvin^(-1.0) Meter^(-1.0) Watt^(1.0) |  |  | (The thermal conductivity of Yb0.35Co4Sb12 is the lowest in the entire temperature range and varies from 2.8 W m−1 K−1 at room temperature) FROM: The thermal conductivity of Yb0.35Co4Sb12 is the lowest in the entire temperature range and varies from 2.8 W m−1 K−1 at room temperature to 3.2 W m−1 K−1 at 550 °C. | 10.1016-j.actamat.2014.05.019.xml |  |  |  |  | comma-level | thermal conductivity | Thermoelectric property enhancement in Yb-doped n-type skutterudites Yb x Co4Sb12 | Elsevier | 2014 | no
1409 | ['TiO2'] | TiO2 | ThermCond | ThermCond | total | [295] | 295 | Kelvin^(1.0) |  | [8.0] | 8 | Kelvin^(-1.0) Meter^(-1.0) Watt^(1.0) |  |  | (Although thermal conductivity of rutile, another polymorph of TiO2 commonly found in its bulk form, was measured decades ago (κ = 8 WK-1m-1 at room-temperature), the same quantity for bulk-anatase crystals or nanowires remains largely unexplored, mainly due to difficulties in synthesis.) FROM: Although thermal conductivity of rutile, another polymorph of TiO2 commonly found in its bulk form, was measured decades ago (κ = 8 WK-1m-1 at room-temperature), the same quantity for bulk-anatase crystals or nanowires remains largely unexplored, mainly due to difficulties in synthesis. | 10.1038-s42005-019-0224-7.txt |  |  |  |  | comma-level | thermal conductivity | Tailoring thermal conduction in anatase TiO2 | Springer | 2019 | yes
1410 | ['BiCuSeO materials'] | BiCuSeO materials | ThermCond | ThermCond | total | [750.0] | 750 | Kelvin^(1.0) | [750.0] | [0.37] | 0.37 | Kelvin^(-1.0) Meter^(-1.0) Watt^(1.0) |  |  | (Zhao et al. studied that introducing intrinsic vacancies into BiCuSeO materials can reduce the thermal conductivity to 0.37 Wm-1 K-1 and increase ZT to 0.84 at 750 K.) FROM: Zhao et al. studied that introducing intrinsic vacancies into BiCuSeO materials can reduce the thermal conductivity to 0.37 Wm-1 K-1 and increase ZT to 0.84 at 750 K. | 10.1007-s10854-020-03095-2.txt |  |  |  |  | comma-level | thermal conductivity | Effect of Co content on [Ca2CoO3-δ]0.62[CoO2] thermoelectric properties | Springer | 2020 | no
1411 | ['CoSb3'] | CoSb3 | ThermCond | ThermCond | total | [295] | 295 | Kelvin^(1.0) |  | [8.0] | 8 | Kelvin^(-1.0) Meter^(-1.0) Watt^(1.0) |  |  | ({ thermal conductivity at room - temperature }: CoSb3=8Wm-1K-1) FROM: The relaxation time for interphonon scattering can be estimated from the room-temperature thermal conductivity of empty CoSb3 crystal kp,CoSb3=8Wm-1K-1, i.e. | 10.1016-j.actamat.2010.05.002.xml |  |  |  |  | comma-level | thermal conductivity | Filler-reduced phonon conductivity of thermoelectric skutterudites: Ab initio calculations and molecular dynamics simulations | Elsevier | 2010 | no
1412 | ['SnSe'] | SnSe | ThermCond | ThermCond | lattice | [700.0] | 700 | Kelvin^(1.0) | [700.0] | [0.3] | 0.3 | Kelvin^(-1.0) Meter^(-1.0) Watt^(1.0) |  |  | ({ κL }: for example SnSe (∼0.30 W m−1 K−1 at T = 700 K) and nano BixSb2−xTe3 (∼0.24 W m−1 K−1 at T = 550 K).) FROM: The data are even comparable with the lowest κL at high temperature, for example SnSe (∼0.30 W m−1 K−1 at T = 700 K) and nano BixSb2−xTe3 (∼0.24 W m−1 K−1 at T = 550 K). | 10.1039-c9dt04176a.html |  |  |  |  | comma-level | κL | Lone-pair self-containment in pyritohedron-shaped closed cavities: optimized hydrothermal synthesis, structure, magnetism and lattice thermal conductivity of Co15F2(TeO3)14 | RSC | 2020 | no
1413 | ['Ge0.86Pb0.10Bi0.04Te'] | Ge0.86Pb0.10Bi0.04Te | ThermCond | ThermCond | lattice | [600.0] | 600 | Kelvin^(1.0) | [600.0] | [0.77] | 0.77 | Kelvin^(-1.0) Meter^(-1.0) Watt^(1.0) |  |  | ( the lowest lattice thermal conductivity of ~0.77 Wm-1K-1 is obtained in Ge0.86Pb0.10Bi0.04Te at 600 K.) FROM: Meanwhile, the lowest lattice thermal conductivity of ~0.77 Wm-1K-1 is obtained in Ge0.86Pb0.10Bi0.04Te at 600 K. | 10.1016-j.mssp.2020.104955.xml |  |  |  |  | comma-level | lattice thermal conductivity | Effect of Bi doping on thermoelectric properties of Ge0.90−xPb0.10BixTe compounds | Elsevier | 2020 | no
1414 | ['Cu28Ga25Te47 alloy'] | Cu28Ga25Te47 alloy | ThermCond | ThermCond | lattice | [750.0] | 750 | Kelvin^(1.0) | [750.0] | [1.8] | 1.8 | Kelvin^(-1.0) Meter^(-1.0) Watt^(1.0) |  |  | ({ lattice thermal conductivity at 750 K }: comparing with that of Cu28Ga25Te47 alloy (κL∼1.8 (Wm-1K-1) and PF∼1.9 (μWm-1K-12))) FROM: A zT peak of 0.6 has been achieved in the Bridgman-grown Cu25Ga26Te49 alloy at 750 K, which is nearly eight times higher than the neighboring Cu28Ga25Te47 alloy, presumably due to the fact that the Cu25Ga26Te49 alloy, which exhibits high phase purity of CuGaTe2, has lower lattice thermal conductivity (κL∼1.3 (Wm-1K-1) and higher power factor (PF∼11.2 (μWm-1K-12)), comparing with that of Cu28Ga25Te47 alloy (κL∼1.8 (Wm-1K-1) and PF∼1.9 (μWm-1K-12)), which locates in a three-phased CuGaTe2+Cu2Te + Cu9Ga4 region, with only a slight deviation in the starting composition. | 10.1016-j.actamat.2016.07.060.xml |  |  |  |  | comma-level | lattice thermal conductivity | Phase diagram of ternary Cu-Ga-Te system and thermoelectric properties of chalcopyrite CuGaTe2 materials | Elsevier | 2016 | no
1415 | ['p-type CuGaTe2'] | p-type CuGaTe2 | ThermCond | ThermCond | total | [950.0] | 950 | Kelvin^(1.0) | [950.0] | [0.9] | 0.9 | Kelvin^(-1.0) Meter^(-1.0) Watt^(1.0) |  |  | (In particular, the hot-pressed p-type CuGaTe2, with a band gap of approximately 1.2eV, achieves a zT peak of 1.4 at 950 K, resulting from the high Seebeck coefficient (S > 200 (μV/K)), low electrical resistivity (ρ < 5 (mΩcm)) and moderate thermal conductivity (κ∼0.9 Wm-1K-1).) FROM: In particular, the hot-pressed p-type CuGaTe2, with a band gap of approximately 1.2eV, achieves a zT peak of 1.4 at 950 K, resulting from the high Seebeck coefficient (S > 200 (μV/K)), low electrical resistivity (ρ < 5 (mΩcm)) and moderate thermal conductivity (κ∼0.9 Wm-1K-1). | 10.1016-j.actamat.2016.07.060.xml |  | hot-pressed |  |  | comma-level | thermal conductivity | Phase diagram of ternary Cu-Ga-Te system and thermoelectric properties of chalcopyrite CuGaTe2 materials | Elsevier | 2016 | no
1416 | ['CuGaTe2'] | CuGaTe2 | ThermCond | ThermCond | lattice | [295] | 295 | Kelvin^(1.0) | [750.0] | [7.0] | 7 | Kelvin^(-1.0) Meter^(-1.0) Watt^(1.0) |  |  | (Reported experimental values of κL of the hot-pressed CuGaTe2, for example, are κL ∼7 (Wm-1K-1) at room temperature and around κL∼2(Wm-1K-1) at 750 K , respectively, which are in agreement with that obtained in alloys #E and #F.) FROM: Reported experimental values of κL of the hot-pressed CuGaTe2, for example, are κL ∼7 (Wm-1K-1) at room temperature and around κL∼2(Wm-1K-1) at 750 K , respectively, which are in agreement with that obtained in alloys #E and #F. | 10.1016-j.actamat.2016.07.060.xml |  | hot-pressed |  |  | comma-level | κL | Phase diagram of ternary Cu-Ga-Te system and thermoelectric properties of chalcopyrite CuGaTe2 materials | Elsevier | 2016 | no
1417 | ['CuGaTe2'] | CuGaTe2 | ThermCond | ThermCond | lattice | [750.0] | 750 | Kelvin^(1.0) | [750.0] | [2.0] | 2 | Kelvin^(-1.0) Meter^(-1.0) Watt^(1.0) |  |  | ( that of pristine hot-pressed CuGaTe2 (κL∼2(Wm-1K-1)) at 750 K) FROM: Although the κL of alloy #C (κL∼1.1(Wm-1K-1)) has shown a reduction of around 50% compared with that of pristine hot-pressed CuGaTe2 (κL∼2(Wm-1K-1)) at 750 K, there might be still room for improvement in lowering the thermal conductivity, possibly via alloying, introducing nanostructures, altering the methods of synthesis, etc., to further approach to the κL,min. | 10.1016-j.actamat.2016.07.060.xml |  | hot-pressed |  |  | comma-level | κL | Phase diagram of ternary Cu-Ga-Te system and thermoelectric properties of chalcopyrite CuGaTe2 materials | Elsevier | 2016 | no
1418 | ['CCO-30-35-10 nanocomposite'] | CCO-30-35-10 nanocomposite | ThermCond | ThermCond | total | [1073.0] | 1073 | Kelvin^(1.0) | [1073.0] | [1.96] | 1.96 | Kelvin^(-1.0) Meter^(-1.0) Watt^(1.0) |  |  | (The λ values of the CCO-30-35-10 nanocomposite, as shown in c, reached 1.96 Wm−1K−1 and 1.1 W m−1 K−1, respectively, at 1073 K perpendicular and parallel to the pressing direction.) FROM: The λ values of the CCO-30-35-10 nanocomposite, as shown in c, reached 1.96 Wm−1K−1 and 1.1 W m−1 K−1, respectively, at 1073 K perpendicular and parallel to the pressing direction. | 10.1016-j.jeurceramsoc.2018.10.023.xml |  |  | parallel to the pressing |  | comma-level | λ | Triple-phase ceramic 2D nanocomposite with enhanced thermoelectric properties | Elsevier | 2019 | no
1419 | ['Pb0.98K0.02Te'] | Pb0.98K0.02Te | ThermCond | ThermCond | total | [300.0] | 300 | Kelvin^(1.0) | [300.0] | [3.4] | 3.4 | Kelvin^(-1.0) Meter^(-1.0) Watt^(1.0) |  |  | (The significant decrease of thermal conductivity of the compound than those of Pb0.98K0.02Te (3.4 W m−1 K−1 at 300 K) may come from the additional multiple elements doping by Se and S which will be discussed in detail later.) FROM: The significant decrease of thermal conductivity of the compound than those of Pb0.98K0.02Te (3.4 W m−1 K−1 at 300 K) may come from the additional multiple elements doping by Se and S which will be discussed in detail later. | 10.1039-c6ra11299d.html |  |  |  |  | comma-level | thermal conductivity | Enhancement of thermoelectric properties by effective K-doping and nano precipitation in quaternary compounds of (Pb1−xKxTe)0.70(PbSe)0.25(PbS)0.05 | RSC | 2016 | no
1420 | ['(Pb0.98K0.02Te)0.70(PbSe)0.25(PbS)0.05'] | (Pb0.98K0.02Te)0.70(PbSe)0.25(PbS)0.05 | ThermCond | ThermCond | lattice | [295] | 295 | Kelvin^(1.0) | [800.0] | [0.91] | 0.91 | Kelvin^(-1.0) Meter^(-1.0) Watt^(1.0) |  |  | (The lowest lattice thermal conductivity is found in (Pb0.98K0.02Te)0.70(PbSe)0.25(PbS)0.05 with 0.91 W m−1 K−1 at room temperature and 0.69 W m−1 K−1 at 800 K.) FROM: The lowest lattice thermal conductivity is found in (Pb0.98K0.02Te)0.70(PbSe)0.25(PbS)0.05 with 0.91 W m−1 K−1 at room temperature and 0.69 W m−1 K−1 at 800 K. | 10.1039-c6ra11299d.html |  |  |  |  | comma-level | lattice thermal conductivity | Enhancement of thermoelectric properties by effective K-doping and nano precipitation in quaternary compounds of (Pb1−xKxTe)0.70(PbSe)0.25(PbS)0.05 | RSC | 2016 | no
1421 | ['Zn3.78Sb3'] | Zn3.78Sb3 | ThermCond | ThermCond | total | [295] | 295 | Kelvin^(1.0) |  | [0.91] | 0.91 | Kelvin^(-1.0) Meter^(-1.0) Watt^(1.0) |  |  | ({ at room temperature }: Zn3.78Sb3 and Zn3.27Sb3 shows increased κ of 0.91 Wm−1K−1 and 1.25 W m−1 K−1) FROM: With increasing secondary ZnSb content, Zn3.78Sb3 and Zn3.27Sb3 shows increased κ of 0.91 Wm−1K−1 and 1.25 W m−1 K−1, at room temperature, respectively, reflecting the affect of the inclusion of high thermal conductivity ZnSb phase (1.25 W m−1 K−1 at room temperature) on the total thermal conductivity. | 10.1016-j.nanoen.2013.04.010.xml |  |  |  |  | comma-level | κ | The effect of secondary phase on thermoelectric properties of Zn4Sb3 compound | Elsevier | 2013 | no
1422 | ['ZnSb'] | ZnSb | ThermCond | ThermCond | total | [295] | 295 | Kelvin^(1.0) |  | [1.25] | 1.25 | Kelvin^(-1.0) Meter^(-1.0) Watt^(1.0) |  |  | ({ κ }: reflecting the affect of the inclusion of high thermal conductivity ZnSb phase (1.25 W m−1 K−1 at room temperature) on the total thermal conductivity.) FROM: With increasing secondary ZnSb content, Zn3.78Sb3 and Zn3.27Sb3 shows increased κ of 0.91 Wm−1K−1 and 1.25 W m−1 K−1, at room temperature, respectively, reflecting the affect of the inclusion of high thermal conductivity ZnSb phase (1.25 W m−1 K−1 at room temperature) on the total thermal conductivity. | 10.1016-j.nanoen.2013.04.010.xml |  |  |  |  | comma-level | κ | The effect of secondary phase on thermoelectric properties of Zn4Sb3 compound | Elsevier | 2013 | no
1423 | ['ZnSb nanoparticles'] | ZnSb nanoparticles | ThermCond | ThermCond | total | [573.0] | 573 | Kelvin^(1.0) | [300.0] | [0.69] | 0.69 | Kelvin^(-1.0) Meter^(-1.0) Watt^(1.0) |  |  | (Besides interstitial Zn site scattering, ZnSb nanoparticles, Zn-rich nanoparticles and nanovoid caused by the diffusion of the Zn seem to further increase phonon scattering substantially to achieve a low thermal conductivity of 0.69 W m−1 K−1 at 300 °C.) FROM: Besides interstitial Zn site scattering, ZnSb nanoparticles, Zn-rich nanoparticles and nanovoid caused by the diffusion of the Zn seem to further increase phonon scattering substantially to achieve a low thermal conductivity of 0.69 W m−1 K−1 at 300 °C. | 10.1016-j.nanoen.2013.04.010.xml |  |  |  |  | comma-level | thermal conductivity | The effect of secondary phase on thermoelectric properties of Zn4Sb3 compound | Elsevier | 2013 | no
1424 | ['SnTe-based material'] | SnTe-based material | ThermCond | ThermCond | lattice | [780.0] | 780 | Kelvin^(1.0) | [780.0] | [0.5] | 0.5 | Kelvin^(-1.0) Meter^(-1.0) Watt^(1.0) |  |  | ({ minimum κlat at ∼ 780 K }: the theoretically lowest lattice thermal conductivity κmin (∼0.5 Wm−1 K−1) for SnTe-based material calculated using the model proposed by Cahill et al.:) FROM: Benefiting from the enhanced alloying scattering and bipolar diffusion suppression by the Hg alloying, as well as possible contribution via interfacial scattering of phonons by GBs, the minimum κlat is only ∼0.6 Wm−1 K−1 at ∼780 K for the x = 4 sample, which is close to the theoretically lowest lattice thermal conductivity κmin (∼0.5 Wm−1 K−1) for SnTe-based material calculated using the model proposed by Cahill et al.: | 10.1039-c4ee01463d.html |  |  |  |  | comma-level | minimum κlat | Extraordinary role of Hg in enhancing the thermoelectric performance of p-type SnTe | RSC | 2015 | no
1425 | ['Ba8Ga16Ge30'] | Ba8Ga16Ge30 | ThermCond | ThermCond | total | [800.0] | 800 | Kelvin^(1.0) | [800.0] | [2.0] | 2 | Kelvin^(-1.0) Meter^(-1.0) Watt^(1.0) |  |  | ({ at 800 K }: Good electrical conductivities between 500 and 2000 S/cm and low thermal conductivities below 2 Wm-1K-1 make the semiconductive Ba8Ga16Ge30 type-I clathrate compound with moderate absolute Seebeck coefficients up to 300 μV/K possess optimal dimensionless zT values ) FROM: Good electrical conductivities between 500 and 2000 S/cm and low thermal conductivities below 2 Wm-1K-1 make the semiconductive Ba8Ga16Ge30 type-I clathrate compound with moderate absolute Seebeck coefficients up to 300 μV/K possess optimal dimensionless zT values exceeding 1 above 800 K for both p-type and n-type . | 10.1016-j.jallcom.2017.06.110.xml |  |  |  |  | comma-level | thermal conductivities | Thermoelectric properties of p-type Ba8Ga16Ge30 type-I clathrate compounds prepared by the vertical Bridgman method | Elsevier | 2017 | no
1426 | ['Ba8Ga16Ge30 single crystal'] | Ba8Ga16Ge30 single crystal | ThermCond | ThermCond | lattice | [300.0] | 300 | Kelvin^(1.0) | [300.0] | [1.14] | 1.14 | Kelvin^(-1.0) Meter^(-1.0) Watt^(1.0) |  |  | (In the article of X. Hou et al. κL of the Ba8Ga16Ge30 single crystal which was grown by Czochralski method decreases even from 1.14 Wm-1K-1 at 300 K) FROM: In the article of X. Hou et al. κL of the Ba8Ga16Ge30 single crystal which was grown by Czochralski method decreases even from 1.14 Wm-1K-1 at 300 K to 0.28 Wm-1K-1 at 800 K. | 10.1016-j.jallcom.2017.06.110.xml |  |  |  |  | comma-level | κL | Thermoelectric properties of p-type Ba8Ga16Ge30 type-I clathrate compounds prepared by the vertical Bridgman method | Elsevier | 2017 | no
1427 | ['aluminum nitride'] | aluminum nitride | ThermCond | ThermCond | total | [300.0] | 300 | Kelvin^(1.0) | [300.0] | [185.0] | 185 | Kelvin^(-1.0) Meter^(-1.0) Watt^(1.0) |  |  | (This value is close to the thermal conductivity of aluminum nitride (κ ≈ 185 W m−1 K−1 at 300 K) a commonly used substrate material for rigid TEGs.) FROM: This value is close to the thermal conductivity of aluminum nitride (κ ≈ 185 W m−1 K−1 at 300 K) a commonly used substrate material for rigid TEGs. | 10.1039-c6ee00456c.html |  |  |  |  | comma-level | thermal conductivity | Designing thermoelectric generators for self-powered wearable electronics | RSC | 2016 | no
1428 | ['NbFe0.92Ir0.02Sb'] | NbFe0.92Ir0.02Sb | ThermCond | ThermCond | total | [1000.0] | 1000 | Kelvin^(1.0) | [1000.0] | [3.7] | 3.7 | Kelvin^(-1.0) Meter^(-1.0) Watt^(1.0) |  |  | ( resulting in a minimum thermal conductivity of 3.7 Wm−1K−1 at 1000 K for the NbFe0.92Ir0.02Sb sample.) FROM: The heavier doping element Ir not only optimizes the carrier concentration but also introduces strong point defect scattering on phonons, resulting in a minimum thermal conductivity of 3.7 Wm−1K−1 at 1000 K for the NbFe0.92Ir0.02Sb sample. | 10.1016-j.mtphys.2019.01.004.xml |  |  |  |  | comma-level | minimum thermal conductivity | Enhanced thermoelectric performance in the n-type NbFeSb half-Heusler compound with heavy element Ir doping | Elsevier | 2019 | no
1429 | ['V0.6Nb0.4FeSb'] | V0.6Nb0.4FeSb | ThermCond | ThermCond | lattice | [300.0] | 300 | Kelvin^(1.0) | [300.0] | [5.5] | 5.5 | Kelvin^(-1.0) Meter^(-1.0) Watt^(1.0) |  |  | ({ κL }: and a significantly decreased thermal conductivity of 5.5 Wm−1K−1 at 300 K is obtained for V0.6Nb0.4FeSb .) FROM: So far, the effort to reduce the κL in the n-type VFeSb-based HH compounds has been done industriously, and a significantly decreased thermal conductivity of 5.5 Wm−1K−1 at 300 K is obtained for V0.6Nb0.4FeSb . | 10.1016-j.mtphys.2019.01.004.xml |  |  |  |  | comma-level | κL | Enhanced thermoelectric performance in the n-type NbFeSb half-Heusler compound with heavy element Ir doping | Elsevier | 2019 | no
1430 | ['n-type NbFe1'] | n-type NbFe1 | ThermCond | ThermCond | total | [295] | 295 | Kelvin^(1.0) |  | [10.0] | 10 | Kelvin^(-1.0) Meter^(-1.0) Watt^(1.0) |  |  | ( the n-type NbFe1-xIrxSb samples show a higher thermal conductivity of >10 Wm−1K−1 near room temperature for the samples x < 0.04.) FROM: Comparatively, the n-type NbFe1-xIrxSb samples show a higher thermal conductivity of >10 Wm−1K−1 near room temperature for the samples x < 0.04. | 10.1016-j.mtphys.2019.01.004.xml |  |  |  |  | comma-level | thermal conductivity | Enhanced thermoelectric performance in the n-type NbFeSb half-Heusler compound with heavy element Ir doping | Elsevier | 2019 | no
1431 | ['NbFe0.92Ir0.08Sb'] | NbFe0.92Ir0.08Sb | ThermCond | ThermCond | total | [1000.0] | 1000 | Kelvin^(1.0) | [1000.0] | [3.7] | 3.7 | Kelvin^(-1.0) Meter^(-1.0) Watt^(1.0) |  |  | ({ thermal conductivity }: and the minimum value is ∼3.7 Wm−1K−1 at 1000 K for the NbFe0.92Ir0.08Sb sample) FROM: However, when x > 0.04, a competitive thermal conductivity is obtained, and the minimum value is ∼3.7 Wm−1K−1 at 1000 K for the NbFe0.92Ir0.08Sb sample, which is attributed to both reduced grain size of <1 μm and the higher doping content. | 10.1016-j.mtphys.2019.01.004.xml |  |  |  |  | comma-level | thermal conductivity | Enhanced thermoelectric performance in the n-type NbFeSb half-Heusler compound with heavy element Ir doping | Elsevier | 2019 | no
1432 | ['Co-doped NbFeSb'] | Co-doped NbFeSb | ThermCond | ThermCond | total | [295] | 295 | Kelvin^(1.0) |  | [10.0] | 10 | Kelvin^(-1.0) Meter^(-1.0) Watt^(1.0) |  |  | (For the Co-doped NbFeSb sample, although the grain size is reduced to <1 μm, the sample with the highest doping concentration of y = 0.08 still shows a high thermal conductivity of ∼10 Wm−1K−1 at room temperature.) FROM: For the Co-doped NbFeSb sample, although the grain size is reduced to <1 μm, the sample with the highest doping concentration of y = 0.08 still shows a high thermal conductivity of ∼10 Wm−1K−1 at room temperature. | 10.1016-j.mtphys.2019.01.004.xml |  |  |  |  | comma-level | thermal conductivity | Enhanced thermoelectric performance in the n-type NbFeSb half-Heusler compound with heavy element Ir doping | Elsevier | 2019 | no
1433 | ['silver chalcogenide'] | silver chalcogenide | ThermCond | ThermCond | total | [295] | 295 | Kelvin^(1.0) |  | [1.2, 1.4] | 1.3 | Kelvin^(-1.0) Meter^(-1.0) Watt^(1.0) |  |  | ({ at RT }: It has been reported that the RT κ of a binary silver chalcogenide such as Ag2Se and Ag2Te ranges between 1.2 and 1.4 W m−1 K−1.) FROM: It has been reported that the RT κ of a binary silver chalcogenide such as Ag2Se and Ag2Te ranges between 1.2 and 1.4 W m−1 K−1. | 10.1016-j.jpcs.2017.07.034.xml |  |  |  |  | comma-level | κ | Thermoelectric properties and chemical potential tuning by Cu-doping in n-type ionic conductors CuxAg2−xSe0.5Te0.5 | Elsevier | 2017 | no
1434 | ['Sb2Te3 nanoplate'] | Sb2Te3 nanoplate | ThermCond | ThermCond | total | [295] | 295 | Kelvin^(1.0) |  | [1.6] | 1.6 | Kelvin^(-1.0) Meter^(-1.0) Watt^(1.0) |  |  | (that of the Sb2Te3 nanoplate (1.6 Wm−1K−1 at RT []).This can attribute to three reasons: 1)polymeric materials have a low thermal conductivity near room temperature(0.05–0.6 Wm−1K−1).) FROM: When the layer number reaches 6, the thermal conductivity is only 0.0522 Wm−1K−1,which is lower than that of the Sb2Te3 nanoplate (1.6 Wm−1K−1 at RT []).This can attribute to three reasons: 1)polymeric materials have a low thermal conductivity near room temperature(0.05–0.6 Wm−1K−1). | 10.1016-j.mssp.2019.104909.xml |  |  |  |  | comma-level | thermal conductivity | Simultaneously improving thermopower and electrical conductivity via polar organic solvents aided layer-by-layer technique | Elsevier | 2020 | no
1435 | ['SnSe nanosheets'] | SnSe nanosheets | ThermCond | ThermCond | total | [550.0] | 550 | Kelvin^(1.0) | [550.0] | [0.09] | 0.09 | Kelvin^(-1.0) Meter^(-1.0) Watt^(1.0) |  |  | (Their power factor measured perpendicularly to the hot-pressing direction reaches 0.4 mW mK-2 at 550 K. Rongione et al. fabricated a series of SnSe nanosheets and obtained an ultralow thermal conductivity of 0.09 W m-1 K-1.) FROM: Their power factor measured perpendicularly to the hot-pressing direction reaches 0.4 mW mK-2 at 550 K. Rongione et al. fabricated a series of SnSe nanosheets and obtained an ultralow thermal conductivity of 0.09 W m-1 K-1. | 10.1007-s40820-020-0374-x.txt |  | fabricated | perpendicularly to the hot-pressing |  | comma-level | thermal conductivity | Recent Progress of Two-Dimensional Thermoelectric Materials | Springer | 2020 | yes
1436 | ['Pb0.3Sn0.7Bi2Te4'] | Pb0.3Sn0.7Bi2Te4 | ThermCond | ThermCond | total | [295] | 295 | Kelvin^(1.0) |  | [0.4] | 0.4 | Kelvin^(-1.0) Meter^(-1.0) Watt^(1.0) |  |  | ({ at room temperature }: the difference between the thermal conductivity of the solid solution end members and that of Pb0.3Sn0.7Bi2Te4 (of the order of 0.4 W m−1 K−1).) FROM: In that case, the maximum value at room temperature for λbipolar would close to 0.07 W m−1 K−1, which is much lower than the difference between the thermal conductivity of the solid solution end members and that of Pb0.3Sn0.7Bi2Te4 (of the order of 0.4 W m−1 K−1). | 10.1016-j.jssc.2014.12.016.xml |  |  |  |  | comma-level | thermal conductivity | Transport properties of the SnBi2Te4–PbBi2Te4 solid solution | Elsevier | 2015 | no
1437 | ['Bi2Te3'] | Bi2Te3 | ThermCond | ThermCond | total | [473.0] | 473 | Kelvin^(1.0) | [473.0] | [0.987] | 0.987 | Kelvin^(-1.0) Meter^(-1.0) Watt^(1.0) |  |  | (Bi2Te3 in the entire temperature range, and the minimum κ is 0.987 WK−1m−1 at 473 K, whereas the κmin of Bi2Te3 is 1.624 WK−1m−1 at 423 K.) FROM: The κ of Bi2Te2S is much lower than Bi2Te3 in the entire temperature range, and the minimum κ is 0.987 WK−1m−1 at 473 K, whereas the κmin of Bi2Te3 is 1.624 WK−1m−1 at 423 K. | 10.1016-j.jallcom.2018.12.340.xml |  |  |  |  | comma-level | minimum κ | Highly anisotropic thermoelectric transport properties responsible for enhanced thermoelectric performance in the hot-deformed tetradymite Bi2Te2S | Elsevier | 2019 | no
1438 | ['bismuth selenohalides'] | bismuth selenohalides | ThermCond | ThermCond | total | [573.0] | 573 | Kelvin^(1.0) | [573.0] | [0.27] | 0.27 | Kelvin^(-1.0) Meter^(-1.0) Watt^(1.0) |  |  | (Here we report a new sort of simple one-dimensional (1D) crystal structured bismuth selenohalides (BiSeX, X = Br, I) with extremely low thermal conductivity of ~0.27 W m-1 K-1 at 573 K.) FROM: Here we report a new sort of simple one-dimensional (1D) crystal structured bismuth selenohalides (BiSeX, X = Br, I) with extremely low thermal conductivity of ~0.27 W m-1 K-1 at 573 K. | 10.1007-s40843-020-1407-x.txt |  |  |  |  | comma-level | thermal conductivity | Extremely low thermal conductivity from bismuth selenohalides with 1D soft crystal structure | Springer | 2020 | no
1439 | ['FeSb2'] | FeSb2 | ThermCond | ThermCond | total | [10.0] | 10 | Kelvin^(1.0) | [10.0] | [500.0] | 500 | Kelvin^(-1.0) Meter^(-1.0) Watt^(1.0) |  |  | ({ at 10 K }: which is mainly because of its giant thermal conductivity (500 W m−1 K−1) despite the fact that the power factor and Seebeck coefficient of FeSb2 are as high as 2300 μW cm K−2 and −45000 μV/K.) FROM: Notably, FeSb2 also represents the only inorganic material capable of operation at a cryogenic temperature around 10 K that would enable solid-state cooling for high performance IR imaging systems; however, the ZT value of FeSb2 is only 0.005, which is mainly because of its giant thermal conductivity (500 W m−1 K−1) despite the fact that the power factor and Seebeck coefficient of FeSb2 are as high as 2300 μW cm K−2 and −45000 μV/K. | 10.1039-c1nr10555h.html |  |  |  |  | comma-level | thermal conductivity | Nanostructure-based thermoelectric conversion: an insight into the feasibility and sustainability for large-scale deployment | RSC | 2011 | no
1440 | ['nondoped ZrNiSn'] | nondoped ZrNiSn | ThermCond | ThermCond | electronic | [1000.0] | 1000 | Kelvin^(1.0) | [1000.0] | [2.0, 3.0] | 2.5 | Kelvin^(-1.0) Meter^(-1.0) Watt^(1.0) |  |  | (For nondoped ZrNiSn, the estimated additional electronic thermal conductivity caused by the ambipolar diffusion effect reached 2–3 Wm−1 K−1 at 1000 K.) FROM: For nondoped ZrNiSn, the estimated additional electronic thermal conductivity caused by the ambipolar diffusion effect reached 2–3 Wm−1 K−1 at 1000 K. | 10.1016-j.jallcom.2008.02.041.xml |  |  |  |  | comma-level | electronic thermal conductivity | High-temperature thermoelectric properties of Nb-doped MNiSn (M=Ti, Zr) half-Heusler compound | Elsevier | 2009 | no
1441 | ['Ag / Cu'] | Ag / Cu | ThermCond | ThermCond | lattice | [295] | 295 | Kelvin^(1.0) |  | [0.2, 0.3] | 0.25 | Kelvin^(-1.0) Meter^(-1.0) Watt^(1.0) | point defects |  | ({ at room temperature }: At higher temperatures, as all impurities disappear, κL decreases with increasing Ag/Cu vacancy due to stronger phonon scattering by the point defects, falling to ∼0.2–0.3 W m−1 K−1, almost one of the lowest room temperature κL values ever achieved among state-of-the-art thermoelectric materials.) FROM: At higher temperatures, as all impurities disappear, κL decreases with increasing Ag/Cu vacancy due to stronger phonon scattering by the point defects, falling to ∼0.2–0.3 W m−1 K−1, almost one of the lowest room temperature κL values ever achieved among state-of-the-art thermoelectric materials. | 10.1039-c9ta12954e.html |  | higher temperatures |  |  | comma-level | κL | Achieving high room-temperature thermoelectric performance in cubic AgCuTe | RSC | 2020 | no
1442 | ['Mg3Sb2'] | Mg3Sb2 | ThermCond | ThermCond | total | [300.0, 400.0] | 350 | Kelvin^(1.0) | [300.0, 400.0] | [1.0, 1.05] | 1.025 | Kelvin^(-1.0) Meter^(-1.0) Watt^(1.0) |  |  | (By changing the standard sample to Mg3Sb2 with closer thermal conductivities (1–1.05 W m−1 K−1 at 300–400 K (ref. 77)) to those of (AgCu)0.995Te0.9Se0.1 (0.4–0.45 W m−1 K−1 at 300–400 K)) FROM: By changing the standard sample to Mg3Sb2 with closer thermal conductivities (1–1.05 W m−1 K−1 at 300–400 K (ref. 77)) to those of (AgCu)0.995Te0.9Se0.1 (0.4–0.45 W m−1 K−1 at 300–400 K), the error becomes smaller and the experimental results show good agreement with the theoretical values [blue triangles in Fig. 5(c)]. | 10.1039-c9ta12954e.html |  |  |  |  | comma-level | thermal conductivities | Achieving high room-temperature thermoelectric performance in cubic AgCuTe | RSC | 2020 | no
1443 | ['PbS ingot'] | PbS ingot | ThermCond | ThermCond | lattice | [723.0] | 723 | Kelvin^(1.0) | [723.0] | [1.5] | 1.5 | Kelvin^(-1.0) Meter^(-1.0) Watt^(1.0) |  |  | (We found that the lattice thermal conductivity can be reduced from ∼1.5 W m−1 K−1 at 723 K for PbS ingot) FROM: We found that the lattice thermal conductivity can be reduced from ∼1.5 W m−1 K−1 at 723 K for PbS ingot to as low as ∼0.50 W m−1 K−1 for the PbS with nano-scale grain sizes, as a result, a ZT value of 0.80 at 723 K was achieved for 1.0% PbCl2 doped PbS with the second phases of Bi2S3 (Sb2S3, SrS, CaS). | 10.1016-j.jallcom.2015.10.052.xml |  |  |  |  | comma-level | lattice thermal conductivity | High performance thermoelectrics from earth-abundant materials: Enhanced figure of merit in PbS through nanostructuring grain size | Elsevier | 2016 | no
1444 | ['PbS'] | PbS | ThermCond | ThermCond | lattice | [723.0] | 723 | Kelvin^(1.0) | [723.0] | [0.5] | 0.5 | Kelvin^(-1.0) Meter^(-1.0) Watt^(1.0) |  |  | ({ lattice thermal conductivity at 723 K }: as low as ∼0.50 W m−1 K−1 for the PbS with nano-scale grain sizes) FROM: We found that the lattice thermal conductivity can be reduced from ∼1.5 W m−1 K−1 at 723 K for PbS ingot to as low as ∼0.50 W m−1 K−1 for the PbS with nano-scale grain sizes, as a result, a ZT value of 0.80 at 723 K was achieved for 1.0% PbCl2 doped PbS with the second phases of Bi2S3 (Sb2S3, SrS, CaS). | 10.1016-j.jallcom.2015.10.052.xml |  |  |  |  | comma-level | lattice thermal conductivity | High performance thermoelectrics from earth-abundant materials: Enhanced figure of merit in PbS through nanostructuring grain size | Elsevier | 2016 | no
1445 | ['PbS'] | PbS | ThermCond | ThermCond | lattice | [723.0] | 723 | Kelvin^(1.0) | [723.0] | [1.5] | 1.5 | Kelvin^(-1.0) Meter^(-1.0) Watt^(1.0) |  |  | (The lattice thermal conductivity at 723 K of PbS was reduced from 1.5 W m−1 K−1) FROM: The lattice thermal conductivity at 723 K of PbS was reduced from 1.5 W m−1 K−1 to as low as ∼0.50 W m−1 K−1. | 10.1016-j.jallcom.2015.10.052.xml |  |  |  |  | comma-level | lattice thermal conductivity | High performance thermoelectrics from earth-abundant materials: Enhanced figure of merit in PbS through nanostructuring grain size | Elsevier | 2016 | no
1446 | ['PbS'] | PbS | ThermCond | ThermCond | lattice | [923.0] | 923 | Kelvin^(1.0) | [923.0] | [0.5] | 0.5 | Kelvin^(-1.0) Meter^(-1.0) Watt^(1.0) |  |  | (Wu et al. reported that the lattice thermal conductivity of PbS could be reduced as low as ∼0.50 W m−1 K−1 at 923 K by strong phonon scattering using nano-scale grains ) FROM: Wu et al. reported that the lattice thermal conductivity of PbS could be reduced as low as ∼0.50 W m−1 K−1 at 923 K by strong phonon scattering using nano-scale grains , which indicated an even higher ZT value could be expected in PbS through further reducing lattice thermal conductivity. | 10.1016-j.jallcom.2015.10.052.xml |  |  |  |  | comma-level | lattice thermal conductivity | High performance thermoelectrics from earth-abundant materials: Enhanced figure of merit in PbS through nanostructuring grain size | Elsevier | 2016 | no
1447 | ['PbS'] | PbS | ThermCond | ThermCond | lattice | [723.0] | 723 | Kelvin^(1.0) | [723.0] | [1.5] | 1.5 | Kelvin^(-1.0) Meter^(-1.0) Watt^(1.0) |  |  | (We found that the lattice thermal conductivity of PbS can be reduced from ∼1.5 W m−1 K−1 at 723 K for PbS ingot) FROM: We found that the lattice thermal conductivity of PbS can be reduced from ∼1.5 W m−1 K−1 at 723 K for PbS ingot to as low as ∼0.50 W m−1 K−1 for the MA + SPS processed PbS, as a result, a ZT value of 0.8 at 723 K was achieved for 1.0% PbCl2 doped PbS with second phases of Bi2S3 (Sb2S3, SrS, CaS). | 10.1016-j.jallcom.2015.10.052.xml |  |  |  |  | comma-level | lattice thermal conductivity | High performance thermoelectrics from earth-abundant materials: Enhanced figure of merit in PbS through nanostructuring grain size | Elsevier | 2016 | no
1448 | ['PbS'] | PbS | ThermCond | ThermCond | lattice | [723.0] | 723 | Kelvin^(1.0) | [723.0] | [0.5] | 0.5 | Kelvin^(-1.0) Meter^(-1.0) Watt^(1.0) |  |  | ({ lattice thermal conductivity at 723 K }: as low as ∼0.50 W m−1 K−1 for the MA + SPS processed PbS) FROM: We found that the lattice thermal conductivity of PbS can be reduced from ∼1.5 W m−1 K−1 at 723 K for PbS ingot to as low as ∼0.50 W m−1 K−1 for the MA + SPS processed PbS, as a result, a ZT value of 0.8 at 723 K was achieved for 1.0% PbCl2 doped PbS with second phases of Bi2S3 (Sb2S3, SrS, CaS). | 10.1016-j.jallcom.2015.10.052.xml |  | SPS |  |  | comma-level | lattice thermal conductivity | High performance thermoelectrics from earth-abundant materials: Enhanced figure of merit in PbS through nanostructuring grain size | Elsevier | 2016 | no
1449 | ['undoped PbS'] | undoped PbS | ThermCond | ThermCond | lattice | [295] | 295 | Kelvin^(1.0) |  | [1.7] | 1.7 | Kelvin^(-1.0) Meter^(-1.0) Watt^(1.0) |  |  | ( the lattice thermal conductivity at room temperature was reduced from 1.7 W m−1 K−1 for undoped PbS) FROM: Namely, the lattice thermal conductivity at room temperature was reduced from 1.7 W m−1 K−1 for undoped PbS to 1.2 W m−1 K−1 for the PbS samples with second phases Bi2S3 (Sb2S3, SrS and CaS), correspondingly, lattice thermal conductivity at 723 K was reduced from 0.71 W m−1 K−1 for undoped PbS to 0.50 W m−1 K−1 for the PbS samples with second phases. | 10.1016-j.jallcom.2015.10.052.xml |  |  |  |  | comma-level | lattice thermal conductivity | High performance thermoelectrics from earth-abundant materials: Enhanced figure of merit in PbS through nanostructuring grain size | Elsevier | 2016 | no
1450 | ['PbS'] | PbS | ThermCond | ThermCond | lattice | [295] | 295 | Kelvin^(1.0) |  | [1.2] | 1.2 | Kelvin^(-1.0) Meter^(-1.0) Watt^(1.0) |  |  | ({ lattice thermal conductivity at room temperature }: 1.2 W m−1 K−1 for the PbS samples with second phases Bi2S3 (Sb2S3) FROM: Namely, the lattice thermal conductivity at room temperature was reduced from 1.7 W m−1 K−1 for undoped PbS to 1.2 W m−1 K−1 for the PbS samples with second phases Bi2S3 (Sb2S3, SrS and CaS), correspondingly, lattice thermal conductivity at 723 K was reduced from 0.71 W m−1 K−1 for undoped PbS to 0.50 W m−1 K−1 for the PbS samples with second phases. | 10.1016-j.jallcom.2015.10.052.xml |  |  |  |  | comma-level | lattice thermal conductivity | High performance thermoelectrics from earth-abundant materials: Enhanced figure of merit in PbS through nanostructuring grain size | Elsevier | 2016 | no
1451 | ['undoped PbS'] | undoped PbS | ThermCond | ThermCond | lattice | [723.0] | 723 | Kelvin^(1.0) | [723.0] | [0.71] | 0.71 | Kelvin^(-1.0) Meter^(-1.0) Watt^(1.0) |  |  | ( lattice thermal conductivity at 723 K was reduced from 0.71 W m−1 K−1 for undoped PbS) FROM: Namely, the lattice thermal conductivity at room temperature was reduced from 1.7 W m−1 K−1 for undoped PbS to 1.2 W m−1 K−1 for the PbS samples with second phases Bi2S3 (Sb2S3, SrS and CaS), correspondingly, lattice thermal conductivity at 723 K was reduced from 0.71 W m−1 K−1 for undoped PbS to 0.50 W m−1 K−1 for the PbS samples with second phases. | 10.1016-j.jallcom.2015.10.052.xml |  |  |  |  | comma-level | lattice thermal conductivity | High performance thermoelectrics from earth-abundant materials: Enhanced figure of merit in PbS through nanostructuring grain size | Elsevier | 2016 | no
1452 | ['PbS'] | PbS | ThermCond | ThermCond | lattice | [295] | 295 | Kelvin^(1.0) |  | [0.5] | 0.5 | Kelvin^(-1.0) Meter^(-1.0) Watt^(1.0) |  |  | ({ lattice thermal conductivity at room temperature }: 0.50 W m−1 K−1 for the PbS samples with second phases.) FROM: Namely, the lattice thermal conductivity at room temperature was reduced from 1.7 W m−1 K−1 for undoped PbS to 1.2 W m−1 K−1 for the PbS samples with second phases Bi2S3 (Sb2S3, SrS and CaS), correspondingly, lattice thermal conductivity at 723 K was reduced from 0.71 W m−1 K−1 for undoped PbS to 0.50 W m−1 K−1 for the PbS samples with second phases. | 10.1016-j.jallcom.2015.10.052.xml |  |  |  |  | comma-level | lattice thermal conductivity | High performance thermoelectrics from earth-abundant materials: Enhanced figure of merit in PbS through nanostructuring grain size | Elsevier | 2016 | no
1453 | ['PbS'] | PbS | ThermCond | ThermCond | lattice | [723.0] | 723 | Kelvin^(1.0) | [723.0] | [0.5] | 0.5 | Kelvin^(-1.0) Meter^(-1.0) Watt^(1.0) |  |  | (The lattice thermal conductivity could be reduced as low as 0.50 W m−1 K−1 at 723 K, which is the lowest value ever reported in the PbS system.) FROM: The lattice thermal conductivity could be reduced as low as 0.50 W m−1 K−1 at 723 K, which is the lowest value ever reported in the PbS system. | 10.1016-j.jallcom.2015.10.052.xml |  |  |  |  | comma-level | lattice thermal conductivity | High performance thermoelectrics from earth-abundant materials: Enhanced figure of merit in PbS through nanostructuring grain size | Elsevier | 2016 | no
1454 | ['Ca2CoO3+δ'] | Ca2CoO3+δ | ThermCond | ThermCond | total | [300.0] | 300 | Kelvin^(1.0) | [300.0] | [2.0, 5.0] | 3.5 | Kelvin^(-1.0) Meter^(-1.0) Watt^(1.0) |  |  | (Among these compounds, the most promising is the [Ca2CoO3+δ), known as Ca3Co4O9 (CCO), which presents a Seebeck coefficient of ~125μV/K, a low electrical resistivity (ρ between 1−20 mΩcm at 300 K), and low thermal conductivity (k varying from 2 to 5 Wm−1 K−1 at 300 K) [].) FROM: Among these compounds, the most promising is the [Ca2CoO3+δ), known as Ca3Co4O9 (CCO), which presents a Seebeck coefficient of ~125μV/K, a low electrical resistivity (ρ between 1−20 mΩcm at 300 K), and low thermal conductivity (k varying from 2 to 5 Wm−1 K−1 at 300 K) []. | 10.1016-j.ceramint.2019.09.130.xml |  |  |  |  | comma-level | thermal conductivity | A new approach to obtain calcium cobalt oxide by microwave-assisted hydrothermal synthesis | Elsevier | 2020 | no
1455 | ['PbTe'] | PbTe | ThermCond | ThermCond | lattice | [295] | 295 | Kelvin^(1.0) |  | [2.0] | 2 | Kelvin^(-1.0) Meter^(-1.0) Watt^(1.0) |  |  | (Lead telluride (PbTe) is regarded as an excellent mid-temperature TE material due to its suitable intrinsic TE properties, such as intrinsic low lattice thermal conductivity of ~2 W m-1 K-1 and proper carrier concentration of ~1019 cm-3 at room temperature .) FROM: Lead telluride (PbTe) is regarded as an excellent mid-temperature TE material due to its suitable intrinsic TE properties, such as intrinsic low lattice thermal conductivity of ~2 W m-1 K-1 and proper carrier concentration of ~1019 cm-3 at room temperature . | 10.1016-j.scriptamat.2020.01.014.xml |  |  |  |  | comma-level | lattice thermal conductivity | Enhanced thermoelectric performance of PbTe-based nanocomposites through element doping and SiC nanoparticles dispersion | Elsevier | 2020 | no
1456 | ['single-crystalline Bi2Te3'] | single-crystalline Bi2Te3 | ThermCond | ThermCond | total | [300.0] | 300 | Kelvin^(1.0) | [300.0] | [1.01] | 1.01 | Kelvin^(-1.0) Meter^(-1.0) Watt^(1.0) |  |  | ({ thermal conductivity at 300 K }: the value 1.01 W m−1 K−1 of single-crystalline Bi2Te3 along the same direction) FROM: Here, we managed to measure the cross-plane thermal conductivity, and the value is about 0.86 W m−1 K−1 at 300 K, which is 15% lower than the value 1.01 W m−1 K−1 of single-crystalline Bi2Te3 along the same direction, i.e., parallel to the c-axis , and is even lower than the value reported in Bi2Te3/Bi2Te2.83Se0.17 superlattices (∼0.945 W m−1 K−1) . | 10.1016-j.ssc.2011.07.036.xml |  |  | same direction |  | comma-level | thermal conductivity | The effect of (00l) crystal plane orientation on the thermoelectric properties of Bi2Te3 thin film | Elsevier | 2011 | no
1457 | ['Bi2Te3 / Bi2Te2.83Se0.17 superlattices'] | Bi2Te3 / Bi2Te2.83Se0.17 superlattices | ThermCond | ThermCond | total | [300.0] | 300 | Kelvin^(1.0) | [300.0] | [0.945] | 0.945 | Kelvin^(-1.0) Meter^(-1.0) Watt^(1.0) |  |  | ({ thermal conductivity at 300 K }: the value reported in Bi2Te3/Bi2Te2.83Se0.17 superlattices (∼0.945 W m−1 K−1) .) FROM: Here, we managed to measure the cross-plane thermal conductivity, and the value is about 0.86 W m−1 K−1 at 300 K, which is 15% lower than the value 1.01 W m−1 K−1 of single-crystalline Bi2Te3 along the same direction, i.e., parallel to the c-axis , and is even lower than the value reported in Bi2Te3/Bi2Te2.83Se0.17 superlattices (∼0.945 W m−1 K−1) . | 10.1016-j.ssc.2011.07.036.xml |  |  |  |  | comma-level | thermal conductivity | The effect of (00l) crystal plane orientation on the thermoelectric properties of Bi2Te3 thin film | Elsevier | 2011 | no
1458 | ['ZnO nanostructures'] | ZnO nanostructures | ThermCond | ThermCond | total | [298.0, 673.0] | 485.5 | Kelvin^(1.0) | [298.0, 673.0] | [0.34, 0.22] | 0.28 | Kelvin^(-1.0) Meter^(-1.0) Watt^(1.0) |  |  | ({ at 298–673 K }: The flower-like ZnO nanostructures revealed a better thermal conductivity of about 0.34 to 0.22 Wm−1K−1 measured in the temperature range of 298–673 K by coupling of thermal diffusivity and heat capacity.) FROM: The flower-like ZnO nanostructures revealed a better thermal conductivity of about 0.34 to 0.22 Wm−1K−1 measured in the temperature range of 298–673 K by coupling of thermal diffusivity and heat capacity. | 10.1016-j.jallcom.2016.10.196.xml |  |  |  |  | comma-level | thermal conductivity | Morphology dependent thermal conductivity of ZnO nanostructures prepared via a green approach | Elsevier | 2017 | no
1459 | ['ZnO'] | ZnO | ThermCond | ThermCond | total | [298.0] | 298 | Kelvin^(1.0) | [298.0] | [0.57] | 0.57 | Kelvin^(-1.0) Meter^(-1.0) Watt^(1.0) |  |  | (The thermal conductivity of the ZnO samples ZG1, ZG2, ZG3, and ZG4 are found to be 0.75, 0.34, 1.36, and 0.57 Wm−1K−1 at a temperature of 298 K and conductivity retention was observed to the 54.66, 64.70, 56.61, and 66.66% with an increase in temperature upto 673 K.) FROM: The thermal conductivity of the ZnO samples ZG1, ZG2, ZG3, and ZG4 are found to be 0.75, 0.34, 1.36, and 0.57 Wm−1K−1 at a temperature of 298 K and conductivity retention was observed to the 54.66, 64.70, 56.61, and 66.66% with an increase in temperature upto 673 K. | 10.1016-j.jallcom.2016.10.196.xml |  |  |  |  | comma-level | thermal conductivity | Morphology dependent thermal conductivity of ZnO nanostructures prepared via a green approach | Elsevier | 2017 | no
1460 | ['β-Zn4Sb3'] | β-Zn4Sb3 | ThermCond | ThermCond | lattice | [300.0] | 300 | Kelvin^(1.0) | [300.0] | [0.65] | 0.65 | Kelvin^(-1.0) Meter^(-1.0) Watt^(1.0) |  |  | (The high ZT of β-Zn4Sb3 originates from the exceptional low κL, e.g. 0.65 W m−1 K−1 at 300 K, which is much lower) FROM: The high ZT of β-Zn4Sb3 originates from the exceptional low κL, e.g. 0.65 W m−1 K−1 at 300 K, which is much lower than those of the state-of-art p-type TE materials . | 10.1016-j.jallcom.2014.02.060.xml |  |  |  |  | comma-level | κL | Crystal structure, chemical bond and enhanced performance of β-Zn4Sb3 compounds with interstitial indium dopant | Elsevier | 2014 | no
1461 | ['Zn3.82In0.18Sb3'] | Zn3.82In0.18Sb3 | ThermCond | ThermCond | lattice | [700.0] | 700 | Kelvin^(1.0) | [700.0] | [0.22] | 0.22 | Kelvin^(-1.0) Meter^(-1.0) Watt^(1.0) |  |  | (The Zn3.82In0.18Sb3 shows the lowest κL of 0.22 W m−1 K−1 at 700 K) FROM: The Zn3.82In0.18Sb3 shows the lowest κL of 0.22 W m−1 K−1 at 700 K, which is very close to the amorphous limit κmin based on the theoretical calculation of Caillat et al. Namely, the thermal transport of the In-doped Zn4−xInxSb3 exhibits phonon-glass character. | 10.1016-j.jallcom.2014.02.060.xml |  |  |  |  | comma-level | κL | Crystal structure, chemical bond and enhanced performance of β-Zn4Sb3 compounds with interstitial indium dopant | Elsevier | 2014 | no
1462 | ['Zn3.82In0.18Sb3'] | Zn3.82In0.18Sb3 | ThermCond | ThermCond | total | [700.0] | 700 | Kelvin^(1.0) | [700.0] | [0.6] | 0.6 | Kelvin^(-1.0) Meter^(-1.0) Watt^(1.0) |  |  | (The κ of Zn3.82In0.18Sb3 is only 0.60 W m−1 K−1 at 700 K) FROM: The κ of Zn3.82In0.18Sb3 is only 0.60 W m−1 K−1 at 700 K, which shows the intrinsic low thermal conductivity of β-Zn4Sb3 and thus ensures to achieve high ZT value. | 10.1016-j.jallcom.2014.02.060.xml |  |  |  |  | comma-level | κ | Crystal structure, chemical bond and enhanced performance of β-Zn4Sb3 compounds with interstitial indium dopant | Elsevier | 2014 | no
1463 | ['Zn3.82In0.18Sb3'] | Zn3.82In0.18Sb3 | ThermCond | ThermCond | lattice | [700.0] | 700 | Kelvin^(1.0) | [700.0] | [0.22] | 0.22 | Kelvin^(-1.0) Meter^(-1.0) Watt^(1.0) |  |  | (The largest α2σ of 1.2 mW·K−2·m−1 and the lowest κL of 0.22 W m−1 K−1 are obtained at 700 K for Zn3.82In0.18Sb3.) FROM: The largest α2σ of 1.2 mW·K−2·m−1 and the lowest κL of 0.22 W m−1 K−1 are obtained at 700 K for Zn3.82In0.18Sb3. | 10.1016-j.jallcom.2014.02.060.xml |  |  |  |  | comma-level | κL | Crystal structure, chemical bond and enhanced performance of β-Zn4Sb3 compounds with interstitial indium dopant | Elsevier | 2014 | no
1464 | ['ZnO'] | ZnO | ThermCond | ThermCond | total | [1073.0] | 1073 | Kelvin^(1.0) | [800.0] | [3.4] | 3.4 | Kelvin^(-1.0) Meter^(-1.0) Watt^(1.0) | point defects |  | (The intrinsic thermal conductivity of the ZnO with point defects, κi, takes the value of 3.40 W m−1 K−1, which is the thermal conductivity of ZnO with saturated In3+ in the solid solution at 800 °C.) FROM: The intrinsic thermal conductivity of the ZnO with point defects, κi, takes the value of 3.40 W m−1 K−1, which is the thermal conductivity of ZnO with saturated In3+ in the solid solution at 800 °C. | 10.1039-c5cp05076f.html |  |  |  |  | comma-level | thermal conductivity | Remarkable enhancement in the Kapitza resistance and electron potential barrier of chemically modified In2O3(ZnO)9 natural superlattice interfaces | RSC | 2015 | no
1465 | ['ZnO single crystal'] | ZnO single crystal | ThermCond | ThermCond | total | [295] | 295 | Kelvin^(1.0) |  | [100.0] | 100 | Kelvin^(-1.0) Meter^(-1.0) Watt^(1.0) |  |  | (The thermal conductivity of the ZnO single crystal is about 100 W m−1 K−1 at room temperature.) FROM: The thermal conductivity of the ZnO single crystal is about 100 W m−1 K−1 at room temperature. | 10.1039-c5cp05076f.html |  |  |  |  | comma-level | thermal conductivity | Remarkable enhancement in the Kapitza resistance and electron potential barrier of chemically modified In2O3(ZnO)9 natural superlattice interfaces | RSC | 2015 | no
1466 | ['polycrystalline bulk ZnO'] | polycrystalline bulk ZnO | ThermCond | ThermCond | total | [295] | 295 | Kelvin^(1.0) |  | [54.1] | 54.1 | Kelvin^(-1.0) Meter^(-1.0) Watt^(1.0) |  |  | (The polycrystalline bulk ZnO with an average grain size of about 2.5 μm, synthesized using the same method as in the present work, has a thermal conductivity of 54.1 W m−1 K−1 at room temperature.) FROM: The polycrystalline bulk ZnO with an average grain size of about 2.5 μm, synthesized using the same method as in the present work, has a thermal conductivity of 54.1 W m−1 K−1 at room temperature. | 10.1039-c5cp05076f.html |  |  |  |  | comma-level | thermal conductivity | Remarkable enhancement in the Kapitza resistance and electron potential barrier of chemically modified In2O3(ZnO)9 natural superlattice interfaces | RSC | 2015 | no
1468 | ['pristine Sn1.16NbSe3.16'] | pristine Sn1.16NbSe3.16 | ThermCond | ThermCond | lattice | [760.0] | 760 | Kelvin^(1.0) | [760.0] | [2.3] | 2.3 | Kelvin^(-1.0) Meter^(-1.0) Watt^(1.0) |  |  | (For pristine Sn1.16NbSe3.16 sample, the difference between its in-plane (∼2.3 W K−1 m−1) and out-of-plane (∼1.0 W K−1 m−1) κlat is the largest with the former being twice larger at 760 K and is due) FROM: For pristine Sn1.16NbSe3.16 sample, the difference between its in-plane (∼2.3 W K−1 m−1) and out-of-plane (∼1.0 W K−1 m−1) κlat is the largest with the former being twice larger at 760 K and is due to the increased interlayer and boundary scatterings arising from strong orientation of grains (as observed through SEM). | 10.1039-c6ra20542a.html |  |  | out - of - plane |  | comma-level | κlat | Effect of sulfur substitution on the thermoelectric properties of (SnSe)1.16NbSe2: charge transfer in a misfit layered structure | RSC | 2016 | yes
1469 | ['ZrSe2'] | ZrSe2 | ThermCond | ThermCond | lattice | [300.0] | 300 | Kelvin^(1.0) | [300.0] | [3.29] | 3.29 | Kelvin^(-1.0) Meter^(-1.0) Watt^(1.0) |  |  | ({ at 300 K }: ZrSe2 and HfSe2 exhibit low κl values of 3.29 Wm−1K−1) FROM: For instance, monolayer ZrS2, ZrSe2 and HfSe2 exhibit low κl values of 3.29 Wm−1K−1, 1.2 Wm−1K−1 and 1.8 W m−1 K−1, respectively at 300 K, and the respective ZT values are 1.65, 0.87 and 0.95. | 10.1039-d0ra02585b.html |  |  |  |  | comma-level | κl | Electronic properties and low lattice thermal conductivity (κl) of mono-layer (ML) MoS2: FP-LAPW incorporated with spin–orbit coupling (SOC) | RSC | 2020 | yes
1470 | ['MoS2 nanoribbons'] | MoS2 nanoribbons | ThermCond | ThermCond | lattice | [295] | 295 | Kelvin^(1.0) |  | [5.0] | 5 | Kelvin^(-1.0) Meter^(-1.0) Watt^(1.0) |  |  | ( the κl value of MoS2 nanoribbons was found to be ∼5 W m−1 K−1 at room temperature using molecular dynamics (MD) theory.) FROM: Moreover, the κl value of MoS2 nanoribbons was found to be ∼5 W m−1 K−1 at room temperature using molecular dynamics (MD) theory. | 10.1039-d0ra02585b.html |  |  |  |  | comma-level | κl | Electronic properties and low lattice thermal conductivity (κl) of mono-layer (ML) MoS2: FP-LAPW incorporated with spin–orbit coupling (SOC) | RSC | 2020 | yes
1471 | ['Cd0.03Ge0.97−ySbyTe introduces'] | Cd0.03Ge0.97−ySbyTe introduces | ThermCond | ThermCond | lattice | [700.0] | 700 | Kelvin^(1.0) | [700.0] | [0.71] | 0.71 | Kelvin^(-1.0) Meter^(-1.0) Watt^(1.0) | doping with Sb |  | ( doping with Sb in Cd0.03Ge0.97−ySbyTe introduces additional point defect phonon scattering that results in an extremely low lattice thermal conductivity ∼ 0.71 W m−1 K−1 at 700 K for the Cd0.03Ge0.89Sb0.08Te sample.) FROM: Furthermore, doping with Sb in Cd0.03Ge0.97−ySbyTe introduces additional point defect phonon scattering that results in an extremely low lattice thermal conductivity ∼ 0.71 W m−1 K−1 at 700 K for the Cd0.03Ge0.89Sb0.08Te sample. | 10.1039-c9ta10436d.html |  |  |  |  | comma-level | lattice thermal conductivity | Discordant nature of Cd in GeTe enhances phonon scattering and improves band convergence for high thermoelectric performance | RSC | 2020 | no
1472 | ['pristine GeTe'] | pristine GeTe | ThermCond | ThermCond | total | [300.0] | 300 | Kelvin^(1.0) | [300.0] | [8.8] | 8.8 | Kelvin^(-1.0) Meter^(-1.0) Watt^(1.0) |  |  | (The pristine GeTe sample shows a slightly higher total thermal conductivity value of 8.80 W m−1 K−1 at 300 K) FROM: The pristine GeTe sample shows a slightly higher total thermal conductivity value of 8.80 W m−1 K−1 at 300 K, which falls to 5.43 W m−1 K−1 for the x = 0.03 sample at room temperature. | 10.1039-c9ta10436d.html |  |  |  |  | comma-level | thermal conductivity | Discordant nature of Cd in GeTe enhances phonon scattering and improves band convergence for high thermoelectric performance | RSC | 2020 | no
1473 | ['pristine GeTe'] | pristine GeTe | ThermCond | ThermCond | lattice | [295] | 295 | Kelvin^(1.0) |  | [3.58] | 3.58 | Kelvin^(-1.0) Meter^(-1.0) Watt^(1.0) |  |  | ({ at room temperature }: The lattice thermal conductivity decreases from 3.58 W m−1 K−1 for pristine GeTe) FROM: The lattice thermal conductivity decreases from 3.58 W m−1 K−1 for pristine GeTe to 2.25 W m−1 K−1 for the Cd0.03Ge0.97Te sample at room temperature, representing some 70% reduction. | 10.1039-c9ta10436d.html |  |  |  |  | comma-level | lattice thermal conductivity | Discordant nature of Cd in GeTe enhances phonon scattering and improves band convergence for high thermoelectric performance | RSC | 2020 | no
1474 | ['Cd0.03Ge0.97Te'] | Cd0.03Ge0.97Te | ThermCond | ThermCond | lattice | [295] | 295 | Kelvin^(1.0) |  | [2.25] | 2.25 | Kelvin^(-1.0) Meter^(-1.0) Watt^(1.0) |  |  | ({ lattice thermal conductivity }: 2.25 W m−1 K−1 for the Cd0.03Ge0.97Te sample at room temperature) FROM: The lattice thermal conductivity decreases from 3.58 W m−1 K−1 for pristine GeTe to 2.25 W m−1 K−1 for the Cd0.03Ge0.97Te sample at room temperature, representing some 70% reduction. | 10.1039-c9ta10436d.html |  |  |  |  | comma-level | lattice thermal conductivity | Discordant nature of Cd in GeTe enhances phonon scattering and improves band convergence for high thermoelectric performance | RSC | 2020 | no
1475 | ['Cd0.03Ge0.97Te'] | Cd0.03Ge0.97Te | ThermCond | ThermCond | lattice | [750.0] | 750 | Kelvin^(1.0) | [750.0] | [0.61] | 0.61 | Kelvin^(-1.0) Meter^(-1.0) Watt^(1.0) |  |  | ({ κlat }: reaching 0.61 W m−1 K−1 at 750 K for Cd0.03Ge0.97Te) FROM: The κlat is further decreased as the temperature increases, reaching 0.61 W m−1 K−1 at 750 K for Cd0.03Ge0.97Te, which is obviously lower compared to 0.90 W m−1 K−1 for pristine GeTe, and is close to the amorphous limit value (0.5 W m−1 K−1) estimated by the model of Cahill. | 10.1039-c9ta10436d.html |  |  |  |  | comma-level | κlat | Discordant nature of Cd in GeTe enhances phonon scattering and improves band convergence for high thermoelectric performance | RSC | 2020 | no
1476 | ['pristine GeTe'] | pristine GeTe | ThermCond | ThermCond | lattice | [750.0] | 750 | Kelvin^(1.0) | [750.0] | [0.9] | 0.9 | Kelvin^(-1.0) Meter^(-1.0) Watt^(1.0) |  |  | ({ κlat at 750 K }: 0.90 W m−1 K−1 for pristine GeTe) FROM: The κlat is further decreased as the temperature increases, reaching 0.61 W m−1 K−1 at 750 K for Cd0.03Ge0.97Te, which is obviously lower compared to 0.90 W m−1 K−1 for pristine GeTe, and is close to the amorphous limit value (0.5 W m−1 K−1) estimated by the model of Cahill. | 10.1039-c9ta10436d.html |  |  |  |  | comma-level | κlat | Discordant nature of Cd in GeTe enhances phonon scattering and improves band convergence for high thermoelectric performance | RSC | 2020 | no
1477 | ['Ge0.97Cd0.03Te'] | Ge0.97Cd0.03Te | ThermCond | ThermCond | total | [295] | 295 | Kelvin^(1.0) |  | [5.4] | 5.4 | Kelvin^(-1.0) Meter^(-1.0) Watt^(1.0) |  |  | ({ at room temperature }: the κtotal for Ge0.97Cd0.03Te is 5.4 W m−1 K−1) FROM: At room temperature, the κtotal for Ge0.97Cd0.03Te is 5.4 W m−1 K−1, whereas for Ge0.87Cd0.03Sb0.10Te it is only 1.6 W m−1 K−1. | 10.1039-c9ta10436d.html |  |  |  |  | comma-level | κtotal | Discordant nature of Cd in GeTe enhances phonon scattering and improves band convergence for high thermoelectric performance | RSC | 2020 | no
1478 | ['Ge0.87Cd0.03Sb0.10Te'] | Ge0.87Cd0.03Sb0.10Te | ThermCond | ThermCond | total | [295] | 295 | Kelvin^(1.0) |  | [1.6] | 1.6 | Kelvin^(-1.0) Meter^(-1.0) Watt^(1.0) |  |  | ({ κtotal at room temperature }: whereas for Ge0.87Cd0.03Sb0.10Te it is only 1.6 W m−1 K−1.) FROM: At room temperature, the κtotal for Ge0.97Cd0.03Te is 5.4 W m−1 K−1, whereas for Ge0.87Cd0.03Sb0.10Te it is only 1.6 W m−1 K−1. | 10.1039-c9ta10436d.html |  |  |  |  | comma-level | κtotal | Discordant nature of Cd in GeTe enhances phonon scattering and improves band convergence for high thermoelectric performance | RSC | 2020 | no
1479 | ['Ge0.89Cd0.03Sb0.08Te'] | Ge0.89Cd0.03Sb0.08Te | ThermCond | ThermCond | lattice | [295] | 295 | Kelvin^(1.0) |  | [1.3] | 1.3 | Kelvin^(-1.0) Meter^(-1.0) Watt^(1.0) |  |  | (The lowest value of κlat = 1.30 W m−1 K−1 is achieved for the Ge0.89Cd0.03Sb0.08Te sample at room temperature) FROM: The lowest value of κlat = 1.30 W m−1 K−1 is achieved for the Ge0.89Cd0.03Sb0.08Te sample at room temperature, and the value is further reduced to 0.71 W m−1 K−1 at 700 K. | 10.1039-c9ta10436d.html |  |  |  |  | comma-level | κlat | Discordant nature of Cd in GeTe enhances phonon scattering and improves band convergence for high thermoelectric performance | RSC | 2020 | no
1480 | ['Ge0.97Cd0.03Te'] | Ge0.97Cd0.03Te | ThermCond | ThermCond | lattice | [700.0] | 700 | Kelvin^(1.0) | [700.0] | [0.61] | 0.61 | Kelvin^(-1.0) Meter^(-1.0) Watt^(1.0) |  |  | ( resulting in a greatly reduced lattice thermal conductivity that reaches values as low as 0.61 W m−1 K−1 at 700 K in Ge0.97Cd0.03Te.) FROM: This distortion strongly reinforces phonon scattering, resulting in a greatly reduced lattice thermal conductivity that reaches values as low as 0.61 W m−1 K−1 at 700 K in Ge0.97Cd0.03Te. | 10.1039-c9ta10436d.html |  |  |  |  | comma-level | lattice thermal conductivity | Discordant nature of Cd in GeTe enhances phonon scattering and improves band convergence for high thermoelectric performance | RSC | 2020 | no
1481 | ['Mg2Si'] | Mg2Si | ThermCond | ThermCond | lattice | [295] | 295 | Kelvin^(1.0) |  | [10.0] | 10 | Kelvin^(-1.0) Meter^(-1.0) Watt^(1.0) |  |  | ({ at room temperature }: reducing the room temperature (RT) lattice thermal conductivity from ∼10 Wm−1K−1 for Mg2Si) FROM: For example, the substitution of Ge or Sn at the Si site can enhance the alloy scattering of phonons , reducing the room temperature (RT) lattice thermal conductivity from ∼10 Wm−1K−1 for Mg2Si to ∼2–4 Wm−1K−1 for ternary alloys . | 10.1016-j.cap.2015.04.034.xml |  |  |  |  | comma-level | lattice thermal conductivity | Thermoelectric performance of quaternary Mg2(1+x)Si0.2Ge0.1Sn0.7 (0.06 ≤ x ≤ 0.12) solid solutions with band convergence | Elsevier | 2015 | no
1482 | ['Sb-doped Mg2Si0.5Sn0.5'] | Sb-doped Mg2Si0.5Sn0.5 | ThermCond | ThermCond | lattice | [295] | 295 | Kelvin^(1.0) |  | [10.0] | 10 | Kelvin^(-1.0) Meter^(-1.0) Watt^(1.0) |  |  | ({ lattice thermal conductivity at RT }: that (10 Wm−1K−1) of the binary magnesium silicides and close to that of Sb-doped Mg2Si0.5Sn0.5 (1.9 Wm−1K−1–2.7 Wm−1K−1) .) FROM: The RT lattice thermal conductivity is in the range of 1.7 Wm−1K−1–2.8 Wm−1K−1, which is obviously smaller than that (10 Wm−1K−1) of the binary magnesium silicides and close to that of Sb-doped Mg2Si0.5Sn0.5 (1.9 Wm−1K−1–2.7 Wm−1K−1) . | 10.1016-j.cap.2015.04.034.xml |  |  |  |  | comma-level | lattice thermal conductivity | Thermoelectric performance of quaternary Mg2(1+x)Si0.2Ge0.1Sn0.7 (0.06 ≤ x ≤ 0.12) solid solutions with band convergence | Elsevier | 2015 | no
1483 | ['Ca5 Al2 Sb6'] | Ca5 Al2 Sb6 | ThermCond | ThermCond | lattice | [850.0] | 850 | Kelvin^(1.0) | [850.0] | [0.6] | 0.6 | Kelvin^(-1.0) Meter^(-1.0) Watt^(1.0) |  |  | (Ca5 Al2 Sb6 has a low lattice thermal conductivity (0.6 Wm-1K-1 at 850 K) and a ZT which is more than 0.6 at 1000 K.) FROM: Ca5 Al2 Sb6 has a low lattice thermal conductivity (0.6 Wm-1K-1 at 850 K) and a ZT which is more than 0.6 at 1000 K. | 10.1016-j.jssc.2016.08.030.xml |  |  |  |  | comma-level | lattice thermal conductivity | Structural and thermoelectric properties of zintl-phase CaLiPn (Pn=As, Sb, Bi) | Elsevier | 2016 | no
1484 | ['doped Sr3 Al'] | doped Sr3 Al | ThermCond | ThermCond | lattice | [1000.0, 1250.0] | 1125 | Kelvin^(1.0) | [1000.0, 1250.0] | [0.75] | 0.75 | Kelvin^(-1.0) Meter^(-1.0) Watt^(1.0) |  |  | (An optimally doped Sr3 Al Sb3 and Yb14Al Sb11 can achieve a ZT of 1.0 at high temperatures such as 1000–1250 K, and they have lattice thermal conductivity less than 0.75 Wm-1K-1 at 1000–1300 K respectively.) FROM: An optimally doped Sr3 Al Sb3 and Yb14Al Sb11 can achieve a ZT of 1.0 at high temperatures such as 1000–1250 K, and they have lattice thermal conductivity less than 0.75 Wm-1K-1 at 1000–1300 K respectively. | 10.1016-j.jssc.2016.08.030.xml |  | high temperatures |  |  | comma-level | lattice thermal conductivity | Structural and thermoelectric properties of zintl-phase CaLiPn (Pn=As, Sb, Bi) | Elsevier | 2016 | no
1485 | ['monolayer Ga2SSe'] | monolayer Ga2SSe | ThermCond | ThermCond | lattice | [295] | 295 | Kelvin^(1.0) |  | [11.98] | 11.98 | Kelvin^(-1.0) Meter^(-1.0) Watt^(1.0) |  |  | ({ lattice thermal conductivity at room temperature }: 11.98 W m−1 K−1 and 15.72 W m−1 K−1 for monolayer Ga2SSe) FROM: (a) is the calculated lattice thermal conductivity κL, at the room temperature, which are 26.16 W m−1 K−1, 11.98 W m−1 K−1 and 15.72 W m−1 K−1 for monolayer Ga2SSe, Ga2STe and Ga2SeTe, respectively, lower than the experimental value of MoS2 (34.5 ± 4 W m−1 K−1) [], WS2 (32 W m−1 K−1) [] and the theoretical calculation value of MoSe2 (17.6 W m−1 K−1) [] at the same temperature. | 10.1016-j.physe.2019.113683.xml |  |  |  |  | comma-level | lattice thermal conductivity | Phonon thermal transport in Janus single layer M2XY (M = Ga; X, Y = S, Se, Te): A study based on first-principles | Elsevier | 2020 | no
1486 | ['MoS2'] | MoS2 | ThermCond | ThermCond | lattice | [295] | 295 | Kelvin^(1.0) |  | [34.5] | 34.5 | Kelvin^(-1.0) Meter^(-1.0) Watt^(1.0) |  |  | ({ lattice thermal conductivity at room temperature }: the experimental value of MoS2 (34.5 ± 4 W m−1 K−1) []) FROM: (a) is the calculated lattice thermal conductivity κL, at the room temperature, which are 26.16 W m−1 K−1, 11.98 W m−1 K−1 and 15.72 W m−1 K−1 for monolayer Ga2SSe, Ga2STe and Ga2SeTe, respectively, lower than the experimental value of MoS2 (34.5 ± 4 W m−1 K−1) [], WS2 (32 W m−1 K−1) [] and the theoretical calculation value of MoSe2 (17.6 W m−1 K−1) [] at the same temperature. | 10.1016-j.physe.2019.113683.xml | 4 |  |  |  | comma-level | lattice thermal conductivity | Phonon thermal transport in Janus single layer M2XY (M = Ga; X, Y = S, Se, Te): A study based on first-principles | Elsevier | 2020 | no
1487 | ['MoSe2'] | MoSe2 | ThermCond | ThermCond | lattice | [295] | 295 | Kelvin^(1.0) |  | [32.0] | 32 | Kelvin^(-1.0) Meter^(-1.0) Watt^(1.0) |  |  | ({ lattice thermal conductivity at room temperature }: WS2 (32 W m−1 K−1) [] and the theoretical calculation value of MoSe2 (17.6 W m−1 K−1) [] at the same temperature.) FROM: (a) is the calculated lattice thermal conductivity κL, at the room temperature, which are 26.16 W m−1 K−1, 11.98 W m−1 K−1 and 15.72 W m−1 K−1 for monolayer Ga2SSe, Ga2STe and Ga2SeTe, respectively, lower than the experimental value of MoS2 (34.5 ± 4 W m−1 K−1) [], WS2 (32 W m−1 K−1) [] and the theoretical calculation value of MoSe2 (17.6 W m−1 K−1) [] at the same temperature. | 10.1016-j.physe.2019.113683.xml |  |  |  |  | comma-level | lattice thermal conductivity | Phonon thermal transport in Janus single layer M2XY (M = Ga; X, Y = S, Se, Te): A study based on first-principles | Elsevier | 2020 | no
1488 | ['Ga2STe'] | Ga2STe | ThermCond | ThermCond | lattice | [295] | 295 | Kelvin^(1.0) |  | [26.16] | 26.16 | Kelvin^(-1.0) Meter^(-1.0) Watt^(1.0) |  |  | (Ga2STe and Ga2SeTe are direct band-gap semiconductors while the Ga2SSe is indirect band-gap semiconductor, at the room temperature, the calculated lattice thermal conductivity κL are 26.16 W m−1 K−1, 11.98 W m−1 K −1 and 15.72 W m−1 K −1 for monolayer Ga2SSe, Ga2STe and Ga2SeTe, respectively, and is arranged in the order of Ga2SSe > Ga2SeTe > Ga2STe over the entire temperature range.) FROM: Ga2STe and Ga2SeTe are direct band-gap semiconductors while the Ga2SSe is indirect band-gap semiconductor, at the room temperature, the calculated lattice thermal conductivity κL are 26.16 W m−1 K−1, 11.98 W m−1 K −1 and 15.72 W m−1 K −1 for monolayer Ga2SSe, Ga2STe and Ga2SeTe, respectively, and is arranged in the order of Ga2SSe > Ga2SeTe > Ga2STe over the entire temperature range. | 10.1016-j.physe.2019.113683.xml |  |  |  |  | comma-level | lattice thermal conductivity | Phonon thermal transport in Janus single layer M2XY (M = Ga; X, Y = S, Se, Te): A study based on first-principles | Elsevier | 2020 | no
1489 | ['Fe2TiO5'] | Fe2TiO5 | ThermCond | ThermCond | total | [286.0, 1000.0] | 643 | Kelvin^(1.0) | [286.0, 1000.0] | [1.0, 1.5] | 1.25 | Kelvin^(-1.0) Meter^(-1.0) Watt^(1.0) |  |  | ({ at 286–1000 K }: Pseudobrookites (Fe2TiO5) have been known for their high Seebeck coefficient of -100 to – 370 µV/K within the range of 286–1000 K and low thermal conductivity (1–1.5 Wm-1K-1 within the temperature range of 673–1000 K).) FROM: Pseudobrookites (Fe2TiO5) have been known for their high Seebeck coefficient of -100 to – 370 µV/K within the range of 286–1000 K and low thermal conductivity (1–1.5 Wm-1K-1 within the temperature range of 673–1000 K). | 10.1007-s40243-019-0163-y.txt |  |  |  |  | comma-level | thermal conductivity | Review on texturization effects in thermoelectric oxides | Springer | 2020 | yes
1490 | ['BiCuSeO oxyselenide'] | BiCuSeO oxyselenide | ThermCond | ThermCond | total | [900.0] | 900 | Kelvin^(1.0) | [900.0] | [0.5] | 0.5 | Kelvin^(-1.0) Meter^(-1.0) Watt^(1.0) |  |  | (D. Zhao et al. discovered that BiCuSeO oxyselenide exhibits an extremely low thermal conductivity (as low as 0.5 W K−1m−1 at 900 K)) FROM: D. Zhao et al. discovered that BiCuSeO oxyselenide exhibits an extremely low thermal conductivity (as low as 0.5 W K−1m−1 at 900 K), and shows a high figure of merit . | 10.1016-j.jallcom.2016.07.235.xml |  |  |  |  | comma-level | thermal conductivity | Ce1−xSrxZnSbO: New thermoelectric materials formed between intermetallics and oxides | Elsevier | 2016 | no
1491 | ['Ce0.9Sr0.1ZnSbO'] | Ce0.9Sr0.1ZnSbO | ThermCond | ThermCond | total | [727.0] | 727 | Kelvin^(1.0) | [727.0] | [1.4] | 1.4 | Kelvin^(-1.0) Meter^(-1.0) Watt^(1.0) |  |  | ( the total thermal conductivity of Ce0.9Sr0.1ZnSbO sample (1.4 W m−1K−1 at 727 K) is still not very high ) FROM: However, the total thermal conductivity of Ce0.9Sr0.1ZnSbO sample (1.4 W m−1K−1 at 727 K) is still not very high compared with most oxide-based TE materials. | 10.1016-j.jallcom.2016.07.235.xml |  |  |  |  | comma-level | thermal conductivity | Ce1−xSrxZnSbO: New thermoelectric materials formed between intermetallics and oxides | Elsevier | 2016 | no
1492 | ['pristine CeZnSbO'] | pristine CeZnSbO | ThermCond | ThermCond | total | [727.0] | 727 | Kelvin^(1.0) | [727.0] | [0.6] | 0.6 | Kelvin^(-1.0) Meter^(-1.0) Watt^(1.0) |  |  | (The pristine CeZnSbO sample also exhibits an extremely low thermal conductivity (0.6 W m−1K−1 at 727 K)) FROM: The pristine CeZnSbO sample also exhibits an extremely low thermal conductivity (0.6 W m−1K−1 at 727 K), due to its complex crystal structure. | 10.1016-j.jallcom.2016.07.235.xml |  |  |  |  | comma-level | thermal conductivity | Ce1−xSrxZnSbO: New thermoelectric materials formed between intermetallics and oxides | Elsevier | 2016 | no
1493 | ['pristine BiCuSeO'] | pristine BiCuSeO | ThermCond | ThermCond | total | [750.0] | 750 | Kelvin^(1.0) | [750.0] | [0.38] | 0.38 | Kelvin^(-1.0) Meter^(-1.0) Watt^(1.0) |  |  | (Simultaneously, this oxyselenide exhibits a thermal conductivity as low as 0.38 W m−1 K−1 and a high ZT value of 0.72 at 750 K, which is nearly X times as large as that of the pristine BiCuSeO.) FROM: Simultaneously, this oxyselenide exhibits a thermal conductivity as low as 0.38 W m−1 K−1 and a high ZT value of 0.72 at 750 K, which is nearly X times as large as that of the pristine BiCuSeO. | 10.1016-j.ceramint.2017.02.005.xml |  |  |  |  | comma-level | thermal conductivity | Enhanced thermoelectric properties and electronic structures of p-type BiCu1−xAgxSeO ceramics | Elsevier | 2017 | no
1494 | ['BiCu0.95Ag0.05SeO'] | BiCu0.95Ag0.05SeO | ThermCond | ThermCond | total | [750.0] | 750 | Kelvin^(1.0) | [750.0] | [0.38] | 0.38 | Kelvin^(-1.0) Meter^(-1.0) Watt^(1.0) |  |  | ( a further reduced thermal conductivity is achieved for the doped samples additionally due to the defect scattering in the crystal with the lowest value being 0.38 W m−1 K−1 for BiCu0.95Ag0.05SeO at 750 K.) FROM: Most importantly, a further reduced thermal conductivity is achieved for the doped samples additionally due to the defect scattering in the crystal with the lowest value being 0.38 W m−1 K−1 for BiCu0.95Ag0.05SeO at 750 K. | 10.1016-j.ceramint.2017.02.005.xml |  |  |  |  | comma-level | thermal conductivity | Enhanced thermoelectric properties and electronic structures of p-type BiCu1−xAgxSeO ceramics | Elsevier | 2017 | no
1495 | ['NiSe2.01'] | NiSe2.01 | ThermCond | ThermCond | total | [323.0] | 323 | Kelvin^(1.0) | [323.0] | [3.43] | 3.43 | Kelvin^(-1.0) Meter^(-1.0) Watt^(1.0) |  |  | (A minimum thermal conductivity (κ) value 3.43 Wm-1 K-1 was achieved at 323 K for the NiSe2.01) FROM: A minimum thermal conductivity (κ) value 3.43 Wm-1 K-1 was achieved at 323 K for the NiSe2.01, along with a high ZT value 0.0049 at 323 K for the NiSe2.02 among NiSe2+x system. | 10.1007-s10854-016-4847-0.txt |  |  |  |  | comma-level | minimum thermal conductivity | Mechanical alloying-spark plasma sintering synthesis and thermoelectric properties of n-type NiSe2+x semiconductors: analysis of intrinsic defects and phase structures | Springer | 2016 | no
1496 | ['NiSe2 bulk'] | NiSe2 bulk | ThermCond | ThermCond | total | [323.0] | 323 | Kelvin^(1.0) | [323.0] | [7.21] | 7.21 | Kelvin^(-1.0) Meter^(-1.0) Watt^(1.0) |  |  | ( the lower TE properties were measured for NiSe2 bulk fabricated by MA and SPS due to its high κ (7.21 Wm-1 K-1 at 323 K) and low ¦α¦ (5.77 μV/K at 323 K) in spite of high σ (8.8 × 10^3 Scm-1).) FROM: In our previous study, the lower TE properties were measured for NiSe2 bulk fabricated by MA and SPS due to its high κ (7.21 Wm-1 K-1 at 323 K) and low ¦α¦ (5.77 μV/K at 323 K) in spite of high σ (8.8 × 10^3 Scm-1). | 10.1007-s10854-016-4847-0.txt |  | fabricated |  |  | comma-level | κ | Mechanical alloying-spark plasma sintering synthesis and thermoelectric properties of n-type NiSe2+x semiconductors: analysis of intrinsic defects and phase structures | Springer | 2016 | no
1497 | ['NiSe2'] | NiSe2 | ThermCond | ThermCond | total | [10.0, 300.0] | 155 | Kelvin^(1.0) | [10.0, 300.0] | [15.65, 32.78] | 24.215 | Kelvin^(-1.0) Meter^(-1.0) Watt^(1.0) |  |  | ({ κ }: that (15.65–32.78 Wm-1 K-1) of NiSe2 at 10–300 K (in the inset)) FROM: By contrast, the κ for NiSe2+x are far lower than that (15.65–32.78 Wm-1 K-1) of NiSe2 at 10–300 K (in the inset), which is ascribed to the finer grain size (270–170 nm) for the NiSe2+x than that (~1 μm) of the reference sample. | 10.1007-s10854-016-4847-0.txt |  |  |  |  | comma-level | κ | Mechanical alloying-spark plasma sintering synthesis and thermoelectric properties of n-type NiSe2+x semiconductors: analysis of intrinsic defects and phase structures | Springer | 2016 | no
1498 | ['NiSe2.01'] | NiSe2.01 | ThermCond | ThermCond | total | [323.0] | 323 | Kelvin^(1.0) | [323.0] | [3.43] | 3.43 | Kelvin^(-1.0) Meter^(-1.0) Watt^(1.0) |  |  | (The minimum κ is 3.43 Wm-1 K-1 at 323 K obtained in the NiSe2.01.) FROM: The minimum κ is 3.43 Wm-1 K-1 at 323 K obtained in the NiSe2.01. | 10.1007-s10854-016-4847-0.txt |  |  |  |  | comma-level | minimum κ | Mechanical alloying-spark plasma sintering synthesis and thermoelectric properties of n-type NiSe2+x semiconductors: analysis of intrinsic defects and phase structures | Springer | 2016 | no
1499 | ['BiCuOSe compound'] | BiCuOSe compound | ThermCond | ThermCond | lattice | [923.0] | 923 | Kelvin^(1.0) | [923.0] | [0.34] | 0.34 | Kelvin^(-1.0) Meter^(-1.0) Watt^(1.0) |  |  | (The BiCuOSe compound possesses a high Seebeck coefficient S (420 μV K−1 at 923 K) arises from the two-dimensional confinement effects based on the natural superlattice structure, and a very low lattice thermal conductivity (∼0.34 Wm-1K-1 at 923 K) .) FROM: The BiCuOSe compound possesses a high Seebeck coefficient S (420 μV K−1 at 923 K) arises from the two-dimensional confinement effects based on the natural superlattice structure, and a very low lattice thermal conductivity (∼0.34 Wm-1K-1 at 923 K) . | 10.1016-j.jallcom.2016.06.070.xml |  |  |  |  | comma-level | lattice thermal conductivity | Predicted thermoelectric properties of natural superlattice structural compounds BaCuChF (Ch = S, Se and Te) by first-principles calculations | Elsevier | 2016 | no
1500 | ['SnSe'] | SnSe | ThermCond | ThermCond | total | [300.0] | 300 | Kelvin^(1.0) | [300.0] | [1.0] | 1 | Kelvin^(-1.0) Meter^(-1.0) Watt^(1.0) |  |  | (Because of strongly anharmonic bonding, both compounds exhibit very low thermal conductivities (single crystal κ at 300 K—SnSe: 1.6 (ref. ), SnS: 2.42 (this work) Wm-1 K-1 with both compounds reaching κ < 1 Wm-1 K-1 at high temperature), which motivated numerous studies,,.) FROM: Because of strongly anharmonic bonding, both compounds exhibit very low thermal conductivities (single crystal κ at 300 K—SnSe: 1.6 (ref. ), SnS: 2.42 (this work) Wm-1 K-1 with both compounds reaching κ < 1 Wm-1 K-1 at high temperature), which motivated numerous studies,,. | 10.1038-s41467-020-18121-4.txt |  | high temperature |  |  | comma-level | thermal conductivities | Extended anharmonic collapse of phonon dispersions in SnS and SnSe | Springer | 2020 | yes
1501 | ['single-doped Co4Sb11.3Te0.7'] | single-doped Co4Sb11.3Te0.7 | ThermCond | ThermCond | lattice | [800.0] | 800 | Kelvin^(1.0) | [800.0] | [2.07] | 2.07 | Kelvin^(-1.0) Meter^(-1.0) Watt^(1.0) |  |  | ({ at 800 K }: The lattice thermal conductivity decreases from 2.07 Wm-1 K-1 for tellurium single-doped Co4Sb11.3Te0.7) FROM: The lattice thermal conductivity decreases from 2.07 Wm-1 K-1 for tellurium single-doped Co4Sb11.3Te0.7 to 1.46–1.67 Wm-1 K-1 for Co4Sb11.3Te0.7-xSx (x = 0.07–0.20) at 800 K. | 10.1007-s10853-014-8141-3.txt |  |  |  |  | comma-level | lattice thermal conductivity | Thermoelectric performance of tellurium and sulfur double-substituted skutterudite materials | Springer | 2014 | no
1502 | ['Co4Sb11.3Te0.7-xSx'] | Co4Sb11.3Te0.7-xSx | ThermCond | ThermCond | lattice | [800.0] | 800 | Kelvin^(1.0) | [800.0] | [1.46, 1.67] | 1.565 | Kelvin^(-1.0) Meter^(-1.0) Watt^(1.0) |  |  | ({ lattice thermal conductivity }: 1.46–1.67 Wm-1 K-1 for Co4Sb11.3Te0.7-xSx (x = 0.07–0.20) at 800 K.) FROM: The lattice thermal conductivity decreases from 2.07 Wm-1 K-1 for tellurium single-doped Co4Sb11.3Te0.7 to 1.46–1.67 Wm-1 K-1 for Co4Sb11.3Te0.7-xSx (x = 0.07–0.20) at 800 K. | 10.1007-s10853-014-8141-3.txt |  |  |  | ['x = 0.07 – 0.20'] | comma-level | lattice thermal conductivity | Thermoelectric performance of tellurium and sulfur double-substituted skutterudite materials | Springer | 2014 | no
1503 | ['Co4Sb11.3Te0.7-xSx'] | Co4Sb11.3Te0.7-xSx | ThermCond | ThermCond | total | [725.0] | 725 | Kelvin^(1.0) | [725.0] | [2.78] | 2.78 | Kelvin^(-1.0) Meter^(-1.0) Watt^(1.0) |  |  | (The minimal thermal conductivity of Co4Sb11.3Te0.7-xSx is 2.78 Wm-1 K-1 at 725 K for sample Co4Sb11.3Te0.50S0.20) FROM: The minimal thermal conductivity of Co4Sb11.3Te0.7-xSx is 2.78 Wm-1 K-1 at 725 K for sample Co4Sb11.3Te0.50S0.20, which is 9 % lower than that of Co4Sb11.3Te0.63S0.07. | 10.1007-s10853-014-8141-3.txt |  |  |  |  | comma-level | minimal thermal conductivity | Thermoelectric performance of tellurium and sulfur double-substituted skutterudite materials | Springer | 2014 | no
1504 | ['single-doped Co4Sb11.3Te0.7'] | single-doped Co4Sb11.3Te0.7 | ThermCond | ThermCond | lattice | [800.0] | 800 | Kelvin^(1.0) | [800.0] | [2.07] | 2.07 | Kelvin^(-1.0) Meter^(-1.0) Watt^(1.0) |  |  | ({ at 800 K }: the lattice thermal conductivity decreases from 2.07 Wm-1 K-1 for tellurium single-doped Co4Sb11.3Te0.7) FROM: As shown in Fig. 8b, the lattice thermal conductivity decreases from 2.07 Wm-1 K-1 for tellurium single-doped Co4Sb11.3Te0.7 to 1.46–1.67 Wm-1 K-1 for Co4Sb11.3Te0.7-xSx (x = 0.07–0.20) at 800 K. | 10.1007-s10853-014-8141-3.txt |  |  |  |  | comma-level | lattice thermal conductivity | Thermoelectric performance of tellurium and sulfur double-substituted skutterudite materials | Springer | 2014 | no
1505 | ['Co4Sb11.3Te0.7-xSx'] | Co4Sb11.3Te0.7-xSx | ThermCond | ThermCond | lattice | [800.0] | 800 | Kelvin^(1.0) | [800.0] | [1.46, 1.67] | 1.565 | Kelvin^(-1.0) Meter^(-1.0) Watt^(1.0) |  |  | ({ lattice thermal conductivity }: 1.46–1.67 Wm-1 K-1 for Co4Sb11.3Te0.7-xSx (x = 0.07–0.20) at 800 K.) FROM: As shown in Fig. 8b, the lattice thermal conductivity decreases from 2.07 Wm-1 K-1 for tellurium single-doped Co4Sb11.3Te0.7 to 1.46–1.67 Wm-1 K-1 for Co4Sb11.3Te0.7-xSx (x = 0.07–0.20) at 800 K. | 10.1007-s10853-014-8141-3.txt |  |  |  | ['x = 0.07 – 0.20'] | comma-level | lattice thermal conductivity | Thermoelectric performance of tellurium and sulfur double-substituted skutterudite materials | Springer | 2014 | no
1506 | ['Co4Sb11.3Te0.63S0.07'] | Co4Sb11.3Te0.63S0.07 | ThermCond | ThermCond | lattice | [300.0] | 300 | Kelvin^(1.0) | [300.0] | [2.83] | 2.83 | Kelvin^(-1.0) Meter^(-1.0) Watt^(1.0) |  |  | ( the lattice thermal conductivity of Co4Sb11.3Te0.63S0.07 is 2.83 Wm-1 K-1 at 300 K and 1.46 Wm-1 K-1 at 800 K) FROM: In this work, the lattice thermal conductivity of Co4Sb11.3Te0.63S0.07 is 2.83 Wm-1 K-1 at 300 K and 1.46 Wm-1 K-1 at 800 K, which is somewhat lower than that of Co4Sb11.3Te0.63Se0.07 (2.98 Wm-1 K-1 at 300 K and 1.52 Wm-1 K-1 at 800 K), may be because the tellurium–sulfur substitution creates the stronger mass fluctuations than tellurium–selenium substitution. | 10.1007-s10853-014-8141-3.txt |  |  |  |  | comma-level | lattice thermal conductivity | Thermoelectric performance of tellurium and sulfur double-substituted skutterudite materials | Springer | 2014 | no
1507 | ['Co4Sb11.3Te0.63Se0.07'] | Co4Sb11.3Te0.63Se0.07 | ThermCond | ThermCond | lattice | [300.0] | 300 | Kelvin^(1.0) | [300.0] | [2.98] | 2.98 | Kelvin^(-1.0) Meter^(-1.0) Watt^(1.0) |  |  | ({ lattice thermal conductivity }: that of Co4Sb11.3Te0.63Se0.07 (2.98 Wm-1 K-1 at 300 K and 1.52 Wm-1 K-1 at 800 K)) FROM: In this work, the lattice thermal conductivity of Co4Sb11.3Te0.63S0.07 is 2.83 Wm-1 K-1 at 300 K and 1.46 Wm-1 K-1 at 800 K, which is somewhat lower than that of Co4Sb11.3Te0.63Se0.07 (2.98 Wm-1 K-1 at 300 K and 1.52 Wm-1 K-1 at 800 K), may be because the tellurium–sulfur substitution creates the stronger mass fluctuations than tellurium–selenium substitution. | 10.1007-s10853-014-8141-3.txt |  |  |  |  | comma-level | lattice thermal conductivity | Thermoelectric performance of tellurium and sulfur double-substituted skutterudite materials | Springer | 2014 | no
1508 | ['Co4Sb11.3Te0.50S0.20'] | Co4Sb11.3Te0.50S0.20 | ThermCond | ThermCond | lattice | [300.0] | 300 | Kelvin^(1.0) | [300.0] | [2.97] | 2.97 | Kelvin^(-1.0) Meter^(-1.0) Watt^(1.0) |  |  | ( it is found that the lattice thermal conductivity of Co4Sb11.3Te0.50S0.20 (2.97 Wm-1 K-1 at 300 K) is slightly higher) FROM: However, it is found that the lattice thermal conductivity of Co4Sb11.3Te0.50S0.20 (2.97 Wm-1 K-1 at 300 K) is slightly higher than that of Co4Sb11.3Te0.50Se0.20 (2.81 Wm-1 K-1 at 300 K). | 10.1007-s10853-014-8141-3.txt |  |  |  |  | comma-level | lattice thermal conductivity | Thermoelectric performance of tellurium and sulfur double-substituted skutterudite materials | Springer | 2014 | no
1509 | ['Co4Sb11.3Te0.50Se0.20'] | Co4Sb11.3Te0.50Se0.20 | ThermCond | ThermCond | lattice | [300.0] | 300 | Kelvin^(1.0) | [300.0] | [2.81] | 2.81 | Kelvin^(-1.0) Meter^(-1.0) Watt^(1.0) |  |  | ({ lattice thermal conductivity }: that of Co4Sb11.3Te0.50Se0.20 (2.81 Wm-1 K-1 at 300 K).) FROM: However, it is found that the lattice thermal conductivity of Co4Sb11.3Te0.50S0.20 (2.97 Wm-1 K-1 at 300 K) is slightly higher than that of Co4Sb11.3Te0.50Se0.20 (2.81 Wm-1 K-1 at 300 K). | 10.1007-s10853-014-8141-3.txt |  |  |  |  | comma-level | lattice thermal conductivity | Thermoelectric performance of tellurium and sulfur double-substituted skutterudite materials | Springer | 2014 | no
1510 | ['Co4Sb11.3Te0.63S0.07'] | Co4Sb11.3Te0.63S0.07 | ThermCond | ThermCond | lattice | [800.0] | 800 | Kelvin^(1.0) | [800.0] | [1.46] | 1.46 | Kelvin^(-1.0) Meter^(-1.0) Watt^(1.0) |  |  | (Co4Sb11.3Te0.63S0.07 achieved the minimum lattice thermal conductivity of 1.46 Wm-1 K-1 and maximum ZT value ~1.1 at 800 K) FROM: Co4Sb11.3Te0.63S0.07 achieved the minimum lattice thermal conductivity of 1.46 Wm-1 K-1 and maximum ZT value ~1.1 at 800 K, respectively. | 10.1007-s10853-014-8141-3.txt |  |  |  |  | comma-level | minimum lattice thermal conductivity | Thermoelectric performance of tellurium and sulfur double-substituted skutterudite materials | Springer | 2014 | no
1511 | ['SWNTs'] | SWNTs | ThermCond | ThermCond | total | [300.0] | 300 | Kelvin^(1.0) | [300.0] | [100.0, 3000.0] | 1550 | Kelvin^(-1.0) Meter^(-1.0) Watt^(1.0) |  |  | (The κ of individual SWNTs and multi-walled carbon nanotubes (MWNTs) have been determined experimentally,,,,, and the reported values range from 100 to 3,000 W m-1 K-1 at T = 300 K.) FROM: The κ of individual SWNTs and multi-walled carbon nanotubes (MWNTs) have been determined experimentally,,,,, and the reported values range from 100 to 3,000 W m-1 K-1 at T = 300 K. | 10.1038-nmat4946.txt |  |  |  |  | comma-level | κ | Modulation of thermal and thermoelectric transport in individual carbon nanotubes by fullerene encapsulation | Springer | 2017 | no
1512 | ['PbTe bulk'] | PbTe bulk | ThermCond | ThermCond | total | [295] | 295 | Kelvin^(1.0) |  | [2.13] | 2.13 | Kelvin^(-1.0) Meter^(-1.0) Watt^(1.0) |  |  | (Our results showed that the κT at room temperature was reduced from ∼2.13 W m−1 K−1 for PbTe bulk) FROM: Our results showed that the κT at room temperature was reduced from ∼2.13 W m−1 K−1 for PbTe bulk to ∼1.30 W m−1 K−1 for the as-milled PbTe nanostructures without PCA. | 10.1016-j.jallcom.2019.153167.xml |  |  |  |  | comma-level | κT | The high-energy milling process as a synergistic approach to minimize the thermal conductivity of PbTe nanostructures | Elsevier | 2020 | no
1513 | ['PbTe nanostructures'] | PbTe nanostructures | ThermCond | ThermCond | total | [295] | 295 | Kelvin^(1.0) |  | [1.3] | 1.3 | Kelvin^(-1.0) Meter^(-1.0) Watt^(1.0) |  |  | ({ κT at room temperature }: ∼1.30 W m−1 K−1 for the as-milled PbTe nanostructures without PCA.) FROM: Our results showed that the κT at room temperature was reduced from ∼2.13 W m−1 K−1 for PbTe bulk to ∼1.30 W m−1 K−1 for the as-milled PbTe nanostructures without PCA. | 10.1016-j.jallcom.2019.153167.xml |  | as-milled |  |  | comma-level | κT | The high-energy milling process as a synergistic approach to minimize the thermal conductivity of PbTe nanostructures | Elsevier | 2020 | no
1514 | ['PbTe bulk'] | PbTe bulk | ThermCond | ThermCond | total | [295] | 295 | Kelvin^(1.0) |  | [2.13] | 2.13 | Kelvin^(-1.0) Meter^(-1.0) Watt^(1.0) |  |  | ({ at room temperature }: A comparison with the PbTe bulk counterpart (∼2.13 W m−1 K−1) allowed to establish that the total thermal conductivity) FROM: A comparison with the PbTe bulk counterpart (∼2.13 W m−1 K−1) allowed to establish that the total thermal conductivity, at room temperature, for the PbTe nanostructures without PCA decreased down to 1.30 W m−1 K−1. | 10.1016-j.jallcom.2019.153167.xml |  |  |  |  | comma-level | thermal conductivity | The high-energy milling process as a synergistic approach to minimize the thermal conductivity of PbTe nanostructures | Elsevier | 2020 | no
1515 | ['PbTe nanostructures'] | PbTe nanostructures | ThermCond | ThermCond | total | [295] | 295 | Kelvin^(1.0) |  | [1.3] | 1.3 | Kelvin^(-1.0) Meter^(-1.0) Watt^(1.0) |  |  | ({ thermal conductivity at room temperature }: for the PbTe nanostructures without PCA decreased down to 1.30 W m−1 K−1.) FROM: A comparison with the PbTe bulk counterpart (∼2.13 W m−1 K−1) allowed to establish that the total thermal conductivity, at room temperature, for the PbTe nanostructures without PCA decreased down to 1.30 W m−1 K−1. | 10.1016-j.jallcom.2019.153167.xml |  |  |  |  | comma-level | thermal conductivity | The high-energy milling process as a synergistic approach to minimize the thermal conductivity of PbTe nanostructures | Elsevier | 2020 | no
1516 | ['pristine CNT'] | pristine CNT | ThermCond | ThermCond | total | [295] | 295 | Kelvin^(1.0) |  | [0.15] | 0.15 | Kelvin^(-1.0) Meter^(-1.0) Watt^(1.0) |  |  | (The κ value of the pristine CNT network at RT was ∼0.15 W m−1 K−1) FROM: The κ value of the pristine CNT network at RT was ∼0.15 W m−1 K−1, and was reduced to ∼0.086 W m−1 K−1, 0.065 W m−1 K−1, and 0.049 W m−1 K−1 after 200 s, 500 s, 800 s treatments, respectively (). | 10.1016-j.carbon.2020.08.024.xml |  |  |  |  | comma-level | κ | Decoupling phonon and carrier scattering at carbon nanotube/Bi2Te3 interfaces for improved thermoelectric performance | Elsevier | 2020 | no
1517 | ['Bi2Te3'] | Bi2Te3 | ThermCond | ThermCond | lattice | [295] | 295 | Kelvin^(1.0) |  | [0.15] | 0.15 | Kelvin^(-1.0) Meter^(-1.0) Watt^(1.0) |  |  | (In the 800 s treated sample, the κl + κb value at RT is as low as ∼0.15 W m−1 K−1, approaching the theoretical minimum of κl + κb in Bi2Te3 [].) FROM: In the 800 s treated sample, the κl + κb value at RT is as low as ∼0.15 W m−1 K−1, approaching the theoretical minimum of κl + κb in Bi2Te3 []. | 10.1016-j.carbon.2020.08.024.xml |  | treated |  |  | comma-level | κl | Decoupling phonon and carrier scattering at carbon nanotube/Bi2Te3 interfaces for improved thermoelectric performance | Elsevier | 2020 | no
1518 | ['Ti2SC'] | Ti2SC | ThermCond | ThermCond | total | [295] | 295 | Kelvin^(1.0) |  | [60.0] | 60 | Kelvin^(-1.0) Meter^(-1.0) Watt^(1.0) |  |  | ({ at room - temperature }: Scabarozi et al. also find that Ti2SC also exhibit the highest room-temperature thermal conductivity (≈60 Wm-1K-1) which is mainly attributed to its higher phonon conduction.) FROM: Scabarozi et al. also find that Ti2SC also exhibit the highest room-temperature thermal conductivity (≈60 Wm-1K-1) which is mainly attributed to its higher phonon conduction. | 10.1016-j.ceramint.2017.04.104.xml |  |  |  |  | comma-level | thermal conductivity | Facile synthesis of high-purity Ti2SC powders by spark plasma sintering technique | Elsevier | 2017 | no
1519 | ['ZnSb'] | ZnSb | ThermCond | ThermCond | total | [295] | 295 | Kelvin^(1.0) | [673.0] | [0.85] | 0.85 | Kelvin^(-1.0) Meter^(-1.0) Watt^(1.0) |  |  | (For the T-Zn 58 sample, Zn and ZnSb, decomposed from the Zn4Sb3, will increase the thermal conductivity, while the remaining nano-voids will decrease the thermal conductivity by scattering phonons, resulting in the thermal conductivity of ~ 0.85 W m−1 K−1 at room temperature and ~ 0.81 W m−1 K−1 at 673 K.) FROM: For the T-Zn 58 sample, Zn and ZnSb, decomposed from the Zn4Sb3, will increase the thermal conductivity, while the remaining nano-voids will decrease the thermal conductivity by scattering phonons, resulting in the thermal conductivity of ~ 0.85 W m−1 K−1 at room temperature and ~ 0.81 W m−1 K−1 at 673 K. | 10.1016-j.ceramint.2017.08.065.xml |  |  |  |  | comma-level | thermal conductivity | Effect of Zn migration on the thermoelectric properties of Zn4Sb3 material | Elsevier | 2017 | no
1520 | ['undoped polycrystalline BiTeI'] | undoped polycrystalline BiTeI | ThermCond | ThermCond | lattice | [295] | 295 | Kelvin^(1.0) |  | [1.0] | 1 | Kelvin^(-1.0) Meter^(-1.0) Watt^(1.0) |  |  | ( while the lattice thermal conductivity of undoped polycrystalline BiTeI is as low as ~1 W m-1 K-1 at room temperature.) FROM: The electrical performance of BiTeI is superior than those in spin-degenerate materials, while the lattice thermal conductivity of undoped polycrystalline BiTeI is as low as ~1 W m-1 K-1 at room temperature. | 10.1038-srep14319.txt |  |  |  |  | comma-level | lattice thermal conductivity | Enhanced Thermoelectric Performance in Cu-Intercalated BiTeI by Compensation Weakening Induced Mobility Improvement | Springer | 2015 | no
1521 | ['Cu0.05BiTe0.98I1.02'] | Cu0.05BiTe0.98I1.02 | ThermCond | ThermCond | lattice | [520.0] | 520 | Kelvin^(1.0) | [520.0] | [0.36] | 0.36 | Kelvin^(-1.0) Meter^(-1.0) Watt^(1.0) |  |  | (The Cu0.05BiTe0.98I1.02 sample has κL as low as 0.36 W m-1 K-1 at 520 K) FROM: The Cu0.05BiTe0.98I1.02 sample has κL as low as 0.36 W m-1 K-1 at 520 K, which is close to the theoretical minimum κL of 0.3 W m-1 K-1. | 10.1038-srep14319.txt |  |  |  |  | comma-level | κL | Enhanced Thermoelectric Performance in Cu-Intercalated BiTeI by Compensation Weakening Induced Mobility Improvement | Springer | 2015 | no
1522 | ['Cd0.95Ni0.05O'] | Cd0.95Ni0.05O | ThermCond | ThermCond | lattice | [1000.0] | 1000 | Kelvin^(1.0) | [1000.0] | [1.7] | 1.7 | Kelvin^(-1.0) Meter^(-1.0) Watt^(1.0) |  |  | ({ at 1000 K }: the κl of Cd0.95Ni0.05O decreases to 1.7 Wm-1K-1) FROM: For example, at high temperature of about 1000 K, the κl of Cd0.95Ni0.05O decreases to 1.7 Wm-1K-1, only 65% of pristine CdO. | 10.1016-j.jallcom.2015.12.043.xml |  |  |  |  | comma-level | κl | The effect of Ni doping on the thermoelectric transport properties of CdO ceramics | Elsevier | 2016 | no
1523 | ['SnS'] | SnS | ThermCond | ThermCond | total | [295] | 295 | Kelvin^(1.0) |  | [1.25] | 1.25 | Kelvin^(-1.0) Meter^(-1.0) Watt^(1.0) |  |  | (Surprisingly, SnS has a very low thermal conductivity measured along the same direction as the electrical properties, which decreases from 1.25 W m−1 K−1 at room temperature) FROM: Surprisingly, SnS has a very low thermal conductivity measured along the same direction as the electrical properties, which decreases from 1.25 W m−1 K−1 at room temperature to 0.52 W m−1 K−1 at 823 K, as shown in Fig. 3(e). | 10.1039-c4ta04462b.html |  |  | same direction |  | comma-level | thermal conductivity | Thermoelectrics with earth abundant elements: low thermal conductivity and high thermopower in doped SnS | RSC | 2014 | no
1524 | ['SnS–0.5 % Ag'] | SnS–0.5 % Ag | ThermCond | ThermCond | total | [873.0] | 873 | Kelvin^(1.0) | [873.0] | [0.4] | 0.4 | Kelvin^(-1.0) Meter^(-1.0) Watt^(1.0) |  |  | ({ thermal conductivity }: and reaches as low as 0.40 W m−1 K−1 at 873 K for the SnS–0.5% Ag sample.) FROM: Indeed, the thermal conductivity was further reduced by Ag doping, and reaches as low as 0.40 W m−1 K−1 at 873 K for the SnS–0.5% Ag sample. | 10.1039-c4ta04462b.html |  |  |  |  | comma-level | thermal conductivity | Thermoelectrics with earth abundant elements: low thermal conductivity and high thermopower in doped SnS | RSC | 2014 | no
1525 | ['Cu3Sb1-xMxSe4'] | Cu3Sb1-xMxSe4 | ThermCond | ThermCond | total | [623.0] | 623 | Kelvin^(1.0) | [623.0] | [0.518] | 0.518 | Kelvin^(-1.0) Meter^(-1.0) Watt^(1.0) |  |  | ( the thermal conductivity of Cu3Sb1-xMxSe4 (M = Zr or Hf) is obviously decreased to 0.518 Wm−1K−1 of Cu3Sb0.92Hf0.08Se4 and 0.433 Wm−1K−1 of Cu3Sb0.92Zr0.08Se4 at 623 K) FROM: With increasing the content of Hf and Zr, the thermal conductivity of Cu3Sb1-xMxSe4 (M = Zr or Hf) is obviously decreased to 0.518 Wm−1K−1 of Cu3Sb0.92Hf0.08Se4 and 0.433 Wm−1K−1 of Cu3Sb0.92Zr0.08Se4 at 623 K, respectively. | 10.1016-j.nanoen.2020.104658.xml |  |  |  | ['M = Zr'] | comma-level | thermal conductivity | Synergistic modulation of power factor and thermal conductivity in Cu3SbSe4 towards high thermoelectric performance | Elsevier | 2020 | no
1526 | ['Cu3Sb0.92Hf0.08Se4'] | Cu3Sb0.92Hf0.08Se4 | ThermCond | ThermCond | lattice | [623.0] | 623 | Kelvin^(1.0) | [623.0] | [0.44] | 0.44 | Kelvin^(-1.0) Meter^(-1.0) Watt^(1.0) |  |  | ( which leads to an ultralow κl of 0.44 Wm−1K−1 and 0.4 Wm−1K−1 in Cu3Sb0.92Hf0.08Se4 and Cu3Sb0.92Zr0.08Se4 at 623 K) FROM: Moreover, doping with Zr and Hf also decreases κl by enhancing point defect phonon scattering, which leads to an ultralow κl of 0.44 Wm−1K−1 and 0.4 Wm−1K−1 in Cu3Sb0.92Hf0.08Se4 and Cu3Sb0.92Zr0.08Se4 at 623 K, respectively. | 10.1016-j.nanoen.2020.104658.xml |  |  |  |  | comma-level | κl | Synergistic modulation of power factor and thermal conductivity in Cu3SbSe4 towards high thermoelectric performance | Elsevier | 2020 | no
1527 | ['Cu3Sb0.92Hf0.08Se4'] | Cu3Sb0.92Hf0.08Se4 | ThermCond | ThermCond | total | [623.0] | 623 | Kelvin^(1.0) | [623.0] | [0.518] | 0.518 | Kelvin^(-1.0) Meter^(-1.0) Watt^(1.0) |  |  | ( κtot of the sintered Cu3Sb0.92Hf0.08Se4 and Cu3Sb0.92Zr0.08Se4 decreases to 0.518 Wm−1K−1 and 0.483 Wm−1K−1 at 623 K) FROM: Specifically, compared with the pristine Cu3SbSe4, κtot of the sintered Cu3Sb0.92Hf0.08Se4 and Cu3Sb0.92Zr0.08Se4 decreases to 0.518 Wm−1K−1 and 0.483 Wm−1K−1 at 623 K, respectively. | 10.1016-j.nanoen.2020.104658.xml |  | sintered |  |  | comma-level | κtot | Synergistic modulation of power factor and thermal conductivity in Cu3SbSe4 towards high thermoelectric performance | Elsevier | 2020 | no
1528 | ['Cu3Sb0.92Hf0.08Se4'] | Cu3Sb0.92Hf0.08Se4 | ThermCond | ThermCond | lattice | [623.0] | 623 | Kelvin^(1.0) | [623.0] | [0.4] | 0.4 | Kelvin^(-1.0) Meter^(-1.0) Watt^(1.0) |  |  | ( κl of Cu3Sb0.92Hf0.08Se4 and Cu3Sb0.92Zr0.08Se4 decreases to 0.44 and 0.40 Wm−1K−1 at 623K) FROM: Particularly, κl of Cu3Sb0.92Hf0.08Se4 and Cu3Sb0.92Zr0.08Se4 decreases to 0.44 and 0.40 Wm−1K−1 at 623K, which is 31.5% and 37.7% lower than the pristine Cu3SbSe4. | 10.1016-j.nanoen.2020.104658.xml |  |  |  |  | comma-level | κl | Synergistic modulation of power factor and thermal conductivity in Cu3SbSe4 towards high thermoelectric performance | Elsevier | 2020 | no
1529 | ['Cu3Sb0.92Hf0.08Se4'] | Cu3Sb0.92Hf0.08Se4 | ThermCond | ThermCond | lattice | [623.0] | 623 | Kelvin^(1.0) | [623.0] | [0.44] | 0.44 | Kelvin^(-1.0) Meter^(-1.0) Watt^(1.0) |  |  | ( and considerably low κl of 0.44 Wm−1K−1 and 0.40 Wm−1K−1 in Cu3Sb0.92Hf0.08Se4 and Cu3Sb0.92Zr0.08Se4 are obtained at 623K) FROM: First, Zr or Hf element substitution in the Sb site was carried out and experimentally proved to be an effective way to enhance the phonon scattering of Cu3SbSe4, and considerably low κl of 0.44 Wm−1K−1 and 0.40 Wm−1K−1 in Cu3Sb0.92Hf0.08Se4 and Cu3Sb0.92Zr0.08Se4 are obtained at 623K, respectively; second, Sn doping was employed to further increase nH in Cu3Sb0.94M0.06Se4 system, and a maximal power factor of 1008 μWm−1K−2 was achieved in Cu3Sb0.90Hf0.06Sn0.04Se4 sample. | 10.1016-j.nanoen.2020.104658.xml |  |  |  |  | comma-level | κl | Synergistic modulation of power factor and thermal conductivity in Cu3SbSe4 towards high thermoelectric performance | Elsevier | 2020 | no
1530 | ['SnSe powder'] | SnSe powder | ThermCond | ThermCond | total | [300.0] | 300 | Kelvin^(1.0) | [300.0] | [98.0] | 98 | Kelvin^(-1.0) Meter^(-1.0) Watt^(1.0) |  |  | (The reason has not yet been understood fully, however, Chen et al. explained recently that the inevitable exposure of SnSe powder to the oxygen during the fabrication process leads to the formation of Sn-oxide at the grain boundaries, and that its high thermal conductivity (∼98 W m−1K−1 at 300 K) causes the increase in the polycrystalline thermal conductivity .) FROM: The reason has not yet been understood fully, however, Chen et al. explained recently that the inevitable exposure of SnSe powder to the oxygen during the fabrication process leads to the formation of Sn-oxide at the grain boundaries, and that its high thermal conductivity (∼98 W m−1K−1 at 300 K) causes the increase in the polycrystalline thermal conductivity . | 10.1016-j.cap.2017.02.007.xml |  | fabrication |  |  | comma-level | thermal conductivity | Effects of Sn-deficiency on thermoelectric properties of polycrystalline Sn1-x Se compounds | Elsevier | 2017 | no
1531 | ['single crystalline SnSe'] | single crystalline SnSe | ThermCond | ThermCond | total | [295] | 295 | Kelvin^(1.0) |  | [0.46] | 0.46 | Kelvin^(-1.0) Meter^(-1.0) Watt^(1.0) |  |  | (The thermal transport in a single crystalline SnSe is highly anisotropic, and the single crystalline thermal conductivities along a, b, and c-axis has been reported to be 0.46 Wm−1K−1, 0.70 Wm−1K−1 and 0.68 W m−1K−1 at room temperature, respectively .) FROM: The thermal transport in a single crystalline SnSe is highly anisotropic, and the single crystalline thermal conductivities along a, b, and c-axis has been reported to be 0.46 Wm−1K−1, 0.70 Wm−1K−1 and 0.68 W m−1K−1 at room temperature, respectively . | 10.1016-j.cap.2017.02.007.xml |  |  | and c-axis |  | comma-level | thermal conductivities | Effects of Sn-deficiency on thermoelectric properties of polycrystalline Sn1-x Se compounds | Elsevier | 2017 | no
1532 | ['Pristine BiCuSeO'] | Pristine BiCuSeO | ThermCond | ThermCond | total | [873.0] | 873 | Kelvin^(1.0) | [873.0] | [0.5] | 0.5 | Kelvin^(-1.0) Meter^(-1.0) Watt^(1.0) |  |  | (Pristine BiCuSeO has a rather low thermal conductivity of about 0.5 W m−1 K−1 at 873 K.) FROM: Pristine BiCuSeO has a rather low thermal conductivity of about 0.5 W m−1 K−1 at 873 K. | 10.1039-c3ta12094e.html |  |  |  |  | comma-level | thermal conductivity | Evidence of an interlayer charge transfer route in BiCu1−xSeO | RSC | 2013 | no
1533 | ['silver bismuth diselenide'] | silver bismuth diselenide | ThermCond | ThermCond | total | [300.0] | 300 | Kelvin^(1.0) | [300.0] | [1.0] | 1 | Kelvin^(-1.0) Meter^(-1.0) Watt^(1.0) |  |  | (Recently, silver bismuth diselenide (AgBiSe2) has attracted much interest as a potential thermoelectric material due to its intrinsically low thermal conductivity, <1 W m−1 K−1 at 300 K.) FROM: Recently, silver bismuth diselenide (AgBiSe2) has attracted much interest as a potential thermoelectric material due to its intrinsically low thermal conductivity, <1 W m−1 K−1 at 300 K. | 10.1039-c7dt04821a.html |  |  |  |  | comma-level | thermal conductivity | Effect of Te substitution on crystal structure and transport properties of AgBiSe2 thermoelectric material | RSC | 2018 | no
1534 | ['Porous Cu1.7Se pellet'] | Porous Cu1.7Se pellet | ThermCond | ThermCond | lattice | [773.0] | 773 | Kelvin^(1.0) | [773.0] | [0.24] | 0.24 | Kelvin^(-1.0) Meter^(-1.0) Watt^(1.0) |  |  | (Porous Cu1.7Se pellet has a low κl of ~0.24 W m−1 K−1 at 773 K.) FROM: Porous Cu1.7Se pellet has a low κl of ~0.24 W m−1 K−1 at 773 K. | 10.1016-j.cej.2019.121996.xml |  |  |  |  | comma-level | κl | Solvothermal synthesis of high-purity porous Cu1.7Se approaching low lattice thermal conductivity | Elsevier | 2019 | no
1535 | ['porous Cu1.7Se pellet'] | porous Cu1.7Se pellet | ThermCond | ThermCond | lattice | [773.0] | 773 | Kelvin^(1.0) | [773.0] | [0.24] | 0.24 | Kelvin^(-1.0) Meter^(-1.0) Watt^(1.0) |  |  | ( porous Cu1.7Se pellet can be sintered and has a relatively low lattice thermal conductivity of ~0.24 W m−1 K−1 at 773 K.) FROM: After spark plasma sintering (SPS), porous Cu1.7Se pellet can be sintered and has a relatively low lattice thermal conductivity of ~0.24 W m−1 K−1 at 773 K. | 10.1016-j.cej.2019.121996.xml |  | sintered |  |  | comma-level | lattice thermal conductivity | Solvothermal synthesis of high-purity porous Cu1.7Se approaching low lattice thermal conductivity | Elsevier | 2019 | no
1536 | ['porous Cu1.7Se pellet'] | porous Cu1.7Se pellet | ThermCond | ThermCond | lattice | [773.0] | 773 | Kelvin^(1.0) | [773.0] | [0.24] | 0.24 | Kelvin^(-1.0) Meter^(-1.0) Watt^(1.0) |  |  | ( a low κl of ~0.24 W m−1 K−1 at 773 K is observed and attributed to a high porosity (14.2%) of the porous Cu1.7Se pellet) FROM: Meanwhile, a low κl of ~0.24 W m−1 K−1 at 773 K is observed and attributed to a high porosity (14.2%) of the porous Cu1.7Se pellet, which suggests that further nH-optimization may lead to even higher optimized zT. | 10.1016-j.cej.2019.121996.xml |  |  |  |  | comma-level | κl | Solvothermal synthesis of high-purity porous Cu1.7Se approaching low lattice thermal conductivity | Elsevier | 2019 | no
1537 | ['Cu2Se pellet'] | Cu2Se pellet | ThermCond | ThermCond | lattice | [773.0] | 773 | Kelvin^(1.0) | [773.0] | [0.24] | 0.24 | Kelvin^(-1.0) Meter^(-1.0) Watt^(1.0) |  |  | (that of the dense Cu2Se pellet, κl can be as low as ~0.24 W m−1 K−1 at 773 K, which is more) FROM: Although, κ of the porous Cu1.7Se pellet is higher than that of the dense Cu2Se pellet, κl can be as low as ~0.24 W m−1 K−1 at 773 K, which is more than 50% lower than that of the dense Cu2Se pellet. | 10.1016-j.cej.2019.121996.xml |  |  |  |  | comma-level | κl | Solvothermal synthesis of high-purity porous Cu1.7Se approaching low lattice thermal conductivity | Elsevier | 2019 | no
1538 | ['Cu1.7Se pellet'] | Cu1.7Se pellet | ThermCond | ThermCond | lattice | [773.0] | 773 | Kelvin^(1.0) | [773.0] | [0.24] | 0.24 | Kelvin^(-1.0) Meter^(-1.0) Watt^(1.0) |  |  | (A low κl of ~0.24 W m−1 K−1 at 773 K has been observed in the sintered Cu1.7Se pellet due to high porosity with pore size varying from micro-scale to nanoscale) FROM: A low κl of ~0.24 W m−1 K−1 at 773 K has been observed in the sintered Cu1.7Se pellet due to high porosity with pore size varying from micro-scale to nanoscale, leading to a high zT value of ~1.6 at 773 K if the nH can be optimized to ~1 × 1020 cm−3. | 10.1016-j.cej.2019.121996.xml |  | sintered |  |  | comma-level | κl | Solvothermal synthesis of high-purity porous Cu1.7Se approaching low lattice thermal conductivity | Elsevier | 2019 | no
1539 | ['nanocrystalline CoSb3'] | nanocrystalline CoSb3 | ThermCond | ThermCond | total | [700.0] | 700 | Kelvin^(1.0) | [700.0] | [1.5] | 1.5 | Kelvin^(-1.0) Meter^(-1.0) Watt^(1.0) |  |  | ({ κ }: where 1.5 W m−1 K−1 was achieved at the measured temperature range up to 700 K for nanocrystalline CoSb3 with the grain size in the 150–250 nm range.) FROM: Furthermore, we also note that the value of κ in Ag-containing Ba0.3Co4Sb12 is higher than that reported by Mi et al., where 1.5 W m−1 K−1 was achieved at the measured temperature range up to 700 K for nanocrystalline CoSb3 with the grain size in the 150–250 nm range. | 10.1039-c2jm15010g.html |  |  |  |  | comma-level | κ | Enhanced thermoelectric properties of Ba-filled skutterudites by grain size reduction and Ag nanoparticle inclusion | RSC | 2012 | no
1540 | ['pristine PbTe'] | pristine PbTe | ThermCond | ThermCond | lattice | [673.0] | 673 | Kelvin^(1.0) | [673.0] | [0.74] | 0.74 | Kelvin^(-1.0) Meter^(-1.0) Watt^(1.0) |  |  | ( the minimum lattice thermal conductivity of ∼0.74 W m−1 K−1 in pristine PbTe is greatly reduced to ∼0.5 W m−1 K−1 in PbTe–6%MnTe at 673 K.) FROM: As a result, the minimum lattice thermal conductivity of ∼0.74 W m−1 K−1 in pristine PbTe is greatly reduced to ∼0.5 W m−1 K−1 in PbTe–6%MnTe at 673 K. | 10.1039-c8ee01151f.html |  |  |  |  | comma-level | minimum lattice thermal conductivity | Realizing high performance n-type PbTe by synergistically optimizing effective mass and carrier mobility and suppressing bipolar thermal conductivity | RSC | 2018 | no
1541 | ['Cu2S0.9Se0.1'] | Cu2S0.9Se0.1 | ThermCond | ThermCond | total | [723.0] | 723 | Kelvin^(1.0) | [723.0] | [0.25] | 0.25 | Kelvin^(-1.0) Meter^(-1.0) Watt^(1.0) |  |  | (A peak ZT value of 0.74 was achieved at 723 K for the Cu2S0.9Se0.1 composition, resulting from a high PF = 260.5 μW m−1 K−2 and a low κ = 0.25 W m−1 K−1, which is ## % change) FROM: A peak ZT value of 0.74 was achieved at 723 K for the Cu2S0.9Se0.1 composition, resulting from a high PF = 260.5 μW m−1 K−2 and a low κ = 0.25 W m−1 K−1, which is 131% higher than that (0.32) of the pristine Cu2S. | 10.1039-c7tc01937h.html |  |  |  |  | comma-level | κ | Thermoelectric performance enhancement of Cu2S by Se doping leading to a simultaneous power factor increase and thermal conductivity reduction | RSC | 2017 | no
1542 | ['pure Cu2S'] | pure Cu2S | ThermCond | ThermCond | lattice | [323.0] | 323 | Kelvin^(1.0) | [323.0] | [0.44] | 0.44 | Kelvin^(-1.0) Meter^(-1.0) Watt^(1.0) |  |  | (Because the measured κl = 0.44 W m−1 K−1 for pure Cu2S at 323 K) FROM: Because the measured κl = 0.44 W m−1 K−1 for pure Cu2S at 323 K, this yields CT = 2.087 × 10−14 s. | 10.1039-c7tc01937h.html |  |  |  |  | comma-level | κl | Thermoelectric performance enhancement of Cu2S by Se doping leading to a simultaneous power factor increase and thermal conductivity reduction | RSC | 2017 | no
1543 | ['bulk PbTe-based materials'] | bulk PbTe-based materials | ThermCond | ThermCond | total | [600.0] | 600 | Kelvin^(1.0) | [600.0] | [1.2] | 1.2 | Kelvin^(-1.0) Meter^(-1.0) Watt^(1.0) |  |  | ({ at > 600 K }: some good bulk PbTe-based materials (most of them with κ>1.2 W m−1K−1) and ) FROM: As can be seen, when T>600 K, κ of as-sintered un-doped and Bi-doped PbTe is lower than some good bulk PbTe-based materials (most of them with κ>1.2 W m−1K−1) and comparable to those of fine-grained nanostructured materials with κ in the range of 0.8–1.0 W m−1K−1. | 10.1016-j.nanoen.2016.11.027.xml |  |  |  |  | comma-level | κ | n-type Bi-doped PbTe Nanocubes with Enhanced Thermoelectric Performance | Elsevier | 2017 | no
1544 | ['Ag2Te nanowires'] | Ag2Te nanowires | ThermCond | ThermCond | lattice | [300.0] | 300 | Kelvin^(1.0) | [300.0] | [0.93] | 0.93 | Kelvin^(-1.0) Meter^(-1.0) Watt^(1.0) |  |  | (In the low-temperature monoclinic structure, Ag2Te nanowires behave as a narrow bandgap semiconductor with a high electron mobility of more than 22,000 cm2/Vs and a low lattice thermal conductivity of 0.93 Wm-1K-1 at 300 K .) FROM: In the low-temperature monoclinic structure, Ag2Te nanowires behave as a narrow bandgap semiconductor with a high electron mobility of more than 22,000 cm2/Vs and a low lattice thermal conductivity of 0.93 Wm-1K-1 at 300 K . | 10.1016-j.jallcom.2017.07.153.xml |  | low - temperature |  |  | comma-level | lattice thermal conductivity | The optical properties of Ag2Te crystals from THz to UV | Elsevier | 2017 | no
1545 | ['SiGe / thiophene superlattices'] | SiGe / thiophene superlattices | ThermCond | ThermCond | total | [300.0] | 300 | Kelvin^(1.0) | [300.0] | [1.0] | 1 | Kelvin^(-1.0) Meter^(-1.0) Watt^(1.0) |  |  | (Mingo et al. first investigated the thermoelectric properties of SiGe/thiophene superlattices by computer simulation and found that the interplay between alloy and molecular layers could result in low thermal conductivity k below 1 Wm-1K-1 and ZT ~ 0.25 at 300 K) FROM: Mingo et al. first investigated the thermoelectric properties of SiGe/thiophene superlattices by computer simulation and found that the interplay between alloy and molecular layers could result in low thermal conductivity k below 1 Wm-1K-1 and ZT ~ 0.25 at 300 K, suggesting that such a hybrid superlattice holds great promise for thermoelectric applications. | 10.1557-mrs.2018.8.txt |  | alloy |  |  | comma-level | thermal conductivity | Wearable and flexible thermoelectrics for energy harvesting | Springer | 2018 | no
1546 | ['TiS2'] | TiS2 | ThermCond | ThermCond | total | [300.0] | 300 | Kelvin^(1.0) | [300.0] | [0.00045] | 0.00045 | Kelvin^(-1.0) Meter^(-1.0) Watt^(1.0) |  |  | (The material exhibits superior thermoelectric performance (i.e., PF ~ 450 μWm-1K-1, κ ~ 0.69 Wm-1K-1, and ZT ~ 0.21 along the in-plane direction at 300 K) that can be attributed to various factors such as quantum confinement of carriers and phonons within the TiS2 layers, carrier mobility tuning through dielectric charge-screening, and long-range interactions between phonons and the dipole moment of polar molecules.) FROM: The material exhibits superior thermoelectric performance (i.e., PF ~ 450 μWm-1K-1, κ ~ 0.69 Wm-1K-1, and ZT ~ 0.21 along the in-plane direction at 300 K) that can be attributed to various factors such as quantum confinement of carriers and phonons within the TiS2 layers, carrier mobility tuning through dielectric charge-screening, and long-range interactions between phonons and the dipole moment of polar molecules. | 10.1557-mrs.2018.8.txt |  |  | in-plane direction |  | comma-level | κ | Wearable and flexible thermoelectrics for energy harvesting | Springer | 2018 | no
1547 | ['GeTe'] | GeTe | ThermCond | ThermCond | total | [773.0] | 773 | Kelvin^(1.0) | [500.0] | [2.62] | 2.62 | Kelvin^(-1.0) Meter^(-1.0) Watt^(1.0) |  |  | (The enhanced ZT of GeTe was found to be strongly correlated with both its significantly increased Seebeck coefficient (∼161 μV/K at 500 °C) and reduced thermal conductivity (∼2.62 W m−1 K−1 at 500 °C) for a sample with nearly vacancy-free thicker herringbone-structured microdomains in the suppressed rhombohedral-to-cubic structure phase transformation.) FROM: The enhanced ZT of GeTe was found to be strongly correlated with both its significantly increased Seebeck coefficient (∼161 μV/K at 500 °C) and reduced thermal conductivity (∼2.62 W m−1 K−1 at 500 °C) for a sample with nearly vacancy-free thicker herringbone-structured microdomains in the suppressed rhombohedral-to-cubic structure phase transformation. | 10.1039-c9ta03503f.html |  | suppressed |  |  | comma-level | thermal conductivity | Enhanced thermoelectric performance of GeTe through in situ microdomain and Ge-vacancy control | RSC | 2019 | no
1548 | ['GeTe'] | GeTe | ThermCond | ThermCond | total | [300.0] | 300 | Kelvin^(1.0) | [300.0] | [8.0] | 8 | Kelvin^(-1.0) Meter^(-1.0) Watt^(1.0) |  |  | ( the thermal conductivity of the bare GeTe is ∼8 W m−1 K−1 at 300 K and ∼3.5 W m−1 K−1 at 750 K) FROM: On the other hand, the thermal conductivity of the bare GeTe is ∼8 W m−1 K−1 at 300 K and ∼3.5 W m−1 K−1 at 750 K, where a high electronic contribution of the thermal conductivity is unfavourable due to the vacancy-introduced higher carrier concentration. | 10.1039-c9ta03503f.html |  |  |  |  | comma-level | thermal conductivity | Enhanced thermoelectric performance of GeTe through in situ microdomain and Ge-vacancy control | RSC | 2019 | no
1549 | ['GeTe-750'] | GeTe-750 | ThermCond | ThermCond | total | [773.0] | 773 | Kelvin^(1.0) | [500.0] | [4.15] | 4.15 | Kelvin^(-1.0) Meter^(-1.0) Watt^(1.0) |  |  | (GeTe-750 with the most Ge vacancies could be expected to show a stronger electronic contribution of κ (κele), which was consistent with its highest total thermal conductivity of ∼4.15 W m−1 K−1 near 500 °C.) FROM: GeTe-750 with the most Ge vacancies could be expected to show a stronger electronic contribution of κ (κele), which was consistent with its highest total thermal conductivity of ∼4.15 W m−1 K−1 near 500 °C. | 10.1039-c9ta03503f.html |  |  |  |  | comma-level | κ | Enhanced thermoelectric performance of GeTe through in situ microdomain and Ge-vacancy control | RSC | 2019 | no
1550 | ['SiC'] | SiC | ThermCond | ThermCond | total | [295] | 295 | Kelvin^(1.0) |  | [27.5] | 27.5 | Kelvin^(-1.0) Meter^(-1.0) Watt^(1.0) |  |  | ({ at room temperature }: the thermal conductivity of SiC foam ceramics with 8%Si and 15%Si is about 27.5 Wm−1 K−1 and 22.7 Wm−1 K−1) FROM: In this experiment, the thermal conductivity of SiC foam ceramics with 8%Si and 15%Si is about 27.5 Wm−1 K−1 and 22.7 Wm−1 K−1, respectively at room temperature. | 10.1016-j.micromeso.2007.10.032.xml |  |  |  |  | comma-level | thermal conductivity | The influence of Si distribution and content on the thermoelectric properties of SiC foam ceramics | Elsevier | 2008 | no
1551 | ['single-crystalline SnSe'] | single-crystalline SnSe | ThermCond | ThermCond | total | [923.0] | 923 | Kelvin^(1.0) | [923.0] | [0.4] | 0.4 | Kelvin^(-1.0) Meter^(-1.0) Watt^(1.0) |  |  | (Zhao et al. measured an ultralow thermal conductivity (<0.4 W m-1 K-1 at 923 K) and consequently record high values of ZT ≈ 2.6 ± 0.3 and ZT ≈ 2.3 ± 0.3 at 923 K along the b and c directions, respectively, in their single-crystalline SnSe.) FROM: Zhao et al. measured an ultralow thermal conductivity (<0.4 W m-1 K-1 at 923 K) and consequently record high values of ZT ≈ 2.6 ± 0.3 and ZT ≈ 2.3 ± 0.3 at 923 K along the b and c directions, respectively, in their single-crystalline SnSe. | 10.1038-nature19832.txt |  |  | b and c directions |  | comma-level | thermal conductivity | The intrinsic thermal conductivity of SnSe | Springer | 2016 | no
1552 | ['monolayer ZrSe2'] | monolayer ZrSe2 | ThermCond | ThermCond | lattice | [300.0] | 300 | Kelvin^(1.0) | [300.0] | [1.2] | 1.2 | Kelvin^(-1.0) Meter^(-1.0) Watt^(1.0) |  |  | ({ at 300 K }: the κl values of monolayer ZrSe2 and HfSe2 are 1.2 Wm-1K-1 and 1.8 Wm-1 K-1 ) FROM: For example, the κl values of monolayer ZrSe2 and HfSe2 are 1.2 Wm-1K-1 and 1.8 Wm-1 K-1 , respectively at 300 K, leading to optimum ZT values of 0.87 and 0.95, respectively. | 10.1038-s41598-018-20918-9.txt |  |  |  |  | comma-level | κl | Monolayer PdSe2: A promising two-dimensional thermoelectric material | Springer | 2018 | yes
1553 | ['monolayer PdSe2'] | monolayer PdSe2 | ThermCond | ThermCond | lattice | [800.0] | 800 | Kelvin^(1.0) | [800.0] | [7.2] | 7.2 | Kelvin^(-1.0) Meter^(-1.0) Watt^(1.0) |  |  | ( the obtained lattice thermal conductivity of monolayer PdSe2 is 3.7 (1.4) and 7.2 (2.7) Wm-1 K-1 at 300 K (800 K) along the x and y directions) FROM: From the calculations, the obtained lattice thermal conductivity of monolayer PdSe2 is 3.7 (1.4) and 7.2 (2.7) Wm-1 K-1 at 300 K (800 K) along the x and y directions, respectively, which are much lower than MoS2 and GX2 monolayers. | 10.1038-s41598-018-20918-9.txt | 0.27 |  | x and y directions |  | comma-level | lattice thermal conductivity | Monolayer PdSe2: A promising two-dimensional thermoelectric material | Springer | 2018 | yes
1554 | ['monolayer PdSe2'] | monolayer PdSe2 | ThermCond | ThermCond | lattice | [295] | 295 | Kelvin^(1.0) |  | [3.0] | 3 | Kelvin^(-1.0) Meter^(-1.0) Watt^(1.0) |  |  | ( monolayer PdSe2 has a low lattice thermal conductivity about 3 Wm-1 K-1 along the x direction at room temperature.) FROM: Furthermore, monolayer PdSe2 has a low lattice thermal conductivity about 3 Wm-1 K-1 along the x direction at room temperature. | 10.1038-s41598-018-20918-9.txt |  |  | x direction |  | comma-level | lattice thermal conductivity | Monolayer PdSe2: A promising two-dimensional thermoelectric material | Springer | 2018 | yes
1555 | ['Cu2Se'] | Cu2Se | ThermCond | ThermCond | lattice | [1000.0] | 1000 | Kelvin^(1.0) | [1000.0] | [0.4, 0.6] | 0.5 | Kelvin^(-1.0) Meter^(-1.0) Watt^(1.0) |  |  | ({ lattice thermal conductivity }: 0.4–0.6 W m−1 K−1 at a high temperature of 1000 K for Cu2Se.) FROM: They claimed that this higher ZT value for a bulk material can be attributed to the strong phonon scattering of nanodots in the bulk structure, lowering the lattice thermal conductivity, which is around or less than 0.4–0.6 W m−1 K−1 at a high temperature of 1000 K for Cu2Se. | 10.1039-c8nr05558k.html |  | high temperature |  |  | comma-level | lattice thermal conductivity | Nanostructured binary copper chalcogenides: synthesis strategies and common applications | RSC | 2018 | no
1556 | ['Cu2Se'] | Cu2Se | ThermCond | ThermCond | lattice | [973.0] | 973 | Kelvin^(1.0) | [973.0] | [0.34] | 0.34 | Kelvin^(-1.0) Meter^(-1.0) Watt^(1.0) |  |  | (The lattice thermal conductivity value for a Cu2Se sample with nanodots at high temperature of 973 K was found to be 0.34 W m−1 K−1) FROM: The lattice thermal conductivity value for a Cu2Se sample with nanodots at high temperature of 973 K was found to be 0.34 W m−1 K−1, which is around 65% lower compared to its bulk counterpart at the same temperature. | 10.1039-c8nr05558k.html |  | high temperature |  |  | comma-level | lattice thermal conductivity | Nanostructured binary copper chalcogenides: synthesis strategies and common applications | RSC | 2018 | no
1557 | ['Fe0.95Co0.05Si2'] | Fe0.95Co0.05Si2 | ThermCond | ThermCond | total | [300.0] | 300 | Kelvin^(1.0) | [300.0] | [4.0] | 4 | Kelvin^(-1.0) Meter^(-1.0) Watt^(1.0) |  |  | ({ thermal conductivity }: 0.04 Wcm−1K−1 and 0.12 W cm−1 K−1 at 300 K for the Fe0.95Co0.05Si2 and Fe0.95Mn0.05Si2) FROM: Unfortunately the thermal conductivity measurement was not accurate, but if the thermal conductivity of the tape cast and hot-pressed samples are assumed to be the same, 0.04 Wcm−1K−1 and 0.12 W cm−1 K−1 at 300 K for the Fe0.95Co0.05Si2 and Fe0.95Mn0.05Si2, respectively. | 10.1016-S0261-3069(99)00031-X.xml |  |  |  |  | comma-level | thermal conductivity | Fabrication of iron disilicide (FeSi2) thermoelectric generator by the tape casting method | Elsevier | 1999 | no
1558 | ['2.6 vol % CNTs'] | 2.6 vol % CNTs | ThermCond | ThermCond | total | [295] | 295 | Kelvin^(1.0) |  | [0.43] | 0.43 | Kelvin^(-1.0) Meter^(-1.0) Watt^(1.0) |  |  | (The segregated composite containing 2.6 vol% CNTs and 5.1 vol% Bi2Te3 exhibited an electrical conductivity of 45 S/m, thermal conductivity of 0.43 Wm-1K-1, Seebeck coefficient of 29 μV/K, and thermoelectric figure of merit ZT=3×10−5 at room temperature.) FROM: The segregated composite containing 2.6 vol% CNTs and 5.1 vol% Bi2Te3 exhibited an electrical conductivity of 45 S/m, thermal conductivity of 0.43 Wm-1K-1, Seebeck coefficient of 29 μV/K, and thermoelectric figure of merit ZT=3×10−5 at room temperature. | 10.1016-j.matlet.2013.06.008.xml |  |  |  |  | comma-level | thermal conductivity | Thermoelectric behaviour of segregated conductive polymer composites with hybrid fillers of carbon nanotube and bismuth telluride | Elsevier | 2013 | no
1560 | ['(Na0.15Ca0.85)3Co4O9'] | (Na0.15Ca0.85)3Co4O9 | ThermCond | ThermCond | total | [295] | 295 | Kelvin^(1.0) | [800.0] | [1.73] | 1.73 | Kelvin^(-1.0) Meter^(-1.0) Watt^(1.0) |  |  | (The thermal conductivity of (Na0.15Ca0.85)3Co4O9 slightly increases with increasing temperature except around room temperature, and is 1.73 Wm-1K-1 at 800 °C.) FROM: The thermal conductivity of (Na0.15Ca0.85)3Co4O9 slightly increases with increasing temperature except around room temperature, and is 1.73 Wm-1K-1 at 800 °C. | 10.1016-S0955-2219(02)00202-9.xml |  |  |  |  | comma-level | thermal conductivity | Synthesis and thermoelectric properties of (Na x Ca1−x )3Co4O9 ceramics | Elsevier | 2003 | no
1561 | ['Ta-doped Zr0.5Hf0.5NiSn'] | Ta-doped Zr0.5Hf0.5NiSn | ThermCond | ThermCond | total | [700.0] | 700 | Kelvin^(1.0) | [700.0] | [5.4] | 5.4 | Kelvin^(-1.0) Meter^(-1.0) Watt^(1.0) |  |  | (Hohl et al. also reported the thermal conductivity of 5.4 W m−1 K−1 for the Ta-doped Zr0.5Hf0.5NiSn and ZT = 0.5 was achieved at 700 K for the composition of (Zr0.5Hf0.5)0.99Ta0.01NiSn.) FROM: Hohl et al. also reported the thermal conductivity of 5.4 W m−1 K−1 for the Ta-doped Zr0.5Hf0.5NiSn and ZT = 0.5 was achieved at 700 K for the composition of (Zr0.5Hf0.5)0.99Ta0.01NiSn. | 10.1016-j.jallcom.2004.05.078.xml |  |  |  |  | comma-level | thermal conductivity | Thermoelectric properties of the Ti X (Zr0.5Hf0.5)1− X NiSn half-Heusler compounds | Elsevier | 2005 | no
1562 | ['Zr0.5Hf0.5NiSn'] | Zr0.5Hf0.5NiSn | ThermCond | ThermCond | total | [295] | 295 | Kelvin^(1.0) |  | [6.6] | 6.6 | Kelvin^(-1.0) Meter^(-1.0) Watt^(1.0) |  |  | ( Uher et al. reported that Sb is an efficient dopant for Sn sites of Zr0.5Hf0.5NiSn and that the resistivity and thermal conductivity of Zr0.5Hf0.5NiSn0.99Sb0.01 at room temperature were 0.8 mΩ cm and 6.6 Wm−1 K−1) FROM: On the other hand, Uher et al. reported that Sb is an efficient dopant for Sn sites of Zr0.5Hf0.5NiSn and that the resistivity and thermal conductivity of Zr0.5Hf0.5NiSn0.99Sb0.01 at room temperature were 0.8 mΩ cm and 6.6 Wm−1 K−1, respectively. | 10.1016-j.jallcom.2004.05.078.xml |  |  |  |  | comma-level | thermal conductivity | Thermoelectric properties of the Ti X (Zr0.5Hf0.5)1− X NiSn half-Heusler compounds | Elsevier | 2005 | no
1563 | ['Zr0.5Hf0.5NiSn'] | Zr0.5Hf0.5NiSn | ThermCond | ThermCond | total | [295] | 295 | Kelvin^(1.0) |  | [5.3] | 5.3 | Kelvin^(-1.0) Meter^(-1.0) Watt^(1.0) |  |  | ({ thermal conductivity at room temperature }: that of the stoichiometric and ioselectronic alloy Zr0.5Hf0.5NiSn (about 5.3 W K−1 m−1) .) FROM: The total thermal conductivity in the alloy near room temperature is about 3.25 W K−1 m−1, which is smaller than that of the stoichiometric and ioselectronic alloy Zr0.5Hf0.5NiSn (about 5.3 W K−1 m−1) . | 10.1016-j.jallcom.2008.07.013.xml |  | alloy |  |  | comma-level | thermal conductivity | Low temperature transport and thermal properties of half-Heusler alloy Zr0.25Hf0.25Ti0.5NiSn | Elsevier | 2009 | no
1564 | ['monolayer C4N3H'] | monolayer C4N3H | ThermCond | ThermCond | lattice | [300.0] | 300 | Kelvin^(1.0) | [300.0] | [157.9] | 157.9 | Kelvin^(-1.0) Meter^(-1.0) Watt^(1.0) |  |  | (Our result implies that the lattice thermal conductivity of monolayer C4N3H is 175.74 and 157.90 W m−1K−1 in a- and b-directions at 300 K.) FROM: Our result implies that the lattice thermal conductivity of monolayer C4N3H is 175.74 and 157.90 W m−1K−1 in a- and b-directions at 300 K. | 10.1016-j.physe.2020.114241.xml |  |  | and b-directions |  | comma-level | lattice thermal conductivity | Insights into thermal transport property of monolayer C4N3H: A first-principles study | Elsevier | 2020 | no
1565 | ['β-FeSi2'] | β-FeSi2 | ThermCond | ThermCond | total | [1000.0] | 1000 | Kelvin^(1.0) | [1000.0] | [6.54] | 6.54 | Kelvin^(-1.0) Meter^(-1.0) Watt^(1.0) |  |  | (The thermal conductivity for β-FeSi2 is around 6.54 Wm-1K-1 and 6.21 Wm-1 K-1 at 1000 K and 1050 K) FROM: The thermal conductivity for β-FeSi2 is around 6.54 Wm-1K-1 and 6.21 Wm-1 K-1 at 1000 K and 1050 K, respectively, and for MnSi1.73, it is 5.41 Wm-1 K-1 at 1000 K. | 10.1007-s12666-019-01743-8.txt |  |  |  |  | comma-level | thermal conductivity | Thermoelectric Properties of Iron Disilicide and Manganese Silicide: Synthesis and Characterization | Springer | 2019 | no
1566 | ['Ba8Ga16−xGe30+x'] | Ba8Ga16−xGe30+x | ThermCond | ThermCond | total | [295] | 295 | Kelvin^(1.0) |  | [1.65] | 1.65 | Kelvin^(-1.0) Meter^(-1.0) Watt^(1.0) |  |  | (The measured λ values are within the range of thermal conductivities at RT for Ba8Ga16−xGe30+x described in the literature for polycrystalline materials 1.65 W m−1 K−1) FROM: The measured λ values are within the range of thermal conductivities at RT for Ba8Ga16−xGe30+x described in the literature for polycrystalline materials 1.65 W m−1 K−1, 1.5 W m−1 K−11, 2.0–2.3 W m−1 K−1, 1.7 W m−1 K−1 and single crystals 1.5–2.1 W m−1 K−1. | 10.1016-j.jssc.2012.03.067.xml |  |  |  |  | comma-level | λ | Electronic and transport properties of polycrystalline Ba8Ga15Ge31 type I clathrate prepared by SPS method | Elsevier | 2012 | no
1567 | ['Ca2.8Bi0.2Co4O9'] | Ca2.8Bi0.2Co4O9 | ThermCond | ThermCond | total | [1073.0] | 1073 | Kelvin^(1.0) | [1073.0] | [1.9] | 1.9 | Kelvin^(-1.0) Meter^(-1.0) Watt^(1.0) |  |  | (Combined with low thermal conductivity of 1.9 W m−1 K−1, Ca2.8Bi0.2Co4O9 shows the peak ZT value of 0.43 at 1073 K.) FROM: Combined with low thermal conductivity of 1.9 W m−1 K−1, Ca2.8Bi0.2Co4O9 shows the peak ZT value of 0.43 at 1073 K. | 10.1016-j.jeurceramsoc.2015.10.042.xml |  |  |  |  | comma-level | thermal conductivity | Grain boundary segregation and thermoelectric performance enhancement of bismuth doped calcium cobaltite | Elsevier | 2016 | no
1568 | ['undoped Ca3Co4O9'] | undoped Ca3Co4O9 | ThermCond | ThermCond | total | [373.0] | 373 | Kelvin^(1.0) | [373.0] | [2.3] | 2.3 | Kelvin^(-1.0) Meter^(-1.0) Watt^(1.0) |  |  | (For the undoped Ca3Co4O9, the κ reaches 2.3 W m−1 K−1 at 373 K, and decreases slightly as the temperature increases.) FROM: For the undoped Ca3Co4O9, the κ reaches 2.3 W m−1 K−1 at 373 K, and decreases slightly as the temperature increases. | 10.1016-j.jeurceramsoc.2015.10.042.xml |  |  |  |  | comma-level | κ | Grain boundary segregation and thermoelectric performance enhancement of bismuth doped calcium cobaltite | Elsevier | 2016 | no
1569 | ['AgSbTe2'] | AgSbTe2 | ThermCond | ThermCond | total | [673.0] | 673 | Kelvin^(1.0) | [673.0] | [0.39] | 0.39 | Kelvin^(-1.0) Meter^(-1.0) Watt^(1.0) |  |  | ({ at 673 K) }: Typical materials included in this class are as follows: AgSbTe2 (κ~0.39 W m-1 K-1) FROM: Typical materials included in this class are as follows: AgSbTe2 (κ~0.39 W m-1 K-1, ZT~1.6 at 673 K), Ag9TlTe5 (κ~0.22 W m-1 K-1, ZT~1.2 at 700 K), Ag0.95GaTe2 (κ~0.20 W m-1 K-1, ZT~0.7 at 850 K), Ag3.9Mo9Se11 (κ~0.75 W m-1 K-1, ZT~0.6 at 800 K), Cu3SbSe4 (κ~0.50 W m-1 K-1, ZT~0.8 at 650 K), Cu2Ga4Te7 (κ~0.67W m-1K-1, ZT~0.6 at 940 K), Cu2.1Zn0.9SnSe4 (κ~0.50 W m-1K-1, ZT~0.9 at 860 K), Cu2Ga0.07Ge0.93Se3 (κ~0.67 W m-1 K-1, ZT~0.5 at 745 K), CsBi4Te6 (κ~0.50 W m-1 K-1, ZT~0.8 at 275 K), and K2Bi8Se13 (κ~0.80 W m-1 K-1, ZT~0.4 at 400 K). | 10.1038-am.2013.15.txt |  |  |  |  | comma-level | κ | High thermoelectric performance of oxyselenides: intrinsically low thermal conductivity of Ca-doped BiCuSeO | Springer | 2013 | no
1570 | ['Ag9TlTe5'] | Ag9TlTe5 | ThermCond | ThermCond | total | [673.0] | 673 | Kelvin^(1.0) | [673.0] | [0.22] | 0.22 | Kelvin^(-1.0) Meter^(-1.0) Watt^(1.0) |  |  | ({ at 673 K) }: Ag9TlTe5 (κ~0.22 W m-1 K-1) FROM: Typical materials included in this class are as follows: AgSbTe2 (κ~0.39 W m-1 K-1, ZT~1.6 at 673 K), Ag9TlTe5 (κ~0.22 W m-1 K-1, ZT~1.2 at 700 K), Ag0.95GaTe2 (κ~0.20 W m-1 K-1, ZT~0.7 at 850 K), Ag3.9Mo9Se11 (κ~0.75 W m-1 K-1, ZT~0.6 at 800 K), Cu3SbSe4 (κ~0.50 W m-1 K-1, ZT~0.8 at 650 K), Cu2Ga4Te7 (κ~0.67W m-1K-1, ZT~0.6 at 940 K), Cu2.1Zn0.9SnSe4 (κ~0.50 W m-1K-1, ZT~0.9 at 860 K), Cu2Ga0.07Ge0.93Se3 (κ~0.67 W m-1 K-1, ZT~0.5 at 745 K), CsBi4Te6 (κ~0.50 W m-1 K-1, ZT~0.8 at 275 K), and K2Bi8Se13 (κ~0.80 W m-1 K-1, ZT~0.4 at 400 K). | 10.1038-am.2013.15.txt |  |  |  |  | comma-level | κ | High thermoelectric performance of oxyselenides: intrinsically low thermal conductivity of Ca-doped BiCuSeO | Springer | 2013 | no
1571 | ['Ag0.95GaTe2'] | Ag0.95GaTe2 | ThermCond | ThermCond | total | [673.0] | 673 | Kelvin^(1.0) | [673.0] | [0.2] | 0.2 | Kelvin^(-1.0) Meter^(-1.0) Watt^(1.0) |  |  | ({ at 673 K) }: Ag0.95GaTe2 (κ~0.20 W m-1 K-1) FROM: Typical materials included in this class are as follows: AgSbTe2 (κ~0.39 W m-1 K-1, ZT~1.6 at 673 K), Ag9TlTe5 (κ~0.22 W m-1 K-1, ZT~1.2 at 700 K), Ag0.95GaTe2 (κ~0.20 W m-1 K-1, ZT~0.7 at 850 K), Ag3.9Mo9Se11 (κ~0.75 W m-1 K-1, ZT~0.6 at 800 K), Cu3SbSe4 (κ~0.50 W m-1 K-1, ZT~0.8 at 650 K), Cu2Ga4Te7 (κ~0.67W m-1K-1, ZT~0.6 at 940 K), Cu2.1Zn0.9SnSe4 (κ~0.50 W m-1K-1, ZT~0.9 at 860 K), Cu2Ga0.07Ge0.93Se3 (κ~0.67 W m-1 K-1, ZT~0.5 at 745 K), CsBi4Te6 (κ~0.50 W m-1 K-1, ZT~0.8 at 275 K), and K2Bi8Se13 (κ~0.80 W m-1 K-1, ZT~0.4 at 400 K). | 10.1038-am.2013.15.txt |  |  |  |  | comma-level | κ | High thermoelectric performance of oxyselenides: intrinsically low thermal conductivity of Ca-doped BiCuSeO | Springer | 2013 | no
1572 | ['Ag3.9Mo9Se11'] | Ag3.9Mo9Se11 | ThermCond | ThermCond | total | [673.0] | 673 | Kelvin^(1.0) | [673.0] | [0.75] | 0.75 | Kelvin^(-1.0) Meter^(-1.0) Watt^(1.0) |  |  | ({ at 673 K) }: Ag3.9Mo9Se11 (κ~0.75 W m-1 K-1) FROM: Typical materials included in this class are as follows: AgSbTe2 (κ~0.39 W m-1 K-1, ZT~1.6 at 673 K), Ag9TlTe5 (κ~0.22 W m-1 K-1, ZT~1.2 at 700 K), Ag0.95GaTe2 (κ~0.20 W m-1 K-1, ZT~0.7 at 850 K), Ag3.9Mo9Se11 (κ~0.75 W m-1 K-1, ZT~0.6 at 800 K), Cu3SbSe4 (κ~0.50 W m-1 K-1, ZT~0.8 at 650 K), Cu2Ga4Te7 (κ~0.67W m-1K-1, ZT~0.6 at 940 K), Cu2.1Zn0.9SnSe4 (κ~0.50 W m-1K-1, ZT~0.9 at 860 K), Cu2Ga0.07Ge0.93Se3 (κ~0.67 W m-1 K-1, ZT~0.5 at 745 K), CsBi4Te6 (κ~0.50 W m-1 K-1, ZT~0.8 at 275 K), and K2Bi8Se13 (κ~0.80 W m-1 K-1, ZT~0.4 at 400 K). | 10.1038-am.2013.15.txt |  |  |  |  | comma-level | κ | High thermoelectric performance of oxyselenides: intrinsically low thermal conductivity of Ca-doped BiCuSeO | Springer | 2013 | no
1573 | ['Cu3SbSe4'] | Cu3SbSe4 | ThermCond | ThermCond | total | [673.0] | 673 | Kelvin^(1.0) | [673.0] | [0.5] | 0.5 | Kelvin^(-1.0) Meter^(-1.0) Watt^(1.0) |  |  | ({ at 673 K) }: Cu3SbSe4 (κ~0.50 W m-1 K-1) FROM: Typical materials included in this class are as follows: AgSbTe2 (κ~0.39 W m-1 K-1, ZT~1.6 at 673 K), Ag9TlTe5 (κ~0.22 W m-1 K-1, ZT~1.2 at 700 K), Ag0.95GaTe2 (κ~0.20 W m-1 K-1, ZT~0.7 at 850 K), Ag3.9Mo9Se11 (κ~0.75 W m-1 K-1, ZT~0.6 at 800 K), Cu3SbSe4 (κ~0.50 W m-1 K-1, ZT~0.8 at 650 K), Cu2Ga4Te7 (κ~0.67W m-1K-1, ZT~0.6 at 940 K), Cu2.1Zn0.9SnSe4 (κ~0.50 W m-1K-1, ZT~0.9 at 860 K), Cu2Ga0.07Ge0.93Se3 (κ~0.67 W m-1 K-1, ZT~0.5 at 745 K), CsBi4Te6 (κ~0.50 W m-1 K-1, ZT~0.8 at 275 K), and K2Bi8Se13 (κ~0.80 W m-1 K-1, ZT~0.4 at 400 K). | 10.1038-am.2013.15.txt |  |  |  |  | comma-level | κ | High thermoelectric performance of oxyselenides: intrinsically low thermal conductivity of Ca-doped BiCuSeO | Springer | 2013 | no
1574 | ['Cu2Ga4Te7'] | Cu2Ga4Te7 | ThermCond | ThermCond | total | [673.0] | 673 | Kelvin^(1.0) | [673.0] | [0.67] | 0.67 | Kelvin^(-1.0) Meter^(-1.0) Watt^(1.0) |  |  | ({ at 673 K) }: Cu2Ga4Te7 (κ~0.67W m-1K-1) FROM: Typical materials included in this class are as follows: AgSbTe2 (κ~0.39 W m-1 K-1, ZT~1.6 at 673 K), Ag9TlTe5 (κ~0.22 W m-1 K-1, ZT~1.2 at 700 K), Ag0.95GaTe2 (κ~0.20 W m-1 K-1, ZT~0.7 at 850 K), Ag3.9Mo9Se11 (κ~0.75 W m-1 K-1, ZT~0.6 at 800 K), Cu3SbSe4 (κ~0.50 W m-1 K-1, ZT~0.8 at 650 K), Cu2Ga4Te7 (κ~0.67W m-1K-1, ZT~0.6 at 940 K), Cu2.1Zn0.9SnSe4 (κ~0.50 W m-1K-1, ZT~0.9 at 860 K), Cu2Ga0.07Ge0.93Se3 (κ~0.67 W m-1 K-1, ZT~0.5 at 745 K), CsBi4Te6 (κ~0.50 W m-1 K-1, ZT~0.8 at 275 K), and K2Bi8Se13 (κ~0.80 W m-1 K-1, ZT~0.4 at 400 K). | 10.1038-am.2013.15.txt |  |  |  |  | comma-level | κ | High thermoelectric performance of oxyselenides: intrinsically low thermal conductivity of Ca-doped BiCuSeO | Springer | 2013 | no
1575 | ['Cu2.1Zn0.9SnSe4'] | Cu2.1Zn0.9SnSe4 | ThermCond | ThermCond | total | [673.0] | 673 | Kelvin^(1.0) | [673.0] | [0.5] | 0.5 | Kelvin^(-1.0) Meter^(-1.0) Watt^(1.0) |  |  | ({ at 673 K) }: Cu2.1Zn0.9SnSe4 (κ~0.50 W m-1K-1) FROM: Typical materials included in this class are as follows: AgSbTe2 (κ~0.39 W m-1 K-1, ZT~1.6 at 673 K), Ag9TlTe5 (κ~0.22 W m-1 K-1, ZT~1.2 at 700 K), Ag0.95GaTe2 (κ~0.20 W m-1 K-1, ZT~0.7 at 850 K), Ag3.9Mo9Se11 (κ~0.75 W m-1 K-1, ZT~0.6 at 800 K), Cu3SbSe4 (κ~0.50 W m-1 K-1, ZT~0.8 at 650 K), Cu2Ga4Te7 (κ~0.67W m-1K-1, ZT~0.6 at 940 K), Cu2.1Zn0.9SnSe4 (κ~0.50 W m-1K-1, ZT~0.9 at 860 K), Cu2Ga0.07Ge0.93Se3 (κ~0.67 W m-1 K-1, ZT~0.5 at 745 K), CsBi4Te6 (κ~0.50 W m-1 K-1, ZT~0.8 at 275 K), and K2Bi8Se13 (κ~0.80 W m-1 K-1, ZT~0.4 at 400 K). | 10.1038-am.2013.15.txt |  |  |  |  | comma-level | κ | High thermoelectric performance of oxyselenides: intrinsically low thermal conductivity of Ca-doped BiCuSeO | Springer | 2013 | no
1576 | ['Cu2Ga0.07Ge0.93Se3'] | Cu2Ga0.07Ge0.93Se3 | ThermCond | ThermCond | total | [673.0] | 673 | Kelvin^(1.0) | [673.0] | [0.67] | 0.67 | Kelvin^(-1.0) Meter^(-1.0) Watt^(1.0) |  |  | ({ at 673 K) }: Cu2Ga0.07Ge0.93Se3 (κ~0.67 W m-1 K-1) FROM: Typical materials included in this class are as follows: AgSbTe2 (κ~0.39 W m-1 K-1, ZT~1.6 at 673 K), Ag9TlTe5 (κ~0.22 W m-1 K-1, ZT~1.2 at 700 K), Ag0.95GaTe2 (κ~0.20 W m-1 K-1, ZT~0.7 at 850 K), Ag3.9Mo9Se11 (κ~0.75 W m-1 K-1, ZT~0.6 at 800 K), Cu3SbSe4 (κ~0.50 W m-1 K-1, ZT~0.8 at 650 K), Cu2Ga4Te7 (κ~0.67W m-1K-1, ZT~0.6 at 940 K), Cu2.1Zn0.9SnSe4 (κ~0.50 W m-1K-1, ZT~0.9 at 860 K), Cu2Ga0.07Ge0.93Se3 (κ~0.67 W m-1 K-1, ZT~0.5 at 745 K), CsBi4Te6 (κ~0.50 W m-1 K-1, ZT~0.8 at 275 K), and K2Bi8Se13 (κ~0.80 W m-1 K-1, ZT~0.4 at 400 K). | 10.1038-am.2013.15.txt |  |  |  |  | comma-level | κ | High thermoelectric performance of oxyselenides: intrinsically low thermal conductivity of Ca-doped BiCuSeO | Springer | 2013 | no
1577 | ['CsBi4Te6'] | CsBi4Te6 | ThermCond | ThermCond | total | [673.0] | 673 | Kelvin^(1.0) | [673.0] | [0.5] | 0.5 | Kelvin^(-1.0) Meter^(-1.0) Watt^(1.0) |  |  | ({ at 673 K) }: CsBi4Te6 (κ~0.50 W m-1 K-1) FROM: Typical materials included in this class are as follows: AgSbTe2 (κ~0.39 W m-1 K-1, ZT~1.6 at 673 K), Ag9TlTe5 (κ~0.22 W m-1 K-1, ZT~1.2 at 700 K), Ag0.95GaTe2 (κ~0.20 W m-1 K-1, ZT~0.7 at 850 K), Ag3.9Mo9Se11 (κ~0.75 W m-1 K-1, ZT~0.6 at 800 K), Cu3SbSe4 (κ~0.50 W m-1 K-1, ZT~0.8 at 650 K), Cu2Ga4Te7 (κ~0.67W m-1K-1, ZT~0.6 at 940 K), Cu2.1Zn0.9SnSe4 (κ~0.50 W m-1K-1, ZT~0.9 at 860 K), Cu2Ga0.07Ge0.93Se3 (κ~0.67 W m-1 K-1, ZT~0.5 at 745 K), CsBi4Te6 (κ~0.50 W m-1 K-1, ZT~0.8 at 275 K), and K2Bi8Se13 (κ~0.80 W m-1 K-1, ZT~0.4 at 400 K). | 10.1038-am.2013.15.txt |  |  |  |  | comma-level | κ | High thermoelectric performance of oxyselenides: intrinsically low thermal conductivity of Ca-doped BiCuSeO | Springer | 2013 | no
1578 | ['K2Bi8Se13'] | K2Bi8Se13 | ThermCond | ThermCond | total | [673.0] | 673 | Kelvin^(1.0) | [673.0] | [0.8] | 0.8 | Kelvin^(-1.0) Meter^(-1.0) Watt^(1.0) |  |  | ({ at 673 K) }: and K2Bi8Se13 (κ~0.80 W m-1 K-1) FROM: Typical materials included in this class are as follows: AgSbTe2 (κ~0.39 W m-1 K-1, ZT~1.6 at 673 K), Ag9TlTe5 (κ~0.22 W m-1 K-1, ZT~1.2 at 700 K), Ag0.95GaTe2 (κ~0.20 W m-1 K-1, ZT~0.7 at 850 K), Ag3.9Mo9Se11 (κ~0.75 W m-1 K-1, ZT~0.6 at 800 K), Cu3SbSe4 (κ~0.50 W m-1 K-1, ZT~0.8 at 650 K), Cu2Ga4Te7 (κ~0.67W m-1K-1, ZT~0.6 at 940 K), Cu2.1Zn0.9SnSe4 (κ~0.50 W m-1K-1, ZT~0.9 at 860 K), Cu2Ga0.07Ge0.93Se3 (κ~0.67 W m-1 K-1, ZT~0.5 at 745 K), CsBi4Te6 (κ~0.50 W m-1 K-1, ZT~0.8 at 275 K), and K2Bi8Se13 (κ~0.80 W m-1 K-1, ZT~0.4 at 400 K). | 10.1038-am.2013.15.txt |  |  |  |  | comma-level | κ | High thermoelectric performance of oxyselenides: intrinsically low thermal conductivity of Ca-doped BiCuSeO | Springer | 2013 | no
1579 | ['undoped BiCuSeO'] | undoped BiCuSeO | ThermCond | ThermCond | total | [300.0] | 300 | Kelvin^(1.0) | [300.0] | [0.89] | 0.89 | Kelvin^(-1.0) Meter^(-1.0) Watt^(1.0) |  |  | (The total thermal conductivity of undoped BiCuSeO decreases with increasing temperature from 0.89 W m-1 K-1 at 300 K) FROM: The total thermal conductivity of undoped BiCuSeO decreases with increasing temperature from 0.89 W m-1 K-1 at 300 K to 0.45 W m-1 K-1 at 923 K (heat capacity (Supplementary Figure S2) and thermal diffusivity (Supplementary Figure S3)). | 10.1038-am.2013.15.txt |  |  |  |  | comma-level | thermal conductivity | High thermoelectric performance of oxyselenides: intrinsically low thermal conductivity of Ca-doped BiCuSeO | Springer | 2013 | no
1580 | ['Bi0.90Ca0.10CuSeO'] | Bi0.90Ca0.10CuSeO | ThermCond | ThermCond | total | [300.0] | 300 | Kelvin^(1.0) | [300.0] | [1.05] | 1.05 | Kelvin^(-1.0) Meter^(-1.0) Watt^(1.0) |  |  | ({ thermal conductivity }: 1.05 W m-1 K-1 at 300 K and 0.52 W m-1K-1 at 923 K for the Bi0.90Ca0.10CuSeO sample.) FROM: The total thermal conductivity increases with increasing Ca content but still maintains low over the entire measuring temperature range, for example, 1.05 W m-1 K-1 at 300 K and 0.52 W m-1K-1 at 923 K for the Bi0.90Ca0.10CuSeO sample. | 10.1038-am.2013.15.txt |  |  |  |  | comma-level | thermal conductivity | High thermoelectric performance of oxyselenides: intrinsically low thermal conductivity of Ca-doped BiCuSeO | Springer | 2013 | no
1581 | ['BiCuSeO'] | BiCuSeO | ThermCond | ThermCond | lattice | [300.0] | 300 | Kelvin^(1.0) | [300.0] | [0.88] | 0.88 | Kelvin^(-1.0) Meter^(-1.0) Watt^(1.0) |  |  | (BiCuSeO shows a very low lattice thermal conductivity of 0.88 W m-1 K-1 at 300 K and 0.43 W m-1 K-1 at 923 K) FROM: BiCuSeO shows a very low lattice thermal conductivity of 0.88 W m-1 K-1 at 300 K and 0.43 W m-1 K-1 at 923 K, which is much lower than those of PbTe-based thermoelectrics., The possible origin of the intrinsically low thermal conductivity of BiCuSeO will be discussed later in this paper. | 10.1038-am.2013.15.txt |  |  |  |  | comma-level | lattice thermal conductivity | High thermoelectric performance of oxyselenides: intrinsically low thermal conductivity of Ca-doped BiCuSeO | Springer | 2013 | no
1582 | ['BiCuSeO'] | BiCuSeO | ThermCond | ThermCond | lattice | [300.0] | 300 | Kelvin^(1.0) | [300.0] | [0.88] | 0.88 | Kelvin^(-1.0) Meter^(-1.0) Watt^(1.0) |  |  | ({ at 300 K }: the value of 0.88 Wm-1K-1 obtained in this study, suggesting a possibility for further reduction of κlat in BiCuSeO.) FROM: Using equation (6), κlat,min of 0.47 W m-1K-1 is obtained at 300 K, it is much lower than the value of 0.88 Wm-1K-1 obtained in this study, suggesting a possibility for further reduction of κlat in BiCuSeO. | 10.1038-am.2013.15.txt |  |  |  |  | comma-level | κlat | High thermoelectric performance of oxyselenides: intrinsically low thermal conductivity of Ca-doped BiCuSeO | Springer | 2013 | no
1583 | ['undoped BiCuSeO'] | undoped BiCuSeO | ThermCond | ThermCond | lattice | [300.0] | 300 | Kelvin^(1.0) | [300.0] | [0.88] | 0.88 | Kelvin^(-1.0) Meter^(-1.0) Watt^(1.0) |  |  | ( the lattice thermal conductivity κlat at 300 K decreases from 0.88 W m-1 K-1 for the undoped BiCuSeO) FROM: Namely, the lattice thermal conductivity κlat at 300 K decreases from 0.88 W m-1 K-1 for the undoped BiCuSeO to 0.75 W m-1 K-1 for the Bi0.90Ca0.10CuSeO sample. | 10.1038-am.2013.15.txt |  |  |  |  | comma-level | lattice thermal conductivity | High thermoelectric performance of oxyselenides: intrinsically low thermal conductivity of Ca-doped BiCuSeO | Springer | 2013 | no
1584 | ['Bi0.90Ca0.10CuSeO'] | Bi0.90Ca0.10CuSeO | ThermCond | ThermCond | lattice | [300.0] | 300 | Kelvin^(1.0) | [300.0] | [0.75] | 0.75 | Kelvin^(-1.0) Meter^(-1.0) Watt^(1.0) |  |  | ({ lattice thermal conductivity at 300 K }: 0.75 W m-1 K-1 for the Bi0.90Ca0.10CuSeO sample.) FROM: Namely, the lattice thermal conductivity κlat at 300 K decreases from 0.88 W m-1 K-1 for the undoped BiCuSeO to 0.75 W m-1 K-1 for the Bi0.90Ca0.10CuSeO sample. | 10.1038-am.2013.15.txt |  |  |  |  | comma-level | lattice thermal conductivity | High thermoelectric performance of oxyselenides: intrinsically low thermal conductivity of Ca-doped BiCuSeO | Springer | 2013 | no
1585 | ['BiCuSeO'] | BiCuSeO | ThermCond | ThermCond | lattice | [300.0] | 300 | Kelvin^(1.0) | [300.0] | [0.9] | 0.9 | Kelvin^(-1.0) Meter^(-1.0) Watt^(1.0) |  |  | ({ lattice thermal conductivity at 300 K }: other oxides, namely, BiCuSeO (2107 ms-1, 76.5 GPa, 0.9 W m-1 K-1) are lower) FROM: Indeed, BiCuSeO exhibits a lower sound velocity, Young’s modulus and lattice thermal conductivity at 300 K than other oxides, namely, BiCuSeO (2107 ms-1, 76.5 GPa, 0.9 W m-1 K-1) are lower than those of Ba2YbAlO5 (2901 m s-1, 109.4 GPa, 1.4 W m-1 K-1), those of Ba2DyAlO5 (3078 m s-1, 116.5 GPa, 1.8 W m-1 K-1) and those of Gd2Zr2O7 (3832 m s-1, 234.3 GPa, 2.2 W m-1 K-1). | 10.1038-am.2013.15.txt |  |  |  |  | comma-level | lattice thermal conductivity | High thermoelectric performance of oxyselenides: intrinsically low thermal conductivity of Ca-doped BiCuSeO | Springer | 2013 | no
1586 | ['Gd2Zr2O7'] | Gd2Zr2O7 | ThermCond | ThermCond | lattice | [300.0] | 300 | Kelvin^(1.0) | [300.0] | [1.8] | 1.8 | Kelvin^(-1.0) Meter^(-1.0) Watt^(1.0) |  |  | ({ lattice thermal conductivity at 300 K }: 1.8 W m-1 K-1) and those of Gd2Zr2O7 (3832 m s-1) FROM: Indeed, BiCuSeO exhibits a lower sound velocity, Young’s modulus and lattice thermal conductivity at 300 K than other oxides, namely, BiCuSeO (2107 ms-1, 76.5 GPa, 0.9 W m-1 K-1) are lower than those of Ba2YbAlO5 (2901 m s-1, 109.4 GPa, 1.4 W m-1 K-1), those of Ba2DyAlO5 (3078 m s-1, 116.5 GPa, 1.8 W m-1 K-1) and those of Gd2Zr2O7 (3832 m s-1, 234.3 GPa, 2.2 W m-1 K-1). | 10.1038-am.2013.15.txt |  |  |  |  | comma-level | lattice thermal conductivity | High thermoelectric performance of oxyselenides: intrinsically low thermal conductivity of Ca-doped BiCuSeO | Springer | 2013 | no
1587 | ['Cu2Se0·7Te0.3'] | Cu2Se0·7Te0.3 | ThermCond | ThermCond | total | [500.0] | 500 | Kelvin^(1.0) | [500.0] | [1.16] | 1.16 | Kelvin^(-1.0) Meter^(-1.0) Watt^(1.0) |  |  | (The high figure of merit was obtained for Cu2Se0·7Te0.3 solid solution as 0.3 at 500 K due to the synergy of high Seebeck coefficient (174 μV/K at 500 K) and low thermal conductivity (1.16 Wm−1K−1 at 500 K).) FROM: The high figure of merit was obtained for Cu2Se0·7Te0.3 solid solution as 0.3 at 500 K due to the synergy of high Seebeck coefficient (174 μV/K at 500 K) and low thermal conductivity (1.16 Wm−1K−1 at 500 K). | 10.1016-j.jallcom.2020.155188.xml |  |  |  |  | comma-level | thermal conductivity | Enhanced seebeck coefficient and low thermal conductivity of Cu2SexTe1-x solid solutions via minority carrier blocking and interfacial effects | Elsevier | 2020 | no
1588 | ['Cu2Se0.7Te0.3'] | Cu2Se0.7Te0.3 | ThermCond | ThermCond | total | [500.0] | 500 | Kelvin^(1.0) | [500.0] | [1.16] | 1.16 | Kelvin^(-1.0) Meter^(-1.0) Watt^(1.0) |  |  | (The high figure of merit was obtained for Cu2Se0.7Te0.3 solid solution as 0.3 at 500 K due to the synergy of high Seebeck coefficient (174 µV/K at 500 K) and low thermal conductivity (1.16 Wm-1K -1 at 500 K).) FROM: The high figure of merit was obtained for Cu2Se0.7Te0.3 solid solution as 0.3 at 500 K due to the synergy of high Seebeck coefficient (174 µV/K at 500 K) and low thermal conductivity (1.16 Wm-1K -1 at 500 K). | 10.1016-j.jallcom.2020.155188.xml |  |  |  |  | comma-level | thermal conductivity | Enhanced seebeck coefficient and low thermal conductivity of Cu2SexTe1-x solid solutions via minority carrier blocking and interfacial effects | Elsevier | 2020 | no
1589 | ['Cu2Se0·7Te0.3'] | Cu2Se0·7Te0.3 | ThermCond | ThermCond | total | [500.0] | 500 | Kelvin^(1.0) | [500.0] | [1.16] | 1.16 | Kelvin^(-1.0) Meter^(-1.0) Watt^(1.0) |  |  | (It resulted that high zT as 0.3 at 500 K for Cu2Se0·7Te0.3 sample due to the synergy of high Seebeck coefficient (174 μV/K at 500 K) and the low thermal conductivity (1.16 Wm−1K−1 at 500 K).) FROM: It resulted that high zT as 0.3 at 500 K for Cu2Se0·7Te0.3 sample due to the synergy of high Seebeck coefficient (174 μV/K at 500 K) and the low thermal conductivity (1.16 Wm−1K−1 at 500 K). | 10.1016-j.jallcom.2020.155188.xml |  |  |  |  | comma-level | thermal conductivity | Enhanced seebeck coefficient and low thermal conductivity of Cu2SexTe1-x solid solutions via minority carrier blocking and interfacial effects | Elsevier | 2020 | no
1590 | ['Mn- / Cd-doped SnTe'] | Mn- / Cd-doped SnTe | ThermCond | ThermCond | lattice | [300.0, 820.0] | 560 | Kelvin^(1.0) | [300.0, 820.0] | [1.38] | 1.38 | Kelvin^(-1.0) Meter^(-1.0) Watt^(1.0) |  |  | (The lattice thermal conductivity κph of Mn-/Cd-doped SnTe has been measured in the temperature range of 300–820 K, and their values at 820 K are 1.38 Wm−1K−1 and 1.25 W m−1 K−1, respectively.) FROM: The lattice thermal conductivity κph of Mn-/Cd-doped SnTe has been measured in the temperature range of 300–820 K, and their values at 820 K are 1.38 Wm−1K−1 and 1.25 W m−1 K−1, respectively. | 10.1039-c5cp07620j.html |  |  |  |  | comma-level | lattice thermal conductivity | Band engineering and improved thermoelectric performance in M-doped SnTe (M = Mg, Mn, Cd, and Hg) | RSC | 2016 | no
1591 | ['MnTe'] | MnTe | ThermCond | ThermCond | lattice | [900.0] | 900 | Kelvin^(1.0) | [900.0] | [0.61] | 0.61 | Kelvin^(-1.0) Meter^(-1.0) Watt^(1.0) |  |  | (Wu et al. obtained a κph of 0.61 W m−1 K−1 at 900 K in Sn1−xMnxTe because of the presence of Mn-rich nanoprecipitates and MnTe second phases.) FROM: Wu et al. obtained a κph of 0.61 W m−1 K−1 at 900 K in Sn1−xMnxTe because of the presence of Mn-rich nanoprecipitates and MnTe second phases. | 10.1039-c5cp07620j.html |  |  |  |  | comma-level | κph | Band engineering and improved thermoelectric performance in M-doped SnTe (M = Mg, Mn, Cd, and Hg) | RSC | 2016 | no
1592 | ['CdS'] | CdS | ThermCond | ThermCond | lattice | [823.0] | 823 | Kelvin^(1.0) | [823.0] | [0.58] | 0.58 | Kelvin^(-1.0) Meter^(-1.0) Watt^(1.0) |  |  | (Tan et al. introduced CdS second phases to Sn1−xCdxTe, which led to a minimum κph of 0.58 W m−1 K−1 at 823 K.) FROM: Tan et al. introduced CdS second phases to Sn1−xCdxTe, which led to a minimum κph of 0.58 W m−1 K−1 at 823 K. | 10.1039-c5cp07620j.html |  |  |  |  | comma-level | minimum κph | Band engineering and improved thermoelectric performance in M-doped SnTe (M = Mg, Mn, Cd, and Hg) | RSC | 2016 | no
1593 | ['SnTe'] | SnTe | ThermCond | ThermCond | lattice | [820.0] | 820 | Kelvin^(1.0) | [820.0] | [1.3] | 1.3 | Kelvin^(-1.0) Meter^(-1.0) Watt^(1.0) |  |  | (The ZT value of SnTe is limited by its relatively high lattice thermal conductivity (1.3 W m−1 K−1 at 820 K)) FROM: The ZT value of SnTe is limited by its relatively high lattice thermal conductivity (1.3 W m−1 K−1 at 820 K), while it has been reduced to ∼0.6 W m−1 K−1 experimentally. | 10.1039-c5cp07620j.html |  |  |  |  | comma-level | lattice thermal conductivity | Band engineering and improved thermoelectric performance in M-doped SnTe (M = Mg, Mn, Cd, and Hg) | RSC | 2016 | no
1594 | ['SnSe'] | SnSe | ThermCond | ThermCond | total | [295] | 295 | Kelvin^(1.0) |  | [1.4] | 1.4 | Kelvin^(-1.0) Meter^(-1.0) Watt^(1.0) |  |  | (The thermal conductivity at room temperature was decreased from 1.4 W m−1 K−1 for SnSe) FROM: The thermal conductivity at room temperature was decreased from 1.4 W m−1 K−1 for SnSe to 0.8 W m−1 K−1 for SnSe0.8Te0.2, which was mainly ascribed to strain field fluctuations due to Te substitution as well captured by the Debye model. | 10.1039-c5cp05510e.html |  |  |  |  | comma-level | thermal conductivity | Thermoelectric transport properties of pristine and Na-doped SnSe1−xTex polycrystals | RSC | 2015 | no
1595 | ['SnSe0.8Te0.2'] | SnSe0.8Te0.2 | ThermCond | ThermCond | total | [295] | 295 | Kelvin^(1.0) |  | [0.8] | 0.8 | Kelvin^(-1.0) Meter^(-1.0) Watt^(1.0) |  |  | ({ thermal conductivity at room temperature }: 0.8 W m−1 K−1 for SnSe0.8Te0.2) FROM: The thermal conductivity at room temperature was decreased from 1.4 W m−1 K−1 for SnSe to 0.8 W m−1 K−1 for SnSe0.8Te0.2, which was mainly ascribed to strain field fluctuations due to Te substitution as well captured by the Debye model. | 10.1039-c5cp05510e.html |  |  |  |  | comma-level | thermal conductivity | Thermoelectric transport properties of pristine and Na-doped SnSe1−xTex polycrystals | RSC | 2015 | no
1596 | ['Mn0.75Cu0.25Sb2Se4'] | Mn0.75Cu0.25Sb2Se4 | ThermCond | ThermCond | total | [773.0] | 773 | Kelvin^(1.0) | [773.0] | [0.61, 0.32] | 0.465 | Kelvin^(-1.0) Meter^(-1.0) Watt^(1.0) |  |  | (For the optimized composition Mn0.75Cu0.25Sb2Se4, the PF reaches 0.26 mW m−1 K−2 at 773 K, coupled with low thermal conductivities of 0.61 W K−1 m−1 to 0.32 W K−1 m−1 over the measured temperature range.) FROM: For the optimized composition Mn0.75Cu0.25Sb2Se4, the PF reaches 0.26 mW m−1 K−2 at 773 K, coupled with low thermal conductivities of 0.61 W K−1 m−1 to 0.32 W K−1 m−1 over the measured temperature range. | 10.1039-c5ra20688j.html |  |  |  |  | comma-level | thermal conductivities | Enhancement of the thermoelectric properties of MnSb2Se4 through Cu resonant doping | RSC | 2015 | no
1597 | ['MnSb2Se4'] | MnSb2Se4 | ThermCond | ThermCond | total | [300.0] | 300 | Kelvin^(1.0) | [300.0] | [1.4] | 1.4 | Kelvin^(-1.0) Meter^(-1.0) Watt^(1.0) |  |  | (Recently MnSb2Se4 was reported to possess a large Seebeck coefficient (S = +945 μV/K), high electrical resistivity (ρ ∼ 8.9 Ω m) and an intrinsically low thermal conductivity (κ = 1.4 W m−1 K−1) at 300 K.) FROM: Recently MnSb2Se4 was reported to possess a large Seebeck coefficient (S = +945 μV/K), high electrical resistivity (ρ ∼ 8.9 Ω m) and an intrinsically low thermal conductivity (κ = 1.4 W m−1 K−1) at 300 K. | 10.1039-c5ra20688j.html |  |  |  |  | comma-level | thermal conductivity | Enhancement of the thermoelectric properties of MnSb2Se4 through Cu resonant doping | RSC | 2015 | no
1598 | ['Mn0.75Cu0.25Sb2Se4'] | Mn0.75Cu0.25Sb2Se4 | ThermCond | ThermCond | total | [773.0] | 773 | Kelvin^(1.0) | [773.0] | [0.61, 0.32] | 0.465 | Kelvin^(-1.0) Meter^(-1.0) Watt^(1.0) |  |  | (For the optimized composition Mn0.75Cu0.25Sb2Se4, the PF reaches 0.26 mW m−1 K−2 at 773 K, coupled with low thermal conductivities of 0.61 W K−1 m−1 to 0.32 W K−1 m−1 over the whole temperature range.) FROM: For the optimized composition Mn0.75Cu0.25Sb2Se4, the PF reaches 0.26 mW m−1 K−2 at 773 K, coupled with low thermal conductivities of 0.61 W K−1 m−1 to 0.32 W K−1 m−1 over the whole temperature range. | 10.1039-c5ra20688j.html |  |  |  |  | comma-level | thermal conductivities | Enhancement of the thermoelectric properties of MnSb2Se4 through Cu resonant doping | RSC | 2015 | no
1599 | ['Cu2Se'] | Cu2Se | ThermCond | ThermCond | lattice | [1000.0] | 1000 | Kelvin^(1.0) | [1000.0] | [0.4] | 0.4 | Kelvin^(-1.0) Meter^(-1.0) Watt^(1.0) |  |  | (The κlat of Mn1−xCuxSb2Se4 is found to be significantly low and at the same level as the values reported for promising thermoelectric materials such as Cu2Se (∼0.4 W K−1 m−1 at 1000 K) and SnSe (∼0.23 W K−1 m−1 at 973 K).) FROM: The κlat of Mn1−xCuxSb2Se4 is found to be significantly low and at the same level as the values reported for promising thermoelectric materials such as Cu2Se (∼0.4 W K−1 m−1 at 1000 K) and SnSe (∼0.23 W K−1 m−1 at 973 K). | 10.1039-c5ra20688j.html |  |  |  |  | comma-level | κlat | Enhancement of the thermoelectric properties of MnSb2Se4 through Cu resonant doping | RSC | 2015 | no
1600 | ['polycrystalline SnO'] | polycrystalline SnO | ThermCond | ThermCond | total | [525.0] | 525 | Kelvin^(1.0) | [525.0] | [0.75] | 0.75 | Kelvin^(-1.0) Meter^(-1.0) Watt^(1.0) |  |  | (We report thermal conductivity as low as 0.75 W m−1 K−1 at 525 K for bulk, polycrystalline SnO.) FROM: We report thermal conductivity as low as 0.75 W m−1 K−1 at 525 K for bulk, polycrystalline SnO. | 10.1039-c7tc01623a.html |  |  |  |  | comma-level | thermal conductivity | SnO as a potential oxide thermoelectric candidate | RSC | 2017 | no
1601 | ['SnO'] | SnO | ThermCond | ThermCond | lattice | [300.0] | 300 | Kelvin^(1.0) | [300.0] | [1.66] | 1.66 | Kelvin^(-1.0) Meter^(-1.0) Watt^(1.0) |  |  | (The combination of these leads to a low predicted κL of 1.66 W m−1 K−1 at 300 K for SnO using the semiempirical model.) FROM: The combination of these leads to a low predicted κL of 1.66 W m−1 K−1 at 300 K for SnO using the semiempirical model. | 10.1039-c7tc01623a.html |  |  |  |  | comma-level | κL | SnO as a potential oxide thermoelectric candidate | RSC | 2017 | no
1602 | ['SS1'] | SS1 | ThermCond | ThermCond | total | [773.0] | 773 | Kelvin^(1.0) | [773.0] | [0.3] | 0.3 | Kelvin^(-1.0) Meter^(-1.0) Watt^(1.0) |  |  | (Due to a minimum thermal conductivity of 0.30 W m−1 K−1, we obtained a maximum ZT of 1.13 in the SS1-Nano sample at 773 K.) FROM: Due to a minimum thermal conductivity of 0.30 W m−1 K−1, we obtained a maximum ZT of 1.13 in the SS1-Nano sample at 773 K. | 10.1039-c8ta00608c.html |  |  |  |  | comma-level | minimum thermal conductivity | Independently tuning the power factor and thermal conductivity of SnSe via Ag2S addition and nanostructuring | RSC | 2018 | no
1603 | ['SnSe0.97I0.03'] | SnSe0.97I0.03 | ThermCond | ThermCond | total | [770.0] | 770 | Kelvin^(1.0) | [770.0] | [0.25] | 0.25 | Kelvin^(-1.0) Meter^(-1.0) Watt^(1.0) |  |  | ({ thermal conductivity }: with a minimum value of 0.25 W m−1 K−1 achieved at 770 K in S alloyed SnSe0.97I0.03.) FROM: Regarding elemental doping or alloying, Zhang et al. reported a remarkable reduction of thermal conductivity in doped and alloyed SnSe, with a minimum value of 0.25 W m−1 K−1 achieved at 770 K in S alloyed SnSe0.97I0.03. | 10.1039-c8ta00608c.html |  | alloyed |  |  | comma-level | thermal conductivity | Independently tuning the power factor and thermal conductivity of SnSe via Ag2S addition and nanostructuring | RSC | 2018 | no
1604 | ['potassium-doped SnSe polycrystals'] | potassium-doped SnSe polycrystals | ThermCond | ThermCond | lattice | [773.0] | 773 | Kelvin^(1.0) | [773.0] | [0.2] | 0.2 | Kelvin^(-1.0) Meter^(-1.0) Watt^(1.0) |  |  | (Recently, Chen et al. reported the formation of coherent nanoprecipitates in potassium-doped SnSe polycrystals, which results in an extremely low lattice thermal conductivity of ∼0.20 W m−1 K−1 at 773 K but also with a slight decline of the power factor.) FROM: Recently, Chen et al. reported the formation of coherent nanoprecipitates in potassium-doped SnSe polycrystals, which results in an extremely low lattice thermal conductivity of ∼0.20 W m−1 K−1 at 773 K but also with a slight decline of the power factor. | 10.1039-c8ta00608c.html |  |  |  |  | comma-level | lattice thermal conductivity | Independently tuning the power factor and thermal conductivity of SnSe via Ag2S addition and nanostructuring | RSC | 2018 | no
1605 | ['SS1'] | SS1 | ThermCond | ThermCond | total | [773.0] | 773 | Kelvin^(1.0) | [773.0] | [0.3] | 0.3 | Kelvin^(-1.0) Meter^(-1.0) Watt^(1.0) |  |  | (More importantly, the introduction of nanostructures in SS1-Nano reduces the total thermal conductivity further by 10–21% throughout the whole measured temperature range, achieving a minimum value around 0.30 W m−1 K−1 at 773 K.) FROM: More importantly, the introduction of nanostructures in SS1-Nano reduces the total thermal conductivity further by 10–21% throughout the whole measured temperature range, achieving a minimum value around 0.30 W m−1 K−1 at 773 K. | 10.1039-c8ta00608c.html |  |  |  |  | comma-level | thermal conductivity | Independently tuning the power factor and thermal conductivity of SnSe via Ag2S addition and nanostructuring | RSC | 2018 | no
1606 | ['GaSb'] | GaSb | ThermCond | ThermCond | total | [295] | 295 | Kelvin^(1.0) |  | [4.4, 10.0] | 7.2 | Kelvin^(-1.0) Meter^(-1.0) Watt^(1.0) |  |  | ({ at room - temperature }: Thermal conductivity measurements reveal a reduction in the room-temperature thermal conductivity of GaSb/InAs superlattices (4.4-10.0 W/m-K)) FROM: Thermal conductivity measurements reveal a reduction in the room-temperature thermal conductivity of GaSb/InAs superlattices (4.4-10.0 W/m-K), relative to either binary GaSb (32 W/m-K) or InAs (27 W/m-K). | 10.1557-opl.2011.1162.txt |  |  |  |  | comma-level | Thermal conductivity | Investigation into the thermoelectric properties of GaSb/InAs superlattice structures | Springer | 2011 | no
1607 | ['GaSb'] | GaSb | ThermCond | ThermCond | total | [295] | 295 | Kelvin^(1.0) |  | [32.0] | 32 | Kelvin^(-1.0) Meter^(-1.0) Watt^(1.0) |  |  | ({ Thermal conductivity at room - temperature }: relative to either binary GaSb (32 W/m-K) or InAs (27 W/m-K).) FROM: Thermal conductivity measurements reveal a reduction in the room-temperature thermal conductivity of GaSb/InAs superlattices (4.4-10.0 W/m-K), relative to either binary GaSb (32 W/m-K) or InAs (27 W/m-K). | 10.1557-opl.2011.1162.txt |  |  |  |  | comma-level | Thermal conductivity | Investigation into the thermoelectric properties of GaSb/InAs superlattice structures | Springer | 2011 | no
1608 | ['polycrystalline CoSb3'] | polycrystalline CoSb3 | ThermCond | ThermCond | total | [293.0] | 293 | Kelvin^(1.0) | [293.0] | [9.0] | 9 | Kelvin^(-1.0) Meter^(-1.0) Watt^(1.0) |  |  | (However its thermal conductivity κ is high - up to 9 W m−1 K−1 at 293 K in polycrystalline CoSb3 [] - mainly due to the lattice (phonon) contribution κL and much less to the charge carrier contribution κe) FROM: However its thermal conductivity κ is high - up to 9 W m−1 K−1 at 293 K in polycrystalline CoSb3 [] - mainly due to the lattice (phonon) contribution κL and much less to the charge carrier contribution κe, with κ = κL + κe. | 10.1016-j.jallcom.2019.04.324.xml |  |  |  |  | comma-level | thermal conductivity | Innovative synthesis of mesostructured CoSb3-based skutterudites by magnesioreduction | Elsevier | 2019 | no
1609 | ['In0.13Co4Sb12'] | In0.13Co4Sb12 | ThermCond | ThermCond | total | [800.0] | 800 | Kelvin^(1.0) | [800.0] | [3.2] | 3.2 | Kelvin^(-1.0) Meter^(-1.0) Watt^(1.0) |  |  | ( the total thermal conductivity of In0.13Co4Sb12 is further lowered to 3.2 Wm−1K−1 and 3.5 W m−1 K−1 at 300 and 800 K) FROM: With the insertion of indium rattlers in the structure, the total thermal conductivity of In0.13Co4Sb12 is further lowered to 3.2 Wm−1K−1 and 3.5 W m−1 K−1 at 300 and 800 K, respectively, with a minimum of 2.8 W m−1 K−1 at about 550 K. | 10.1016-j.jallcom.2019.04.324.xml |  |  |  |  | comma-level | thermal conductivity | Innovative synthesis of mesostructured CoSb3-based skutterudites by magnesioreduction | Elsevier | 2019 | no
1610 | ['SnO2'] | SnO2 | ThermCond | ThermCond | total | [295] | 295 | Kelvin^(1.0) |  | [55.0] | 55 | Kelvin^(-1.0) Meter^(-1.0) Watt^(1.0) |  |  | ({ at room temperature }: SnO2 shows a κtot of ∼98 and ∼55 Wm−1K−1 along the crystallographic c and a axes) FROM: Near room temperature, SnO2 shows a κtot of ∼98 and ∼55 Wm−1K−1 along the crystallographic c and a axes, respectively. | 10.1016-j.joule.2019.03.001.xml |  |  | c and a axes |  | comma-level | κtot | A Game-Changing Strategy in SnSe Thermoelectrics | Elsevier | 2019 | yes
1611 | ['SnO'] | SnO | ThermCond | ThermCond | total | [295] | 295 | Kelvin^(1.0) |  | [2.0] | 2 | Kelvin^(-1.0) Meter^(-1.0) Watt^(1.0) |  |  | ({ at room temperature }: SnO has a much lower κtot (∼2 Wm−1K−1)) FROM: Interestingly, SnO has a much lower κtot (∼2 Wm−1K−1) than SnO2 at room temperature, and it transforms into SnO2 with temperature and/or time. | 10.1016-j.joule.2019.03.001.xml |  |  |  |  | comma-level | κtot | A Game-Changing Strategy in SnSe Thermoelectrics | Elsevier | 2019 | yes
1612 | ['pristine polycrystalline SnSe'] | pristine polycrystalline SnSe | ThermCond | ThermCond | lattice | [773.0] | 773 | Kelvin^(1.0) | [773.0] | [0.11] | 0.11 | Kelvin^(-1.0) Meter^(-1.0) Watt^(1.0) |  |  | (After chemical reduction, the κlat reaches a minimum of ∼0.11 Wm−1K−1 at 773 K, which is about one-third of previously reported pristine polycrystalline SnSe and one-half of SnSe single crystal (C).) FROM: After chemical reduction, the κlat reaches a minimum of ∼0.11 Wm−1K−1 at 773 K, which is about one-third of previously reported pristine polycrystalline SnSe and one-half of SnSe single crystal (C). | 10.1016-j.joule.2019.03.001.xml |  |  |  |  | comma-level | κlat | A Game-Changing Strategy in SnSe Thermoelectrics | Elsevier | 2019 | yes
1613 | ['As2Te3'] | As2Te3 | ThermCond | ThermCond | total | [295] | 295 | Kelvin^(1.0) |  | [0.7] | 0.7 | Kelvin^(-1.0) Meter^(-1.0) Watt^(1.0) |  |  | ({ thermal conductivities at room temperature }: of the order of 0.70 Wm-1K-1 and 0.46 Wm-1K-1 for α- and β-phase of As2Te3 respectively.) FROM: Both the phases of arsenic chalcogenides show low room temperature thermal conductivities κ0, of the order of 0.70 Wm-1K-1 and 0.46 Wm-1K-1 for α- and β-phase of As2Te3 respectively. | 10.1016-j.optmat.2011.01.020.xml |  |  |  |  | comma-level | thermal conductivities | First principles investigation of electronic, optical and transport properties of α- and β-phase of arsenic telluride | Elsevier | 2011 | no
1614 | ['Ni doped ZrPdPb'] | Ni doped ZrPdPb | ThermCond | ThermCond | lattice | [295] | 295 | Kelvin^(1.0) |  | [26.4] | 26.4 | Kelvin^(-1.0) Meter^(-1.0) Watt^(1.0) |  |  | ({ at room temperature }: D. Wang et al. have revealed that in Ni doped ZrPdPb, the lattice thermal conductivity reduces from 26.4 Wm-1K-1) FROM: D. Wang et al. have revealed that in Ni doped ZrPdPb, the lattice thermal conductivity reduces from 26.4 Wm-1K-1 to 6.37 Wm-1K-1 at room temperature. | 10.1016-j.physleta.2017.09.043.xml |  |  |  |  | comma-level | lattice thermal conductivity | Giant thermoelectric performance of novel TaIrSn Half Heusler compound | Elsevier | 2017 | no
1615 | ['Bi2Te3 nanotubes'] | Bi2Te3 nanotubes | ThermCond | ThermCond | total | [470.0] | 470 | Kelvin^(1.0) | [470.0] | [0.62] | 0.62 | Kelvin^(-1.0) Meter^(-1.0) Watt^(1.0) |  |  | (This suppression of thermal conductivity of Bi2Te3 nanotubes (0.62 Wm-1K-1 at 470 K) has also been reported by other workers [].) FROM: This suppression of thermal conductivity of Bi2Te3 nanotubes (0.62 Wm-1K-1 at 470 K) has also been reported by other workers []. | 10.1016-j.matchemphys.2020.123691.xml |  | suppression |  |  | comma-level | thermal conductivity | Metal telluride nanotubes: Synthesis, and applications | Elsevier | 2020 | no
1617 | ['n-type Mg2Si doped with Al'] | n-type Mg2Si doped with Al | ThermCond | ThermCond | total | [823.0] | 823 | Kelvin^(1.0) | [550.0] | [2.01] | 2.01 | Kelvin^(-1.0) Meter^(-1.0) Watt^(1.0) |  |  | (The n-type Mg2Si doped with Al of 0.030 at.% shows the synergistic improvement in power factor (7.84 × 10−4 Wm-1K-12) with the significant reduction in the thermal conductivity (2.01 Wm-1K-1) thus achieved the Figure of merit (ZT) of 0.32 at 550 °C which is significantly higher) FROM: The n-type Mg2Si doped with Al of 0.030 at.% shows the synergistic improvement in power factor (7.84 × 10−4 Wm-1K-12) with the significant reduction in the thermal conductivity (2.01 Wm-1K-1) thus achieved the Figure of merit (ZT) of 0.32 at 550 °C which is significantly higher than the Mg2Si intrinsic compound possessing the ZT of 0.11. | 10.1016-j.matchemphys.2019.122407.xml |  |  |  |  | comma-level | thermal conductivity | Structural features and thermoelectric properties of spark plasma assisted combustion synthesised Magnesium silicide doped with Aluminium | Elsevier | 2020 | no
1618 | ['NbSe2'] | NbSe2 | ThermCond | ThermCond | electronic | [295] | 295 | Kelvin^(1.0) |  | [18.0] | 18 | Kelvin^(-1.0) Meter^(-1.0) Watt^(1.0) |  |  | ({ at room - temperature }: The obtained electronic thermal conductivity in room-temperature for the total six structures is about maximum 18 W m−1 K−1 of NbSe2.) FROM: The obtained electronic thermal conductivity in room-temperature for the total six structures is about maximum 18 W m−1 K−1 of NbSe2. | 10.1016-j.commatsci.2017.09.037.xml |  |  |  |  | comma-level | electronic thermal conductivity | Effect of strain engineering on 2D dichalcogenides transition metal: A DFT study | Elsevier | 2018 | no
1619 | ['SiO2'] | SiO2 | ThermCond | ThermCond | total | [295] | 295 | Kelvin^(1.0) |  | [1.36] | 1.36 | Kelvin^(-1.0) Meter^(-1.0) Watt^(1.0) |  |  | ({ thermal conductivity }: was measured by the static comparative method using transparent SiO2 (κ = 1.36 W/Km at room temperature) as a standard sample in 5 × 10−5 Torr.) FROM: The thermal conductivity, κ, was measured by the static comparative method using transparent SiO2 (κ = 1.36 W/Km at room temperature) as a standard sample in 5 × 10−5 Torr. | 10.1016-S0025-5408(00)00425-6.xml |  |  |  |  | comma-level | thermal conductivity | Fabrication and thermoelectric properties of p-type Bi0.5Sb1.5Te3 compounds by ingot extrusion | Elsevier | 2000 | no
1620 | ['non-textured BiCuOSe'] | non-textured BiCuOSe | ThermCond | ThermCond | lattice | [300.0] | 300 | Kelvin^(1.0) | [300.0] | [0.52, 0.9] | 0.71 | Kelvin^(-1.0) Meter^(-1.0) Watt^(1.0) |  |  | (It is reported that the lattice thermal conductivity of non-textured BiCuOSe is as low as 0.52–0.9 Wm-1K-1 at 300 K) FROM: It is reported that the lattice thermal conductivity of non-textured BiCuOSe is as low as 0.52–0.9 Wm-1K-1 at 300 K,,, which is much lower than that in state of the art bulk TE materials of Bi2Te3 (1.6 Wm-1K-1 at 300 K) or PbTe (2.8 Wm-1K-1 at 300 K) and even lower than that in phonon-glass electron-crystal materials of clathrates or skutterudites. | 10.1038-srep21035.txt |  |  |  |  | comma-level | lattice thermal conductivity | A first-principles study on the phonon transport in layered BiCuOSe | Springer | 2016 | yes
1621 | ['Bi2Te3'] | Bi2Te3 | ThermCond | ThermCond | lattice | [300.0] | 300 | Kelvin^(1.0) | [300.0] | [1.6] | 1.6 | Kelvin^(-1.0) Meter^(-1.0) Watt^(1.0) |  |  | ({ lattice thermal conductivity }: that in state of the art bulk TE materials of Bi2Te3 (1.6 Wm-1K-1 at 300 K) or PbTe (2.8 Wm-1K-1 at 300 K) and even lower) FROM: It is reported that the lattice thermal conductivity of non-textured BiCuOSe is as low as 0.52–0.9 Wm-1K-1 at 300 K,,, which is much lower than that in state of the art bulk TE materials of Bi2Te3 (1.6 Wm-1K-1 at 300 K) or PbTe (2.8 Wm-1K-1 at 300 K) and even lower than that in phonon-glass electron-crystal materials of clathrates or skutterudites. | 10.1038-srep21035.txt |  |  |  |  | comma-level | lattice thermal conductivity | A first-principles study on the phonon transport in layered BiCuOSe | Springer | 2016 | yes
1622 | ['tantalum diselenide'] | tantalum diselenide | ThermCond | ThermCond | total | [295] | 295 | Kelvin^(1.0) |  | [16.0] | 16 | Kelvin^(-1.0) Meter^(-1.0) Watt^(1.0) |  |  | ({ at room temperature }: The Raman optothermal measurements indicated that the room temperature thermal conductivity of tantalum diselenide (2H-TaSe2) obtained via mechanical exfoliation of crystals grown by chemical vapor transport, is 16 W/m-K .) FROM: The Raman optothermal measurements indicated that the room temperature thermal conductivity of tantalum diselenide (2H-TaSe2) obtained via mechanical exfoliation of crystals grown by chemical vapor transport, is 16 W/m-K . | 10.1016-B978-0-08-102687-8.00008-7.xml |  |  |  |  | comma-level | thermal conductivity | 11 Thermal transport of chalcogenides | Elsevier | 2020 | no
1623 | ['GeTe'] | GeTe | ThermCond | ThermCond | total | [295] | 295 | Kelvin^(1.0) |  | [2.6] | 2.6 | Kelvin^(-1.0) Meter^(-1.0) Watt^(1.0) |  |  | (GeTe possesses a thermal conductivity of 2.6 W/m-K at room temperature.) FROM: GeTe possesses a thermal conductivity of 2.6 W/m-K at room temperature. | 10.1016-B978-0-08-102687-8.00008-7.xml |  |  |  |  | comma-level | thermal conductivity | 11 Thermal transport of chalcogenides | Elsevier | 2020 | no
1624 | ['InTe'] | InTe | ThermCond | ThermCond | lattice | [300.0, 650.0] | 475 | Kelvin^(1.0) | [300.0, 650.0] | [0.4] | 0.4 | Kelvin^(-1.0) Meter^(-1.0) Watt^(1.0) |  |  | ({ at 300–650 K }: Jana et al. reported an ultralow lattice thermal conductivity 0.4 W/m-K in high-quality crystalline ingots of InTe) FROM: Jana et al. reported an ultralow lattice thermal conductivity 0.4 W/m-K in high-quality crystalline ingots of InTe, in the temperature range of 300–650 K. | 10.1016-B978-0-08-102687-8.00008-7.xml |  |  |  |  | comma-level | lattice thermal conductivity | 11 Thermal transport of chalcogenides | Elsevier | 2020 | no
1625 | ['MoS2'] | MoS2 | ThermCond | ThermCond | lattice | [300.0] | 300 | Kelvin^(1.0) | [300.0] | [54.0] | 54 | Kelvin^(-1.0) Meter^(-1.0) Watt^(1.0) |  |  | (The DFT-calculated lattice thermal conductivities of MoS2 sheet are about 54 W/m-K along zigzag and 57 W/m-K along armchair directions at 300 K) FROM: The DFT-calculated lattice thermal conductivities of MoS2 sheet are about 54 W/m-K along zigzag and 57 W/m-K along armchair directions at 300 K, which suggests insignificant difference between the two directions. | 10.1016-B978-0-08-102687-8.00008-7.xml |  |  | armchair directions |  | comma-level | lattice thermal conductivities | 11 Thermal transport of chalcogenides | Elsevier | 2020 | no
1626 | ['MoS2 nanotube'] | MoS2 nanotube | ThermCond | ThermCond | total | [295] | 295 | Kelvin^(1.0) |  | [16.0] | 16 | Kelvin^(-1.0) Meter^(-1.0) Watt^(1.0) |  |  | ({ thermal conductivity }: 16 W/m-K for L = 10 nm at room temperature of single-wall MoS2 nanotube is two orders of magnitude smaller) FROM: The thermal conductivity, 16 W/m-K for L = 10 nm at room temperature of single-wall MoS2 nanotube is two orders of magnitude smaller than that of carbon nanotubes. | 10.1016-B978-0-08-102687-8.00008-7.xml |  |  |  |  | comma-level | thermal conductivity | 11 Thermal transport of chalcogenides | Elsevier | 2020 | no
1627 | ['MoS2 nanotubes'] | MoS2 nanotubes | ThermCond | ThermCond | total | [295] | 295 | Kelvin^(1.0) |  | [11.2] | 11.2 | Kelvin^(-1.0) Meter^(-1.0) Watt^(1.0) |  |  | ( thermal conductivity of the multi-walled MoS2 nanotubes at room temperature was estimated to be in the range of 4.8±0.1 to 11.2±0.2 W/m-K based on the measurement of the temperature-dependent Raman signals .) FROM: In addition, thermal conductivity of the multi-walled MoS2 nanotubes at room temperature was estimated to be in the range of 4.8±0.1 to 11.2±0.2 W/m-K based on the measurement of the temperature-dependent Raman signals . | 10.1016-B978-0-08-102687-8.00008-7.xml | 0.2 |  |  |  | comma-level | thermal conductivity | 11 Thermal transport of chalcogenides | Elsevier | 2020 | no
1628 | ['monolayer MoS2'] | monolayer MoS2 | ThermCond | ThermCond | total | [295] | 295 | Kelvin^(1.0) |  | [34.5] | 34.5 | Kelvin^(-1.0) Meter^(-1.0) Watt^(1.0) |  |  | ( a more detailed study of temperature and laser-power dependent Raman characterization on monolayer MoS2 exfoliated from naturally occurring bulk materials yielded a thermal conductivity of 34.5±4 W/m-K at room temperature .) FROM: Lately, a more detailed study of temperature and laser-power dependent Raman characterization on monolayer MoS2 exfoliated from naturally occurring bulk materials yielded a thermal conductivity of 34.5±4 W/m-K at room temperature . | 10.1016-B978-0-08-102687-8.00008-7.xml | 4 |  |  |  | comma-level | thermal conductivity | 11 Thermal transport of chalcogenides | Elsevier | 2020 | no
1629 | ['MoS2'] | MoS2 | ThermCond | ThermCond | total | [295] | 295 | Kelvin^(1.0) |  | [30.0] | 30 | Kelvin^(-1.0) Meter^(-1.0) Watt^(1.0) |  |  | (The measured room temperature thermal conductivity of MoS2 is around 30 W/m-K by means of electron beam self-beam self-heating technique .) FROM: The measured room temperature thermal conductivity of MoS2 is around 30 W/m-K by means of electron beam self-beam self-heating technique . | 10.1016-B978-0-08-102687-8.00008-7.xml |  |  |  |  | comma-level | thermal conductivity | 11 Thermal transport of chalcogenides | Elsevier | 2020 | no
1630 | ['monolayer MoS2'] | monolayer MoS2 | ThermCond | ThermCond | total | [295] | 295 | Kelvin^(1.0) |  | [34.5] | 34.5 | Kelvin^(-1.0) Meter^(-1.0) Watt^(1.0) |  |  | (Thermal conductivity of monolayer MoS2 is 34.5±4 W/m-K at room temperature obtained from temperature-dependent Raman spectroscopy) FROM: Thermal conductivity of monolayer MoS2 is 34.5±4 W/m-K at room temperature obtained from temperature-dependent Raman spectroscopy, which agrees well with that of the first-principles lattice dynamics simulations . | 10.1016-B978-0-08-102687-8.00008-7.xml | 4 |  |  |  | comma-level | Thermal conductivity | 11 Thermal transport of chalcogenides | Elsevier | 2020 | no
1631 | ['single-layer MoS2'] | single-layer MoS2 | ThermCond | ThermCond | total | [295] | 295 | Kelvin^(1.0) |  | [108.0] | 108 | Kelvin^(-1.0) Meter^(-1.0) Watt^(1.0) |  |  | ({ at room temperature }: the thermal conductivity of single-layer MoS2 is about 108 W/m-K for a 10-μm-long sample obtained using the Boltzmann transport equation (BTE)) FROM: At room temperature, the thermal conductivity of single-layer MoS2 is about 108 W/m-K for a 10-μm-long sample obtained using the Boltzmann transport equation (BTE), with the third-order anharmonic force constants obtained from quantum-mechanical density functional theory (DFT) calculations . | 10.1016-B978-0-08-102687-8.00008-7.xml |  |  |  |  | comma-level | thermal conductivity | 11 Thermal transport of chalcogenides | Elsevier | 2020 | no
1632 | ['monolayer MoS2'] | monolayer MoS2 | ThermCond | ThermCond | total | [295] | 295 | Kelvin^(1.0) |  | [84.0] | 84 | Kelvin^(-1.0) Meter^(-1.0) Watt^(1.0) |  |  | ( the measured thermal conductivity of suspended monolayer MoS2 and MoSe2 are 84 W/m-K and 59 W/m-K at room temperature) FROM: Through optothermal Raman technique, the measured thermal conductivity of suspended monolayer MoS2 and MoSe2 are 84 W/m-K and 59 W/m-K at room temperature, respectively, while | 10.1016-B978-0-08-102687-8.00008-7.xml |  |  |  |  | comma-level | thermal conductivity | 11 Thermal transport of chalcogenides | Elsevier | 2020 | no
1633 | ['MoS2'] | MoS2 | ThermCond | ThermCond | total | [295] | 295 | Kelvin^(1.0) |  | [142.0] | 142 | Kelvin^(-1.0) Meter^(-1.0) Watt^(1.0) |  |  | ( WS2 has the highest thermal conductivity of 142 W/m-K at room temperature and then followed by MoS2 (103 W/m-K)) FROM: Among the four monolayer 2H TMDs, WS2 has the highest thermal conductivity of 142 W/m-K at room temperature and then followed by MoS2 (103 W/m-K), MoSe2 (54 W/m-K), and WSe2 (53 W/m-K). | 10.1016-B978-0-08-102687-8.00008-7.xml |  |  |  |  | comma-level | highest thermal conductivity | 11 Thermal transport of chalcogenides | Elsevier | 2020 | no
1634 | ['MoSe2'] | MoSe2 | ThermCond | ThermCond | total | [295] | 295 | Kelvin^(1.0) |  | [54.0] | 54 | Kelvin^(-1.0) Meter^(-1.0) Watt^(1.0) |  |  | ({ highest thermal conductivity at room temperature }: MoSe2 (54 W/m-K)) FROM: Among the four monolayer 2H TMDs, WS2 has the highest thermal conductivity of 142 W/m-K at room temperature and then followed by MoS2 (103 W/m-K), MoSe2 (54 W/m-K), and WSe2 (53 W/m-K). | 10.1016-B978-0-08-102687-8.00008-7.xml |  |  |  |  | comma-level | highest thermal conductivity | 11 Thermal transport of chalcogenides | Elsevier | 2020 | no
1635 | ['MoS2'] | MoS2 | ThermCond | ThermCond | total | [300.0] | 300 | Kelvin^(1.0) | [300.0] | [0.83] | 0.83 | Kelvin^(-1.0) Meter^(-1.0) Watt^(1.0) |  |  | (They demonstrate that 2D nanoplates of vertically grown MoS2 can have anomalous thermal anisotropy, in which in-plane thermal conductivity 0.83 W/m-K at 300 K is ~1 order of magnitude lower) FROM: They demonstrate that 2D nanoplates of vertically grown MoS2 can have anomalous thermal anisotropy, in which in-plane thermal conductivity 0.83 W/m-K at 300 K is ~1 order of magnitude lower than out-of-plane thermal conductivity about 9.2 W/m-K at 300 K. | 10.1016-B978-0-08-102687-8.00008-7.xml |  |  |  |  | comma-level | thermal conductivity | 11 Thermal transport of chalcogenides | Elsevier | 2020 | no
1636 | ['Ba8Cu6Si40'] | Ba8Cu6Si40 | ThermCond | ThermCond | total | [720.0] | 720 | Kelvin^(1.0) | [720.0] | [1.26] | 1.26 | Kelvin^(-1.0) Meter^(-1.0) Watt^(1.0) |  |  | (A minimum thermal conductivity of 1.26 Wm−1K−1 was reached at 720 K for Ba8Cu6Si40.) FROM: A minimum thermal conductivity of 1.26 Wm−1K−1 was reached at 720 K for Ba8Cu6Si40. | 10.1016-j.matchemphys.2017.10.073.xml |  |  |  |  | comma-level | minimum thermal conductivity | The effect of europium on structure and thermoelectric properties of silicon clathrates by HPHT synthesis | Elsevier | 2018 | no
1637 | ['Ba8Cu6Si40'] | Ba8Cu6Si40 | ThermCond | ThermCond | total | [720.0] | 720 | Kelvin^(1.0) | [720.0] | [1.26] | 1.26 | Kelvin^(-1.0) Meter^(-1.0) Watt^(1.0) |  |  | (A minimum thermal conductivity of 1.26 Wm−1K−1 was obtained at 720 K for Ba8Cu6Si40) FROM: A minimum thermal conductivity of 1.26 Wm−1K−1 was obtained at 720 K for Ba8Cu6Si40, which can be attributed to the scattering of full-spectrum of phonons by the multi-scale microstructure, from atomic scale to micro scale. | 10.1016-j.matchemphys.2017.10.073.xml |  |  |  |  | comma-level | minimum thermal conductivity | The effect of europium on structure and thermoelectric properties of silicon clathrates by HPHT synthesis | Elsevier | 2018 | no
1638 | ['SiC'] | SiC | ThermCond | ThermCond | total | [300.0] | 300 | Kelvin^(1.0) | [300.0] | [50.0] | 50 | Kelvin^(-1.0) Meter^(-1.0) Watt^(1.0) |  |  | ({ bulk thermal conductivities }: AlN and SiC (4H and 6H) at T = 300 K are 50 Wm-1K-1) FROM: The bulk thermal conductivities of GaAs, GaN, AlN and SiC (4H and 6H) at T = 300 K are 50 Wm-1K-1, 230 Wm-1K-1, 285 Wm-1K-1 and 490 Wm-1K-1, respectively. | 10.1038-srep02963.txt |  |  |  | ['4H'] | comma-level | bulk thermal conductivities | Universal phonon mean free path spectra in crystalline semiconductors at high temperature | Springer | 2013 | no
1639 | ['TiO2'] | TiO2 | ThermCond | ThermCond | lattice | [295] | 295 | Kelvin^(1.0) |  | [5.75] | 5.75 | Kelvin^(-1.0) Meter^(-1.0) Watt^(1.0) |  |  | (Because the skutterudite grains are surrounded by nano-TiO2 particles with a thick grain boundary, then the interface effects are replaced by volume effects, the lattice thermal conductivity is compromised by the filled-skutterudite and TiO2, and the latter has a higher κ value about 5.75 Wm−1 K−1 at room temperature (mostly attributed by the κL part).) FROM: Because the skutterudite grains are surrounded by nano-TiO2 particles with a thick grain boundary, then the interface effects are replaced by volume effects, the lattice thermal conductivity is compromised by the filled-skutterudite and TiO2, and the latter has a higher κ value about 5.75 Wm−1 K−1 at room temperature (mostly attributed by the κL part). | 10.1016-j.solidstatesciences.2009.06.007.xml |  |  |  |  | comma-level | lattice thermal conductivity | Effects of nano-TiO2 dispersion on the thermoelectric properties offilled-skutterudite Ba0.22Co4Sb12 | Elsevier | 2009 | no
1640 | ['ZrO2'] | ZrO2 | ThermCond | ThermCond | total | [295] | 295 | Kelvin^(1.0) |  | [1.7] | 1.7 | Kelvin^(-1.0) Meter^(-1.0) Watt^(1.0) |  |  | (For the reports of ZrO2 (κ ≈ 1.70 Wm−1 K−1 at room temperature) containing skutterudite ) FROM: For the reports of ZrO2 (κ ≈ 1.70 Wm−1 K−1 at room temperature) containing skutterudite , the optimized addition of nanoparticles is much higher than this research. | 10.1016-j.solidstatesciences.2009.06.007.xml |  |  |  |  | comma-level | κ | Effects of nano-TiO2 dispersion on the thermoelectric properties offilled-skutterudite Ba0.22Co4Sb12 | Elsevier | 2009 | no
1641 | ['Sr2Si'] | Sr2Si | ThermCond | ThermCond | total | [776.0] | 776 | Kelvin^(1.0) | [776.0] | [1.0] | 1 | Kelvin^(-1.0) Meter^(-1.0) Watt^(1.0) |  |  | (A low thermal conductivity was demonstrated by Sr2Si (ca. 1 Wm-1K-1 at 776 K)) FROM: A low thermal conductivity was demonstrated by Sr2Si (ca. 1 Wm-1K-1 at 776 K), which resulted from weaker atomic bonds, heavier atomic mass, greater atomic volume, and a greater number of atoms in the unit cell. | 10.1016-j.jallcom.2018.12.037.xml |  |  |  |  | comma-level | thermal conductivity | Enhanced thermoelectric figure of merit by composite effects and low thermal conductivity in distrontium silicide (Sr2Si) | Elsevier | 2019 | no
1642 | ['Sr2Si'] | Sr2Si | ThermCond | ThermCond | lattice | [295] | 295 | Kelvin^(1.0) |  | [1.8] | 1.8 | Kelvin^(-1.0) Meter^(-1.0) Watt^(1.0) |  |  | (The low κlat = 1.8 Wm-1K-1 of Sr2Si (sample B) at room temperature was ) FROM: The low κlat = 1.8 Wm-1K-1 of Sr2Si (sample B) at room temperature was comparable with those of typical TE materials, such as Bi2Te3: κlat = 0.68–0.90 Wm-1K-1, and ZT = 0.82–1.05 at 300–400 K []. | 10.1016-j.jallcom.2018.12.037.xml |  |  |  |  | comma-level | κlat | Enhanced thermoelectric figure of merit by composite effects and low thermal conductivity in distrontium silicide (Sr2Si) | Elsevier | 2019 | no
1643 | ['Bi2Te3'] | Bi2Te3 | ThermCond | ThermCond | lattice | [295] | 295 | Kelvin^(1.0) |  | [0.68, 0.9] | 0.79 | Kelvin^(-1.0) Meter^(-1.0) Watt^(1.0) |  |  | ({ at room temperature }: such as Bi2Te3: κlat = 0.68–0.90 Wm-1K-1) FROM: The low κlat = 1.8 Wm-1K-1 of Sr2Si (sample B) at room temperature was comparable with those of typical TE materials, such as Bi2Te3: κlat = 0.68–0.90 Wm-1K-1, and ZT = 0.82–1.05 at 300–400 K []. | 10.1016-j.jallcom.2018.12.037.xml |  |  |  |  | comma-level | κlat | Enhanced thermoelectric figure of merit by composite effects and low thermal conductivity in distrontium silicide (Sr2Si) | Elsevier | 2019 | no
1644 | ['undoped SrTiO3'] | undoped SrTiO3 | ThermCond | ThermCond | total | [295] | 295 | Kelvin^(1.0) |  | [6.0, 12.0] | 9 | Kelvin^(-1.0) Meter^(-1.0) Watt^(1.0) |  |  | ({ at room temperature }: However the high thermal conductivity of undoped SrTiO3, in the range 6–12 Wm-1K-1, from room temperature) FROM: However the high thermal conductivity of undoped SrTiO3, in the range 6–12 Wm-1K-1, from room temperature to 1000 K , remains an important factor limiting the improvement of overall ZT. | 10.1016-j.jallcom.2017.10.033.xml |  |  |  |  | comma-level | thermal conductivity | Improving the thermoelectric properties of SrTiO3-based ceramics with metallic inclusions | Elsevier | 2018 | yes
1645 | ['Ga2Te3'] | Ga2Te3 | ThermCond | ThermCond | lattice | [300.0] | 300 | Kelvin^(1.0) | [300.0] | [0.6] | 0.6 | Kelvin^(-1.0) Meter^(-1.0) Watt^(1.0) |  |  | ( Ga2Te3 with a zinc-blend structure has intrinsic high concentration cation vacancies and therefore shows an extremely low lattice thermal conductivity (κL ∼ 0.6 W m−1 K−1 at 300 K).) FROM: For example, Ga2Te3 with a zinc-blend structure has intrinsic high concentration cation vacancies and therefore shows an extremely low lattice thermal conductivity (κL ∼ 0.6 W m−1 K−1 at 300 K). | 10.1039-c6ta06033a.html |  |  |  |  | comma-level | lattice thermal conductivity | Vacancy scattering for enhancing the thermoelectric performance of CuGaTe2 solid solutions | RSC | 2016 | no
1646 | ['pristine CuGaTe2'] | pristine CuGaTe2 | ThermCond | ThermCond | lattice | [295] | 295 | Kelvin^(1.0) |  | [8.0] | 8 | Kelvin^(-1.0) Meter^(-1.0) Watt^(1.0) |  |  | (Due to the high lattice thermal conductivity (∼8 W m−1 K−1 at room temperature) of pristine CuGaTe2) FROM: Due to the high lattice thermal conductivity (∼8 W m−1 K−1 at room temperature) of pristine CuGaTe2, much attention has been paid to κL-reduction by alloying or by nanostructuring for enhancing zT in recent years. | 10.1039-c6ta06033a.html |  |  |  |  | comma-level | lattice thermal conductivity | Vacancy scattering for enhancing the thermoelectric performance of CuGaTe2 solid solutions | RSC | 2016 | no
1647 | ['In5Sb5Cu'] | In5Sb5Cu | ThermCond | ThermCond | total | [295] | 295 | Kelvin^(1.0) |  | [10.4] | 10.4 | Kelvin^(-1.0) Meter^(-1.0) Watt^(1.0) |  |  | (For the sample In5Sb5Cu (m:n = 1:5) the highest κ value is 10.4 (Wm−1 K−1) at near RT) FROM: For the sample In5Sb5Cu (m:n = 1:5) the highest κ value is 10.4 (Wm−1 K−1) at near RT, but a reduction by a factor of X was observed at 687 K. | 10.1016-j.cap.2011.04.044.xml |  |  |  |  | comma-level | highest κ | Cu addition and its role in thermoelectric properties and nanostructuring in the series compounds (InSb) n Cu m | Elsevier | 2012 | no
1648 | ['InSb'] | InSb | ThermCond | ThermCond | total | [295] | 295 | Kelvin^(1.0) | [687.0] | [3.07] | 3.07 | Kelvin^(-1.0) Meter^(-1.0) Watt^(1.0) |  |  | ({ κ }: whereas that of InSb is 3.07 (Wm−1 K−1) at RT and 3.28 (Wm−1 K−1) at 687 K.) FROM: The κ value for the sample In20Sb20Cu (m:n = 1:20) reveals the similar variation to that of m:n = 1:5, and reduces from 7.39 (Wm−1 K−1) at RT to 3.91 (Wm−1 K−1) at 687 K, whereas that of InSb is 3.07 (Wm−1 K−1) at RT and 3.28 (Wm−1 K−1) at 687 K. | 10.1016-j.cap.2011.04.044.xml |  |  |  |  | comma-level | κ | Cu addition and its role in thermoelectric properties and nanostructuring in the series compounds (InSb) n Cu m | Elsevier | 2012 | no
1649 | ['In20Sb20Cu'] | In20Sb20Cu | ThermCond | ThermCond | lattice | [687.0] | 687 | Kelvin^(1.0) | [687.0] | [6.88] | 6.88 | Kelvin^(-1.0) Meter^(-1.0) Watt^(1.0) |  |  | ({ at 687 K }: the κL value of In20Sb20Cu rapidly reduces from 6.88 (Wm−1 K−1)) FROM: Besides, the κL value of In20Sb20Cu rapidly reduces from 6.88 (Wm−1 K−1) to 1.43 (Wm−1 K−1) when T was elevated to 687 K, a reduction by a factor of X was observed, whereas the κL value of the InSb reduces from 2.45 to1.22 (Wm−1 K−1), only a reduction by a factor of X | 10.1016-j.cap.2011.04.044.xml |  |  |  |  | comma-level | κL | Cu addition and its role in thermoelectric properties and nanostructuring in the series compounds (InSb) n Cu m | Elsevier | 2012 | no
1650 | ['Ce0.1La0.2FeCo3-Sb12'] | Ce0.1La0.2FeCo3-Sb12 | ThermCond | ThermCond | total | [850.0] | 850 | Kelvin^(1.0) | [850.0] | [1.8] | 1.8 | Kelvin^(-1.0) Meter^(-1.0) Watt^(1.0) |  |  | (Ce0.1La0.2FeCo3-Sb12 skutterudite shows values of 1.8 W m−1 K−1 of thermal conductivity and high ZT values of 1.7 at 850 K for Ba0.08La0.05Yb0.04Co4Sb12) FROM: Ce0.1La0.2FeCo3-Sb12 skutterudite shows values of 1.8 W m−1 K−1 of thermal conductivity and high ZT values of 1.7 at 850 K for Ba0.08La0.05Yb0.04Co4Sb12, 1.8 at 800 K for Sr0.07Ba0.07Yb0.07Co4Sb12 (HPT) and 1.9 at 835 K for Sr0.09Ba0.11Yb0.05Co4Sb12 were achieved, which gave the best values for n-type skutterudites. | 10.1016-j.jssc.2018.11.030.xml |  |  |  |  | comma-level | thermal conductivity | Recent progresses on thermoelectric Zintl phases: Structures, materials and optimization | Elsevier | 2019 | no
1651 | ['YbZn2Sb2'] | YbZn2Sb2 | ThermCond | ThermCond | total | [700.0] | 700 | Kelvin^(1.0) | [700.0] | [3.8, 2.4] | 3.1 | Kelvin^(-1.0) Meter^(-1.0) Watt^(1.0) |  |  | (YbZn2Sb2 possesses the highest thermal conductivity (3.8–2.4 W m−1 K−1) while the solid solutions show much lower values between 2.2 and 1.2 W m−1 K−1 at 700 K) FROM: YbZn2Sb2 possesses the highest thermal conductivity (3.8–2.4 W m−1 K−1) while the solid solutions show much lower values between 2.2 and 1.2 W m−1 K−1 at 700 K, and the calculated lattice thermal conductivity revealed that the values of the solid solution are lower than that of the ternary samples at room temperature. | 10.1016-j.jssc.2018.11.030.xml |  |  |  |  | comma-level | highest thermal conductivity | Recent progresses on thermoelectric Zintl phases: Structures, materials and optimization | Elsevier | 2019 | no
1652 | ['SnSe single crystals'] | SnSe single crystals | ThermCond | ThermCond | lattice | [923.0] | 923 | Kelvin^(1.0) | [923.0] | [0.23] | 0.23 | Kelvin^(-1.0) Meter^(-1.0) Watt^(1.0) |  |  | (Not long ago, an extremely high ZT of 2.6 at 923 K was demonstrated by Zhao et al. in SnSe single crystals, which is mainly benefited from its ultralow κlat (∼0.23 ± 0.03Wm−1K−1 at 973 K along the b-axis) deriving from the distorted rock-salt structure with anomalously high Grüneisen parameters (γG) due to the anharmonic and anisotropic bonding.) FROM: Not long ago, an extremely high ZT of 2.6 at 923 K was demonstrated by Zhao et al. in SnSe single crystals, which is mainly benefited from its ultralow κlat (∼0.23 ± 0.03Wm−1K−1 at 973 K along the b-axis) deriving from the distorted rock-salt structure with anomalously high Grüneisen parameters (γG) due to the anharmonic and anisotropic bonding. | 10.1016-j.jallcom.2017.08.227.xml | 0.03 |  | b-axis |  | comma-level | κlat | Synergistic role of Ni-doping in electrical and phonon transport properties of Cu2Sn1-x Ni x S3 | Elsevier | 2017 | no
1653 | ['pristine Cu2SnS3'] | pristine Cu2SnS3 | ThermCond | ThermCond | total | [295] | 295 | Kelvin^(1.0) | [723.0] | [2.4] | 2.4 | Kelvin^(-1.0) Meter^(-1.0) Watt^(1.0) |  |  | (The κ of pristine Cu2SnS3 is about 2.4 Wm−1K−1 at room temperature and decreases to 0.9 Wm−1K−1 at 723 K.) FROM: The κ of pristine Cu2SnS3 is about 2.4 Wm−1K−1 at room temperature and decreases to 0.9 Wm−1K−1 at 723 K. | 10.1016-j.jallcom.2017.08.227.xml |  |  |  |  | comma-level | κ | Synergistic role of Ni-doping in electrical and phonon transport properties of Cu2Sn1-x Ni x S3 | Elsevier | 2017 | no
1654 | ['Cu2SnS3'] | Cu2SnS3 | ThermCond | ThermCond | lattice | [723.0] | 723 | Kelvin^(1.0) | [723.0] | [0.4] | 0.4 | Kelvin^(-1.0) Meter^(-1.0) Watt^(1.0) |  |  | (The κlat of Cu2SnS3 is very low (0.4 Wm−1K−1 at 723 K) among the copper or tin sulfide) FROM: The κlat of Cu2SnS3 is very low (0.4 Wm−1K−1 at 723 K) among the copper or tin sulfide, comparable with those of SnS (0.4 Wm−1K−1) and Cu2-xS (<0.3 Wm−1K−1). | 10.1016-j.jallcom.2017.08.227.xml |  |  |  |  | comma-level | κlat | Synergistic role of Ni-doping in electrical and phonon transport properties of Cu2Sn1-x Ni x S3 | Elsevier | 2017 | no
1655 | ['SnS'] | SnS | ThermCond | ThermCond | lattice | [723.0] | 723 | Kelvin^(1.0) | [723.0] | [0.4] | 0.4 | Kelvin^(-1.0) Meter^(-1.0) Watt^(1.0) |  |  | ({ κlat at 723 K) }: those of SnS (0.4 Wm−1K−1) and Cu2-xS (<0.3 Wm−1K−1).) FROM: The κlat of Cu2SnS3 is very low (0.4 Wm−1K−1 at 723 K) among the copper or tin sulfide, comparable with those of SnS (0.4 Wm−1K−1) and Cu2-xS (<0.3 Wm−1K−1). | 10.1016-j.jallcom.2017.08.227.xml |  |  |  |  | comma-level | κlat | Synergistic role of Ni-doping in electrical and phonon transport properties of Cu2Sn1-x Ni x S3 | Elsevier | 2017 | no
1656 | ['PEDOT : PSS'] | PEDOT : PSS | ThermCond | ThermCond | total | [523.0] | 523 | Kelvin^(1.0) | [523.0] | [0.000337] | 0.000337 | Kelvin^(-1.0) Meter^(-1.0) Watt^(1.0) |  |  | ({ at 523 K) }: The highest zT (zT=1.08) was found for PEDOT:PSS filled by Sb2Te3 (at 523K), resulting from an electrical conductivity of 110 S cm−1, Seebeck coefficient of 135 µV/K, PF of 337 µW m−1 K−1, and thermal conductivity of 0.14 W m−1 K−1.) FROM: The highest zT (zT=1.08) was found for PEDOT:PSS filled by Sb2Te3 (at 523K), resulting from an electrical conductivity of 110 S cm−1, Seebeck coefficient of 135 µV/K, PF of 337 µW m−1 K−1, and thermal conductivity of 0.14 W m−1 K−1. | 10.1016-B978-0-12-803581-8.10024-4.xml |  |  |  |  | comma-level | thermal conductivity | 6.14 Organic Thermoelectric Composites Materials | Elsevier | 2018 | no
1657 | ['REB44Si2'] | REB44Si2 | ThermCond | ThermCond | total | [1000.0] | 1000 | Kelvin^(1.0) | [1000.0] | [2.0] | 2 | Kelvin^(-1.0) Meter^(-1.0) Watt^(1.0) |  |  | (REB44Si2 are promising p-type systems which exhibit Seebeck coefficients in excess of 200 μV K−1 at temperatures above 1000 K and also possess a low thermal conductivity of ∼0.02 W cm−1 K−1.) FROM: REB44Si2 are promising p-type systems which exhibit Seebeck coefficients in excess of 200 μV K−1 at temperatures above 1000 K and also possess a low thermal conductivity of ∼0.02 W cm−1 K−1. | 10.1016-j.jallcom.2016.03.015.xml |  |  |  |  | comma-level | thermal conductivity | Incorporation of platinum atoms in a silicon-free boride of the YB50-type structure | Elsevier | 2016 | no
1658 | ['Cu1Ag4Se3 film'] | Cu1Ag4Se3 film | ThermCond | ThermCond | total | [300.0] | 300 | Kelvin^(1.0) | [300.0] | [1.32] | 1.32 | Kelvin^(-1.0) Meter^(-1.0) Watt^(1.0) |  |  | (The in-plane thermal conductivity of the Cu1Ag4Se3 film on a nylon membrane was measured by the laser-flash technique (see the result in Table S2, ESI), and it is 1.32 W m−1 K−1 (corresponding ZT ∼ 0.5 at 300 K).) FROM: The in-plane thermal conductivity of the Cu1Ag4Se3 film on a nylon membrane was measured by the laser-flash technique (see the result in Table S2, ESI), and it is 1.32 W m−1 K−1 (corresponding ZT ∼ 0.5 at 300 K). | 10.1039-c9ee01609k.html |  |  |  |  | comma-level | thermal conductivity | Ultrahigh power factor and flexible silver selenide-based composite film for thermoelectric devices | RSC | 2020 | no
1659 | ['Bi2S3 ingot'] | Bi2S3 ingot | ThermCond | ThermCond | total | [295] | 295 | Kelvin^(1.0) |  | [1.4] | 1.4 | Kelvin^(-1.0) Meter^(-1.0) Watt^(1.0) |  |  | (But the thermal conductivity (about 1.4 W m−1 K−1 at room temperature) of the oriented Bi2S3 ingot is higher) FROM: But the thermal conductivity (about 1.4 W m−1 K−1 at room temperature) of the oriented Bi2S3 ingot is higher than that of Bi2S3 bulk (about 0.8 W m−1 K−1 at room temperature) fabricated with mechanical alloying (MA) and spark plasma sintering (SPS) . | 10.1016-j.jallcom.2013.10.185.xml |  |  |  |  | comma-level | thermal conductivity | Enhanced thermoelectric performance of chloride doped bismuth sulfide prepared by mechanical alloying and spark plasma sintering | Elsevier | 2014 | no
1660 | ['Bi2S3 bulk'] | Bi2S3 bulk | ThermCond | ThermCond | total | [295] | 295 | Kelvin^(1.0) |  | [0.8] | 0.8 | Kelvin^(-1.0) Meter^(-1.0) Watt^(1.0) |  |  | ({ thermal conductivity }: that of Bi2S3 bulk (about 0.8 W m−1 K−1 at room temperature) fabricated with mechanical alloying (MA) and spark plasma sintering (SPS) .) FROM: But the thermal conductivity (about 1.4 W m−1 K−1 at room temperature) of the oriented Bi2S3 ingot is higher than that of Bi2S3 bulk (about 0.8 W m−1 K−1 at room temperature) fabricated with mechanical alloying (MA) and spark plasma sintering (SPS) . | 10.1016-j.jallcom.2013.10.185.xml |  | fabricated with mechanicalalloying |  |  | comma-level | thermal conductivity | Enhanced thermoelectric performance of chloride doped bismuth sulfide prepared by mechanical alloying and spark plasma sintering | Elsevier | 2014 | no
1661 | ['pure ZnO'] | pure ZnO | ThermCond | ThermCond | total | [295] | 295 | Kelvin^(1.0) |  | [6.91] | 6.91 | Kelvin^(-1.0) Meter^(-1.0) Watt^(1.0) |  |  | (For pure ZnO sample, the thermal conductivity can reach at 6.91 Wm-1K-1 at room temperature, which is much smaller) FROM: For pure ZnO sample, the thermal conductivity can reach at 6.91 Wm-1K-1 at room temperature, which is much smaller than previous research results. | 10.1016-j.mssp.2017.03.027.xml |  |  |  |  | comma-level | thermal conductivity | Theoretical and experimental investigations of the thermoelectric properties of Al-, Bi- and Sn-doped ZnO | Elsevier | 2017 | no
1662 | ['single crystalline B4C'] | single crystalline B4C | ThermCond | ThermCond | total | [295] | 295 | Kelvin^(1.0) |  | [30.0] | 30 | Kelvin^(-1.0) Meter^(-1.0) Watt^(1.0) |  |  | ({ thermal conductivity at room temperature }: the bulk value of ∼30 W m−1 K−1 for single crystalline B4C.) FROM: At room temperature, the thermal conductivity of the 55 nm diameter nanowire is 3.78 W m−1 K−1 (average of the three values at 290, 300 and 310 K), which is about eight times smaller than the bulk value of ∼30 W m−1 K−1 for single crystalline B4C. | 10.1039-c2jm14857a.html |  |  |  |  | comma-level | thermal conductivity | Boron carbidenanowires: low temperature synthesis and structural and thermal conductivity characterization | RSC | 2012 | no
1663 | ['FeVSb'] | FeVSb | ThermCond | ThermCond | total | [295] | 295 | Kelvin^(1.0) |  | [10.46] | 10.46 | Kelvin^(-1.0) Meter^(-1.0) Watt^(1.0) |  |  | (The absolute value of the Seebeck coefficient ¦S¦ of the FeVSb system was measured at 110 μV/K, while the thermal conductivity value was obtained at 10.46 Wm−1K−1 near room temperature.) FROM: The absolute value of the Seebeck coefficient ¦S¦ of the FeVSb system was measured at 110 μV/K, while the thermal conductivity value was obtained at 10.46 Wm−1K−1 near room temperature. | 10.1016-j.jallcom.2019.153413.xml |  |  |  |  | comma-level | thermal conductivity | Transport and thermoelectric properties of Hf-doped FeVSb half-Heusler alloys | Elsevier | 2020 | no
1664 | ['FeVSb'] | FeVSb | ThermCond | ThermCond | total | [295] | 295 | Kelvin^(1.0) |  | [10.0, 13.0] | 11.5 | Kelvin^(-1.0) Meter^(-1.0) Watt^(1.0) |  |  | ( the thermal conductivity of FeVSb HH alloy is around 10–13 Wm−1K−1 at room temperature []) FROM: But, the thermal conductivity of FeVSb HH alloy is around 10–13 Wm−1K−1 at room temperature [], which is very high to be acceptable for industrial application for a TE device. | 10.1016-j.jallcom.2019.153413.xml |  | alloy |  |  | comma-level | thermal conductivity | Transport and thermoelectric properties of Hf-doped FeVSb half-Heusler alloys | Elsevier | 2020 | no
1665 | ['p-type Hf0.5Zr0.5CoSb0.8Sn0.2'] | p-type Hf0.5Zr0.5CoSb0.8Sn0.2 | ThermCond | ThermCond | lattice | [295] | 295 | Kelvin^(1.0) |  | [2.8] | 2.8 | Kelvin^(-1.0) Meter^(-1.0) Watt^(1.0) |  |  | ({ lattice thermal conductivity at room temperature }: 2.8 W m−1 K−1) for p-type Hf0.5Zr0.5CoSb0.8Sn0.2 [] and for ∼23% (from 4.0 W m−1 K−1) FROM: As previously reported, due to the formation of nanocomposite, lattice thermal conductivity at room temperature was decreased for ∼30% (from 4.1 W m−1 K−1 to 2.8 W m−1 K−1) for p-type Hf0.5Zr0.5CoSb0.8Sn0.2 [] and for ∼23% (from 4.0 W m−1 K−1 to 3.1 W m−1 K−1) for n-type Hf0.75Zr0.25NiSn0.99Sb0.01 []. | 10.1016-j.jallcom.2019.153413.xml |  |  |  |  | comma-level | lattice thermal conductivity | Transport and thermoelectric properties of Hf-doped FeVSb half-Heusler alloys | Elsevier | 2020 | no
1666 | ['n-type Hf0.75Zr0.25NiSn0.99Sb0.01'] | n-type Hf0.75Zr0.25NiSn0.99Sb0.01 | ThermCond | ThermCond | lattice | [295] | 295 | Kelvin^(1.0) |  | [3.1] | 3.1 | Kelvin^(-1.0) Meter^(-1.0) Watt^(1.0) |  |  | ({ lattice thermal conductivity at room temperature }: 3.1 W m−1 K−1) for n-type Hf0.75Zr0.25NiSn0.99Sb0.01 [].) FROM: As previously reported, due to the formation of nanocomposite, lattice thermal conductivity at room temperature was decreased for ∼30% (from 4.1 W m−1 K−1 to 2.8 W m−1 K−1) for p-type Hf0.5Zr0.5CoSb0.8Sn0.2 [] and for ∼23% (from 4.0 W m−1 K−1 to 3.1 W m−1 K−1) for n-type Hf0.75Zr0.25NiSn0.99Sb0.01 []. | 10.1016-j.jallcom.2019.153413.xml |  |  |  |  | comma-level | lattice thermal conductivity | Transport and thermoelectric properties of Hf-doped FeVSb half-Heusler alloys | Elsevier | 2020 | no
1667 | ['FeVSb'] | FeVSb | ThermCond | ThermCond | total | [295] | 295 | Kelvin^(1.0) |  | [10.46] | 10.46 | Kelvin^(-1.0) Meter^(-1.0) Watt^(1.0) |  |  | (Due to the relatively high density of FeVSb, the thermal conductivity showed highest value of 10.46 Wm−1K−1 near room temperature which is lower) FROM: Due to the relatively high density of FeVSb, the thermal conductivity showed highest value of 10.46 Wm−1K−1 near room temperature which is lower than the previously reported value for the same alloy by Chenguang Fu et al. []. | 10.1016-j.jallcom.2019.153413.xml |  |  |  |  | comma-level | thermal conductivity | Transport and thermoelectric properties of Hf-doped FeVSb half-Heusler alloys | Elsevier | 2020 | no
1668 | ['MWCNTs'] | MWCNTs | ThermCond | ThermCond | total | [295] | 295 | Kelvin^(1.0) |  | [103.0] | 103 | Kelvin^(-1.0) Meter^(-1.0) Watt^(1.0) |  |  | (The thermal conductivity reached 103 W m−1 K−1 at room temperature for MWCNTs either before or after functionalization ) FROM: The thermal conductivity reached 103 W m−1 K−1 at room temperature for MWCNTs either before or after functionalization , whereas that of the skutterudite CoSb3 was 8 W m−1 K−1. | 10.1016-j.jallcom.2016.11.024.xml |  |  |  |  | comma-level | thermal conductivity | Influence of multi-walled carbon nanotubes on the thermoelectric properties of La-filled CoSb3 skutterudite composites | Elsevier | 2017 | no
1669 | ['CoSb3'] | CoSb3 | ThermCond | ThermCond | total | [295] | 295 | Kelvin^(1.0) |  | [8.0] | 8 | Kelvin^(-1.0) Meter^(-1.0) Watt^(1.0) |  |  | ({ thermal conductivity at room temperature }: whereas that of the skutterudite CoSb3 was 8 W m−1 K−1.) FROM: The thermal conductivity reached 103 W m−1 K−1 at room temperature for MWCNTs either before or after functionalization , whereas that of the skutterudite CoSb3 was 8 W m−1 K−1. | 10.1016-j.jallcom.2016.11.024.xml |  |  |  |  | comma-level | thermal conductivity | Influence of multi-walled carbon nanotubes on the thermoelectric properties of La-filled CoSb3 skutterudite composites | Elsevier | 2017 | no
1670 | ['Bi2Se3'] | Bi2Se3 | ThermCond | ThermCond | total | [295] | 295 | Kelvin^(1.0) |  | [0.23] | 0.23 | Kelvin^(-1.0) Meter^(-1.0) Watt^(1.0) |  |  | (The κ at room temperature for Bi2Se3 synthesized using the reflux method is 0.23 ± 0.006 W/m-K) FROM: The κ at room temperature for Bi2Se3 synthesized using the reflux method is 0.23 ± 0.006 W/m-K, which is lower than that of the Bi2Se3 samples synthesized using conventional melting of individual elements []. | 10.1016-j.physb.2020.412275.xml | 0.006 |  |  |  | comma-level | κ | Bi2Se3-PVDF composite: A flexible thermoelectric system | Elsevier | 2020 | no
1671 | ['PVDF'] | PVDF | ThermCond | ThermCond | total | [295] | 295 | Kelvin^(1.0) |  | [0.2] | 0.2 | Kelvin^(-1.0) Meter^(-1.0) Watt^(1.0) |  |  | (It is noted that the thermal conductivity of PVDF is 0.2 W/m-K at room temperature []) FROM: It is noted that the thermal conductivity of PVDF is 0.2 W/m-K at room temperature [], and that of Bi2Se3 is 0.23 ± 0.006 W/m-K. | 10.1016-j.physb.2020.412275.xml |  |  |  |  | comma-level | thermal conductivity | Bi2Se3-PVDF composite: A flexible thermoelectric system | Elsevier | 2020 | no
1672 | ['Bi2Se3'] | Bi2Se3 | ThermCond | ThermCond | total | [295] | 295 | Kelvin^(1.0) |  | [0.23] | 0.23 | Kelvin^(-1.0) Meter^(-1.0) Watt^(1.0) |  |  | ({ thermal conductivity at room temperature }: and that of Bi2Se3 is 0.23 ± 0.006 W/m-K.) FROM: It is noted that the thermal conductivity of PVDF is 0.2 W/m-K at room temperature [], and that of Bi2Se3 is 0.23 ± 0.006 W/m-K. | 10.1016-j.physb.2020.412275.xml | 0.006 |  |  |  | comma-level | thermal conductivity | Bi2Se3-PVDF composite: A flexible thermoelectric system | Elsevier | 2020 | no
1673 | ['pristine BiCuSeO bulk'] | pristine BiCuSeO bulk | ThermCond | ThermCond | lattice | [323.0] | 323 | Kelvin^(1.0) | [323.0] | [1.32] | 1.32 | Kelvin^(-1.0) Meter^(-1.0) Watt^(1.0) |  |  | (As shown in c, the κl of the pristine BiCuSeO bulk decreases rapidly with the increasing temperature, from 1.32 W m−1 K−1 at 323 K) FROM: As shown in c, the κl of the pristine BiCuSeO bulk decreases rapidly with the increasing temperature, from 1.32 W m−1 K−1 at 323 K to 0.66 W m−1 K−1 at 873 K. | 10.1016-j.jallcom.2017.02.290.xml |  |  |  |  | comma-level | κl | Ultra-fast synthesis and high thermoelectric properties of heavy sodium doped BiCuSeO | Elsevier | 2017 | no
1674 | ['Mg3Sb2'] | Mg3Sb2 | ThermCond | ThermCond | total | [300.0] | 300 | Kelvin^(1.0) | [300.0] | [2.0] | 2 | Kelvin^(-1.0) Meter^(-1.0) Watt^(1.0) |  |  | (The thermal conductivity of Mg3Sb2 is a relatively low value of ∼2 Wm-1K-1 at 300 K) FROM: The thermal conductivity of Mg3Sb2 is a relatively low value of ∼2 Wm-1K-1 at 300 K, which is comparable to those of high-performance thermoelectric materials such as Mg2Si1−xSnx, PbTe, Bi2Te3, and (AgSbTe2)1−x(GeTe)x. Guangyin et al. reported the effects of Sb addition on the microstructure and mechanical properties of AZ91 (Mg–9Al–0.8Zn–0.2Mn) magnesium alloy. | 10.1016-j.physb.2010.07.014.xml |  |  |  |  | comma-level | thermal conductivity | Lattice dynamics and elastic properties of Mg3As2 and Mg3Sb2 compounds from first-principles calculations | Elsevier | 2010 | no
1675 | ['p-type Pb0.98Na0.02S'] | p-type Pb0.98Na0.02S | ThermCond | ThermCond | electronic | [823.0] | 823 | Kelvin^(1.0) | [823.0] | [0.53] | 0.53 | Kelvin^(-1.0) Meter^(-1.0) Watt^(1.0) |  |  | ({ at 823 K }: κele of p-type Pb0.98Na0.02S was reduced by 80% from ∼0.53 W m−1K−1) FROM: κele of p-type Pb0.98Na0.02S was reduced by 80% from ∼0.53 W m−1K−1 to ∼ 0.11 W m−1K−1 at 823 K with introducing Cu2S. | 10.1016-j.jallcom.2019.153453.xml |  |  |  |  | comma-level | κele | An approach of enhancing thermoelectric performance for p-type PbS: Decreasing electronic thermal conductivity | Elsevier | 2020 | no
1676 | ['Pb1-xNaxS'] | Pb1-xNaxS | ThermCond | ThermCond | total | [310.0] | 310 | Kelvin^(1.0) | [310.0] | [3.94] | 3.94 | Kelvin^(-1.0) Meter^(-1.0) Watt^(1.0) |  |  | (Pb1-xNaxS samples have similar κtot and the κtot of Pb1-xNaxS (x = 0.02) reaches ∼ 3.94 W m−1 K−1 at 310 K and ∼1.48 W m−1 K−1 at 823 K.) FROM: Pb1-xNaxS samples have similar κtot and the κtot of Pb1-xNaxS (x = 0.02) reaches ∼ 3.94 W m−1 K−1 at 310 K and ∼1.48 W m−1 K−1 at 823 K. | 10.1016-j.jallcom.2019.153453.xml |  |  |  |  | comma-level | κtot | An approach of enhancing thermoelectric performance for p-type PbS: Decreasing electronic thermal conductivity | Elsevier | 2020 | no
1677 | ['Pb0.98Na0.02S'] | Pb0.98Na0.02S | ThermCond | ThermCond | electronic | [310.0] | 310 | Kelvin^(1.0) | [310.0] | [1.7] | 1.7 | Kelvin^(-1.0) Meter^(-1.0) Watt^(1.0) |  |  | ( which results in high κele of ∼1.7 W m−1 K−1 at 310 K and ∼0.53 W m−1 K−1 at 823 K for Pb0.98Na0.02S.) FROM: The κele is increased after Na doping owing to the enhanced σ, which results in high κele of ∼1.7 W m−1 K−1 at 310 K and ∼0.53 W m−1 K−1 at 823 K for Pb0.98Na0.02S. | 10.1016-j.jallcom.2019.153453.xml |  |  |  |  | comma-level | κele | An approach of enhancing thermoelectric performance for p-type PbS: Decreasing electronic thermal conductivity | Elsevier | 2020 | no
1678 | ['Pb0.98Na0.02S'] | Pb0.98Na0.02S | ThermCond | ThermCond | total | [295] | 295 | Kelvin^(1.0) |  | [4.0] | 4 | Kelvin^(-1.0) Meter^(-1.0) Watt^(1.0) |  |  | ({ at room temperature }: It is found that κtot decreases from ∼4.0 W m−1 K−1 for Pb0.98Na0.02S) FROM: It is found that κtot decreases from ∼4.0 W m−1 K−1 for Pb0.98Na0.02S to ∼2.7 W m−1 K−1 for Pb0.98Na0.02S–2%Cu2S at room temperature. | 10.1016-j.jallcom.2019.153453.xml |  |  |  |  | comma-level | κtot | An approach of enhancing thermoelectric performance for p-type PbS: Decreasing electronic thermal conductivity | Elsevier | 2020 | no
1679 | ['Pb0.98Na0.02S–2 % Cu2S'] | Pb0.98Na0.02S–2 % Cu2S | ThermCond | ThermCond | total | [295] | 295 | Kelvin^(1.0) |  | [2.7] | 2.7 | Kelvin^(-1.0) Meter^(-1.0) Watt^(1.0) |  |  | ({ κtot }: ∼2.7 W m−1 K−1 for Pb0.98Na0.02S–2%Cu2S at room temperature.) FROM: It is found that κtot decreases from ∼4.0 W m−1 K−1 for Pb0.98Na0.02S to ∼2.7 W m−1 K−1 for Pb0.98Na0.02S–2%Cu2S at room temperature. | 10.1016-j.jallcom.2019.153453.xml |  |  |  |  | comma-level | κtot | An approach of enhancing thermoelectric performance for p-type PbS: Decreasing electronic thermal conductivity | Elsevier | 2020 | no
1680 | ['Pb0.98Na0.02S–2 % Cu2S'] | Pb0.98Na0.02S–2 % Cu2S | ThermCond | ThermCond | total | [823.0] | 823 | Kelvin^(1.0) | [823.0] | [0.8] | 0.8 | Kelvin^(-1.0) Meter^(-1.0) Watt^(1.0) |  |  | (The κtot of Pb0.98Na0.02S–2%Cu2S at 823 K is only ∼0.8 W m−1 K−1) FROM: The κtot of Pb0.98Na0.02S–2%Cu2S at 823 K is only ∼0.8 W m−1 K−1, which is much lower than ∼1.4 W m−1 K−1 at 823 K for Pb0.98Na0.02S. | 10.1016-j.jallcom.2019.153453.xml |  |  |  |  | comma-level | κtot | An approach of enhancing thermoelectric performance for p-type PbS: Decreasing electronic thermal conductivity | Elsevier | 2020 | no
1681 | ['Pb0.98Na0.02S'] | Pb0.98Na0.02S | ThermCond | ThermCond | total | [823.0] | 823 | Kelvin^(1.0) | [823.0] | [1.4] | 1.4 | Kelvin^(-1.0) Meter^(-1.0) Watt^(1.0) |  |  | ({ κtot }: ∼1.4 W m−1 K−1 at 823 K for Pb0.98Na0.02S.) FROM: The κtot of Pb0.98Na0.02S–2%Cu2S at 823 K is only ∼0.8 W m−1 K−1, which is much lower than ∼1.4 W m−1 K−1 at 823 K for Pb0.98Na0.02S. | 10.1016-j.jallcom.2019.153453.xml |  |  |  |  | comma-level | κtot | An approach of enhancing thermoelectric performance for p-type PbS: Decreasing electronic thermal conductivity | Elsevier | 2020 | no
1682 | ['Pb0.98Na0.02S–2.5 % Cu2S'] | Pb0.98Na0.02S–2.5 % Cu2S | ThermCond | ThermCond | electronic | [823.0] | 823 | Kelvin^(1.0) | [823.0] | [0.11] | 0.11 | Kelvin^(-1.0) Meter^(-1.0) Watt^(1.0) |  |  | (The κele of Pb0.98Na0.02S–2.5%Cu2S reaches only ∼0.11 W m−1 K−1 at 823 K) FROM: The κele of Pb0.98Na0.02S–2.5%Cu2S reaches only ∼0.11 W m−1 K−1 at 823 K, which is 80% lower than ∼0.53 W m−1 K−1 for Pb0.98Na0.02S. | 10.1016-j.jallcom.2019.153453.xml |  |  |  |  | comma-level | κele | An approach of enhancing thermoelectric performance for p-type PbS: Decreasing electronic thermal conductivity | Elsevier | 2020 | no
1683 | ['Pb0.98Na0.02S'] | Pb0.98Na0.02S | ThermCond | ThermCond | electronic | [823.0] | 823 | Kelvin^(1.0) | [823.0] | [0.53] | 0.53 | Kelvin^(-1.0) Meter^(-1.0) Watt^(1.0) |  |  | ({ κele at 823 K }: ∼0.53 W m−1 K−1 for Pb0.98Na0.02S.) FROM: The κele of Pb0.98Na0.02S–2.5%Cu2S reaches only ∼0.11 W m−1 K−1 at 823 K, which is 80% lower than ∼0.53 W m−1 K−1 for Pb0.98Na0.02S. | 10.1016-j.jallcom.2019.153453.xml |  |  |  |  | comma-level | κele | An approach of enhancing thermoelectric performance for p-type PbS: Decreasing electronic thermal conductivity | Elsevier | 2020 | no
1684 | ['Pb0.98Na0.02S'] | Pb0.98Na0.02S | ThermCond | ThermCond | lattice | [823.0] | 823 | Kelvin^(1.0) | [823.0] | [0.9] | 0.9 | Kelvin^(-1.0) Meter^(-1.0) Watt^(1.0) |  |  | (The κlat at 823 K decreases from ∼0.9 W m−1 K−1 for Pb0.98Na0.02S) FROM: The κlat at 823 K decreases from ∼0.9 W m−1 K−1 for Pb0.98Na0.02S to ∼0.7 W m−1 K−1 for Pb0.98Na0.02S-1.5%Cu2S, which attain 20% reduction due to the enhanced phonon scattering introducing Cu atoms. | 10.1016-j.jallcom.2019.153453.xml |  |  |  |  | comma-level | κlat | An approach of enhancing thermoelectric performance for p-type PbS: Decreasing electronic thermal conductivity | Elsevier | 2020 | no
1685 | ['Pb0.98Na0.02S-1.5 % Cu2S'] | Pb0.98Na0.02S-1.5 % Cu2S | ThermCond | ThermCond | lattice | [823.0] | 823 | Kelvin^(1.0) | [823.0] | [0.7] | 0.7 | Kelvin^(-1.0) Meter^(-1.0) Watt^(1.0) |  |  | ({ κlat at 823 K }: ∼0.7 W m−1 K−1 for Pb0.98Na0.02S-1.5%Cu2S) FROM: The κlat at 823 K decreases from ∼0.9 W m−1 K−1 for Pb0.98Na0.02S to ∼0.7 W m−1 K−1 for Pb0.98Na0.02S-1.5%Cu2S, which attain 20% reduction due to the enhanced phonon scattering introducing Cu atoms. | 10.1016-j.jallcom.2019.153453.xml |  |  |  |  | comma-level | κlat | An approach of enhancing thermoelectric performance for p-type PbS: Decreasing electronic thermal conductivity | Elsevier | 2020 | no
1686 | ['p-type PbS'] | p-type PbS | ThermCond | ThermCond | electronic | [823.0] | 823 | Kelvin^(1.0) | [823.0] | [0.11] | 0.11 | Kelvin^(-1.0) Meter^(-1.0) Watt^(1.0) |  |  | (The κele of p-type PbS was significantly reduced to ∼0.11 W m−1 K−1 at 823 K for Pb0.98Na0.02S–2%Cu2S through optimizing carrier concentration) FROM: The κele of p-type PbS was significantly reduced to ∼0.11 W m−1 K−1 at 823 K for Pb0.98Na0.02S–2%Cu2S through optimizing carrier concentration, which also leads to enhancing power factor. | 10.1016-j.jallcom.2019.153453.xml |  |  |  |  | comma-level | κele | An approach of enhancing thermoelectric performance for p-type PbS: Decreasing electronic thermal conductivity | Elsevier | 2020 | no
1687 | ['forsterite Mg2SiO4'] | forsterite Mg2SiO4 | ThermCond | ThermCond | total | [873.0] | 873 | Kelvin^(1.0) | [600.0] | [3.0] | 3 | Kelvin^(-1.0) Meter^(-1.0) Watt^(1.0) |  |  | ({ thermal conductivities at 600 °C }: commercial LTCC tapes (forsterite Mg2SiO4: λ ≈ 3 Wm-1K-1 ) FROM: However, at 600 °C all of them have higher thermal conductivities than commercial LTCC tapes (forsterite Mg2SiO4: λ ≈ 3 Wm-1K-1 , mullite Al6Si2O13: λ ≈ 4.2 Wm-1K-1 , spinel MgAl2O4: λ ≈ 8.1 Wm-1K-1 , LTCC DuPont 951: λ ≈ 2.5 Wm-1K-1 , LTCC Heraeus CT800: λ ≈ 1.7 Wm-1K-1 . | 10.1016-j.snb.2015.02.083.xml |  |  |  |  | comma-level | thermal conductivities | Thermoelectric hydrocarbon sensor in thick-film technology for on-board-diagnostics of a diesel oxidation catalyst | Elsevier | 2015 | no
1688 | ['Al6Si2O13'] | Al6Si2O13 | ThermCond | ThermCond | total | [873.0] | 873 | Kelvin^(1.0) | [600.0] | [4.2] | 4.2 | Kelvin^(-1.0) Meter^(-1.0) Watt^(1.0) |  |  | ({ thermal conductivities at 600 °C }: mullite Al6Si2O13: λ ≈ 4.2 Wm-1K-1 ) FROM: However, at 600 °C all of them have higher thermal conductivities than commercial LTCC tapes (forsterite Mg2SiO4: λ ≈ 3 Wm-1K-1 , mullite Al6Si2O13: λ ≈ 4.2 Wm-1K-1 , spinel MgAl2O4: λ ≈ 8.1 Wm-1K-1 , LTCC DuPont 951: λ ≈ 2.5 Wm-1K-1 , LTCC Heraeus CT800: λ ≈ 1.7 Wm-1K-1 . | 10.1016-j.snb.2015.02.083.xml |  |  |  |  | comma-level | thermal conductivities | Thermoelectric hydrocarbon sensor in thick-film technology for on-board-diagnostics of a diesel oxidation catalyst | Elsevier | 2015 | no
1689 | ['MgAl2O4'] | MgAl2O4 | ThermCond | ThermCond | total | [873.0] | 873 | Kelvin^(1.0) | [600.0] | [8.1] | 8.1 | Kelvin^(-1.0) Meter^(-1.0) Watt^(1.0) |  |  | ({ thermal conductivities at 600 °C }: spinel MgAl2O4: λ ≈ 8.1 Wm-1K-1 ) FROM: However, at 600 °C all of them have higher thermal conductivities than commercial LTCC tapes (forsterite Mg2SiO4: λ ≈ 3 Wm-1K-1 , mullite Al6Si2O13: λ ≈ 4.2 Wm-1K-1 , spinel MgAl2O4: λ ≈ 8.1 Wm-1K-1 , LTCC DuPont 951: λ ≈ 2.5 Wm-1K-1 , LTCC Heraeus CT800: λ ≈ 1.7 Wm-1K-1 . | 10.1016-j.snb.2015.02.083.xml |  | spinel |  |  | comma-level | thermal conductivities | Thermoelectric hydrocarbon sensor in thick-film technology for on-board-diagnostics of a diesel oxidation catalyst | Elsevier | 2015 | no
1690 | ['CT800'] | CT800 | ThermCond | ThermCond | total | [873.0] | 873 | Kelvin^(1.0) | [600.0] | [1.7] | 1.7 | Kelvin^(-1.0) Meter^(-1.0) Watt^(1.0) |  |  | ({ thermal conductivities at 600 °C }: LTCC Heraeus CT800: λ ≈ 1.7 Wm-1K-1 .) FROM: However, at 600 °C all of them have higher thermal conductivities than commercial LTCC tapes (forsterite Mg2SiO4: λ ≈ 3 Wm-1K-1 , mullite Al6Si2O13: λ ≈ 4.2 Wm-1K-1 , spinel MgAl2O4: λ ≈ 8.1 Wm-1K-1 , LTCC DuPont 951: λ ≈ 2.5 Wm-1K-1 , LTCC Heraeus CT800: λ ≈ 1.7 Wm-1K-1 . | 10.1016-j.snb.2015.02.083.xml |  |  |  |  | comma-level | thermal conductivities | Thermoelectric hydrocarbon sensor in thick-film technology for on-board-diagnostics of a diesel oxidation catalyst | Elsevier | 2015 | no
1691 | ['HMS-850'] | HMS-850 | ThermCond | ThermCond | total | [723.0] | 723 | Kelvin^(1.0) | [723.0] | [1.86] | 1.86 | Kelvin^(-1.0) Meter^(-1.0) Watt^(1.0) |  |  | (The total thermal conductivity of HMS-850 is about 1.86 Wm-1K-1 at 723 K) FROM: The total thermal conductivity of HMS-850 is about 1.86 Wm-1K-1 at 723 K, which is significantly lower than most of the results reported for HMS alloys fabricated by melt-spinning, followed by spark plasma sintering [], dry-milled and wet-milled samples [], melting + annealing + hot pressing [], and mechanical alloying + hot pressing []. | 10.1016-j.intermet.2020.106705.xml |  |  |  |  | comma-level | thermal conductivity | Mechanical and thermoelectric properties of environment friendly higher manganese silicide fabricated using water atomization and spark plasma sintering | Elsevier | 2020 | no
1692 | ['Sm0.25Eu0.375Yb0.375Mg2Bi1.99'] | Sm0.25Eu0.375Yb0.375Mg2Bi1.99 | ThermCond | ThermCond | lattice | [773.0] | 773 | Kelvin^(1.0) | [773.0] | [0.59] | 0.59 | Kelvin^(-1.0) Meter^(-1.0) Watt^(1.0) |  |  | ( the Sm0.25Eu0.375Yb0.375Mg2Bi1.99 sample shows the lowest lattice thermal conductivity of ∼0.59 W m−1 K−1 at 773 K.) FROM: Specifically, the Sm0.25Eu0.375Yb0.375Mg2Bi1.99 sample shows the lowest lattice thermal conductivity of ∼0.59 W m−1 K−1 at 773 K. | 10.1039-c9ta13224d.html |  |  |  |  | comma-level | lattice thermal conductivity | Achieving high-performance p-type SmMg2Bi2 thermoelectric materials through band engineering and alloying effects | RSC | 2020 | no
1693 | ['SnSe nanotube'] | SnSe nanotube | ThermCond | ThermCond | lattice | [750.0] | 750 | Kelvin^(1.0) | [750.0] | [0.18] | 0.18 | Kelvin^(-1.0) Meter^(-1.0) Watt^(1.0) |  |  | (From first principles simulations, we identify that a “star-like” SnSe nanotube – with alternating dense and loose rings along the tube direction – gives rise to an ultra-low lattice thermal conductivity, 0.18 W m−1 K−1 at 750 K, and a large Seebeck coefficient, ) FROM: From first principles simulations, we identify that a “star-like” SnSe nanotube – with alternating dense and loose rings along the tube direction – gives rise to an ultra-low lattice thermal conductivity, 0.18 W m−1 K−1 at 750 K, and a large Seebeck coefficient, compared with single crystal SnSe. | 10.1039-c7cp04508e.html |  |  | tube direction |  | comma-level | lattice thermal conductivity | Exceptional thermoelectric performance of a “star-like” SnSe nanotube with ultra-low thermal conductivity and a high power factor | RSC | 2017 | no
1694 | ['Ca5Al2Sb6'] | Ca5Al2Sb6 | ThermCond | ThermCond | lattice | [850.0] | 850 | Kelvin^(1.0) | [850.0] | [0.6] | 0.6 | Kelvin^(-1.0) Meter^(-1.0) Watt^(1.0) |  |  | ( Ca5Al2Sb6 possesses an extremely low lattice thermal conductivity (0.6 Wm-1K-1 at 850 K) and unusual chemistry and structural complexity.) FROM: In the related Ca5Ga2Sb6 structure type, Ca5Al2Sb6 possesses an extremely low lattice thermal conductivity (0.6 Wm-1K-1 at 850 K) and unusual chemistry and structural complexity. | 10.1039-c1jm11463h.html |  |  |  |  | comma-level | lattice thermal conductivity | Crystal structure, electronic structure, and thermoelectric properties of Ca5Al2Sb6 | RSC | 2011 | no
1695 | ['NaCl'] | NaCl | ThermCond | ThermCond | lattice | [573.0] | 573 | Kelvin^(1.0) | [300.0] | [0.85] | 0.85 | Kelvin^(-1.0) Meter^(-1.0) Watt^(1.0) |  |  | (Lower κl values than the currently reported values for the NaCl doped samples (∼0.85 W m−1 K−1 at 300 °C) were previously only reported for complicated nano-structured PbTe alloys following phase segregation (e.g. AgPbmSbTe2+m and KPbmSbTem+2) FROM: Lower κl values than the currently reported values for the NaCl doped samples (∼0.85 W m−1 K−1 at 300 °C) were previously only reported for complicated nano-structured PbTe alloys following phase segregation (e.g. AgPbmSbTe2+m and KPbmSbTem+2, exhibiting κl ∼ 0.3 W m−1 K−1 at 300 °C) or phase separation (e.g. PbxSn1−xTe–PbS, with ∼0.5 W m−1 K−1 at 300 °C) reactions. | 10.1039-c5tc01781e.html |  |  |  |  | comma-level | κl | Enhancement of the thermoelectric properties of n-type PbTe by Na and Cl co-doping | RSC | 2015 | no
1696 | ['PbxSn1−xTe–PbS'] | PbxSn1−xTe–PbS | ThermCond | ThermCond | lattice | [573.0] | 573 | Kelvin^(1.0) | [300.0] | [0.3] | 0.3 | Kelvin^(-1.0) Meter^(-1.0) Watt^(1.0) |  |  | ( exhibiting κl ∼ 0.3 W m−1 K−1 at 300 °C) or phase separation (e.g. PbxSn1−xTe–PbS) FROM: Lower κl values than the currently reported values for the NaCl doped samples (∼0.85 W m−1 K−1 at 300 °C) were previously only reported for complicated nano-structured PbTe alloys following phase segregation (e.g. AgPbmSbTe2+m and KPbmSbTem+2, exhibiting κl ∼ 0.3 W m−1 K−1 at 300 °C) or phase separation (e.g. PbxSn1−xTe–PbS, with ∼0.5 W m−1 K−1 at 300 °C) reactions. | 10.1039-c5tc01781e.html |  |  |  |  | comma-level | κl | Enhancement of the thermoelectric properties of n-type PbTe by Na and Cl co-doping | RSC | 2015 | no
1697 | ['(Ge0.84Pb0.16Te)0.93(Bi2Te3)0.07'] | (Ge0.84Pb0.16Te)0.93(Bi2Te3)0.07 | ThermCond | ThermCond | lattice | [300.0] | 300 | Kelvin^(1.0) | [300.0] | [0.46] | 0.46 | Kelvin^(-1.0) Meter^(-1.0) Watt^(1.0) |  |  | (The minimum κlat of ∼0.46 Wm−1K−1 is obtained at 300 K and the peak ZT ∼1.47 is reached at 673 K for the sample (Ge0.84Pb0.16Te)0.93(Bi2Te3)0.07.) FROM: The minimum κlat of ∼0.46 Wm−1K−1 is obtained at 300 K and the peak ZT ∼1.47 is reached at 673 K for the sample (Ge0.84Pb0.16Te)0.93(Bi2Te3)0.07. | 10.1016-j.jallcom.2019.151747.xml |  |  |  |  | comma-level | minimum κlat | Effects on phase transition and thermoelectric properties in the Pb-doped GeTe-Bi2Te3 alloys with thermal annealing | Elsevier | 2019 | no
1698 | ['Cu12Sb2Te2S13'] | Cu12Sb2Te2S13 | ThermCond | ThermCond | total | [300.0] | 300 | Kelvin^(1.0) | [300.0] | [0.55] | 0.55 | Kelvin^(-1.0) Meter^(-1.0) Watt^(1.0) |  |  | ({ at 300 K }: these measurements yielded κ ≈ 0.55 Wm−1K−1 and 1.0 W m−1 K−1 for Cu12Sb2Te2S13 and Cu10Te4S13) FROM: At 300 K, these measurements yielded κ ≈ 0.55 Wm−1K−1 and 1.0 W m−1 K−1 for Cu12Sb2Te2S13 and Cu10Te4S13, respectively. | 10.1039-c5cp02900g.html |  |  |  |  | comma-level | κ | From crystal to glass-like thermal conductivity in crystalline minerals | RSC | 2015 | no
1699 | ['Cu12Sb2Te2S13'] | Cu12Sb2Te2S13 | ThermCond | ThermCond | lattice | [300.0] | 300 | Kelvin^(1.0) | [300.0] | [0.7] | 0.7 | Kelvin^(-1.0) Meter^(-1.0) Watt^(1.0) |  |  | (As shown in Fig. 1b, Cu12Sb2Te2S13 does not represent an exception to this behaviour as indicated by the smooth increase in κL with temperature and the extremely low values measured, of the order of 0.7 W m−1 K−1 at 300 K.) FROM: As shown in Fig. 1b, Cu12Sb2Te2S13 does not represent an exception to this behaviour as indicated by the smooth increase in κL with temperature and the extremely low values measured, of the order of 0.7 W m−1 K−1 at 300 K. | 10.1039-c5cp02900g.html |  |  |  |  | comma-level | κL | From crystal to glass-like thermal conductivity in crystalline minerals | RSC | 2015 | no
1700 | ['Sn0.848Sb0.14In0.012Te'] | Sn0.848Sb0.14In0.012Te | ThermCond | ThermCond | lattice | [800.0] | 800 | Kelvin^(1.0) | [800.0] | [0.96] | 0.96 | Kelvin^(-1.0) Meter^(-1.0) Watt^(1.0) |  |  | ( the lowest lattice thermal conductivity of 0.96 W m-1 K-1 at 800 K is achieved for Sn0.848Sb0.14In0.012Te samples.) FROM: In the end, the lowest lattice thermal conductivity of 0.96 W m-1 K-1 at 800 K is achieved for Sn0.848Sb0.14In0.012Te samples. | 10.1007-s10853-019-03502-y.txt |  |  |  |  | comma-level | lattice thermal conductivity | Thermoelectric performance of SnTe alloys with In and Sb co-doped near critical solubility limit | Springer | 2019 | no
1701 | ['Sn0.848Sb0.14In0.012Te alloy'] | Sn0.848Sb0.14In0.012Te alloy | ThermCond | ThermCond | total | [295] | 295 | Kelvin^(1.0) |  | [2.02] | 2.02 | Kelvin^(-1.0) Meter^(-1.0) Watt^(1.0) |  |  | ({ at room temperature }: the lower total thermal conductivity of 2.02 W m-1 K-1 for Sn0.848Sb0.14In0.012Te alloy has been obtained) FROM: At room temperature, the lower total thermal conductivity of 2.02 W m-1 K-1 for Sn0.848Sb0.14In0.012Te alloy has been obtained, which is a 77% decrement of pristine SnTe alloy and about 50% reduction of In or Sb doped sample. | 10.1007-s10853-019-03502-y.txt |  |  |  |  | comma-level | thermal conductivity | Thermoelectric performance of SnTe alloys with In and Sb co-doped near critical solubility limit | Springer | 2019 | no
1702 | ['Sn0.848Sb0.14In0.012Te alloys'] | Sn0.848Sb0.14In0.012Te alloys | ThermCond | ThermCond | lattice | [800.0] | 800 | Kelvin^(1.0) | [800.0] | [0.96] | 0.96 | Kelvin^(-1.0) Meter^(-1.0) Watt^(1.0) |  |  | ( a lowest lattice thermal conductivity of 0.96 W m-1 K-1 at 800 K is achieved in Sn0.848Sb0.14In0.012Te alloys.) FROM: Thereby, a lowest lattice thermal conductivity of 0.96 W m-1 K-1 at 800 K is achieved in Sn0.848Sb0.14In0.012Te alloys. | 10.1007-s10853-019-03502-y.txt |  |  |  |  | comma-level | lattice thermal conductivity | Thermoelectric performance of SnTe alloys with In and Sb co-doped near critical solubility limit | Springer | 2019 | no
1703 | ['Sb co-doped SnTe alloys'] | Sb co-doped SnTe alloys | ThermCond | ThermCond | total | [800.0] | 800 | Kelvin^(1.0) | [800.0] | [1.87] | 1.87 | Kelvin^(-1.0) Meter^(-1.0) Watt^(1.0) |  |  | (The reduction of both lattice and electrical thermal conductivity results in a lower total thermal conductivity of 1.87 W m-1 K-1 at 800 K for In and Sb co-doped SnTe alloys.) FROM: The reduction of both lattice and electrical thermal conductivity results in a lower total thermal conductivity of 1.87 W m-1 K-1 at 800 K for In and Sb co-doped SnTe alloys. | 10.1007-s10853-019-03502-y.txt |  |  |  |  | comma-level | thermal conductivity | Thermoelectric performance of SnTe alloys with In and Sb co-doped near critical solubility limit | Springer | 2019 | no
1705 | ['CdSiP2'] | CdSiP2 | ThermCond | ThermCond | total | [300.0] | 300 | Kelvin^(1.0) | [300.0] | [13.6] | 13.6 | Kelvin^(-1.0) Meter^(-1.0) Watt^(1.0) |  |  | (The most remarkable characteristic of CdSiP2 lies in its high thermal conductivity (∼13.6 Wm−1 K−1 at 300 K)) FROM: The most remarkable characteristic of CdSiP2 lies in its high thermal conductivity (∼13.6 Wm−1 K−1 at 300 K), nearly one order of magnitude higher than that of AgGaS2 (1.4 W m−1 K−1) and AgGaSe2 (1.0 W m−1 K−1), which makes CdSiP2 an outstanding NLO material in high-power frequency doublers and optical parametric oscillator (OPO) devices. | 10.1039-c7cp07364j.html |  |  |  |  | comma-level | thermal conductivity | Intrinsic sources of high thermal conductivity of CdSiP2 determined by first-principle anharmonic calculations | RSC | 2018 | no
1706 | ['AgGaS2'] | AgGaS2 | ThermCond | ThermCond | total | [300.0] | 300 | Kelvin^(1.0) | [300.0] | [1.4] | 1.4 | Kelvin^(-1.0) Meter^(-1.0) Watt^(1.0) |  |  | ({ thermal conductivity at 300 K) }: that of AgGaS2 (1.4 W m−1 K−1) and AgGaSe2 (1.0 W m−1 K−1)) FROM: The most remarkable characteristic of CdSiP2 lies in its high thermal conductivity (∼13.6 Wm−1 K−1 at 300 K), nearly one order of magnitude higher than that of AgGaS2 (1.4 W m−1 K−1) and AgGaSe2 (1.0 W m−1 K−1), which makes CdSiP2 an outstanding NLO material in high-power frequency doublers and optical parametric oscillator (OPO) devices. | 10.1039-c7cp07364j.html |  |  |  |  | comma-level | thermal conductivity | Intrinsic sources of high thermal conductivity of CdSiP2 determined by first-principle anharmonic calculations | RSC | 2018 | no
1707 | ['SnSe'] | SnSe | ThermCond | ThermCond | total | [300.0, 750.0] | 525 | Kelvin^(1.0) | [300.0, 750.0] | [0.1] | 0.1 | Kelvin^(-1.0) Meter^(-1.0) Watt^(1.0) |  |  | ({ thermal conductivities at 300–750 K }: that of SnSe (see Fig. 1(e)) in 300–750 K range and the values keep nearly under 0.1 Wm-1K-1 until 750 K) FROM: In Fig. 2(c), electrical thermal conductivities of GeS, GeSe and SnS are independent of temperature and much lower than that of SnSe (see Fig. 1(e)) in 300–750 K range and the values keep nearly under 0.1 Wm-1K-1 until 750 K, which indicate more excellent thermal stability of GeS, GeSe and SnS than SnSe. | 10.1038-srep09567.txt |  |  |  |  | comma-level | thermal conductivities | High-efficient thermoelectric materials: The case of orthorhombic IV-VI compounds | Springer | 2015 | no
1708 | ['pure Yb0.3Co4Sb12 matrix'] | pure Yb0.3Co4Sb12 matrix | ThermCond | ThermCond | total | [600.0] | 600 | Kelvin^(1.0) | [600.0] | [2.59] | 2.59 | Kelvin^(-1.0) Meter^(-1.0) Watt^(1.0) |  |  | ({ at 600 K }: the thermal conductivity is 2.59 Wm-1K-1 for the pure Yb0.3Co4Sb12 matrix) FROM: As shown in (e), the thermal conductivity is 2.59 Wm-1K-1 for the pure Yb0.3Co4Sb12 matrix, and decreases to 2.37 Wm-1K-1 at 600 K as 1.0 vol% SiC nanoparticle was added. | 10.1016-j.scriptamat.2018.11.015.xml |  |  |  |  | comma-level | thermal conductivity | Uniform dispersion of SiC in Yb-filled skutterudite nanocomposites with high thermoelectric and mechanical performance | Elsevier | 2019 | no
1709 | ['1.0 vol % SiC nanoparticle'] | 1.0 vol % SiC nanoparticle | ThermCond | ThermCond | total | [600.0] | 600 | Kelvin^(1.0) | [600.0] | [2.37] | 2.37 | Kelvin^(-1.0) Meter^(-1.0) Watt^(1.0) |  |  | ({ thermal conductivity }: and decreases to 2.37 Wm-1K-1 at 600 K as 1.0 vol% SiC nanoparticle was added.) FROM: As shown in (e), the thermal conductivity is 2.59 Wm-1K-1 for the pure Yb0.3Co4Sb12 matrix, and decreases to 2.37 Wm-1K-1 at 600 K as 1.0 vol% SiC nanoparticle was added. | 10.1016-j.scriptamat.2018.11.015.xml |  |  |  |  | comma-level | thermal conductivity | Uniform dispersion of SiC in Yb-filled skutterudite nanocomposites with high thermoelectric and mechanical performance | Elsevier | 2019 | no
1710 | ['Bi2Te3 film'] | Bi2Te3 film | ThermCond | ThermCond | total | [300.0] | 300 | Kelvin^(1.0) | [300.0] | [1.45] | 1.45 | Kelvin^(-1.0) Meter^(-1.0) Watt^(1.0) |  |  | (The measured in-plane thermal conductivity at 300 K is about 1.45 W m-1 K-1 for the Bi2Te3 film with preferential growth of (015) plane) FROM: The measured in-plane thermal conductivity at 300 K is about 1.45 W m-1 K-1 for the Bi2Te3 film with preferential growth of (015) plane, while it increases to 1.87 W m-1 K-1 for the film with preferential growth of (001) plane (Table 1). | 10.1007-s11051-012-0775-y.txt |  |  |  |  | comma-level | thermal conductivity | Preferential growth of Bi2Te3 films with a nanolayer structure: enhancement of thermoelectric properties induced by nanocrystal boundaries | Springer | 2012 | no
1711 | ['CoGe1.5S1.5'] | CoGe1.5S1.5 | ThermCond | ThermCond | total | [325.0] | 325 | Kelvin^(1.0) | [325.0] | [2.3] | 2.3 | Kelvin^(-1.0) Meter^(-1.0) Watt^(1.0) |  |  | ({ thermal conductivity at 325 K) }: 2.3 Wm−1K−1 and 1.3 Wm−1 K−1 for CoGe1.5S1.5) FROM: Our own thermal conductivity measurements yield values (at 325 K) of 3.0 Wm−1K−1, 2.3 Wm−1K−1 and 1.3 Wm−1 K−1 for CoGe1.5S1.5, CoGe1.5Te1.5 and CoSn1.5Te1.5, respectively. | 10.1039-b913578b.html |  |  |  |  | comma-level | thermal conductivity | A synchrotronpowder X-ray diffraction study of the skutterudite-related phases AB1.5Te1.5 (A = Co, Rh, Ir; B = Ge, Sn) | RSC | 2010 | no
1712 | ['AgSbSe2–ZnSe ( 2 % )'] | AgSbSe2–ZnSe ( 2 % ) | ThermCond | ThermCond | total | [295] | 295 | Kelvin^(1.0) |  | [0.34] | 0.34 | Kelvin^(-1.0) Meter^(-1.0) Watt^(1.0) |  |  | (A κtotal value of ∼0.34 Wm−1 K−1 was measured at room temperature for the AgSbSe2–ZnSe (2%) sample) FROM: A κtotal value of ∼0.34 Wm−1 K−1 was measured at room temperature for the AgSbSe2–ZnSe (2%) sample, which remains almost the same over the 300–725 K range. | 10.1039-c3ta14901c.html |  |  |  |  | comma-level | κtotal | Nanostructuring, carrier engineering and bond anharmonicity synergistically boost the thermoelectric performance of p-type AgSbSe2–ZnSe | RSC | 2014 | no
1713 | ['pristine AgSbSe2'] | pristine AgSbSe2 | ThermCond | ThermCond | lattice | [300.0, 700.0] | 500 | Kelvin^(1.0) | [300.0, 700.0] | [0.36, 0.4] | 0.38 | Kelvin^(-1.0) Meter^(-1.0) Watt^(1.0) |  |  | ({ at 300–700 K }: We measured κlat values of 0.36–0.4 Wm−1 K−1 over the 300–700 K temperature range for pristine AgSbSe2) FROM: We measured κlat values of 0.36–0.4 Wm−1 K−1 over the 300–700 K temperature range for pristine AgSbSe2, which are indeed similar to the experimentally obtained κlat values of AgSbSe2 in the 10–300 K temperature range. | 10.1039-c3ta14901c.html |  |  |  |  | comma-level | κlat | Nanostructuring, carrier engineering and bond anharmonicity synergistically boost the thermoelectric performance of p-type AgSbSe2–ZnSe | RSC | 2014 | no
1714 | ['AgSbSe2–ZnSe ( 2 % )'] | AgSbSe2–ZnSe ( 2 % ) | ThermCond | ThermCond | lattice | [300.0, 650.0] | 475 | Kelvin^(1.0) | [300.0, 650.0] | [0.3] | 0.3 | Kelvin^(-1.0) Meter^(-1.0) Watt^(1.0) |  |  | ({ at 300–650 K( }: the AgSbSe2–ZnSe (2%) sample exhibits an ultra-low glass-like κlat value of ∼0.3 Wm−1 K−1 in the temperature range of 300–650 K (Fig. 5(b)).) FROM: Typically, the AgSbSe2–ZnSe (2%) sample exhibits an ultra-low glass-like κlat value of ∼0.3 Wm−1 K−1 in the temperature range of 300–650 K (Fig. 5(b)). | 10.1039-c3ta14901c.html |  |  |  |  | comma-level | κlat | Nanostructuring, carrier engineering and bond anharmonicity synergistically boost the thermoelectric performance of p-type AgSbSe2–ZnSe | RSC | 2014 | no
1715 | ['Al / Sb'] | Al / Sb | ThermCond | ThermCond | total | [295] | 295 | Kelvin^(1.0) |  | [2.5, 2.86] | 2.68 | Kelvin^(-1.0) Meter^(-1.0) Watt^(1.0) |  |  | (The absolute Seebeck coefficient (α), resistivity (ρ), and thermal conductivity (κ) for Al/Sb double-doped samples at room temperature were in the ranges of 152.5 μV/K to 109.2 μV/K, 2.92 × 10^-5 Ω m to 1.29 × 10^-5 Ω m, and 2.50 W K-1 m-1 to 2.86 W K-1 m-1, respectively.) FROM: The absolute Seebeck coefficient (α), resistivity (ρ), and thermal conductivity (κ) for Al/Sb double-doped samples at room temperature were in the ranges of 152.5 μV/K to 109.2 μV/K, 2.92 × 10^-5 Ω m to 1.29 × 10^-5 Ω m, and 2.50 W K-1 m-1 to 2.86 W K-1 m-1, respectively. | 10.1007-s11664-013-2947-7.txt |  |  |  |  | comma-level | thermal conductivity | Effects of Al/Sb Double Doping on the Thermoelectric Properties of Mg2Si0.75Sn0.25 | Springer | 2014 | no
1716 | ['Mg2Si0.985Sb0.015'] | Mg2Si0.985Sb0.015 | ThermCond | ThermCond | lattice | [773.0] | 773 | Kelvin^(1.0) | [773.0] | [1.0] | 1 | Kelvin^(-1.0) Meter^(-1.0) Watt^(1.0) |  |  | (For the optimal Mg2Si0.985Sb0.015, the power factor reached 3300 μWm−1K−2 at 773 K meanwhile the lattice thermal conductivity was suppressed to 1.0 Wm−1K−1 at temperatures higher) FROM: For the optimal Mg2Si0.985Sb0.015, the power factor reached 3300 μWm−1K−2 at 773 K meanwhile the lattice thermal conductivity was suppressed to 1.0 Wm−1K−1 at temperatures higher than 700 K. | 10.1016-j.jallcom.2018.01.260.xml |  | suppressed |  |  | comma-level | lattice thermal conductivity | Enhanced thermoelectric performance of high pressure synthesized Sb-doped Mg2Si | Elsevier | 2018 | no
1717 | ['Mg2Si0.985Sb0.015'] | Mg2Si0.985Sb0.015 | ThermCond | ThermCond | lattice | [773.0] | 773 | Kelvin^(1.0) | [773.0] | [1.0] | 1 | Kelvin^(-1.0) Meter^(-1.0) Watt^(1.0) |  |  | (The optimal Mg2Si0.985Sb0.015 sample shows substantially enhanced power factor (3300 μWm−1K2 at 773 K) and greatly suppressed lattice thermal conductivity (ca. 1.0 Wm−1K−1 in the high temperature region)) FROM: The optimal Mg2Si0.985Sb0.015 sample shows substantially enhanced power factor (3300 μWm−1K2 at 773 K) and greatly suppressed lattice thermal conductivity (ca. 1.0 Wm−1K−1 in the high temperature region), leading to a ZT value as high as 0.94 achieved at 873 K. | 10.1016-j.jallcom.2018.01.260.xml |  | suppressed |  |  | comma-level | lattice thermal conductivity | Enhanced thermoelectric performance of high pressure synthesized Sb-doped Mg2Si | Elsevier | 2018 | no
1718 | ['CuAg3Se2'] | CuAg3Se2 | ThermCond | ThermCond | total | [300.0] | 300 | Kelvin^(1.0) | [300.0] | [1.4] | 1.4 | Kelvin^(-1.0) Meter^(-1.0) Watt^(1.0) |  |  | ({ at 300 K }: CuAg3Se2 exhibits the highest κT of all three compositions (κT = 1.4 W m−1 K−1)) FROM: At 300 K, CuAg3Se2 exhibits the highest κT of all three compositions (κT = 1.4 W m−1 K−1), while Cu3AgSe2 shows the lowest κT (κT = 0.9 W m−1 K−1) with an intermediate value observed for CuAgSe (κT = 1.0 W m−1 K−1). | 10.1039-c8ta01531g.html |  |  |  |  | comma-level | highest κT | Chemical manipulation of phase stability and electronic behavior in Cu4−xAgxSe2 | RSC | 2018 | no
1719 | ['Cu3AgSe2'] | Cu3AgSe2 | ThermCond | ThermCond | total | [300.0] | 300 | Kelvin^(1.0) | [300.0] | [0.9] | 0.9 | Kelvin^(-1.0) Meter^(-1.0) Watt^(1.0) |  |  | ({ highest κT at 300 K }: while Cu3AgSe2 shows the lowest κT (κT = 0.9 W m−1 K−1) with an intermediate value observed for CuAgSe (κT = 1.0 W m−1 K−1).) FROM: At 300 K, CuAg3Se2 exhibits the highest κT of all three compositions (κT = 1.4 W m−1 K−1), while Cu3AgSe2 shows the lowest κT (κT = 0.9 W m−1 K−1) with an intermediate value observed for CuAgSe (κT = 1.0 W m−1 K−1). | 10.1039-c8ta01531g.html |  |  |  |  | comma-level | highest κT | Chemical manipulation of phase stability and electronic behavior in Cu4−xAgxSe2 | RSC | 2018 | no
1720 | ['Ca2.9Bi0.1Co4O9+δ'] | Ca2.9Bi0.1Co4O9+δ | ThermCond | ThermCond | total | [300.0] | 300 | Kelvin^(1.0) | [300.0] | [0.059] | 0.059 | Kelvin^(-1.0) Meter^(-1.0) Watt^(1.0) |  |  | (The calculated value of κcarr at 300 K is 0.059 Wm-1K-1 and 0.066 W m-1 K-1 for the Ca2.9Bi0.1Co4O9+δ and Ca2.9Bi0.1Co3.90Fe0.10O9+δ) FROM: The calculated value of κcarr at 300 K is 0.059 Wm-1K-1 and 0.066 W m-1 K-1 for the Ca2.9Bi0.1Co4O9+δ and Ca2.9Bi0.1Co3.90Fe0.10O9+δ, respectively. | 10.1007-s10854-013-1645-9.txt |  |  |  |  | comma-level | κcarr | Low-temperature thermoelectric and magnetic characteristics of Ca2.9Bi0.1Co4-xFexO9+δ (0 ≤ x ≤ 0.10) | Springer | 2014 | no
1721 | ['BSG'] | BSG | ThermCond | ThermCond | total | [773.0] | 773 | Kelvin^(1.0) | [773.0] | [1.2] | 1.2 | Kelvin^(-1.0) Meter^(-1.0) Watt^(1.0) |  |  | ({ at 773 K }: 12 × 10−6 K−1 for Kapton®) and low thermal conductivity (1.2 Wm-1 K−1 for BSG) FROM: Both glass and Kapton® substrates have been extensively selected for thermoelectric devices, due to its thermal stability (high working temperature: until 773 K for BSG; until 673 K for Kapton®), low thermal expansion coefficient (3 × 10−6 K−1 for BSG; 12 × 10−6 K−1 for Kapton®) and low thermal conductivity (1.2 Wm-1 K−1 for BSG; 0.12 Wm-1 K−1 for Kapton®). | 10.1016-j.jallcom.2018.09.324.xml |  |  |  |  | comma-level | thermal conductivity | Enhanced thermoelectric properties of Sb2Te3 and Bi2Te3 films for flexible thermal sensors | Elsevier | 2019 | no
1722 | ['Zr0.5Hf0.5CoSb0.8Sn0.2 / HfO2'] | Zr0.5Hf0.5CoSb0.8Sn0.2 / HfO2 | ThermCond | ThermCond | lattice | [900.0] | 900 | Kelvin^(1.0) | [900.0] | [2.04] | 2.04 | Kelvin^(-1.0) Meter^(-1.0) Watt^(1.0) |  |  | (The minimum lattice thermal conductivity of Zr0.5Hf0.5CoSb0.8Sn0.2/HfO2 that can be reached is 2.04 W m−1 K−1 and the maximum ZT is 0.75 at 900 K.) FROM: The minimum lattice thermal conductivity of Zr0.5Hf0.5CoSb0.8Sn0.2/HfO2 that can be reached is 2.04 W m−1 K−1 and the maximum ZT is 0.75 at 900 K. | 10.1016-j.jallcom.2014.10.007.xml |  |  |  |  | comma-level | minimum lattice thermal conductivity | Effects of the Zr0.5Hf0.5Fe x Co1 − x Sb0.8Sn0.2/Fe3Sn2 half-Heusler composites on the ZT value | Elsevier | 2015 | no
1723 | ['Mg1.7875Zn1.2Na0.0125Sb2'] | Mg1.7875Zn1.2Na0.0125Sb2 | ThermCond | ThermCond | total | [295] | 295 | Kelvin^(1.0) |  | [1.22] | 1.22 | Kelvin^(-1.0) Meter^(-1.0) Watt^(1.0) |  |  | (The total thermal conductivity at room temperature is reduced to 1.22 Wm−1K−1 in the Mg1.7875Zn1.2Na0.0125Sb2) FROM: The total thermal conductivity at room temperature is reduced to 1.22 Wm−1K−1 in the Mg1.7875Zn1.2Na0.0125Sb2, about 33% reduction compared to the best Na doped sample Mg2.9875Na0.0125Sb2. | 10.1016-j.actamat.2017.10.015.xml |  |  |  |  | comma-level | thermal conductivity | Significantly enhanced thermoelectric properties of p-type Mg3Sb2 via co-doping of Na and Zn | Elsevier | 2018 | no
1724 | ['(Co0.7Rh0.3)Sb3'] | (Co0.7Rh0.3)Sb3 | ThermCond | ThermCond | lattice | [750.0] | 750 | Kelvin^(1.0) | [750.0] | [4.0] | 4 | Kelvin^(-1.0) Meter^(-1.0) Watt^(1.0) |  |  | (The minimum value of the lattice thermal conductivity was 4 Wm-1K-1 at 750 K obtained for (Co0.7Rh0.3)Sb3.) FROM: The minimum value of the lattice thermal conductivity was 4 Wm-1K-1 at 750 K obtained for (Co0.7Rh0.3)Sb3. | 10.1557-PROC-1267-DD03-02.txt |  |  |  |  | comma-level | lattice thermal conductivity | Thermoelectric Properties of CoSb3-based Skutterudite Compounds | Springer | 2010 | no
1725 | ['Potassium titanate'] | Potassium titanate | ThermCond | ThermCond | total | [295] | 295 | Kelvin^(1.0) | [1643.0] | [0.054] | 0.054 | Kelvin^(-1.0) Meter^(-1.0) Watt^(1.0) |  |  | (Potassium titanate whiskers (K2Ti6O13) are promising reinforcement materials due to their excellent mechanical properties (Mohs hardness: 4; strength: 7 GPa; modulus: 280 GPa) and other properties (ultralow thermal conductivity: 0.054 Wm-1K-1 at room temperature; thermal stability: melting point 1643 K; lower coefficient of thermal expansion: 6.8 × 10^-6 K-1; smaller mass density: 3.3 g/cm3; lower cost and good dispersibility).) FROM: Potassium titanate whiskers (K2Ti6O13) are promising reinforcement materials due to their excellent mechanical properties (Mohs hardness: 4; strength: 7 GPa; modulus: 280 GPa) and other properties (ultralow thermal conductivity: 0.054 Wm-1K-1 at room temperature; thermal stability: melting point 1643 K; lower coefficient of thermal expansion: 6.8 × 10^-6 K-1; smaller mass density: 3.3 g/cm3; lower cost and good dispersibility). | 10.1007-s10854-019-01170-x.txt |  |  |  |  | comma-level | thermal conductivity | Substantial enhancement of mechanical properties for SnSe based composites with potassium titanate whiskers | Springer | 2019 | no
1726 | ['K2Ti6O13'] | K2Ti6O13 | ThermCond | ThermCond | total | [1033.0] | 1033 | Kelvin^(1.0) | [1033.0] | [0.017] | 0.017 | Kelvin^(-1.0) Meter^(-1.0) Watt^(1.0) |  |  | (Owing to the ultralow thermal conductivity (0.017 Wm-1K-1 at 1033 K) of K2Ti6O13 whiskers) FROM: Owing to the ultralow thermal conductivity (0.017 Wm-1K-1 at 1033 K) of K2Ti6O13 whiskers, the κtol of the composites is lower than pure SnSe and a minimum ~0.5 Wm-1K-1 is obtained with 5 vol% K2Ti6O13 introduced. | 10.1007-s10854-019-01170-x.txt |  |  |  |  | comma-level | thermal conductivity | Substantial enhancement of mechanical properties for SnSe based composites with potassium titanate whiskers | Springer | 2019 | no
1727 | ['pure SnSe'] | pure SnSe | ThermCond | ThermCond | total | [1033.0] | 1033 | Kelvin^(1.0) | [1033.0] | [0.5] | 0.5 | Kelvin^(-1.0) Meter^(-1.0) Watt^(1.0) |  |  | ({ thermal conductivity at 1033 K) }: pure SnSe and a minimum ~0.5 Wm-1K-1 is obtained with 5 vol% K2Ti6O13 introduced.) FROM: Owing to the ultralow thermal conductivity (0.017 Wm-1K-1 at 1033 K) of K2Ti6O13 whiskers, the κtol of the composites is lower than pure SnSe and a minimum ~0.5 Wm-1K-1 is obtained with 5 vol% K2Ti6O13 introduced. | 10.1007-s10854-019-01170-x.txt |  |  |  |  | comma-level | thermal conductivity | Substantial enhancement of mechanical properties for SnSe based composites with potassium titanate whiskers | Springer | 2019 | no
1728 | ['Gd8Bi3O8'] | Gd8Bi3O8 | ThermCond | ThermCond | total | [180.0] | 180 | Kelvin^(1.0) | [180.0] | [0.95] | 0.95 | Kelvin^(-1.0) Meter^(-1.0) Watt^(1.0) |  |  | (The thermal conductivity of Gd8Bi3O8 sharply increases with temperature to a maximum of about 0.95 W m−1 K−1 at about 180 K) FROM: The thermal conductivity of Gd8Bi3O8 sharply increases with temperature to a maximum of about 0.95 W m−1 K−1 at about 180 K, after which it steadily declines; most likely as a result of Umklapp scattering ( | 10.1016-j.jssc.2015.10.004.xml |  |  |  |  | comma-level | thermal conductivity | Synthesis, crystal structure, and physical properties of the Gd3BiO3 and Gd8Bi3O8 phases | Elsevier | 2016 | no
1729 | ['YSZ'] | YSZ | ThermCond | ThermCond | total | [300.0] | 300 | Kelvin^(1.0) | [300.0] | [2.0] | 2 | Kelvin^(-1.0) Meter^(-1.0) Watt^(1.0) |  |  | (The low thermal conductivity of YSZ (2 W K−1 m−1 at 300 K) can be attributed to the enhanced scattering associated with these lattice defects.) FROM: The low thermal conductivity of YSZ (2 W K−1 m−1 at 300 K) can be attributed to the enhanced scattering associated with these lattice defects. | 10.1016-j.ceramint.2016.05.088.xml |  |  |  |  | comma-level | thermal conductivity | Thermoelectric response of oxygen nonstoichiometric YBaCo2O5+ δ cobaltites synthesized via non-ion selective EDTA-citrate-metal complexing | Elsevier | 2016 | no
1730 | ['PbTe–2 % AgSbSe2'] | PbTe–2 % AgSbSe2 | ThermCond | ThermCond | total | [300.0] | 300 | Kelvin^(1.0) | [300.0] | [1.2] | 1.2 | Kelvin^(-1.0) Meter^(-1.0) Watt^(1.0) |  |  | ({ thermal conductivity }: decreasing from ∼1.2 Wm−1K−1 in PbTe–2%AgSbSe2 to ∼ 0.8 Wm−1K−1 in PbTe–5%AgSbSe2 at 300 K.) FROM: In (a), the total thermal conductivity is evidently depressed in the AgSbSe2-alloyed samples, decreasing from ∼1.2 Wm−1K−1 in PbTe–2%AgSbSe2 to ∼ 0.8 Wm−1K−1 in PbTe–5%AgSbSe2 at 300 K. | 10.1016-j.jallcom.2020.154377.xml |  |  |  |  | comma-level | thermal conductivity | Enhancing thermoelectric performance of n-type PbTe through separately optimizing phonon and charge transport properties | Elsevier | 2020 | no
1731 | ['Pb0.99Bi0.01Te–5 % AgSbSe2'] | Pb0.99Bi0.01Te–5 % AgSbSe2 | ThermCond | ThermCond | lattice | [673.0] | 673 | Kelvin^(1.0) | [673.0] | [0.55] | 0.55 | Kelvin^(-1.0) Meter^(-1.0) Watt^(1.0) |  |  | ( the lattice thermal conductivity is the lowest one of ∼0.55 Wm−1K−1 at 673 K in the Pb0.99Bi0.01Te–5%AgSbSe2 sample in (e).) FROM: After subtracting the contribution from carriers, the lattice thermal conductivity is the lowest one of ∼0.55 Wm−1K−1 at 673 K in the Pb0.99Bi0.01Te–5%AgSbSe2 sample in (e). | 10.1016-j.jallcom.2020.154377.xml |  |  |  |  | comma-level | lattice thermal conductivity | Enhancing thermoelectric performance of n-type PbTe through separately optimizing phonon and charge transport properties | Elsevier | 2020 | no
1732 | ['PbTe0.992I0.008-5 % AgSbSe2'] | PbTe0.992I0.008-5 % AgSbSe2 | ThermCond | ThermCond | lattice | [673.0] | 673 | Kelvin^(1.0) | [673.0] | [0.53] | 0.53 | Kelvin^(-1.0) Meter^(-1.0) Watt^(1.0) |  |  | (The minimum lattice thermal conductivity reaches ∼0.53 Wm−1K−1 in PbTe0.992I0.008-5%AgSbSe2 at 673 K) FROM: The minimum lattice thermal conductivity reaches ∼0.53 Wm−1K−1 in PbTe0.992I0.008-5%AgSbSe2 at 673 K, as shown in (e). | 10.1016-j.jallcom.2020.154377.xml |  |  |  |  | comma-level | minimum lattice thermal conductivity | Enhancing thermoelectric performance of n-type PbTe through separately optimizing phonon and charge transport properties | Elsevier | 2020 | no
1733 | ['AgPb18SbTe20'] | AgPb18SbTe20 | ThermCond | ThermCond | total | [370.0] | 370 | Kelvin^(1.0) | [370.0] | [1.04] | 1.04 | Kelvin^(-1.0) Meter^(-1.0) Watt^(1.0) |  |  | (The value of thermal conductivity is 1.04 Wm−1 K−1 at 370 K for AgPb18SbTe20.) FROM: The value of thermal conductivity is 1.04 Wm−1 K−1 at 370 K for AgPb18SbTe20. | 10.1016-j.jallcom.2004.06.051.xml |  |  |  |  | comma-level | thermal conductivity | Thermoelectric properties of Ag1−x Pb18SbTe20 (x = 0, 0.1, 0.3) | Elsevier | 2005 | no
1734 | ['n-type Bi2(Se,Te)3 polycrystalline materials'] | n-type Bi2(Se,Te)3 polycrystalline materials | ThermCond | ThermCond | lattice | [295] | 295 | Kelvin^(1.0) |  | [0.7] | 0.7 | Kelvin^(-1.0) Meter^(-1.0) Watt^(1.0) |  |  | (Compared with the lattice thermal conductivity at room temperature for the optimized n-type Bi2(Se,Te)3 polycrystalline materials (0.7 Wm-1K-1) , we note that the total thermal conductivity of Bi2S3's is well ) FROM: Compared with the lattice thermal conductivity at room temperature for the optimized n-type Bi2(Se,Te)3 polycrystalline materials (0.7 Wm-1K-1) , we note that the total thermal conductivity of Bi2S3's is well comparable to this value. | 10.1016-j.jssc.2008.08.022.xml |  |  |  |  | comma-level | lattice thermal conductivity | Enhanced thermoelectric properties of bismuth sulfide polycrystals prepared by mechanical alloying and spark plasma sintering | Elsevier | 2008 | no
1735 | ['SbCrSe3'] | SbCrSe3 | ThermCond | ThermCond | total | [900.0] | 900 | Kelvin^(1.0) | [900.0] | [0.56] | 0.56 | Kelvin^(-1.0) Meter^(-1.0) Watt^(1.0) |  |  | (As an example, we demonstrated that SbCrSe3, in which two parallel chains of CrSe6 octahedra are linked by antimony atoms, possesses a quasi-1D property that resulted in an ultra-low thermal conductivity of 0.56 W m-1 K-1 at 900 K.) FROM: As an example, we demonstrated that SbCrSe3, in which two parallel chains of CrSe6 octahedra are linked by antimony atoms, possesses a quasi-1D property that resulted in an ultra-low thermal conductivity of 0.56 W m-1 K-1 at 900 K. | 10.1038-am.2017.77.txt |  |  |  |  | comma-level | thermal conductivity | Intrinsically low thermal conductivity from a quasi-one-dimensional crystal structure and enhanced electrical conductivity network via Pb doping in SbCrSe3 | Springer | 2017 | yes
1736 | ['SbCrSe3 compound'] | SbCrSe3 compound | ThermCond | ThermCond | total | [300.0] | 300 | Kelvin^(1.0) | [300.0] | [1.0] | 1 | Kelvin^(-1.0) Meter^(-1.0) Watt^(1.0) |  |  | (In this work, for the first time, we report on the synthesis, high-temperature thermoelectric properties and the calculated electronic structure of the quasi-1D SbCrSe3 compound, which also shows an intrinsically low thermal conductivity (κL≈1Wm-1 K-1 at 300 K).) FROM: In this work, for the first time, we report on the synthesis, high-temperature thermoelectric properties and the calculated electronic structure of the quasi-1D SbCrSe3 compound, which also shows an intrinsically low thermal conductivity (κL≈1Wm-1 K-1 at 300 K). | 10.1038-am.2017.77.txt |  | high - temperature |  |  | comma-level | thermal conductivity | Intrinsically low thermal conductivity from a quasi-one-dimensional crystal structure and enhanced electrical conductivity network via Pb doping in SbCrSe3 | Springer | 2017 | yes
1737 | ['SbCrSe3 compound'] | SbCrSe3 compound | ThermCond | ThermCond | lattice | [300.0] | 300 | Kelvin^(1.0) | [300.0] | [1.08] | 1.08 | Kelvin^(-1.0) Meter^(-1.0) Watt^(1.0) |  |  | (The SbCrSe3 compound exhibited low lattice thermal conductivities of 1.08 W m-1 K-1 at 300 K and 0.56 W m-1 K-1 at 900 K) FROM: The SbCrSe3 compound exhibited low lattice thermal conductivities of 1.08 W m-1 K-1 at 300 K and 0.56 W m-1 K-1 at 900 K, which are lower than those of the other PbTe-based materials.Figure 6d displays the ZT values of PbxSb1-xCrSe3. | 10.1038-am.2017.77.txt |  |  |  |  | comma-level | lattice thermal conductivities | Intrinsically low thermal conductivity from a quasi-one-dimensional crystal structure and enhanced electrical conductivity network via Pb doping in SbCrSe3 | Springer | 2017 | yes
1738 | ['SbCrSe3'] | SbCrSe3 | ThermCond | ThermCond | lattice | [295] | 295 | Kelvin^(1.0) |  | [1.08] | 1.08 | Kelvin^(-1.0) Meter^(-1.0) Watt^(1.0) |  |  | ({ at room - temperature }: Considering that the room-temperature lattice thermal conductivity of SbCrSe3 is 1.08 W m-1 K-1 and that of Pb0.05Sb0.95Cr5Se8 is 0.78 W m-1 K-1) FROM: Considering that the room-temperature lattice thermal conductivity of SbCrSe3 is 1.08 W m-1 K-1 and that of Pb0.05Sb0.95Cr5Se8 is 0.78 W m-1 K-1, Pb doping depressed κL by 28%. | 10.1038-am.2017.77.txt |  |  |  |  | comma-level | lattice thermal conductivity | Intrinsically low thermal conductivity from a quasi-one-dimensional crystal structure and enhanced electrical conductivity network via Pb doping in SbCrSe3 | Springer | 2017 | yes
1739 | ['Ba8Ag3.4Ge41.5□1.1'] | Ba8Ag3.4Ge41.5□1.1 | ThermCond | ThermCond | total | [300.0] | 300 | Kelvin^(1.0) | [300.0] | [1.0] | 1 | Kelvin^(-1.0) Meter^(-1.0) Watt^(1.0) |  |  | (The values of λ(T) within the studied series of alloys are similar: only Ba8Ag3.4Ge41.5□1.1 exhibits a larger thermal conductivity, partly caused by the higher electronic contribution λe, which reaches 10 mW cm−1 K−1 at 300 K.) FROM: The values of λ(T) within the studied series of alloys are similar: only Ba8Ag3.4Ge41.5□1.1 exhibits a larger thermal conductivity, partly caused by the higher electronic contribution λe, which reaches 10 mW cm−1 K−1 at 300 K. | 10.1016-j.actamat.2010.12.033.xml |  | alloys |  |  | comma-level | λ | Phase equilibria, crystal chemistry, electronic structure and physical properties of Ag–Ba–Ge clathrates | Elsevier | 2011 | no
1740 | ['Ba8Ag4.1Ge41.4□0.5'] | Ba8Ag4.1Ge41.4□0.5 | ThermCond | ThermCond | electronic | [295] | 295 | Kelvin^(1.0) |  | [0.5] | 0.5 | Kelvin^(-1.0) Meter^(-1.0) Watt^(1.0) |  |  | ( for Ba8Ag4.1Ge41.4□0.5, yielding λe ∼ 5 mW cm−1 K−1 and λph ∼ 9 mW cm−1 K−1 at room temperature in relation to λmin ∼ 5 mW cm−1 K−1.) FROM: for Ba8Ag4.1Ge41.4□0.5, yielding λe ∼ 5 mW cm−1 K−1 and λph ∼ 9 mW cm−1 K−1 at room temperature in relation to λmin ∼ 5 mW cm−1 K−1. | 10.1016-j.actamat.2010.12.033.xml |  |  |  |  | comma-level | λe | Phase equilibria, crystal chemistry, electronic structure and physical properties of Ag–Ba–Ge clathrates | Elsevier | 2011 | no
1741 | ['Ba8Ag4.1Ge41.4□0.5'] | Ba8Ag4.1Ge41.4□0.5 | ThermCond | ThermCond | total | [800.0] | 800 | Kelvin^(1.0) | [800.0] | [2.0] | 2 | Kelvin^(-1.0) Meter^(-1.0) Watt^(1.0) |  |  | (Although the Seebeck coefficients reach absolute values well above 100 μV/K and the thermal conductivity is less than 20 mW cm−1 K−1, the ZT values suffer from large electrical resistivities and thus reach only a maximum of ∼0.42 for Ba8Ag4.1Ge41.4□0.5 at 800 K.) FROM: Although the Seebeck coefficients reach absolute values well above 100 μV/K and the thermal conductivity is less than 20 mW cm−1 K−1, the ZT values suffer from large electrical resistivities and thus reach only a maximum of ∼0.42 for Ba8Ag4.1Ge41.4□0.5 at 800 K. | 10.1016-j.actamat.2010.12.033.xml |  |  |  |  | comma-level | thermal conductivity | Phase equilibria, crystal chemistry, electronic structure and physical properties of Ag–Ba–Ge clathrates | Elsevier | 2011 | no
1742 | ['TE element'] | TE element | ThermCond | ThermCond | total | [1.0] | 1 | Kelvin^(1.0) | [1.0] | [21.0] | 21 | Kelvin^(-1.0) Meter^(-1.0) Watt^(1.0) |  |  | (Nomenclature cA area of the solar cell ( 2m ) nA area of the n-type of TE element ( 2m ) pA area of the p-type of TE element ( 2m ) C concentration ratio pC heat capacity at 1 atmosphere ( 1 1Â· Â·J kg Kï€­ ï€­ ) PVE power output of the PV cell per square meter ( 2W mï€­ïƒ— ) h convection heat transfer coefficient ( 2 1W m K ï€­ï€­ïƒ— ïƒ— ) k thermal conductivity ( 1 1m KW ï€­ï€­ïƒ— ïƒ— ) nl length of the n-type of TE element (m ) pl length of the p-type of TE element (m ) P power output of the PV/TE system (W ) TEP electricity generated by TEG (W ) T temperature (K ) ambT temperature of the ambient (K ) windu wind velocity ( 1m sï€­ïƒ— ) Greek symbols cï�¡ absorptivity of PV cell ï�ª solar cell temperature coefficient ( 1K ï€­ ) ï�² density ( 3Â·kg mï€­ ) ï�¨ efficiency of the PV/TE system cï�¨ efficiency of the solar cell at standard condition ï�¥ emissivity y 2015) FROM: Nomenclature cA area of the solar cell ( 2m ) nA area of the n-type of TE element ( 2m ) pA area of the p-type of TE element ( 2m ) C concentration ratio pC heat capacity at 1 atmosphere ( 1 1Â· Â·J kg Kï€­ ï€­ ) PVE power output of the PV cell per square meter ( 2W mï€­ïƒ— ) h convection heat transfer coefficient ( 2 1W m K ï€­ï€­ïƒ— ïƒ— ) k thermal conductivity ( 1 1m KW ï€­ï€­ïƒ— ïƒ— ) nl length of the n-type of TE element (m ) pl length of the p-type of TE element (m ) P power output of the PV/TE system (W ) TEP electricity generated by TEG (W ) T temperature (K ) ambT temperature of the ambient (K ) windu wind velocity ( 1m sï€­ïƒ— ) Greek symbols cï�¡ absorptivity of PV cell ï�ª solar cell temperature coefficient ( 1K ï€­ ) ï�² density ( 3Â·kg mï€­ ) ï�¨ efficiency of the PV/TE system cï�¨ efficiency of the solar cell at standard condition ï�¥ emissivity y 2015; 120: 565-574. | 10.1016-j.egypro.2017.12.119.xml |  |  |  |  | comma-level | thermal conductivity | Optimizing on thermoelectric elements footprint of the photovoltaic-thermoelectric for maximum power generation | Elsevier | 2017 | yes
1743 | ['CoSb3'] | CoSb3 | ThermCond | ThermCond | lattice | [300.0] | 300 | Kelvin^(1.0) | [300.0] | [10.0] | 10 | Kelvin^(-1.0) Meter^(-1.0) Watt^(1.0) |  |  | ( binary CoSb3 with κL ~10 Wm-1 K-1 at 300 K.) FROM: All Ce-doped samples in this work show strongly reduced κL as compared with binary CoSb3 with κL ~10 Wm-1 K-1 at 300 K. | 10.1038-ncomms8584.txt |  |  |  |  | comma-level | κL | Solubility design leading to high figure of merit in low-cost Ce-CoSb3 skutterudites | Springer | 2015 | no
1744 | ['BaRuO3'] | BaRuO3 | ThermCond | ThermCond | total | [295] | 295 | Kelvin^(1.0) |  | [3.4, 4.0] | 3.7 | Kelvin^(-1.0) Meter^(-1.0) Watt^(1.0) |  |  | ({ κ at RT }: BaRuO3 and Sr2RuO4 were ranged between 3.4 and 4.0 W m−1 K−1) FROM: The κ values of CaRuO3, BaRuO3 and Sr2RuO4 were ranged between 3.4 and 4.0 W m−1 K−1, showing slight change from RT to 1023 K. | 10.1016-j.mseb.2008.12.026.xml |  |  |  |  | comma-level | κ | Thermoelectric properties of alkaline earth ruthenates prepared by SPS | Elsevier | 2009 | no
1745 | ['bulk InSe crystal'] | bulk InSe crystal | ThermCond | ThermCond | total | [295] | 295 | Kelvin^(1.0) |  | [1.2] | 1.2 | Kelvin^(-1.0) Meter^(-1.0) Watt^(1.0) |  |  | ({ at RT }: Rhyee et al. [] reported that the bulk InSe crystal exhibits a low thermal conductivity is less than 1.2 W/m-K) FROM: Rhyee et al. [] reported that the bulk InSe crystal exhibits a low thermal conductivity is less than 1.2 W/m-K, at RT, and it is decreases to 0.74 W/m-K with temperature. | 10.1016-j.jallcom.2018.09.335.xml |  |  |  |  | comma-level | thermal conductivity | Growth and thermal properties of various In2Se3 nanostructures prepared by single step PVD technique | Elsevier | 2019 | no
1746 | ['SiO2 / Si'] | SiO2 / Si | ThermCond | ThermCond | total | [295] | 295 | Kelvin^(1.0) |  | [15.6] | 15.6 | Kelvin^(-1.0) Meter^(-1.0) Watt^(1.0) |  |  | ({ at room temperature }: By using the value of temperature coefficient and the data obtained from power dependent frequency shift of prominent peak of the each nanostructure, room temperature thermal conductivity of various nanostructures on SiO2/Si substrate was extracted as ∼37.6, ∼39.5 and ∼15.6 W/m-K, respectively.) FROM: By using the value of temperature coefficient and the data obtained from power dependent frequency shift of prominent peak of the each nanostructure, room temperature thermal conductivity of various nanostructures on SiO2/Si substrate was extracted as ∼37.6, ∼39.5 and ∼15.6 W/m-K, respectively. | 10.1016-j.jallcom.2018.09.335.xml |  |  |  |  | comma-level | thermal conductivity | Growth and thermal properties of various In2Se3 nanostructures prepared by single step PVD technique | Elsevier | 2019 | no
1747 | ['ZnO'] | ZnO | ThermCond | ThermCond | total | [300.0] | 300 | Kelvin^(1.0) | [300.0] | [10.7] | 10.7 | Kelvin^(-1.0) Meter^(-1.0) Watt^(1.0) |  |  | ( the obtained thermal conductivities of ∼10.7 W K−1 m−1 at 300 K remained well above the literature-reported 3 and 5 W K−1 m−1 for ZnO samples with smaller structures .) FROM: Furthermore, the obtained thermal conductivities of ∼10.7 W K−1 m−1 at 300 K remained well above the literature-reported 3 and 5 W K−1 m−1 for ZnO samples with smaller structures . | 10.1016-j.actamat.2013.02.021.xml |  |  |  |  | comma-level | thermal conductivities | Sintering and annealing effects on ZnO microstructure and thermoelectric properties | Elsevier | 2013 | no
1748 | ['Al-850'] | Al-850 | ThermCond | ThermCond | total | [1073.0] | 1073 | Kelvin^(1.0) | [800.0] | [1.2] | 1.2 | Kelvin^(-1.0) Meter^(-1.0) Watt^(1.0) |  |  | (From the Wiedemann–Franz law it appears that only some part of the difference in thermal conductivity at elevated temperatures between the Nano-900 sample and the Al-850 and Al-900 samples are from the electronic contribution to the thermal conductivity (∼1.2 W K−1 m−1 out of ∼3.6 W K−1 m−1 at 800 °C).) FROM: From the Wiedemann–Franz law it appears that only some part of the difference in thermal conductivity at elevated temperatures between the Nano-900 sample and the Al-850 and Al-900 samples are from the electronic contribution to the thermal conductivity (∼1.2 W K−1 m−1 out of ∼3.6 W K−1 m−1 at 800 °C). | 10.1016-j.actamat.2013.02.021.xml |  |  |  |  | comma-level | thermal conductivity | Sintering and annealing effects on ZnO microstructure and thermoelectric properties | Elsevier | 2013 | no
1749 | ['In2O3(ZnO)5'] | In2O3(ZnO)5 | ThermCond | ThermCond | total | [973.0] | 973 | Kelvin^(1.0) | [973.0] | [1.01] | 1.01 | Kelvin^(-1.0) Meter^(-1.0) Watt^(1.0) |  |  | ( In2O3(ZnO)5 has a low κ (1.01 Wm−1 K−1 at 973 K) but a low σ.) FROM: As a TE material, In2O3(ZnO)5 has a low κ (1.01 Wm−1 K−1 at 973 K) but a low σ. | 10.1016-j.scriptamat.2019.01.039.xml |  |  |  |  | comma-level | κ | Ni metal coating boosting the thermoelectric performance of In2O3(ZnO)5 ceramics | Elsevier | 2019 | no
1750 | ['Ni-coated In2O3(ZnO)5 composite bulk'] | Ni-coated In2O3(ZnO)5 composite bulk | ThermCond | ThermCond | total | [373.0] | 373 | Kelvin^(1.0) | [373.0] | [1.82] | 1.82 | Kelvin^(-1.0) Meter^(-1.0) Watt^(1.0) |  |  | ({ κ }: 1.82 W m−1 K−1 at 373 K and 1.25 W m−1 K−1 at 973 K for the Ni-coated In2O3(ZnO)5 composite bulk sample.) FROM: The κ increases with increasing carrier concentration (uniform Ni-coating layer), which was due to the enhancement of the electron heat transfer contribution but still maintains low values over the entire measurement temperature range, e.g., 1.82 W m−1 K−1 at 373 K and 1.25 W m−1 K−1 at 973 K for the Ni-coated In2O3(ZnO)5 composite bulk sample. | 10.1016-j.scriptamat.2019.01.039.xml |  |  |  |  | comma-level | κ | Ni metal coating boosting the thermoelectric performance of In2O3(ZnO)5 ceramics | Elsevier | 2019 | no
1751 | ['In2O3(ZnO)5'] | In2O3(ZnO)5 | ThermCond | ThermCond | lattice | [973.0] | 973 | Kelvin^(1.0) | [973.0] | [0.98] | 0.98 | Kelvin^(-1.0) Meter^(-1.0) Watt^(1.0) |  |  | ( the lattice thermal conductivity κL at 973 K decreases from 0.98 Wm−1 K−1 for In2O3(ZnO)5) FROM: Namely, the lattice thermal conductivity κL at 973 K decreases from 0.98 Wm−1 K−1 for In2O3(ZnO)5 to 0.93 W m−1 K−1 for the Ni-coated In2O3(ZnO)5 composite bulk sample. | 10.1016-j.scriptamat.2019.01.039.xml |  |  |  |  | comma-level | lattice thermal conductivity | Ni metal coating boosting the thermoelectric performance of In2O3(ZnO)5 ceramics | Elsevier | 2019 | no
1752 | ['Ni-coated In2O3(ZnO)5 composite bulk'] | Ni-coated In2O3(ZnO)5 composite bulk | ThermCond | ThermCond | lattice | [973.0] | 973 | Kelvin^(1.0) | [973.0] | [0.93] | 0.93 | Kelvin^(-1.0) Meter^(-1.0) Watt^(1.0) |  |  | ({ lattice thermal conductivity at 973 K }: 0.93 W m−1 K−1 for the Ni-coated In2O3(ZnO)5 composite bulk sample.) FROM: Namely, the lattice thermal conductivity κL at 973 K decreases from 0.98 Wm−1 K−1 for In2O3(ZnO)5 to 0.93 W m−1 K−1 for the Ni-coated In2O3(ZnO)5 composite bulk sample. | 10.1016-j.scriptamat.2019.01.039.xml |  |  |  |  | comma-level | lattice thermal conductivity | Ni metal coating boosting the thermoelectric performance of In2O3(ZnO)5 ceramics | Elsevier | 2019 | no
1753 | ['Ag9TlTe5'] | Ag9TlTe5 | ThermCond | ThermCond | total | [295] | 295 | Kelvin^(1.0) | [700.0] | [0.23] | 0.23 | Kelvin^(-1.0) Meter^(-1.0) Watt^(1.0) |  |  | (those of state-of-the-art thermoelectric materials, Ag9TlTe5 exhibits a very high ZT value of 1.23 ((f)) at 700 K because of its extremely low thermal conductivity , whose value at room temperature is about 0.23 Wm-1K-1, only one-fifth of that for pure Bi2Te3.) FROM: Although its power factor is lower than those of state-of-the-art thermoelectric materials, Ag9TlTe5 exhibits a very high ZT value of 1.23 ((f)) at 700 K because of its extremely low thermal conductivity , whose value at room temperature is about 0.23 Wm-1K-1, only one-fifth of that for pure Bi2Te3. | 10.1016-j.jmat.2015.01.001.xml |  |  |  |  | comma-level | thermal conductivity | Thermoelectric materials: Energy conversion between heat and electricity | Elsevier | 2015 | yes
1754 | ['SnSe'] | SnSe | ThermCond | ThermCond | total | [295] | 295 | Kelvin^(1.0) | [973.0] | [0.7] | 0.7 | Kelvin^(-1.0) Meter^(-1.0) Watt^(1.0) |  |  | (The thermal conductivity of SnSe along b axis is 0.70 Wm-1K-1 at room temperature and decreases to 0.34 Wm-1K-1 at 973 K ((e))) FROM: The thermal conductivity of SnSe along b axis is 0.70 Wm-1K-1 at room temperature and decreases to 0.34 Wm-1K-1 at 973 K ((e)), which results in a high ZT of 2.6 at 973 K, (f). | 10.1016-j.jmat.2015.01.001.xml |  |  | b axis |  | comma-level | thermal conductivity | Thermoelectric materials: Energy conversion between heat and electricity | Elsevier | 2015 | yes
1755 | ['Ag doped polycrystalline SnS'] | Ag doped polycrystalline SnS | ThermCond | ThermCond | total | [873.0] | 873 | Kelvin^(1.0) | [873.0] | [0.5] | 0.5 | Kelvin^(-1.0) Meter^(-1.0) Watt^(1.0) |  |  | ( Tan et al. reported that the low thermal conductivity falls below 0.5 Wm-1K-1 at 873 K and leads to a high ZT of 0.6 in Ag doped polycrystalline SnS) FROM: Experimentally, Tan et al. reported that the low thermal conductivity falls below 0.5 Wm-1K-1 at 873 K and leads to a high ZT of 0.6 in Ag doped polycrystalline SnS, pointing out that the environmentally friendly SnS is indeed a promising candidate for thermoelectric applications . | 10.1016-j.jmat.2015.01.001.xml |  |  |  |  | comma-level | thermal conductivity | Thermoelectric materials: Energy conversion between heat and electricity | Elsevier | 2015 | yes
1756 | ['SiO2'] | SiO2 | ThermCond | ThermCond | total | [295] | 295 | Kelvin^(1.0) |  | [1.36] | 1.36 | Kelvin^(-1.0) Meter^(-1.0) Watt^(1.0) |  |  | (The thermal conductivity κ was measured by the static comparative method in 4×10−5 torr using a transparent SiO2 (κ=1.36 W m−1 K−1 at room temperature) as a standard sample.) FROM: The thermal conductivity κ was measured by the static comparative method in 4×10−5 torr using a transparent SiO2 (κ=1.36 W m−1 K−1 at room temperature) as a standard sample. | 10.1016-S0921-5107(99)00477-8.xml |  |  |  |  | comma-level | thermal conductivity | Microstructure and thermoelectric properties of p-type Fe0.9Mn0.1Si2 compounds prepared by pressureless sintering | Elsevier | 1999 | no
1757 | ['15 % TiO2 @ TiC0.5O0.5'] | 15 % TiO2 @ TiC0.5O0.5 | ThermCond | ThermCond | total | [873.0] | 873 | Kelvin^(1.0) | [873.0] | [6.5, 2.5] | 4.5 | Kelvin^(-1.0) Meter^(-1.0) Watt^(1.0) |  |  | (For 15% TiO2@TiC0.5O0.5, the thermal conductivity ranges from 6.5 to 2.5 W m−1 K−1 in the whole measuring temperature range, producing maximum power factor as 8.1 × 10−4 W/m K2 and ZT value up to 0.30 at 873 K.) FROM: For 15% TiO2@TiC0.5O0.5, the thermal conductivity ranges from 6.5 to 2.5 W m−1 K−1 in the whole measuring temperature range, producing maximum power factor as 8.1 × 10−4 W/m K2 and ZT value up to 0.30 at 873 K. | 10.1016-j.jallcom.2012.02.176.xml |  |  |  |  | comma-level | thermal conductivity | Effect of coated TiO2 nano-particle on thermoelectric performance of TiC0.5O0.5 Ceramics | Elsevier | 2012 | no
1758 | ['Bi2Te3 based materials'] | Bi2Te3 based materials | ThermCond | ThermCond | total | [295] | 295 | Kelvin^(1.0) |  | [3.0] | 3 | Kelvin^(-1.0) Meter^(-1.0) Watt^(1.0) |  |  | (At room temperature, SiN exhibits a thermal conductivity below 3 W m−1 K−1 and a value around 1 W m−1 K−1 has been found for thin films of Bi2Te3 based materials .) FROM: At room temperature, SiN exhibits a thermal conductivity below 3 W m−1 K−1 and a value around 1 W m−1 K−1 has been found for thin films of Bi2Te3 based materials . | 10.1016-j.nanoen.2019.01.006.xml |  |  |  |  | comma-level | thermal conductivity | Network of thermoelectric nanogenerators for low power energy harvesting | Elsevier | 2019 | no
1759 | ['Li0.16Ga0.84Zn0.16Sb'] | Li0.16Ga0.84Zn0.16Sb | ThermCond | ThermCond | lattice | [295] | 295 | Kelvin^(1.0) |  | [2.3000000000000003] | 2.3 | Kelvin^(-1.0) Meter^(-1.0) Watt^(1.0) |  |  | ({ lattice thermal conductivities at room temperature }: and Li0.16Ga0.84Zn0.16Sb were 23 mWcm−1K−1) FROM: The filled samples had much lower room temperature lattice thermal conductivities than those of the corresponding unfilled materials; the values of the Li0.4In0.6Zn0.4Sb, LiZnSb, and Li0.16Ga0.84Zn0.16Sb were 23 mWcm−1K−1, 45 mWcm−1K−1, and 72 mW cm−1K−1, respectively. | 10.1016-j.jallcom.2007.09.086.xml |  |  |  |  | comma-level | lattice thermal conductivities | Preparation and thermal conductivities of filled tetrahedral Li x In1−x Zn x Sb and the related compounds | Elsevier | 2008 | no
1760 | ['n-type B-doped Si0.7Ge0.3and'] | n-type B-doped Si0.7Ge0.3and | ThermCond | ThermCond | total | [295] | 295 | Kelvin^(1.0) |  | [4.7] | 4.7 | Kelvin^(-1.0) Meter^(-1.0) Watt^(1.0) |  |  | ({ at room temperature }: the measured room temperature thermal conductivities of n-type B-doped Si0.7Ge0.3and n-type Te-doped In0.65Ga0.35Sb were 47 mWcm−1K−1 and 56 mW cm−1K−1) FROM: For example, the measured room temperature thermal conductivities of n-type B-doped Si0.7Ge0.3and n-type Te-doped In0.65Ga0.35Sb were 47 mWcm−1K−1 and 56 mW cm−1K−1, respectively , while their κmin⁡ values are estimated to be 9 and 5 mW cm−1K−1, respectively . | 10.1016-j.jallcom.2007.09.086.xml |  |  |  |  | comma-level | thermal conductivities | Preparation and thermal conductivities of filled tetrahedral Li x In1−x Zn x Sb and the related compounds | Elsevier | 2008 | no
1761 | ['Li0.4In0.6Zn0.4Sb'] | Li0.4In0.6Zn0.4Sb | ThermCond | ThermCond | lattice | [295] | 295 | Kelvin^(1.0) |  | [2.3000000000000003] | 2.3 | Kelvin^(-1.0) Meter^(-1.0) Watt^(1.0) |  |  | ({ at room temperature }: The room temperature lattice thermal conductivity of the Li0.4In0.6Zn0.4Sb sample was 23 mW cm−1K−1.) FROM: The room temperature lattice thermal conductivity of the Li0.4In0.6Zn0.4Sb sample was 23 mW cm−1K−1. | 10.1016-j.jallcom.2007.09.086.xml |  |  |  |  | comma-level | lattice thermal conductivity | Preparation and thermal conductivities of filled tetrahedral Li x In1−x Zn x Sb and the related compounds | Elsevier | 2008 | no
1762 | ['Pb0.5Sn0.5Te'] | Pb0.5Sn0.5Te | ThermCond | ThermCond | lattice | [295] | 295 | Kelvin^(1.0) |  | [1.12] | 1.12 | Kelvin^(-1.0) Meter^(-1.0) Watt^(1.0) |  |  | ({ lattice thermal conductivity at room temperature }: for Pb0.5Sn0.5Te is practically temperature independent with room temperature value of 1.12 Wm-1K-1 .) FROM: The lattice thermal conductivity, κL, for Pb0.5Sn0.5Te is practically temperature independent with room temperature value of 1.12 Wm-1K-1 . | 10.1016-j.physb.2007.02.067.xml |  |  |  |  | comma-level | lattice thermal conductivity | In-doped Pb0.5Sn0.5Te p-type samples prepared by powder metallurgical processing for thermoelectric applications | Elsevier | 2007 | no
1763 | ['Ag–Pb–Te'] | Ag–Pb–Te | ThermCond | ThermCond | total | [400.0] | 400 | Kelvin^(1.0) | [400.0] | [0.3] | 0.3 | Kelvin^(-1.0) Meter^(-1.0) Watt^(1.0) |  |  | (Wu et al. reported a low thermal conductivity of 0.3 Wm-1K-1 in a eutectic and near eutectic alloy of Ag–Pb–Te with a peak ZT of 0.4 at 400 K. Liebmann et al. attributed the decrease in lattice thermal conductivity in InSb–Sb alloy that consist of single crystal rods of Sb embedded in a matrix of InSb to the interaction of phonons with phase boundaries.) FROM: Wu et al. reported a low thermal conductivity of 0.3 Wm-1K-1 in a eutectic and near eutectic alloy of Ag–Pb–Te with a peak ZT of 0.4 at 400 K. Liebmann et al. attributed the decrease in lattice thermal conductivity in InSb–Sb alloy that consist of single crystal rods of Sb embedded in a matrix of InSb to the interaction of phonons with phase boundaries. | 10.1007-s10853-016-0008-3.txt |  | alloy |  |  | comma-level | thermal conductivity | Microstructure evolution and thermoelectric properties of Te-poor and Te-rich (Bi,Sb)2Te3 prepared via solidification | Springer | 2016 | no
1764 | ['Ti9Ni7Sn8'] | Ti9Ni7Sn8 | ThermCond | ThermCond | total | [773.0] | 773 | Kelvin^(1.0) | [773.0] | [1.0] | 1 | Kelvin^(-1.0) Meter^(-1.0) Watt^(1.0) |  |  | ( an ultra-low thermal conductivity (κ ~ 1.0 Wm-1K-1 at 773 K) of Ti9Ni7Sn8 Nano-BNC sample was observed yielding to a high ZT ~ 0.83 at 773 K.) FROM: Interestingly, an ultra-low thermal conductivity (κ ~ 1.0 Wm-1K-1 at 773 K) of Ti9Ni7Sn8 Nano-BNC sample was observed yielding to a high ZT ~ 0.83 at 773 K. | 10.1007-s40243-020-00172-8.txt |  |  |  |  | comma-level | thermal conductivity | Implication of nanostructuring of bulk nanocomposite Ti9Ni7Sn8 on the optimization of high thermoelectric performance | Springer | 2020 | yes
1765 | ['TiNiSn'] | TiNiSn | ThermCond | ThermCond | total | [773.0] | 773 | Kelvin^(1.0) | [773.0] | [1.0] | 1 | Kelvin^(-1.0) Meter^(-1.0) Watt^(1.0) |  |  | (This enhanced value of ZT could be realized due to an ultra-low thermal conductivity (κ ~ 1.0 Wm-1K-1 at 773 K) and due to marginal enhancement in Seebeck coefficient (~ 18% larger in comparison to TiNiSn HH).) FROM: This enhanced value of ZT could be realized due to an ultra-low thermal conductivity (κ ~ 1.0 Wm-1K-1 at 773 K) and due to marginal enhancement in Seebeck coefficient (~ 18% larger in comparison to TiNiSn HH). | 10.1007-s40243-020-00172-8.txt |  |  |  |  | comma-level | thermal conductivity | Implication of nanostructuring of bulk nanocomposite Ti9Ni7Sn8 on the optimization of high thermoelectric performance | Springer | 2020 | yes
1766 | ['Bi2O2Se monolayer'] | Bi2O2Se monolayer | ThermCond | ThermCond | lattice | [295] | 295 | Kelvin^(1.0) |  | [0.83] | 0.83 | Kelvin^(-1.0) Meter^(-1.0) Watt^(1.0) |  |  | (For Bi2O2Se monolayer without strain, the ultralow lattice thermal conductivity of 0.83 W m−1 K−1 at room temperature is close to the calculated result of 0.66 W m−1 K−1, and smaller) FROM: For Bi2O2Se monolayer without strain, the ultralow lattice thermal conductivity of 0.83 W m−1 K−1 at room temperature is close to the calculated result of 0.66 W m−1 K−1, and smaller than the value of 1.14 W m−1 K−1 for bulk Bi2O2Se. | 10.1039-c9cp02204j.html |  |  |  |  | comma-level | lattice thermal conductivity | Optimizing the thermoelectric transport properties of Bi2O2Se monolayer via biaxial strain | RSC | 2019 | no
1767 | ['bulk Bi2O2Se'] | bulk Bi2O2Se | ThermCond | ThermCond | lattice | [295] | 295 | Kelvin^(1.0) |  | [1.14] | 1.14 | Kelvin^(-1.0) Meter^(-1.0) Watt^(1.0) |  |  | ({ lattice thermal conductivity at room temperature }: the value of 1.14 W m−1 K−1 for bulk Bi2O2Se.) FROM: For Bi2O2Se monolayer without strain, the ultralow lattice thermal conductivity of 0.83 W m−1 K−1 at room temperature is close to the calculated result of 0.66 W m−1 K−1, and smaller than the value of 1.14 W m−1 K−1 for bulk Bi2O2Se. | 10.1039-c9cp02204j.html |  |  |  |  | comma-level | lattice thermal conductivity | Optimizing the thermoelectric transport properties of Bi2O2Se monolayer via biaxial strain | RSC | 2019 | no
1768 | ['non-doped β-FeSi2'] | non-doped β-FeSi2 | ThermCond | ThermCond | total | [900.0] | 900 | Kelvin^(1.0) | [900.0] | [3.2] | 3.2 | Kelvin^(-1.0) Meter^(-1.0) Watt^(1.0) |  |  | ({ at 900 K }: At 900 K, the thermal conductivity of sample Co-10 is 3.2 W m−1 K−1, which is one third of that of non-doped β-FeSi2.) FROM: At 900 K, the thermal conductivity of sample Co-10 is 3.2 W m−1 K−1, which is one third of that of non-doped β-FeSi2. | 10.1016-j.jallcom.2006.08.045.xml |  |  |  |  | comma-level | thermal conductivity | Thermoelectric properties of hot-pressed Al- and Co-doped iron disilicide materials | Elsevier | 2007 | no
1769 | ['Se-doped Mg3Sb1.5Bi0.5'] | Se-doped Mg3Sb1.5Bi0.5 | ThermCond | ThermCond | total | [300.0] | 300 | Kelvin^(1.0) | [300.0] | [0.8] | 0.8 | Kelvin^(-1.0) Meter^(-1.0) Watt^(1.0) |  |  | (The ZT as a function of Hall carrier concentration (Fig. 6a) is plotted by combining the calculated S2σ along the Γ–M direction and the average experimental κ values of the Te- and Se-doped Mg3Sb1.5Bi0.5 (0.8 W m−1 K−1 at 300 K and 0.6 W m−1 K−1 at 725 K of the Te-doped Mg3Sb1.5Bi0.5) FROM: The ZT as a function of Hall carrier concentration (Fig. 6a) is plotted by combining the calculated S2σ along the Γ–M direction and the average experimental κ values of the Te- and Se-doped Mg3Sb1.5Bi0.5 (0.8 W m−1 K−1 at 300 K and 0.6 W m−1 K−1 at 725 K of the Te-doped Mg3Sb1.5Bi0.5, 0.84 W m−1 K−1 at 300 K and 0.68 W m−1 K−1 at 725 K of the Se-doped Mg3Sb1.5Bi0.5). | 10.1039-c7cp08680f.html |  |  |  |  | comma-level | κ | Computational prediction of a high ZT of n-type Mg3Sb2-based compounds with isotropic thermoelectric conduction performance | RSC | 2018 | no
1770 | ['Se-doped Mg3Sb1.5Bi0.5'] | Se-doped Mg3Sb1.5Bi0.5 | ThermCond | ThermCond | total | [300.0] | 300 | Kelvin^(1.0) | [300.0] | [0.84] | 0.84 | Kelvin^(-1.0) Meter^(-1.0) Watt^(1.0) |  |  | ({ κ }: 0.84 W m−1 K−1 at 300 K and 0.68 W m−1 K−1 at 725 K of the Se-doped Mg3Sb1.5Bi0.5).) FROM: The ZT as a function of Hall carrier concentration (Fig. 6a) is plotted by combining the calculated S2σ along the Γ–M direction and the average experimental κ values of the Te- and Se-doped Mg3Sb1.5Bi0.5 (0.8 W m−1 K−1 at 300 K and 0.6 W m−1 K−1 at 725 K of the Te-doped Mg3Sb1.5Bi0.5, 0.84 W m−1 K−1 at 300 K and 0.68 W m−1 K−1 at 725 K of the Se-doped Mg3Sb1.5Bi0.5). | 10.1039-c7cp08680f.html |  |  |  |  | comma-level | κ | Computational prediction of a high ZT of n-type Mg3Sb2-based compounds with isotropic thermoelectric conduction performance | RSC | 2018 | no
1771 | ['Mg3Sb2'] | Mg3Sb2 | ThermCond | ThermCond | lattice | [300.0] | 300 | Kelvin^(1.0) | [300.0] | [2.55] | 2.55 | Kelvin^(-1.0) Meter^(-1.0) Watt^(1.0) |  |  | (The calculated values of γ for Mg3Sb2 are 1.861 at 300 K and 2.148 at 725 K, leading to the low κL of 2.55 W m−1 K−1 at 300 K and 0.8 W m−1 K−1 at 725 K, which is in good agreement with the experimental results (2–2.65 W m−1 K−1 at 300 K, 0.62–1.2 W m−1 K−1 at 725 K), shown in Fig. 8.) FROM: The calculated values of γ for Mg3Sb2 are 1.861 at 300 K and 2.148 at 725 K, leading to the low κL of 2.55 W m−1 K−1 at 300 K and 0.8 W m−1 K−1 at 725 K, which is in good agreement with the experimental results (2–2.65 W m−1 K−1 at 300 K, 0.62–1.2 W m−1 K−1 at 725 K), shown in Fig. 8. | 10.1039-c7cp08680f.html |  |  |  |  | comma-level | κL | Computational prediction of a high ZT of n-type Mg3Sb2-based compounds with isotropic thermoelectric conduction performance | RSC | 2018 | no
1772 | ['PbTe'] | PbTe | ThermCond | ThermCond | lattice | [300.0] | 300 | Kelvin^(1.0) | [300.0] | [2.0] | 2 | Kelvin^(-1.0) Meter^(-1.0) Watt^(1.0) |  |  | ( that of PbTe (1.96 at 300 K), which is well known to be a good thermoelectric candidate with a low lattice thermal conductivity of 2.0 W m−1 K−1.) FROM: The estimated γ value of Mg3Sb2 (1.861 at 300 K) is even comparable to that of PbTe (1.96 at 300 K), which is well known to be a good thermoelectric candidate with a low lattice thermal conductivity of 2.0 W m−1 K−1. | 10.1039-c7cp08680f.html |  |  |  |  | comma-level | lattice thermal conductivity | Computational prediction of a high ZT of n-type Mg3Sb2-based compounds with isotropic thermoelectric conduction performance | RSC | 2018 | no
1773 | ['CoFeCrZ'] | CoFeCrZ | ThermCond | ThermCond | lattice | [295] | 295 | Kelvin^(1.0) |  | [7.3] | 7.3 | Kelvin^(-1.0) Meter^(-1.0) Watt^(1.0) |  |  | (The Grüneisen parameters were 2.35, 3.20, and 4.9 for CoFeCrZ (Z = Si, As, Sb), respectively, at room temperature, which corresponded to calculated lattice thermal conductivities of 7.3 Wm-1K-1, 3.07 Wm-1K-1, and 1.55 Wm-1K-1.) FROM: The Grüneisen parameters were 2.35, 3.20, and 4.9 for CoFeCrZ (Z = Si, As, Sb), respectively, at room temperature, which corresponded to calculated lattice thermal conductivities of 7.3 Wm-1K-1, 3.07 Wm-1K-1, and 1.55 Wm-1K-1. | 10.1016-j.jpcs.2017.09.023.xml |  |  |  |  | comma-level | lattice thermal conductivities | Magneto-electronic, thermal, and thermoelectric properties of some Co-based quaternary alloys | Elsevier | 2018 | no
1774 | ['pristine Bi2Te3'] | pristine Bi2Te3 | ThermCond | ThermCond | lattice | [300.0] | 300 | Kelvin^(1.0) | [300.0] | [1.44] | 1.44 | Kelvin^(-1.0) Meter^(-1.0) Watt^(1.0) |  |  | ( pristine Bi2Te3 (κlatt ~ 1.44 W m-1 K-1 at 300 K).) FROM: As seen from Fig. 6d, κlatt of Sn-doped Bi2Te3 decreased by ~ 50% over the whole measured temperature range (300 K–525 K) compared to pristine Bi2Te3 (κlatt ~ 1.44 W m-1 K-1 at 300 K). | 10.1007-s10854-018-0396-z.txt |  |  |  |  | comma-level | κlatt | Improved thermoelectric properties of n-type Bi2Te3 alloy deriving from two-phased heterostructure by the reduction of CuI with Sn | Springer | 2019 | no
1775 | ['CuCrS2.01 bulk'] | CuCrS2.01 bulk | ThermCond | ThermCond | total | [673.0] | 673 | Kelvin^(1.0) | [673.0] | [0.48, 1.02] | 0.75 | Kelvin^(-1.0) Meter^(-1.0) Watt^(1.0) | In addition |  | (In addition to the low thermal conductivity between 0.48 and 1.02 W m-1 K-1 in the whole temperature range, a peak ZT of 0.15 was achieved at 673 K for CuCrS2.01 bulk sample, which was ## % change) FROM: In addition to the low thermal conductivity between 0.48 and 1.02 W m-1 K-1 in the whole temperature range, a peak ZT of 0.15 was achieved at 673 K for CuCrS2.01 bulk sample, which was 36 % higher than that (0.11) of the CuCrS2.00. | 10.1007-s10853-013-7220-1.txt |  |  |  |  | comma-level | thermal conductivity | Thermoelectric properties of p-type semiconductors copper chromium disulfide CuCrS2+x | Springer | 2013 | no
1776 | ['pure Bi0.5Sb1.5Te3'] | pure Bi0.5Sb1.5Te3 | ThermCond | ThermCond | total | [300.0] | 300 | Kelvin^(1.0) | [300.0] | [0.98] | 0.98 | Kelvin^(-1.0) Meter^(-1.0) Watt^(1.0) |  |  | ({ at 300 K }: The pure Bi0.5Sb1.5Te3 specimen made of ingots initially had a higher κtot (0.98 W m−1 K−1)) FROM: The pure Bi0.5Sb1.5Te3 specimen made of ingots initially had a higher κtot (0.98 W m−1 K−1) than the specimen made of solution-synthesized nanoplates (0.71 W m−1 K−1) at 300 K due to the smaller grain boundary (e). | 10.1016-j.nanoen.2015.02.001.xml |  |  |  |  | comma-level | κtot | Enhanced thermoelectric performance of Bi0.5Sb1.5Te3-expanded graphene composites by simultaneous modulation of electronic and thermal carrier transport | Elsevier | 2015 | no
1777 | ['Si96B4'] | Si96B4 | ThermCond | ThermCond | total | [1123.0] | 1123 | Kelvin^(1.0) | [1123.0] | [11.8] | 11.8 | Kelvin^(-1.0) Meter^(-1.0) Watt^(1.0) |  |  | ( which suggests a monotonous decrease in the thermal conductivity with the increase in temperature and a lowest value of thermal conductivity ~ 11.80 W m−1 K−1 is realized at 1123 K for the nanocomposite composition of Si96B4/4 wt%SiC.) FROM: The temperature dependence of the thermal conductivity for all samples is shown in (c), which suggests a monotonous decrease in the thermal conductivity with the increase in temperature and a lowest value of thermal conductivity ~ 11.80 W m−1 K−1 is realized at 1123 K for the nanocomposite composition of Si96B4/4 wt%SiC. | 10.1016-j.mssp.2017.11.039.xml |  |  |  |  | comma-level | thermal conductivity | Facile synthesis of earth-abundant and non-toxic p-type Si96B4/SiCp nanocomposites with enhanced thermoelectric performance | Elsevier | 2018 | no
1778 | ['CeYIG'] | CeYIG | ThermCond | ThermCond | total | [295] | 295 | Kelvin^(1.0) |  | [6.6] | 6.6 | Kelvin^(-1.0) Meter^(-1.0) Watt^(1.0) |  |  | ({ at room temperature }: The room temperature total thermal conductivity value of 6.6 W m−1 K−1, 5.5 W m−1 K−1 and 7.2 W m−1 K−1 was obtained for YIG, YIGsps and CeYIG respectively .) FROM: The room temperature total thermal conductivity value of 6.6 W m−1 K−1, 5.5 W m−1 K−1 and 7.2 W m−1 K−1 was obtained for YIG, YIGsps and CeYIG respectively . | 10.1016-j.ceramint.2018.10.161.xml |  |  |  |  | comma-level | thermal conductivity | Magnetic and thermal properties of ferromagnetic insulator: Yttrium Iron Garnet | Elsevier | 2019 | no
1779 | ['Ba4Mg2.8Cu11.2P10'] | Ba4Mg2.8Cu11.2P10 | ThermCond | ThermCond | total | [400.0] | 400 | Kelvin^(1.0) | [400.0] | [13.4] | 13.4 | Kelvin^(-1.0) Meter^(-1.0) Watt^(1.0) |  |  | (Ba4Mg2.8Cu11.2P10 exhibits moderate thermal conductivity, 13.4 W m−1 K−1 at 400 K, which mainly originates from the lattice contribution of 9.1 W m−1 K−1 at 400 K.) FROM: Ba4Mg2.8Cu11.2P10 exhibits moderate thermal conductivity, 13.4 W m−1 K−1 at 400 K, which mainly originates from the lattice contribution of 9.1 W m−1 K−1 at 400 K. | 10.1039-c6qi00475j.html |  |  |  |  | comma-level | thermal conductivity | Synthesis, crystal and electronic structures, and physical properties of a new quaternary phosphide Ba4Mg2+δCu12−δP10 (0 < δ < 2) | RSC | 2017 | no
1780 | ['Ag-doped (SnSe)1−x(SnS)x'] | Ag-doped (SnSe)1−x(SnS)x | ThermCond | ThermCond | total | [840.0] | 840 | Kelvin^(1.0) | [840.0] | [0.15] | 0.15 | Kelvin^(-1.0) Meter^(-1.0) Watt^(1.0) |  |  | ( such as in Ag-doped (SnSe)1−x(SnS)x (κ = ∼0.15 W K−1 m−1 at ∼840 K) and Ag5−δTe3 systems (κL = ∼0.2 W K−1 m−1 at ∼650 K).) FROM: The ultralow κL value has also been observed in other TE material systems, such as in Ag-doped (SnSe)1−x(SnS)x (κ = ∼0.15 W K−1 m−1 at ∼840 K) and Ag5−δTe3 systems (κL = ∼0.2 W K−1 m−1 at ∼650 K). | 10.1039-c8ta04379e.html |  |  |  |  | comma-level | κ | Significantly improved thermal stability and thermoelectric performance of Cu-deficient Cu4−δGa4Te8 (δ = 1.12) chalcogenides through addition of Sb | RSC | 2018 | no
1781 | ['In2Ge2Te6'] | In2Ge2Te6 | ThermCond | ThermCond | total | [673.0] | 673 | Kelvin^(1.0) | [673.0] | [0.35] | 0.35 | Kelvin^(-1.0) Meter^(-1.0) Watt^(1.0) |  |  | ({ thermal conductivity }: with values dropping to 0.35 W m−1 K−1 at 673 K for In2Ge2Te6.) FROM: All compounds exhibit thermal conductivity below 2 W m−1 K−1, with values dropping to 0.35 W m−1 K−1 at 673 K for In2Ge2Te6. | 10.1039-c7ta04810f.html |  |  |  |  | comma-level | thermal conductivity | Layered tellurides: stacking faults induce low thermal conductivity in the new In2Ge2Te6 and thermoelectric properties of related compounds | RSC | 2017 | no
1782 | ['Cr2Si2Te6'] | Cr2Si2Te6 | ThermCond | ThermCond | total | [473.0] | 473 | Kelvin^(1.0) | [473.0] | [1.0] | 1 | Kelvin^(-1.0) Meter^(-1.0) Watt^(1.0) |  |  | (The Cr2Si2Te6 thermal conductivity decreases below 1 W m−1 K−1 at 473 K) FROM: The Cr2Si2Te6 thermal conductivity decreases below 1 W m−1 K−1 at 473 K, while for Cr2Ge2Te6 temperatures as large as 650 K are necessary to reach unity. | 10.1039-c7ta04810f.html |  |  |  |  | comma-level | thermal conductivity | Layered tellurides: stacking faults induce low thermal conductivity in the new In2Ge2Te6 and thermoelectric properties of related compounds | RSC | 2017 | no
1783 | ['Cr2Ge2Te6'] | Cr2Ge2Te6 | ThermCond | ThermCond | total | [773.0] | 773 | Kelvin^(1.0) | [773.0] | [1.0] | 1 | Kelvin^(-1.0) Meter^(-1.0) Watt^(1.0) |  |  | (Thermal conductivities were found to be around 1 W m−1 K−1 for Cr2Ge2Te6 at 773 K and 0.35 W m−1 K−1 for In2Ge2Te6 at 673 K. InSiTe3 and Cr2Si2Te6 still present low thermal conductivities) FROM: Thermal conductivities were found to be around 1 W m−1 K−1 for Cr2Ge2Te6 at 773 K and 0.35 W m−1 K−1 for In2Ge2Te6 at 673 K. InSiTe3 and Cr2Si2Te6 still present low thermal conductivities, especially InSiTe3 with values below unity. | 10.1039-c7ta04810f.html |  |  |  |  | comma-level | Thermal conductivities | Layered tellurides: stacking faults induce low thermal conductivity in the new In2Ge2Te6 and thermoelectric properties of related compounds | RSC | 2017 | no
1784 | ['ThC'] | ThC | ThermCond | ThermCond | total | [295] | 295 | Kelvin^(1.0) | [298.0] | [29.0] | 29 | Kelvin^(-1.0) Meter^(-1.0) Watt^(1.0) |  |  | (ThC room-temperature thermal conductivity (see ) was estimated in an arc-melted specimen (100% theoretical density assumed) from electrical resistivity measurements and the Wiedemann–Franz relationship: λ = 29 W K−1 m−1 at 298 K.) FROM: ThC room-temperature thermal conductivity (see ) was estimated in an arc-melted specimen (100% theoretical density assumed) from electrical resistivity measurements and the Wiedemann–Franz relationship: λ = 29 W K−1 m−1 at 298 K. | 10.1016-B978-0-08-056033-5.00011-2.xml |  |  |  |  | comma-level | thermal conductivity | 2.04 Thermodynamic and Thermophysical Properties of the Actinide Carbides | Elsevier | 2012 | no
1785 | ['α-ThC2'] | α-ThC2 | ThermCond | ThermCond | total | [298.0] | 298 | Kelvin^(1.0) | [298.0] | [24.0] | 24 | Kelvin^(-1.0) Meter^(-1.0) Watt^(1.0) |  |  | (The thermal conductivity λ of α-ThC2 was estimated from electrical resistivity measurements and the Wiedemann–Frantz relationship, giving λ = 24 W K−1 m−1 at 298 K, for a sample with assumed 100% th.d.) FROM: The thermal conductivity λ of α-ThC2 was estimated from electrical resistivity measurements and the Wiedemann–Frantz relationship, giving λ = 24 W K−1 m−1 at 298 K, for a sample with assumed 100% th.d. | 10.1016-B978-0-08-056033-5.00011-2.xml |  |  |  |  | comma-level | thermal conductivity | 2.04 Thermodynamic and Thermophysical Properties of the Actinide Carbides | Elsevier | 2012 | no
1786 | ['γ-ThC2'] | γ-ThC2 | ThermCond | ThermCond | total | [443.0] | 443 | Kelvin^(1.0) | [443.0] | [24.1] | 24.1 | Kelvin^(-1.0) Meter^(-1.0) Watt^(1.0) |  |  | ( 24.1 W K−1 m−1 at 443 K and 20.5 W K−1 m−1 at 627 K. Grossman obtained λ = 13 W K−1 m−1 by a radial heat flow method for β- and γ-ThC2 and 1713 K < T < 2333 K.) FROM: Marchal and Trouvé measured λ by a comparative flux method obtaining, for α-ThC2 with 72% th.d., 24.1 W K−1 m−1 at 443 K and 20.5 W K−1 m−1 at 627 K. Grossman obtained λ = 13 W K−1 m−1 by a radial heat flow method for β- and γ-ThC2 and 1713 K < T < 2333 K. | 10.1016-B978-0-08-056033-5.00011-2.xml |  |  |  |  | comma-level | λ | 2.04 Thermodynamic and Thermophysical Properties of the Actinide Carbides | Elsevier | 2012 | no
1787 | ['PbSe matrix'] | PbSe matrix | ThermCond | ThermCond | total | [295] | 295 | Kelvin^(1.0) |  | [1.3] | 1.3 | Kelvin^(-1.0) Meter^(-1.0) Watt^(1.0) |  |  | (It is very impressive that the thermal conductivity at room temperature is only ~1.3 Wm−1K−1 for PbSe matrix) FROM: It is very impressive that the thermal conductivity at room temperature is only ~1.3 Wm−1K−1 for PbSe matrix, about 20% lower than the melting and hot pressing PbSe (~1.7 Wm−1 K−1) . | 10.1016-j.matlet.2013.11.097.xml |  | impressive |  |  | comma-level | thermal conductivity | Coupled hydrothermal synthesis/hot pressing of PbSe/C@PbTe heterostructured composites with enhanced thermoelectric performance | Elsevier | 2014 | no
1788 | ['PbSe'] | PbSe | ThermCond | ThermCond | total | [295] | 295 | Kelvin^(1.0) |  | [1.7] | 1.7 | Kelvin^(-1.0) Meter^(-1.0) Watt^(1.0) |  |  | ({ thermal conductivity at room temperature }: the melting and hot pressing PbSe (~1.7 Wm−1 K−1) .) FROM: It is very impressive that the thermal conductivity at room temperature is only ~1.3 Wm−1K−1 for PbSe matrix, about 20% lower than the melting and hot pressing PbSe (~1.7 Wm−1 K−1) . | 10.1016-j.matlet.2013.11.097.xml |  | hotpressing |  |  | comma-level | thermal conductivity | Coupled hydrothermal synthesis/hot pressing of PbSe/C@PbTe heterostructured composites with enhanced thermoelectric performance | Elsevier | 2014 | no
1789 | ['non-porous (HfNbTaTiZr)C'] | non-porous (HfNbTaTiZr)C | ThermCond | ThermCond | total | [298.0] | 298 | Kelvin^(1.0) | [25.0] | [6.45] | 6.45 | Kelvin^(-1.0) Meter^(-1.0) Watt^(1.0) |  |  | ({ thermal conductivity at 25 °C }: the value of 6.45 W m-1 K-1 for non-porous (HfNbTaTiZr)C.) FROM: Their thermal conductivity was 0.39 W m-1 K-1 at 25 °C, increasing to 0.49 W m-1 K-1 at 200 °C, approximately X times smaller than the value of 6.45 W m-1 K-1 for non-porous (HfNbTaTiZr)C. | 10.1038-s41578-019-0170-8.txt |  |  |  |  | comma-level | thermal conductivity | High-entropy ceramics | Springer | 2020 | no
1790 | ['BaHfO3'] | BaHfO3 | ThermCond | ThermCond | total | [295] | 295 | Kelvin^(1.0) |  | [10.4] | 10.4 | Kelvin^(-1.0) Meter^(-1.0) Watt^(1.0) |  |  | (The thermal conductivities of BaHfO3 and SrHfO3 at room temperature are 10.4 Wm−1K−1 and 4.12 Wm−1 K−1) FROM: The thermal conductivities of BaHfO3 and SrHfO3 at room temperature are 10.4 Wm−1K−1 and 4.12 Wm−1 K−1, respectively. | 10.1016-j.jallcom.2005.06.030.xml |  |  |  |  | comma-level | thermal conductivities | Thermal and mechanical properties of perovskite-type barium hafnate | Elsevier | 2006 | no
1791 | ['BaHfO3'] | BaHfO3 | ThermCond | ThermCond | total | [1076.0] | 1076 | Kelvin^(1.0) | [1076.0] | [4.44] | 4.44 | Kelvin^(-1.0) Meter^(-1.0) Watt^(1.0) |  |  | (The thermal conductivities of BaHfO3 and SrHfO3 reach the values 4.44 Wm−1 K−1 at 1076 K and 2.24 Wm−1 K−1 at 864 K) FROM: The thermal conductivities of BaHfO3 and SrHfO3 reach the values 4.44 Wm−1 K−1 at 1076 K and 2.24 Wm−1 K−1 at 864 K, respectively. | 10.1016-j.jallcom.2005.06.030.xml |  |  |  |  | comma-level | thermal conductivities | Thermal and mechanical properties of perovskite-type barium hafnate | Elsevier | 2006 | no
1792 | ['Sr0.07Ba0.07Yb0.07Co4Sb12'] | Sr0.07Ba0.07Yb0.07Co4Sb12 | ThermCond | ThermCond | total | [295] | 295 | Kelvin^(1.0) | [4.2, 300.0] | [2.3800000000000003] | 2.38 | Kelvin^(-1.0) Meter^(-1.0) Watt^(1.0) |  |  | () of Sr0.07Ba0.07Yb0.07Co4Sb12 before HPT was also measured between 4.2 and 300 K, revealing at room temperature λ = 23.8 mW cm−1 K−1, λph= 13.45 mW cm−1 K−1 and λmin= 6.7 mW cm−1 K−1.) FROM: ) of Sr0.07Ba0.07Yb0.07Co4Sb12 before HPT was also measured between 4.2 and 300 K, revealing at room temperature λ = 23.8 mW cm−1 K−1, λph= 13.45 mW cm−1 K−1 and λmin= 6.7 mW cm−1 K−1. | 10.1016-j.actamat.2011.12.023.xml |  |  |  |  | comma-level | λ | High-pressure torsion, a new processing route for thermoelectrics of high ZTs by means of severe plastic deformation | Elsevier | 2012 | no
1793 | ['SSPCM'] | SSPCM | ThermCond | ThermCond | total | [319.0] | 319 | Kelvin^(1.0) | [46.0] | [1.5] | 1.5 | Kelvin^(-1.0) Meter^(-1.0) Watt^(1.0) |  |  | (Firstly, an experiment for solar still with SSPCM was carried out, and the SSPCM used in the experiment got melting point 46 °C, thermal conductivity 1.50 W m-1 K-1 and solar absorption around 0.94, which can replace the conventional metal absorber plate.) FROM: Firstly, an experiment for solar still with SSPCM was carried out, and the SSPCM used in the experiment got melting point 46 °C, thermal conductivity 1.50 W m-1 K-1 and solar absorption around 0.94, which can replace the conventional metal absorber plate. | 10.1007-s10973-019-08645-3.txt |  |  |  |  | comma-level | thermal conductivity | Phase change materials (PCMs) for improving solar still productivity: a review | Springer | 2020 | no
1794 | ['BSC-0T'] | BSC-0T | ThermCond | ThermCond | total | [295] | 295 | Kelvin^(1.0) |  | [0.02] | 0.02 | Kelvin^(-1.0) Meter^(-1.0) Watt^(1.0) |  |  | ({ thermal conductivity at room - temperature }: and 0.020 W m−1 K−1 for BSC-0T) FROM: The calculated in-plane carrier thermal conductivity at 300 K are 0.018 Wm−1K−1, 0.019 Wm−1K−1, and 0.020 W m−1 K−1 for BSC-0T, BSC-4T, and BSC-8T respectively, which are all less than 2% of the room-temperature in-plane thermal conductivity . | 10.1016-j.jallcom.2017.02.104.xml |  |  |  |  | comma-level | thermal conductivity | Optimization of thermoelectric properties in layered Bi2Sr2Co2Oy via high-magnetic-field sintering | Elsevier | 2017 | no
1795 | ['CoGe1.5Te1.5'] | CoGe1.5Te1.5 | ThermCond | ThermCond | total | [673.0] | 673 | Kelvin^(1.0) | [400.0] | [3.4] | 3.4 | Kelvin^(-1.0) Meter^(-1.0) Watt^(1.0) |  |  | (As illustrated in , the thermal conductivity of CoGe1.5Te1.5 starts to increase above 400 °C, reaching a maximum value of 3.4 W m−1 K−1 at 630 °C.) FROM: As illustrated in , the thermal conductivity of CoGe1.5Te1.5 starts to increase above 400 °C, reaching a maximum value of 3.4 W m−1 K−1 at 630 °C. | 10.1016-j.jssc.2012.11.025.xml |  |  |  |  | comma-level | thermal conductivity | High-temperature order–disorder transitions in the skutterudites CoGe1.5 Q 1.5 (Q=S, Te) | Elsevier | 2013 | no
1796 | ['Hf0.75Zr0.25NiSn0.99Sb0.01'] | Hf0.75Zr0.25NiSn0.99Sb0.01 | ThermCond | ThermCond | total | [295] | 295 | Kelvin^(1.0) |  | [4.7] | 4.7 | Kelvin^(-1.0) Meter^(-1.0) Watt^(1.0) |  |  | ( the thermal conductivity of Hf0.75Zr0.25NiSn0.99Sb0.01 at room temperature is about 4.7 W m−1 K−1) FROM: a), the thermal conductivity of Hf0.75Zr0.25NiSn0.99Sb0.01 at room temperature is about 4.7 W m−1 K−1, which is 47% less than the sample with the same composition and much larger grain size (10 μm, b) . | 10.1016-j.mattod.2013.09.015.xml |  |  |  |  | comma-level | thermal conductivity | Recent progress of half-Heusler for moderate temperature thermoelectric applications | Elsevier | 2013 | yes
1797 | ['p-type Hf0.5Zr0.5CoSb0.8Sb0.2'] | p-type Hf0.5Zr0.5CoSb0.8Sb0.2 | ThermCond | ThermCond | total | [295] | 295 | Kelvin^(1.0) |  | [3.7] | 3.7 | Kelvin^(-1.0) Meter^(-1.0) Watt^(1.0) |  |  | (For p-type Hf0.5Zr0.5CoSb0.8Sb0.2, we have shown that the room temperature thermal conductivity is only 3.7 W m−1 K−1 at grain sizes below 200 nm (c and d) .) FROM: For p-type Hf0.5Zr0.5CoSb0.8Sb0.2, we have shown that the room temperature thermal conductivity is only 3.7 W m−1 K−1 at grain sizes below 200 nm (c and d) . | 10.1016-j.mattod.2013.09.015.xml |  |  |  |  | comma-level | thermal conductivity | Recent progress of half-Heusler for moderate temperature thermoelectric applications | Elsevier | 2013 | yes
1798 | ['ZnO'] | ZnO | ThermCond | ThermCond | lattice | [1000.0] | 1000 | Kelvin^(1.0) | [1000.0] | [5.0] | 5 | Kelvin^(-1.0) Meter^(-1.0) Watt^(1.0) |  |  | (In ZnO, the lattice thermal conductivity is generally too high (e.g., κL ∼ κ ∼ 5 W m−1 K−1 at 1000 K) to achieve high values of r.) FROM: In ZnO, the lattice thermal conductivity is generally too high (e.g., κL ∼ κ ∼ 5 W m−1 K−1 at 1000 K) to achieve high values of r. | 10.1039-c3ra46813e.html |  |  |  |  | comma-level | lattice thermal conductivity | Heavy element doping for enhancing thermoelectric properties of nanostructured zinc oxide | RSC | 2014 | no
1799 | ['undoped nanobulk ZnO'] | undoped nanobulk ZnO | ThermCond | ThermCond | total | [295] | 295 | Kelvin^(1.0) |  | [7.0] | 7 | Kelvin^(-1.0) Meter^(-1.0) Watt^(1.0) |  |  | ({ at room - temperature }: The room-temperature thermal conductivity κ300K ∼ 7 W m−1 K−1 for undoped nanobulk ZnO (Fig. 3a) is 7-fold lower) FROM: The room-temperature thermal conductivity κ300K ∼ 7 W m−1 K−1 for undoped nanobulk ZnO (Fig. 3a) is 7-fold lower than that of the non-nanostructured variants, in agreement with a modified Debye Callaway model that accounts for nanoscale porosity and grains. | 10.1039-c3ra46813e.html |  |  |  |  | comma-level | thermal conductivity | Heavy element doping for enhancing thermoelectric properties of nanostructured zinc oxide | RSC | 2014 | no
1800 | ['CuGaTe2'] | CuGaTe2 | ThermCond | ThermCond | total | [300.0] | 300 | Kelvin^(1.0) | [300.0] | [6.7] | 6.7 | Kelvin^(-1.0) Meter^(-1.0) Watt^(1.0) |  |  | ( which explains that the thermal conductivity of CuGaTe2 (6.7 Wm-1K-1 at 300 K ) is higher) FROM: Compared with the phonon DOS of AgGaTe2 in Fig. 2 of Ref. , CuGaTe2 lacks of low-frequency vibrational modes in the phonon DOS so that it is less likely to interact with the acoustic phonons, which explains that the thermal conductivity of CuGaTe2 (6.7 Wm-1K-1 at 300 K ) is higher than that of AgGaTe2 (1.7 Wm-1K-1 at 300 K ), a disadvantage of CuGaTe2 for thermoelectric application. | 10.1016-j.jallcom.2013.03.174.xml |  |  |  |  | comma-level | thermal conductivity | First-principles study of thermoelectric and lattice vibrational properties of chalcopyrite CuGaTe2 | Elsevier | 2013 | no
1801 | ['AgGaTe2'] | AgGaTe2 | ThermCond | ThermCond | total | [300.0] | 300 | Kelvin^(1.0) | [300.0] | [1.7] | 1.7 | Kelvin^(-1.0) Meter^(-1.0) Watt^(1.0) |  |  | ({ thermal conductivity }: that of AgGaTe2 (1.7 Wm-1K-1 at 300 K )) FROM: Compared with the phonon DOS of AgGaTe2 in Fig. 2 of Ref. , CuGaTe2 lacks of low-frequency vibrational modes in the phonon DOS so that it is less likely to interact with the acoustic phonons, which explains that the thermal conductivity of CuGaTe2 (6.7 Wm-1K-1 at 300 K ) is higher than that of AgGaTe2 (1.7 Wm-1K-1 at 300 K ), a disadvantage of CuGaTe2 for thermoelectric application. | 10.1016-j.jallcom.2013.03.174.xml |  |  |  |  | comma-level | thermal conductivity | First-principles study of thermoelectric and lattice vibrational properties of chalcopyrite CuGaTe2 | Elsevier | 2013 | no
1802 | ['Bi2Te'] | Bi2Te | ThermCond | ThermCond | total | [250.0] | 250 | Kelvin^(1.0) | [250.0] | [2.0] | 2 | Kelvin^(-1.0) Meter^(-1.0) Watt^(1.0) |  |  | (Bi2Te has κ∼2 W K−1 m−1 at 250 K.) FROM: Bi2Te has κ∼2 W K−1 m−1 at 250 K. | 10.1016-j.jssc.2012.03.034.xml |  |  |  |  | comma-level | κ | Phase stability, structures and properties of the (Bi2) m (Bi2Te3) n natural superlattices | Elsevier | 2012 | no
1803 | ['Co4Sb11.5Te0.4Se0.1'] | Co4Sb11.5Te0.4Se0.1 | ThermCond | ThermCond | total | [773.0] | 773 | Kelvin^(1.0) | [773.0] | [2.8] | 2.8 | Kelvin^(-1.0) Meter^(-1.0) Watt^(1.0) |  |  | (The largest dimensionless thermoelectric figure of merit of 0.81 is observed from Co4Sb11.5Te0.4Se0.1 at 773 K in addition to a thermal conductivity of 2.8 Wm−1K−1.) FROM: The largest dimensionless thermoelectric figure of merit of 0.81 is observed from Co4Sb11.5Te0.4Se0.1 at 773 K in addition to a thermal conductivity of 2.8 Wm−1K−1. | 10.1016-j.jallcom.2019.07.231.xml |  |  |  |  | comma-level | thermal conductivity | Rapid synthesis, microstructure, and thermoelectric properties of skutterudites | Elsevier | 2019 | no
1805 | ['Co4Sb11.5Te0.4Se0.1'] | Co4Sb11.5Te0.4Se0.1 | ThermCond | ThermCond | lattice | [295] | 295 | Kelvin^(1.0) | [773.0] | [1.77, 3.08] | 2.425 | Kelvin^(-1.0) Meter^(-1.0) Watt^(1.0) |  |  | ({ at room temperature }: The lattice thermal conductivity of Co4Sb11.5Te0.4Se0.1 from room temperature to 773 K is merely 1.77–3.08 Wm−1K−1 and so lattice thermal conductivity dominates the total thermal conductivity.) FROM: The lattice thermal conductivity of Co4Sb11.5Te0.4Se0.1 from room temperature to 773 K is merely 1.77–3.08 Wm−1K−1 and so lattice thermal conductivity dominates the total thermal conductivity. | 10.1016-j.jallcom.2019.07.231.xml |  |  |  |  | comma-level | lattice thermal conductivity | Rapid synthesis, microstructure, and thermoelectric properties of skutterudites | Elsevier | 2019 | no
1806 | ['Cu12Sb4S13−x'] | Cu12Sb4S13−x | ThermCond | ThermCond | total | [323.0] | 323 | Kelvin^(1.0) | [323.0] | [1.2] | 1.2 | Kelvin^(-1.0) Meter^(-1.0) Watt^(1.0) |  |  | (The total thermal conductivity (κtotal) is quite low, below 1.2 W m−1 K−1, for Cu12Sb4S13−x samples at all temperatures (from 323 K) FROM: The total thermal conductivity (κtotal) is quite low, below 1.2 W m−1 K−1, for Cu12Sb4S13−x samples at all temperatures (from 323 K to 723 K) in Fig. 9a, and increases slightly with increasing temperature, then begins to fall above a certain temperature as observed by Lu et al. | 10.1039-c7ra02564e.html |  |  |  |  | comma-level | thermal conductivity | Powder metallurgically synthesized Cu12Sb4S13 tetrahedrites: phase transition and high thermoelectricity | RSC | 2017 | yes
1807 | ['monolayer ZnO'] | monolayer ZnO | ThermCond | ThermCond | total | [300.0] | 300 | Kelvin^(1.0) | [300.0] | [4.5] | 4.5 | Kelvin^(-1.0) Meter^(-1.0) Watt^(1.0) |  |  | (The thermal conductivity of monolayer ZnO is found to be as low as 4.5 W m−1 K−1 at 300 K) FROM: The thermal conductivity of monolayer ZnO is found to be as low as 4.5 W m−1 K−1 at 300 K, which is dramatically lower than those of bulk ZnO and lots of other 2D materials. | 10.1039-c7cp00460e.html |  |  |  |  | comma-level | thermal conductivity | Low thermal conductivity of monolayer ZnO and its anomalous temperature dependence | RSC | 2017 | no
1808 | ['monolayer ZnO'] | monolayer ZnO | ThermCond | ThermCond | total | [300.0] | 300 | Kelvin^(1.0) | [300.0] | [4.5] | 4.5 | Kelvin^(-1.0) Meter^(-1.0) Watt^(1.0) |  |  | ( a low κ of 4.5 W m−1 K−1 at 300 K is obtained for monolayer ZnO) FROM: As shown in Fig. 2, a low κ of 4.5 W m−1 K−1 at 300 K is obtained for monolayer ZnO, which is substantially lower than that for many other 2D materials with exactly the same planar hexagonal structure, such as AlN (264.1 W m−1 K−1), BN (600 W m−1 K−1), and is remarkably three orders of magnitude lower than that for graphene (∼3000 W m−1 K−1). | 10.1039-c7cp00460e.html |  |  |  |  | comma-level | κ | Low thermal conductivity of monolayer ZnO and its anomalous temperature dependence | RSC | 2017 | no
1809 | ['Monolayer ZnO'] | Monolayer ZnO | ThermCond | ThermCond | total | [295] | 295 | Kelvin^(1.0) |  | [4.5] | 4.5 | Kelvin^(-1.0) Meter^(-1.0) Watt^(1.0) |  |  | (Monolayer ZnO possesses a low thermal conductivity of 4.5 W m−1 K−1 at room temperature) FROM: Monolayer ZnO possesses a low thermal conductivity of 4.5 W m−1 K−1 at room temperature, which is much lower than that of bulk ZnO and plenty of other 2D materials. | 10.1039-c7cp00460e.html |  |  |  |  | comma-level | thermal conductivity | Low thermal conductivity of monolayer ZnO and its anomalous temperature dependence | RSC | 2017 | no
1810 | ['PbTe–3 % Sb'] | PbTe–3 % Sb | ThermCond | ThermCond | lattice | [295] | 295 | Kelvin^(1.0) |  | [2.5] | 2.5 | Kelvin^(-1.0) Meter^(-1.0) Watt^(1.0) |  |  | ({ κL at room temperature }: namely decreasing from approximately 2.5 W m−1 K−1 in PbTe–3% Sb-I0.004 to 1.7 W m−1 K−1 in PbTe0.85S0.15–3% Sb-I0.004.) FROM: As shown in Fig. 5e, the composition dependence of κL at room temperature shares the same trend with κtot, namely decreasing from approximately 2.5 W m−1 K−1 in PbTe–3% Sb-I0.004 to 1.7 W m−1 K−1 in PbTe0.85S0.15–3% Sb-I0.004. | 10.1039-c9ta00400a.html |  |  |  |  | comma-level | κL | Achieving a fine balance between the strong mechanical and high thermoelectric properties of n-type PbTe–3% Sb materials by alloying with PbS | RSC | 2019 | no
1811 | ['NbCoSb'] | NbCoSb | ThermCond | ThermCond | electronic | [295] | 295 | Kelvin^(1.0) |  | [2.34] | 2.34 | Kelvin^(-1.0) Meter^(-1.0) Watt^(1.0) |  |  | ( κe at room temperature decreases more than 70% from 2.34 W m−1 K−1 for NbCoSb) FROM: Typically, κe at room temperature decreases more than 70% from 2.34 W m−1 K−1 for NbCoSb to 0.63 W m−1 K−1 for NbCoSb0.8Sn0.2. | 10.1039-c7cp04801g.html |  |  |  |  | comma-level | κe | The effect of Sn doping on thermoelectric performance of n-type half-Heusler NbCoSb | RSC | 2017 | no
1812 | ['NbCoSb0.8Sn0.2'] | NbCoSb0.8Sn0.2 | ThermCond | ThermCond | electronic | [295] | 295 | Kelvin^(1.0) |  | [0.63] | 0.63 | Kelvin^(-1.0) Meter^(-1.0) Watt^(1.0) |  |  | ({ κe at room temperature }: 0.63 W m−1 K−1 for NbCoSb0.8Sn0.2.) FROM: Typically, κe at room temperature decreases more than 70% from 2.34 W m−1 K−1 for NbCoSb to 0.63 W m−1 K−1 for NbCoSb0.8Sn0.2. | 10.1039-c7cp04801g.html |  |  |  |  | comma-level | κe | The effect of Sn doping on thermoelectric performance of n-type half-Heusler NbCoSb | RSC | 2017 | no
1813 | ['PbTe0.996I0.004'] | PbTe0.996I0.004 | ThermCond | ThermCond | electronic | [295] | 295 | Kelvin^(1.0) |  | [2.2] | 2.2 | Kelvin^(-1.0) Meter^(-1.0) Watt^(1.0) |  |  | ({ at room temperature }: the room temperature electronic thermal conductivity is ∼2.2 W m−1 K−1 for PbTe0.996I0.004 but it is only ∼0.5 W m−1 K−1 for In0.005Pb0.995Te0.996I0.004) FROM: According to the calculation, the room temperature electronic thermal conductivity is ∼2.2 W m−1 K−1 for PbTe0.996I0.004 but it is only ∼0.5 W m−1 K−1 for In0.005Pb0.995Te0.996I0.004, a reduction of ∼77%. | 10.1039-c8ee00112j.html |  |  |  |  | comma-level | electronic thermal conductivity | Deep defect level engineering: a strategy of optimizing the carrier concentration for high thermoelectric performance | RSC | 2018 | no
1814 | ['PbTe0.996I0.004'] | PbTe0.996I0.004 | ThermCond | ThermCond | total | [295] | 295 | Kelvin^(1.0) |  | [4.0] | 4 | Kelvin^(-1.0) Meter^(-1.0) Watt^(1.0) |  |  | ({ at room temperature }: The room temperature thermal conductivity is ∼4.0 W m−1 K−1 for PbTe0.996I0.004 but it is only ∼1.9 W m−1 K−1 for In0.0035Pb0.9965Te0.996I0.004) FROM: The room temperature thermal conductivity is ∼4.0 W m−1 K−1 for PbTe0.996I0.004 but it is only ∼1.9 W m−1 K−1 for In0.0035Pb0.9965Te0.996I0.004, a reduction of ∼53% (as shown in Fig. 4b). | 10.1039-c8ee00112j.html |  |  |  |  | comma-level | thermal conductivity | Deep defect level engineering: a strategy of optimizing the carrier concentration for high thermoelectric performance | RSC | 2018 | no
1815 | ['nanostructured Pb1−xSnxTe–PbS doped with 0.055 mol % PbI2'] | nanostructured Pb1−xSnxTe–PbS doped with 0.055 mol % PbI2 | ThermCond | ThermCond | total | [700.0] | 700 | Kelvin^(1.0) | [700.0] | [1.0] | 1 | Kelvin^(-1.0) Meter^(-1.0) Watt^(1.0) |  |  | (The total thermal conductivity of nanostructured Pb1−xSnxTe–PbS doped with 0.055 mol% PbI2 has recently been investigated using flash diffusivity and finds κ ∼ 1 W m−1 K−1 near 700 K) FROM: The total thermal conductivity of nanostructured Pb1−xSnxTe–PbS doped with 0.055 mol% PbI2 has recently been investigated using flash diffusivity and finds κ ∼ 1 W m−1 K−1 near 700 K, compared to Fritts' reported values of ∼1.9 W m−1 K−1 for iodine doped PbTe. | 10.1039-c1ee01314a.html |  |  |  |  | comma-level | thermal conductivity | Reevaluation of PbTe1−xIx as high performance n-type thermoelectric material | RSC | 2011 | no
1816 | ['iodine doped PbTe'] | iodine doped PbTe | ThermCond | ThermCond | total | [700.0] | 700 | Kelvin^(1.0) | [700.0] | [1.9] | 1.9 | Kelvin^(-1.0) Meter^(-1.0) Watt^(1.0) |  |  | ({ thermal conductivity at 700 K }: Fritts' reported values of ∼1.9 W m−1 K−1 for iodine doped PbTe.) FROM: The total thermal conductivity of nanostructured Pb1−xSnxTe–PbS doped with 0.055 mol% PbI2 has recently been investigated using flash diffusivity and finds κ ∼ 1 W m−1 K−1 near 700 K, compared to Fritts' reported values of ∼1.9 W m−1 K−1 for iodine doped PbTe. | 10.1039-c1ee01314a.html |  |  |  |  | comma-level | thermal conductivity | Reevaluation of PbTe1−xIx as high performance n-type thermoelectric material | RSC | 2011 | no
1817 | ['pristine CoSb3'] | pristine CoSb3 | ThermCond | ThermCond | total | [295] | 295 | Kelvin^(1.0) |  | [1.33, 1.46] | 1.395 | Kelvin^(-1.0) Meter^(-1.0) Watt^(1.0) |  |  | (A remarkably low thermal conductivity of 1.33–1.46 W m−1 K−1 at room temperature can be attained for the pristine CoSb3) FROM: A remarkably low thermal conductivity of 1.33–1.46 W m−1 K−1 at room temperature can be attained for the pristine CoSb3, which is comparable with or even lower than that of the filled CoSb3 obtained from solid state reaction. | 10.1039-c4tc00260a.html |  |  |  |  | comma-level | thermal conductivity | Low thermal conductivity and rapid synthesis of n-type cobalt skutterudite via a hydrothermal method | RSC | 2014 | no
1818 | ['pristine CoSb3'] | pristine CoSb3 | ThermCond | ThermCond | total | [295] | 295 | Kelvin^(1.0) |  | [3.0, 10.0] | 6.5 | Kelvin^(-1.0) Meter^(-1.0) Watt^(1.0) |  |  | (The thermal conductivity reported for the pristine CoSb3 synthesized from solid state reaction methods falls in the range of 3–10 W m−1 K−1 at room temperature.) FROM: The thermal conductivity reported for the pristine CoSb3 synthesized from solid state reaction methods falls in the range of 3–10 W m−1 K−1 at room temperature. | 10.1039-c4tc00260a.html |  |  |  |  | comma-level | thermal conductivity | Low thermal conductivity and rapid synthesis of n-type cobalt skutterudite via a hydrothermal method | RSC | 2014 | no
1819 | ['nano-sized p-type CoSb3'] | nano-sized p-type CoSb3 | ThermCond | ThermCond | total | [295] | 295 | Kelvin^(1.0) |  | [1.94] | 1.94 | Kelvin^(-1.0) Meter^(-1.0) Watt^(1.0) |  |  | (Yang et al. reported a low thermal conductivity of 1.94 W m−1 K−1 around room temperature for nano-sized p-type CoSb3 synthesized using the modified polyol process.) FROM: Yang et al. reported a low thermal conductivity of 1.94 W m−1 K−1 around room temperature for nano-sized p-type CoSb3 synthesized using the modified polyol process. | 10.1039-c4tc00260a.html |  | process |  |  | comma-level | thermal conductivity | Low thermal conductivity and rapid synthesis of n-type cobalt skutterudite via a hydrothermal method | RSC | 2014 | no
1820 | ['cobalt skutterudite compounds'] | cobalt skutterudite compounds | ThermCond | ThermCond | lattice | [295] | 295 | Kelvin^(1.0) | [290.0] | [1.33] | 1.33 | Kelvin^(-1.0) Meter^(-1.0) Watt^(1.0) |  |  | (The lowest room-temperature lattice thermal conductivity is about 1.33 W m−1 K−1 for the sample synthesized at 290 °C, which by comparison is as low as the filled cobalt skutterudite compounds.) FROM: The lowest room-temperature lattice thermal conductivity is about 1.33 W m−1 K−1 for the sample synthesized at 290 °C, which by comparison is as low as the filled cobalt skutterudite compounds. | 10.1039-c4tc00260a.html |  |  |  |  | comma-level | lattice thermal conductivity | Low thermal conductivity and rapid synthesis of n-type cobalt skutterudite via a hydrothermal method | RSC | 2014 | no
1821 | ['CoSb3'] | CoSb3 | ThermCond | ThermCond | lattice | [300.0] | 300 | Kelvin^(1.0) | [300.0] | [10.0] | 10 | Kelvin^(-1.0) Meter^(-1.0) Watt^(1.0) |  |  | ( binary CoSb3 with κL ∼10 W m−1 K−1 at 300 K.) FROM: All In-containing samples present strongly reduced κL as compared to binary CoSb3 with κL ∼10 W m−1 K−1 at 300 K. | 10.1039-c3ee43240h.html |  |  |  |  | comma-level | κL | Phase diagram of In–Co–Sb system and thermoelectric properties of In-containing skutterudites | RSC | 2014 | no
1822 | ['pristine BiCuSeO'] | pristine BiCuSeO | ThermCond | ThermCond | total | [300.0] | 300 | Kelvin^(1.0) | [300.0] | [0.83] | 0.83 | Kelvin^(-1.0) Meter^(-1.0) Watt^(1.0) |  |  | (The κ of pristine BiCuSeO decreases from 0.83 W m−1 K−1 at 300 K) FROM: The κ of pristine BiCuSeO decreases from 0.83 W m−1 K−1 at 300 K to 0.50 W m−1 K−1 at 873 K. | 10.1016-j.jssc.2018.07.034.xml |  |  |  |  | comma-level | κ | Enhanced thermoelectric performance in BiCuSeO oxyselenides via Ba/Te dual-site substitution and 3D modulation doping | Elsevier | 2018 | no
1823 | ['CoSb3 film'] | CoSb3 film | ThermCond | ThermCond | total | [295] | 295 | Kelvin^(1.0) |  | [1.1] | 1.1 | Kelvin^(-1.0) Meter^(-1.0) Watt^(1.0) |  |  | (The minimum thermal conductivity of about 1.1 Wm-1K-1 was obtained in a ~325 nm-thick CoSb3 film specimen at room temperature.) FROM: The minimum thermal conductivity of about 1.1 Wm-1K-1 was obtained in a ~325 nm-thick CoSb3 film specimen at room temperature. | 10.1557-PROC-793-S5.1.txt |  |  |  |  | comma-level | minimum thermal conductivity | Low Thermal Conductivity and Related Thermoelectric Properties of Zn4Sb3 and CoSb3 Thin Films | Springer | 2003 | no
1824 | ['CuGaTe2'] | CuGaTe2 | ThermCond | ThermCond | total | [295] | 295 | Kelvin^(1.0) |  | [7.4] | 7.4 | Kelvin^(-1.0) Meter^(-1.0) Watt^(1.0) |  |  | ( CuGaTe2 has relative high thermal conductivity k = 7.4 Wm−1K−1 at room temperature.) FROM: However, CuGaTe2 has relative high thermal conductivity k = 7.4 Wm−1K−1 at room temperature. | 10.1016-j.intermet.2014.08.005.xml |  |  |  |  | comma-level | thermal conductivity | First-principle calculations of the electronic, elastic and thermoelectric properties of Ag doped CuGaTe2 | Elsevier | 2014 | no
1825 | ['(Sn0.7Ge0.2Pb0.1)0.75Mn0.275Te'] | (Sn0.7Ge0.2Pb0.1)0.75Mn0.275Te | ThermCond | ThermCond | lattice | [900.0] | 900 | Kelvin^(1.0) | [900.0] | [0.32] | 0.32 | Kelvin^(-1.0) Meter^(-1.0) Watt^(1.0) |  |  | (The lattice thermal conductivities were 0.32 W m−1 K−1 at 900 K for (Sn0.7Ge0.2Pb0.1)0.75Mn0.275Te and 2.5 W m−1 K−1 at 873 K for Nb0.6(HfZrMoVTi)0.4FeSb.) FROM: The lattice thermal conductivities were 0.32 W m−1 K−1 at 900 K for (Sn0.7Ge0.2Pb0.1)0.75Mn0.275Te and 2.5 W m−1 K−1 at 873 K for Nb0.6(HfZrMoVTi)0.4FeSb. | 10.1039-c9ta05698j.html |  |  |  |  | comma-level | lattice thermal conductivities | Review of high entropy ceramics: design, synthesis, structure and properties | RSC | 2019 | yes
1826 | ['HfC'] | HfC | ThermCond | ThermCond | total | [295] | 295 | Kelvin^(1.0) |  | [29.3] | 29.3 | Kelvin^(-1.0) Meter^(-1.0) Watt^(1.0) |  |  | ({ thermal conductivity }: the binary carbides HfC (29.3 W m−1 K−1) and TaC (33.5 W m−1 K−1) at room temperature.) FROM: The high entropy carbides exhibited a much lower thermal conductivity (6.45 W m−1 K−1) than the binary carbides HfC (29.3 W m−1 K−1) and TaC (33.5 W m−1 K−1) at room temperature. | 10.1039-c9ta05698j.html |  |  |  |  | comma-level | thermal conductivity | Review of high entropy ceramics: design, synthesis, structure and properties | RSC | 2019 | yes
1827 | ['(Ce0.2Zr0.2Hf0.2Sn0.2Ti0.2)O2'] | (Ce0.2Zr0.2Hf0.2Sn0.2Ti0.2)O2 | ThermCond | ThermCond | total | [295] | 295 | Kelvin^(1.0) |  | [1.28] | 1.28 | Kelvin^(-1.0) Meter^(-1.0) Watt^(1.0) |  |  | ({ at room - temperature }: K. Chen et al. prepared single phase (Ce0.2Zr0.2Hf0.2Sn0.2Ti0.2)O2 using the same methods, and obtained a room-temperature thermal conductivity of 1.28 W m−1 K−1.) FROM: K. Chen et al. prepared single phase (Ce0.2Zr0.2Hf0.2Sn0.2Ti0.2)O2 using the same methods, and obtained a room-temperature thermal conductivity of 1.28 W m−1 K−1. | 10.1039-c9ta05698j.html |  |  |  |  | comma-level | thermal conductivity | Review of high entropy ceramics: design, synthesis, structure and properties | RSC | 2019 | yes
1828 | ['BC2N monolayer'] | BC2N monolayer | ThermCond | ThermCond | total | [295] | 295 | Kelvin^(1.0) |  | [806.5] | 806.5 | Kelvin^(-1.0) Meter^(-1.0) Watt^(1.0) |  |  | ({ at room temperature }: the zigzag- and armchair-oriented thermal conductivities of BC2N monolayer without size effect should be 806.5 Wm−1K−1 and 386.1 W m−1 K−1) FROM: At room temperature (300 K), the zigzag- and armchair-oriented thermal conductivities of BC2N monolayer without size effect should be 806.5 Wm−1K−1 and 386.1 W m−1 K−1, respectively, presenting a strong anisotropy about 2.1, and the in-plane phonon modes dominate the heat transport in BC2N. | 10.1016-j.nanoen.2017.06.003.xml |  |  |  |  | comma-level | thermal conductivities | Theoretical prediction of thermal transport in BC2N monolayer | Elsevier | 2017 | no
1829 | ['3 % doped CuFeS2'] | 3 % doped CuFeS2 | ThermCond | ThermCond | lattice | [46.0] | 46 | Kelvin^(1.0) | [46.0] | [49.0] | 49 | Kelvin^(-1.0) Meter^(-1.0) Watt^(1.0) |  |  | (By extrapolation from the calculated values of κlat for different values of L, as described in Ref. , the lattice thermal conductivities at 46 K are estimated as 49 Wm-1K-1, 38 Wm-1K-1, and 29 Wm-1K-1 along the a axis and 34, 25, and 19 Wm-1K-1 along the c axis for the undoped, 1% doped, and 3% doped CuFeS2 systems, respectively.) FROM: By extrapolation from the calculated values of κlat for different values of L, as described in Ref. , the lattice thermal conductivities at 46 K are estimated as 49 Wm-1K-1, 38 Wm-1K-1, and 29 Wm-1K-1 along the a axis and 34, 25, and 19 Wm-1K-1 along the c axis for the undoped, 1% doped, and 3% doped CuFeS2 systems, respectively. | 10.1016-j.mtphys.2017.12.006.xml |  |  | a axis |  | comma-level | κlat | Thermoelectric properties of a magnetic semiconductor CuFeS2 | Elsevier | 2017 | no
1830 | ['Fe0.6Co3.4Sb12'] | Fe0.6Co3.4Sb12 | ThermCond | ThermCond | total | [295] | 295 | Kelvin^(1.0) |  | [6.15] | 6.15 | Kelvin^(-1.0) Meter^(-1.0) Watt^(1.0) |  |  | ({ at room temperature }: The room temperature thermal conductivity of Fe0.6Co3.4Sb12 (6.15 Wm-1K-1) is lower) FROM: The room temperature thermal conductivity of Fe0.6Co3.4Sb12 (6.15 Wm-1K-1) is lower than that of CoSb3 (6.8 Wm-1K-1), however, the high temperature (>500 K) thermal conductivity of Fe0.6Co3.4Sb12 is higher than that of CoSb3, which indicates that the thermal conductivity cannot be effectively reduced only by Fe substituting doping. | 10.1016-j.jallcom.2009.02.070.xml |  |  |  |  | comma-level | thermal conductivity | HPHT synthesis and thermoelectric properties of CoSb3 and Fe0.6Co3.4Sb12 skutterudites | Elsevier | 2009 | no
1831 | ['CoSb3'] | CoSb3 | ThermCond | ThermCond | total | [295] | 295 | Kelvin^(1.0) |  | [6.8] | 6.8 | Kelvin^(-1.0) Meter^(-1.0) Watt^(1.0) |  |  | ({ thermal conductivity at room temperature }: that of CoSb3 (6.8 Wm-1K-1)) FROM: The room temperature thermal conductivity of Fe0.6Co3.4Sb12 (6.15 Wm-1K-1) is lower than that of CoSb3 (6.8 Wm-1K-1), however, the high temperature (>500 K) thermal conductivity of Fe0.6Co3.4Sb12 is higher than that of CoSb3, which indicates that the thermal conductivity cannot be effectively reduced only by Fe substituting doping. | 10.1016-j.jallcom.2009.02.070.xml |  |  |  |  | comma-level | thermal conductivity | HPHT synthesis and thermoelectric properties of CoSb3 and Fe0.6Co3.4Sb12 skutterudites | Elsevier | 2009 | no
1832 | ['TiS2'] | TiS2 | ThermCond | ThermCond | total | [295] | 295 | Kelvin^(1.0) |  | [4.3] | 4.3 | Kelvin^(-1.0) Meter^(-1.0) Watt^(1.0) |  |  | (The thermal conductivity of square samples of TiS2 (Fig. 5b), decreases with temperature from around 4.3 W m−1 K−1 at RT) FROM: The thermal conductivity of square samples of TiS2 (Fig. 5b), decreases with temperature from around 4.3 W m−1 K−1 at RT to 2.5 W m−1 K−1 at 700 K. | 10.1039-c5ra23218j.html |  |  |  |  | comma-level | thermal conductivity | Up-scaled synthesis process of sulphur-based thermoelectric materials | RSC | 2016 | no
1833 | ['Co3.5Sb11.8Pd0.5Se0.2'] | Co3.5Sb11.8Pd0.5Se0.2 | ThermCond | ThermCond | lattice | [295] | 295 | Kelvin^(1.0) |  | [2.6] | 2.6 | Kelvin^(-1.0) Meter^(-1.0) Watt^(1.0) |  |  | ( the value of λL is esteemed to 2.6 Wm- 1K- 1 at room temperature for Co3.5Sb11.8Pd0.5Se0.2 In Ref.) FROM: By the application of this relation on our samples results, the value of λL is esteemed to 2.6 Wm- 1K- 1 at room temperature for Co3.5Sb11.8Pd0.5Se0.2 In Ref., the value of λL for CoSb3 was found to be 10 Wm- 1K- 1. | 10.1007-s10854-017-8031-y.txt |  |  |  |  | comma-level | λL | Synthesis and thermoelectric characterizations of Pd and Se-doped skutterudite compound | Springer | 2018 | no
1834 | ['CoSb3'] | CoSb3 | ThermCond | ThermCond | lattice | [295] | 295 | Kelvin^(1.0) |  | [10.0] | 10 | Kelvin^(-1.0) Meter^(-1.0) Watt^(1.0) |  |  | ({ at room temperature }: the value of λL for CoSb3 was found to be 10 Wm- 1K- 1.) FROM: By the application of this relation on our samples results, the value of λL is esteemed to 2.6 Wm- 1K- 1 at room temperature for Co3.5Sb11.8Pd0.5Se0.2 In Ref., the value of λL for CoSb3 was found to be 10 Wm- 1K- 1. | 10.1007-s10854-017-8031-y.txt |  |  |  |  | comma-level | λL | Synthesis and thermoelectric characterizations of Pd and Se-doped skutterudite compound | Springer | 2018 | no
1835 | ['Ti0.5Zr0.5Co0.95Pd0.05Sb'] | Ti0.5Zr0.5Co0.95Pd0.05Sb | ThermCond | ThermCond | total | [295] | 295 | Kelvin^(1.0) |  | [5.7] | 5.7 | Kelvin^(-1.0) Meter^(-1.0) Watt^(1.0) |  |  | ({ κ at room temperature }: Ti0.5Zr0.5Co0.95Pd0.05Sb (5.7 W m−1 K−1) and Ti0.3Zr0.35Hf0.35Co0.95Pd0.05Sb (4.3 W m−1 K−1)) FROM: For example, the best known room temperature TE material, Bi2Te3, shows κreduction by alloying with Sb2Te3 without significantly affecting S and σ, and a reduction of κ by a factor of two has been observed for the half-Heusler compounds, Ti0.5Zr0.5Co0.95Pd0.05Sb (5.7 W m−1 K−1) and Ti0.3Zr0.35Hf0.35Co0.95Pd0.05Sb (4.3 W m−1 K−1), compared to TiCo0.95Pd0.05Sb (8.7 W m−1 K−1), at 323 K. | 10.1039-c3ta11457k.html |  |  |  |  | comma-level | κ | Cu–Bi–Se-based pavonite homologue: a promising thermoelectric material with low lattice thermal conductivity | RSC | 2013 | no
1836 | ['TiCo0.95Pd0.05Sb'] | TiCo0.95Pd0.05Sb | ThermCond | ThermCond | total | [295] | 295 | Kelvin^(1.0) |  | [8.7] | 8.7 | Kelvin^(-1.0) Meter^(-1.0) Watt^(1.0) |  |  | ({ κ at room temperature }: TiCo0.95Pd0.05Sb (8.7 W m−1 K−1)) FROM: For example, the best known room temperature TE material, Bi2Te3, shows κreduction by alloying with Sb2Te3 without significantly affecting S and σ, and a reduction of κ by a factor of two has been observed for the half-Heusler compounds, Ti0.5Zr0.5Co0.95Pd0.05Sb (5.7 W m−1 K−1) and Ti0.3Zr0.35Hf0.35Co0.95Pd0.05Sb (4.3 W m−1 K−1), compared to TiCo0.95Pd0.05Sb (8.7 W m−1 K−1), at 323 K. | 10.1039-c3ta11457k.html |  |  |  |  | comma-level | κ | Cu–Bi–Se-based pavonite homologue: a promising thermoelectric material with low lattice thermal conductivity | RSC | 2013 | no
1837 | ['β-Zn4Sb3'] | β-Zn4Sb3 | ThermCond | ThermCond | total | [300.0] | 300 | Kelvin^(1.0) | [300.0] | [0.65] | 0.65 | Kelvin^(-1.0) Meter^(-1.0) Watt^(1.0) |  |  | (Another example of an inherently low κ system is β-Zn4Sb3 (κlat = 0.65 W m−1 K−1 at 300 K)) FROM: Another example of an inherently low κ system is β-Zn4Sb3 (κlat = 0.65 W m−1 K−1 at 300 K), which has a structure containing significant lattice disorder that can be attributed to interstitial Zn atoms positioned over multiple crystallographic sites. | 10.1039-c3ta11457k.html |  |  |  |  | comma-level | κ | Cu–Bi–Se-based pavonite homologue: a promising thermoelectric material with low lattice thermal conductivity | RSC | 2013 | no
1838 | ['Cu1.6Bi4.75Se8'] | Cu1.6Bi4.75Se8 | ThermCond | ThermCond | total | [295] | 295 | Kelvin^(1.0) |  | [0.47, 0.69] | 0.58 | Kelvin^(-1.0) Meter^(-1.0) Watt^(1.0) |  |  | ({ at room temperature }: At room temperature, the value of κ for all samples ranges from 0.47 W m−1 K−1 to 0.69 W m−1 K−1 and is nearly temperature independent up to the highest temperature measured, with the exception of the value for the sample of Cu1.6Bi4.75Se8.) FROM: At room temperature, the value of κ for all samples ranges from 0.47 W m−1 K−1 to 0.69 W m−1 K−1 and is nearly temperature independent up to the highest temperature measured, with the exception of the value for the sample of Cu1.6Bi4.75Se8. | 10.1039-c3ta11457k.html |  | highest temperature |  |  | comma-level | κ | Cu–Bi–Se-based pavonite homologue: a promising thermoelectric material with low lattice thermal conductivity | RSC | 2013 | no
1839 | ['Bi–Te'] | Bi–Te | ThermCond | ThermCond | total | [300.0] | 300 | Kelvin^(1.0) | [300.0] | [1.5] | 1.5 | Kelvin^(-1.0) Meter^(-1.0) Watt^(1.0) |  |  | (those of state-of-the-art Bi–Te related compounds (κ ∼ 1.5 W m−1 K−1 at 300 K) and are even smaller) FROM: These low κ values are much smaller than those of state-of-the-art Bi–Te related compounds (κ ∼ 1.5 W m−1 K−1 at 300 K) and are even smaller than that of the β-Zn4Sb3 (κ ∼ 1.05 W m−1 K−1 at 300 K) system. | 10.1039-c3ta11457k.html |  |  |  |  | comma-level | κ | Cu–Bi–Se-based pavonite homologue: a promising thermoelectric material with low lattice thermal conductivity | RSC | 2013 | no
1840 | ['β-Zn4Sb3'] | β-Zn4Sb3 | ThermCond | ThermCond | total | [300.0] | 300 | Kelvin^(1.0) | [300.0] | [1.05] | 1.05 | Kelvin^(-1.0) Meter^(-1.0) Watt^(1.0) |  |  | (that of the β-Zn4Sb3 (κ ∼ 1.05 W m−1 K−1 at 300 K) system.) FROM: These low κ values are much smaller than those of state-of-the-art Bi–Te related compounds (κ ∼ 1.5 W m−1 K−1 at 300 K) and are even smaller than that of the β-Zn4Sb3 (κ ∼ 1.05 W m−1 K−1 at 300 K) system. | 10.1039-c3ta11457k.html |  |  |  |  | comma-level | κ | Cu–Bi–Se-based pavonite homologue: a promising thermoelectric material with low lattice thermal conductivity | RSC | 2013 | no
1841 | ['Ca0.31Co4Sb12'] | Ca0.31Co4Sb12 | ThermCond | ThermCond | lattice | [840.0] | 840 | Kelvin^(1.0) | [840.0] | [1.1] | 1.1 | Kelvin^(-1.0) Meter^(-1.0) Watt^(1.0) |  |  | (The lattice thermal conductivity for Ca0.31Co4Sb12 reaches a value of ca. 1.1 W m−1K−1 at 840 K) FROM: The lattice thermal conductivity for Ca0.31Co4Sb12 reaches a value of ca. 1.1 W m−1K−1 at 840 K, comparable with other element filled CoSb3 samples at similar filling fraction , and approaching to the lattice thermal conductivity minimum, κL,min, of CoSb3 calculated with Cahill's formulation . | 10.1016-j.jallcom.2016.03.239.xml |  |  |  |  | comma-level | lattice thermal conductivity | High pressure synthesized Ca-filled CoSb3 skutterudites with enhanced thermoelectric properties | Elsevier | 2016 | no
1842 | ['Sr0.9La0.1TiO3'] | Sr0.9La0.1TiO3 | ThermCond | ThermCond | total | [973.0] | 973 | Kelvin^(1.0) | [973.0] | [3.1] | 3.1 | Kelvin^(-1.0) Meter^(-1.0) Watt^(1.0) | Ag addition |  | (Faleev et al. and Zheng et al. prepared Sr0.9La0.1TiO3/xAg compounds and it is revealed that Ag addition increases the electrical conductivity values for Sr0.9La0.1TiO3 compound, and Seebeck coefficient of −169 μV/K and thermal conductivity of 3.1 W/m/K were obtained at 973 K.) FROM: Faleev et al. and Zheng et al. prepared Sr0.9La0.1TiO3/xAg compounds and it is revealed that Ag addition increases the electrical conductivity values for Sr0.9La0.1TiO3 compound, and Seebeck coefficient of −169 μV/K and thermal conductivity of 3.1 W/m/K were obtained at 973 K. | 10.1016-j.ceramint.2016.07.091.xml |  |  |  |  | comma-level | thermal conductivity | Fabrication and high-temperature thermoelectric properties of Ti-doped Sr0.9La0.1TiO3 ceramics | Elsevier | 2016 | no
1843 | ['SrTiO3'] | SrTiO3 | ThermCond | ThermCond | total | [295] | 295 | Kelvin^(1.0) |  | [11.2] | 11.2 | Kelvin^(-1.0) Meter^(-1.0) Watt^(1.0) |  |  | (the thermal conductivity of single crystal of SrTiO3, which is 11.2 W/m/K at room temperature.) FROM: The value is much smaller than the thermal conductivity of single crystal of SrTiO3, which is 11.2 W/m/K at room temperature. | 10.1016-j.ceramint.2016.07.091.xml |  |  |  |  | comma-level | thermal conductivity | Fabrication and high-temperature thermoelectric properties of Ti-doped Sr0.9La0.1TiO3 ceramics | Elsevier | 2016 | no
1844 | ['bulk CoSb3 material'] | bulk CoSb3 material | ThermCond | ThermCond | total | [300.0] | 300 | Kelvin^(1.0) | [300.0] | [5.3, 9.8] | 7.55 | Kelvin^(-1.0) Meter^(-1.0) Watt^(1.0) |  |  | (ZT in region 0.020–0.023 and thermal conductivity values in the range of 5.3–9.8 W K-1 m-1 were measured for bulk CoSb3 material at 300 K.) FROM: ZT in region 0.020–0.023 and thermal conductivity values in the range of 5.3–9.8 W K-1 m-1 were measured for bulk CoSb3 material at 300 K. | 10.1007-s00339-016-9685-7.txt |  |  |  |  | comma-level | thermal conductivity | Thermoelectric nanocrystalline YbCoSb laser prepared layers | Springer | 2016 | no
1845 | ['bulk n-type ZnO'] | bulk n-type ZnO | ThermCond | ThermCond | total | [295] | 295 | Kelvin^(1.0) |  | [98.0, 116.0] | 107 | Kelvin^(-1.0) Meter^(-1.0) Watt^(1.0) |  |  | ( Florescu et al. measured the thermal conductivity of bulk n-type ZnO grown by a vapor-phase transport method in the [0001] direction and found values ranging from 98–116 Wm-1K-1 at room temperature.) FROM: Using SThM, Florescu et al. measured the thermal conductivity of bulk n-type ZnO grown by a vapor-phase transport method in the [0001] direction and found values ranging from 98–116 Wm-1K-1 at room temperature. | 10.1038-srep22504.txt |  |  |  |  | comma-level | thermal conductivity | Thermal Conductivity of Wurtzite Zinc-Oxide from First-Principles Lattice Dynamics – a Comparative Study with Gallium Nitride | Springer | 2016 | yes
1846 | ['bulk ZnO'] | bulk ZnO | ThermCond | ThermCond | total | [295] | 295 | Kelvin^(1.0) |  | [46.0, 147.0] | 96.5 | Kelvin^(-1.0) Meter^(-1.0) Watt^(1.0) |  |  | ( Özgür et al. used the same technique to measure the thermal conductivity of bulk ZnO after different thermal treatments and reported values ranging from 46–147 Wm-1K-1 at room temperature.) FROM: Later, Özgür et al. used the same technique to measure the thermal conductivity of bulk ZnO after different thermal treatments and reported values ranging from 46–147 Wm-1K-1 at room temperature. | 10.1038-srep22504.txt |  | treatments |  |  | comma-level | thermal conductivity | Thermal Conductivity of Wurtzite Zinc-Oxide from First-Principles Lattice Dynamics – a Comparative Study with Gallium Nitride | Springer | 2016 | yes
1847 | ['ZnO powder'] | ZnO powder | ThermCond | ThermCond | total | [295] | 295 | Kelvin^(1.0) |  | [49.0] | 49 | Kelvin^(-1.0) Meter^(-1.0) Watt^(1.0) |  |  | ({ at room temperature }: Tsubota et al. found the room temperature thermal conductivity of fully sintered (at 1400 oC) ZnO powder to be 49 Wm-1K-1.) FROM: Using the latter methodology, Tsubota et al. found the room temperature thermal conductivity of fully sintered (at 1400 oC) ZnO powder to be 49 Wm-1K-1. | 10.1038-srep22504.txt |  | sintered |  |  | comma-level | thermal conductivity | Thermal Conductivity of Wurtzite Zinc-Oxide from First-Principles Lattice Dynamics – a Comparative Study with Gallium Nitride | Springer | 2016 | yes
1848 | ['ZnO powder'] | ZnO powder | ThermCond | ThermCond | total | [295] | 295 | Kelvin^(1.0) |  | [37.0] | 37 | Kelvin^(-1.0) Meter^(-1.0) Watt^(1.0) |  |  | (Another laser flash experiment on sintered ZnO powder by Olorunyolemi et al. showed thermal conductivity of 37 Wm-1K-1 at room temperature and confirmed the 1/T trend.) FROM: Another laser flash experiment on sintered ZnO powder by Olorunyolemi et al. showed thermal conductivity of 37 Wm-1K-1 at room temperature and confirmed the 1/T trend. | 10.1038-srep22504.txt |  | sintered |  |  | comma-level | thermal conductivity | Thermal Conductivity of Wurtzite Zinc-Oxide from First-Principles Lattice Dynamics – a Comparative Study with Gallium Nitride | Springer | 2016 | yes
1849 | ['pure ZnO crystal'] | pure ZnO crystal | ThermCond | ThermCond | total | [295] | 295 | Kelvin^(1.0) |  | [47.0] | 47 | Kelvin^(-1.0) Meter^(-1.0) Watt^(1.0) |  |  | (Barrado et al. used a similar method to find the thermal conductivity of a pure ZnO crystal to be 47 Wm-1K-1 at room temperature.) FROM: Barrado et al. used a similar method to find the thermal conductivity of a pure ZnO crystal to be 47 Wm-1K-1 at room temperature. | 10.1038-srep22504.txt |  |  |  |  | comma-level | thermal conductivity | Thermal Conductivity of Wurtzite Zinc-Oxide from First-Principles Lattice Dynamics – a Comparative Study with Gallium Nitride | Springer | 2016 | yes
1850 | ['ZnO'] | ZnO | ThermCond | ThermCond | total | [295] | 295 | Kelvin^(1.0) |  | [37.0, 49.0] | 43 | Kelvin^(-1.0) Meter^(-1.0) Watt^(1.0) |  |  | ( we conclude that the values (37–49 Wm-1K-1 at room temperature) measured using laser flash for ZnO thermal conductivity are more reasonable) FROM: Overall, we conclude that the values (37–49 Wm-1K-1 at room temperature) measured using laser flash for ZnO thermal conductivity are more reasonable, considering that defect and grain boundary scattering can lower the thermal conductivity. | 10.1038-srep22504.txt |  |  |  |  | comma-level | thermal conductivity | Thermal Conductivity of Wurtzite Zinc-Oxide from First-Principles Lattice Dynamics – a Comparative Study with Gallium Nitride | Springer | 2016 | yes
1851 | ['ZnO'] | ZnO | ThermCond | ThermCond | total | [295] | 295 | Kelvin^(1.0) |  | [50.0] | 50 | Kelvin^(-1.0) Meter^(-1.0) Watt^(1.0) |  |  | ({ at room temperature }: At room temperature, the ZnO thermal conductivity, which is estimated to be 50 Wm-1K-1 (averaging over all directions), is approximately eight-folds smaller) FROM: At room temperature, the ZnO thermal conductivity, which is estimated to be 50 Wm-1K-1 (averaging over all directions), is approximately eight-folds smaller than GaN. | 10.1038-srep22504.txt |  |  | all directions |  | comma-level | thermal conductivity | Thermal Conductivity of Wurtzite Zinc-Oxide from First-Principles Lattice Dynamics – a Comparative Study with Gallium Nitride | Springer | 2016 | yes
1852 | ['α-As2Te3'] | α-As2Te3 | ThermCond | ThermCond | total | [300.0] | 300 | Kelvin^(1.0) | [300.0] | [4.0] | 4 | Kelvin^(-1.0) Meter^(-1.0) Watt^(1.0) |  |  | (α-As2Te3 exhibits at 300 K high thermoelectric power (ranging between −230 and −260 μV/K), low thermal conductivity (estimated to 4.0 W m−1 K−1) and an electrical resistivity value of 40 μΩ m.) FROM: α-As2Te3 exhibits at 300 K high thermoelectric power (ranging between −230 and −260 μV/K), low thermal conductivity (estimated to 4.0 W m−1 K−1) and an electrical resistivity value of 40 μΩ m. | 10.1039-c3ta11159h.html |  |  |  |  | comma-level | thermal conductivity | A comprehensive study of the crystallization of Cu–As–Te glasses: microstructure and thermoelectric properties | RSC | 2013 | no
1853 | ['Cu2Te'] | Cu2Te | ThermCond | ThermCond | total | [295] | 295 | Kelvin^(1.0) |  | [6.1] | 6.1 | Kelvin^(-1.0) Meter^(-1.0) Watt^(1.0) |  |  | ({ at RT }: The RT κ for Cu2Te was ∼6.1 W m−1 K−1) FROM: The RT κ for Cu2Te was ∼6.1 W m−1 K−1, and it decreased with increasing T except for the phase transition point at around 600 K (see Table S3 for detail). | 10.1039-c8ta04993a.html |  |  |  |  | comma-level | κ | Synergistic optimization of carrier transport and thermal conductivity in Sn-doped Cu2Te | RSC | 2018 | no
1854 | ['Cu2Te'] | Cu2Te | ThermCond | ThermCond | total | [900.0] | 900 | Kelvin^(1.0) | [900.0] | [2.4] | 2.4 | Kelvin^(-1.0) Meter^(-1.0) Watt^(1.0) |  |  | ({ at 900 K }: the κ for Cu2Te was reduced to ∼2.4 W m−1 K−1.) FROM: When T reached 900 K and above, the κ for Cu2Te was reduced to ∼2.4 W m−1 K−1. | 10.1039-c8ta04993a.html |  |  |  |  | comma-level | κ | Synergistic optimization of carrier transport and thermal conductivity in Sn-doped Cu2Te | RSC | 2018 | no
1855 | ['Sn-doped Cu2Te'] | Sn-doped Cu2Te | ThermCond | ThermCond | total | [295] | 295 | Kelvin^(1.0) |  | [1.5] | 1.5 | Kelvin^(-1.0) Meter^(-1.0) Watt^(1.0) |  |  | (However, in the Sn-doped Cu2Te, the κ for all three samples dramatically decreased to below 1.5 W m−1 K−1 at RT, a quarter of that of the pristine Cu2Te.) FROM: However, in the Sn-doped Cu2Te, the κ for all three samples dramatically decreased to below 1.5 W m−1 K−1 at RT, a quarter of that of the pristine Cu2Te. | 10.1039-c8ta04993a.html |  |  |  |  | comma-level | κ | Synergistic optimization of carrier transport and thermal conductivity in Sn-doped Cu2Te | RSC | 2018 | no
1856 | ['La0.25Co4Sb12'] | La0.25Co4Sb12 | ThermCond | ThermCond | total | [780.0] | 780 | Kelvin^(1.0) | [780.0] | [2.39] | 2.39 | Kelvin^(-1.0) Meter^(-1.0) Watt^(1.0) |  |  | (Extra-low thermal conductivity values of 2.39 W m−1 K−1 and 1.30 W m−1 K−1 are measured for La0.25Co4Sb12 and La0.5Co4Sb12 nominal compositions at 780 K) FROM: Extra-low thermal conductivity values of 2.39 W m−1 K−1 and 1.30 W m−1 K−1 are measured for La0.25Co4Sb12 and La0.5Co4Sb12 nominal compositions at 780 K, respectively. | 10.1039-c7ta08545a.html |  |  |  |  | comma-level | thermal conductivity | Low thermal conductivity in La-filled cobalt antimonide skutterudites with an inhomogeneous filling factor prepared under high-pressure conditions | RSC | 2018 | no
1857 | ['CoSb3'] | CoSb3 | ThermCond | ThermCond | total | [295] | 295 | Kelvin^(1.0) |  | [8.0, 10.0] | 9 | Kelvin^(-1.0) Meter^(-1.0) Watt^(1.0) |  |  | (CoSb3 synthesized by conventional methods exhibits a high thermal conductivity of around 8–10 W m−1 K−1 at room temperature.) FROM: CoSb3 synthesized by conventional methods exhibits a high thermal conductivity of around 8–10 W m−1 K−1 at room temperature. | 10.1039-c7ta08545a.html |  |  |  |  | comma-level | thermal conductivity | Low thermal conductivity in La-filled cobalt antimonide skutterudites with an inhomogeneous filling factor prepared under high-pressure conditions | RSC | 2018 | no
1858 | ['La0.25Co4Sb12'] | La0.25Co4Sb12 | ThermCond | ThermCond | total | [295] | 295 | Kelvin^(1.0) |  | [3.0] | 3 | Kelvin^(-1.0) Meter^(-1.0) Watt^(1.0) |  |  | ({ at room - temperature }: room-temperature thermal conductivities of 3.0 Wm−1K−1 and 2.3 W m−1 K−1 for La0.25Co4Sb12 and La0.5Co4Sb12 samples) FROM: Besides, room-temperature thermal conductivities of 3.0 Wm−1K−1 and 2.3 W m−1 K−1 for La0.25Co4Sb12 and La0.5Co4Sb12 samples, respectively, are really low values even compared to other filled skutterudites. | 10.1039-c7ta08545a.html |  |  |  |  | comma-level | thermal conductivities | Low thermal conductivity in La-filled cobalt antimonide skutterudites with an inhomogeneous filling factor prepared under high-pressure conditions | RSC | 2018 | no
1859 | ['La0.23Co4Sb12'] | La0.23Co4Sb12 | ThermCond | ThermCond | lattice | [400.0] | 400 | Kelvin^(1.0) | [400.0] | [4.0] | 4 | Kelvin^(-1.0) Meter^(-1.0) Watt^(1.0) |  |  | (Nolas et al. measured a lattice thermal conductivity of 4 W m−1 K−1 in La0.23Co4Sb12 and 7 W m−1 K−1 at 400 K in La0.05Co4Sb12 prepared by a solid state reaction in sealed quartz ampoules at 1073 K and densified by hot pressing at 179 MPa and 873 K. Liu et al. reported values between 3.0 and 8 W m−1 K−1 for a series of LaxCo4Sb12 (x = 0.0–1.0) at 373 K prepared by mechanical alloying and SPS.) FROM: Nolas et al. measured a lattice thermal conductivity of 4 W m−1 K−1 in La0.23Co4Sb12 and 7 W m−1 K−1 at 400 K in La0.05Co4Sb12 prepared by a solid state reaction in sealed quartz ampoules at 1073 K and densified by hot pressing at 179 MPa and 873 K. Liu et al. reported values between 3.0 and 8 W m−1 K−1 for a series of LaxCo4Sb12 (x = 0.0–1.0) at 373 K prepared by mechanical alloying and SPS. | 10.1039-c7ta08545a.html |  | hotpressing |  |  | comma-level | lattice thermal conductivity | Low thermal conductivity in La-filled cobalt antimonide skutterudites with an inhomogeneous filling factor prepared under high-pressure conditions | RSC | 2018 | no
1860 | ['Nb0.88Hf0.12FeSb0.88Sn0.12'] | Nb0.88Hf0.12FeSb0.88Sn0.12 | ThermCond | ThermCond | lattice | [673.0] | 673 | Kelvin^(1.0) | [673.0] | [2.96] | 2.96 | Kelvin^(-1.0) Meter^(-1.0) Watt^(1.0) |  |  | (We realized a minimum κL of ~2.96 W m−1 K−1 at 673 K and a peak ZT of ~0.82 at 973 K for Nb0.88Hf0.12FeSb0.88Sn0.12.) FROM: We realized a minimum κL of ~2.96 W m−1 K−1 at 673 K and a peak ZT of ~0.82 at 973 K for Nb0.88Hf0.12FeSb0.88Sn0.12. | 10.1016-j.actamat.2020.07.028.xml |  |  |  |  | comma-level | minimum κL | Tuning of the electronic and phononic properties of NbFeSb half-Heusler compound by Sn/Hf co-doping | Elsevier | 2020 | no
1861 | ['Nb0.8Hf0.2FeSb0.88Sn0.12'] | Nb0.8Hf0.2FeSb0.88Sn0.12 | ThermCond | ThermCond | lattice | [573.0] | 573 | Kelvin^(1.0) | [573.0] | [2.2] | 2.2 | Kelvin^(-1.0) Meter^(-1.0) Watt^(1.0) |  |  | ( the addition of Hf yielded a minimum κL of ~2.2 W m−1 K−1 at 573 K for Nb0.8Hf0.2FeSb0.88Sn0.12.) FROM: Furthermore, the addition of Hf yielded a minimum κL of ~2.2 W m−1 K−1 at 573 K for Nb0.8Hf0.2FeSb0.88Sn0.12. | 10.1016-j.actamat.2020.07.028.xml |  |  |  |  | comma-level | minimum κL | Tuning of the electronic and phononic properties of NbFeSb half-Heusler compound by Sn/Hf co-doping | Elsevier | 2020 | no
1862 | ['NbFeSb'] | NbFeSb | ThermCond | ThermCond | total | [323.0] | 323 | Kelvin^(1.0) | [323.0] | [15.6] | 15.6 | Kelvin^(-1.0) Meter^(-1.0) Watt^(1.0) |  |  | ({ at 323 K }: κt decreased from ~15.6 W m−1 K−1 in NbFeSb) FROM: For example, κt decreased from ~15.6 W m−1 K−1 in NbFeSb to 13 W m−1 K−1 in NbFeSb0.84Sn0.16 at 323 K. | 10.1016-j.actamat.2020.07.028.xml |  |  |  |  | comma-level | κt | Tuning of the electronic and phononic properties of NbFeSb half-Heusler compound by Sn/Hf co-doping | Elsevier | 2020 | no
1863 | ['NbFeSb0.84Sn0.16'] | NbFeSb0.84Sn0.16 | ThermCond | ThermCond | total | [323.0] | 323 | Kelvin^(1.0) | [323.0] | [13.0] | 13 | Kelvin^(-1.0) Meter^(-1.0) Watt^(1.0) |  |  | ({ κt }: 13 W m−1 K−1 in NbFeSb0.84Sn0.16 at 323 K.) FROM: For example, κt decreased from ~15.6 W m−1 K−1 in NbFeSb to 13 W m−1 K−1 in NbFeSb0.84Sn0.16 at 323 K. | 10.1016-j.actamat.2020.07.028.xml |  |  |  |  | comma-level | κt | Tuning of the electronic and phononic properties of NbFeSb half-Heusler compound by Sn/Hf co-doping | Elsevier | 2020 | no
1864 | ['NbFeSb0.84Sn0.16'] | NbFeSb0.84Sn0.16 | ThermCond | ThermCond | lattice | [973.0] | 973 | Kelvin^(1.0) | [973.0] | [5.7] | 5.7 | Kelvin^(-1.0) Meter^(-1.0) Watt^(1.0) |  |  | (The lowest κL was ~5.7 W m−1 K−1 for NbFeSb0.84Sn0.16 at 973 K.) FROM: The lowest κL was ~5.7 W m−1 K−1 for NbFeSb0.84Sn0.16 at 973 K. | 10.1016-j.actamat.2020.07.028.xml |  |  |  |  | comma-level | κL | Tuning of the electronic and phononic properties of NbFeSb half-Heusler compound by Sn/Hf co-doping | Elsevier | 2020 | no
1865 | ['Nb0.8Hf0.2FeSb0.88Sn0.12'] | Nb0.8Hf0.2FeSb0.88Sn0.12 | ThermCond | ThermCond | lattice | [573.0] | 573 | Kelvin^(1.0) | [573.0] | [2.15] | 2.15 | Kelvin^(-1.0) Meter^(-1.0) Watt^(1.0) |  |  | (A minimum κL ~2.15 W m−1 K−1 was realized for Nb0.8Hf0.2FeSb0.88Sn0.12 at 573 K) FROM: A minimum κL ~2.15 W m−1 K−1 was realized for Nb0.8Hf0.2FeSb0.88Sn0.12 at 573 K, which, however, is still much higher than the theoretical Cahill limit for NbFeSb (κmin ~1 W m−1 K−1) , suggesting the possibility for further κL reduction. | 10.1016-j.actamat.2020.07.028.xml |  |  |  |  | comma-level | minimum κL | Tuning of the electronic and phononic properties of NbFeSb half-Heusler compound by Sn/Hf co-doping | Elsevier | 2020 | no
1866 | ['NbFeSb'] | NbFeSb | ThermCond | ThermCond | lattice | [573.0] | 573 | Kelvin^(1.0) | [573.0] | [1.0] | 1 | Kelvin^(-1.0) Meter^(-1.0) Watt^(1.0) |  |  | ({ minimum κL at 573 K }: the theoretical Cahill limit for NbFeSb (κmin ~1 W m−1 K−1) ) FROM: A minimum κL ~2.15 W m−1 K−1 was realized for Nb0.8Hf0.2FeSb0.88Sn0.12 at 573 K, which, however, is still much higher than the theoretical Cahill limit for NbFeSb (κmin ~1 W m−1 K−1) , suggesting the possibility for further κL reduction. | 10.1016-j.actamat.2020.07.028.xml |  |  |  |  | comma-level | minimum κL | Tuning of the electronic and phononic properties of NbFeSb half-Heusler compound by Sn/Hf co-doping | Elsevier | 2020 | no
1867 | ['Nb0.86Hf0.16FeSb'] | Nb0.86Hf0.16FeSb | ThermCond | ThermCond | lattice | [900.0] | 900 | Kelvin^(1.0) | [900.0] | [2.5] | 2.5 | Kelvin^(-1.0) Meter^(-1.0) Watt^(1.0) |  |  | ( et al. where a minimum κL value of ~2.5 W m−1 K−1 was obtained for Nb0.86Hf0.16FeSb at ~900 K .) FROM: It is also comparable to the results of Fu, et al. where a minimum κL value of ~2.5 W m−1 K−1 was obtained for Nb0.86Hf0.16FeSb at ~900 K . | 10.1016-j.actamat.2020.07.028.xml |  |  |  |  | comma-level | minimum κL | Tuning of the electronic and phononic properties of NbFeSb half-Heusler compound by Sn/Hf co-doping | Elsevier | 2020 | no
1868 | ['Nb0.88Hf0.12FeSb0.88Sn0.12'] | Nb0.88Hf0.12FeSb0.88Sn0.12 | ThermCond | ThermCond | lattice | [673.0] | 673 | Kelvin^(1.0) | [673.0] | [3.0] | 3 | Kelvin^(-1.0) Meter^(-1.0) Watt^(1.0) |  |  | (A minimum κL ~3.0 W m−1 K−1 and a peak ZT ~0.82 was obtained for Nb0.88Hf0.12FeSb0.88Sn0.12 at 673 K and 973 K) FROM: A minimum κL ~3.0 W m−1 K−1 and a peak ZT ~0.82 was obtained for Nb0.88Hf0.12FeSb0.88Sn0.12 at 673 K and 973 K, respectively. | 10.1016-j.actamat.2020.07.028.xml |  |  |  |  | comma-level | minimum κL | Tuning of the electronic and phononic properties of NbFeSb half-Heusler compound by Sn/Hf co-doping | Elsevier | 2020 | no
1869 | ['ZrCuAlNi'] | ZrCuAlNi | ThermCond | ThermCond | total | [300.0] | 300 | Kelvin^(1.0) | [300.0] | [5.0] | 5 | Kelvin^(-1.0) Meter^(-1.0) Watt^(1.0) |  |  | (As a result of having an amorphous structure, the thermal conductivity of ZrCuAlNi metallic glass, reported to be ~5 Wm-1K-1 at 300 K, is lower) FROM: As a result of having an amorphous structure, the thermal conductivity of ZrCuAlNi metallic glass, reported to be ~5 Wm-1K-1 at 300 K, is lower than that of typical metallic electrodes (e.g. Ni and Ti, κ 20 Wm-1K-1 at 300 K). | 10.1038-srep45177.txt |  |  |  |  | comma-level | thermal conductivity | Thin-film metallic glass: an effective diffusion barrier for Se-doped AgSbTe2 thermoelectric modules | Springer | 2017 | yes
1870 | ['Ba8Cu6Si40'] | Ba8Cu6Si40 | ThermCond | ThermCond | total | [400.0] | 400 | Kelvin^(1.0) | [400.0] | [2.4] | 2.4 | Kelvin^(-1.0) Meter^(-1.0) Watt^(1.0) |  |  | ( of type-I Ba8Cu6Si40 clathrate is reported as 0.07 with a total thermal conductivity of 2.40 W/m-K at 400 K.) FROM: Experimentally, the thermoelectric figure of merit, zT, of type-I Ba8Cu6Si40 clathrate is reported as 0.07 with a total thermal conductivity of 2.40 W/m-K at 400 K. | 10.1557-mrc.2018.242.txt |  |  |  |  | comma-level | thermal conductivity | Thermoelectric figure of merit and thermal conductivity of type-l clathrate alloy nanowires | Springer | 2019 | no
1871 | ['Cu2Se'] | Cu2Se | ThermCond | ThermCond | lattice | [973.0] | 973 | Kelvin^(1.0) | [973.0] | [0.4, 0.5] | 0.45 | Kelvin^(-1.0) Meter^(-1.0) Watt^(1.0) |  |  | (The high ZT values of Cu2Se (1.5 at 973 K) are mainly determined by low lattice thermal conductivity that is about 0.4–0.5 Wm-1 K-1.) FROM: The high ZT values of Cu2Se (1.5 at 973 K) are mainly determined by low lattice thermal conductivity that is about 0.4–0.5 Wm-1 K-1. | 10.1007-s00339-018-2173-5.txt |  |  |  |  | comma-level | lattice thermal conductivity | Enhancement of thermoelectric performance of Cu1.98Se by Pb doping | Springer | 2018 | no
1872 | ['nanostructured SiGe alloy'] | nanostructured SiGe alloy | ThermCond | ThermCond | total | [923.0] | 923 | Kelvin^(1.0) | [650.0] | [1.55] | 1.55 | Kelvin^(-1.0) Meter^(-1.0) Watt^(1.0) |  |  | ( the thermal conductivity of the nanostructured SiGe alloy is surprisingly low with its minimum value of 1.55 W/m-K at around 650 °C.) FROM: Compared to results obtained from other groups, the thermal conductivity of the nanostructured SiGe alloy is surprisingly low with its minimum value of 1.55 W/m-K at around 650 °C. | 10.1557-jmr.2011.117.txt |  |  |  |  | comma-level | thermal conductivity | Artificially nanostructured n-type SiGe bulk thermoelectrics through plasma enhanced growth of alloy nanoparticles from the gas phase | Springer | 2011 | no
1873 | ['Cu2Se'] | Cu2Se | ThermCond | ThermCond | lattice | [973.0] | 973 | Kelvin^(1.0) | [700.0] | [0.4] | 0.4 | Kelvin^(-1.0) Meter^(-1.0) Watt^(1.0) |  |  | ( reinvestigations of two simple compounds found high ZT values of 1.5–1.6 for Cu2Se and 2.6 for SnSe due to the low lattice thermal conductivity of 0.4 W m−1 K−1 for Cu2Se and 0.23 W m−1 K−1 for SnSe at 700 °C.) FROM: Recently, reinvestigations of two simple compounds found high ZT values of 1.5–1.6 for Cu2Se and 2.6 for SnSe due to the low lattice thermal conductivity of 0.4 W m−1 K−1 for Cu2Se and 0.23 W m−1 K−1 for SnSe at 700 °C. | 10.1016-j.actamat.2014.12.042.xml |  |  |  |  | comma-level | lattice thermal conductivity | Current progress and future challenges in thermoelectric power generation: From materials to devices | Elsevier | 2015 | no
1874 | ['undoped CoSb3'] | undoped CoSb3 | ThermCond | ThermCond | total | [295] | 295 | Kelvin^(1.0) |  | [8.71] | 8.71 | Kelvin^(-1.0) Meter^(-1.0) Watt^(1.0) |  |  | ({ at room temperature }: The room temperature thermal conductivity for undoped CoSb3 is 8.71 Wm-1K-1.) FROM: The room temperature thermal conductivity for undoped CoSb3 is 8.71 Wm-1K-1. | 10.1007-s10854-014-2411-3.txt |  |  |  |  | comma-level | thermal conductivity | High pressure synthesis of Te-doped CoSb3 with enhanced thermoelectric performance | Springer | 2015 | no
1875 | ['doped Co4Sb11.5Te0.5'] | doped Co4Sb11.5Te0.5 | ThermCond | ThermCond | total | [295] | 295 | Kelvin^(1.0) |  | [4.4] | 4.4 | Kelvin^(-1.0) Meter^(-1.0) Watt^(1.0) |  |  | (The thermal conductivity drops to 4.4 Wm-1K-1 for the highest doped Co4Sb11.5Te0.5 sample at room temperature.) FROM: The thermal conductivity drops to 4.4 Wm-1K-1 for the highest doped Co4Sb11.5Te0.5 sample at room temperature. | 10.1007-s10854-014-2411-3.txt |  |  |  |  | comma-level | thermal conductivity | High pressure synthesis of Te-doped CoSb3 with enhanced thermoelectric performance | Springer | 2015 | no
1876 | ['CoSb3'] | CoSb3 | ThermCond | ThermCond | lattice | [295] | 295 | Kelvin^(1.0) |  | [8.68] | 8.68 | Kelvin^(-1.0) Meter^(-1.0) Watt^(1.0) |  |  | ({ at room temperature }: the lattice thermal conductivity decreases from 8.68 Wm-1 K-1 for CoSb3) FROM: At room temperature, the lattice thermal conductivity decreases from 8.68 Wm-1 K-1 for CoSb3 to 3.40 Wm-1 K-1 for the optimal Co4Sb11.5Te0.5, a 60 % reduction. | 10.1007-s10854-014-2411-3.txt |  |  |  |  | comma-level | lattice thermal conductivity | High pressure synthesis of Te-doped CoSb3 with enhanced thermoelectric performance | Springer | 2015 | no
1877 | ['Co4Sb11.5Te0.5'] | Co4Sb11.5Te0.5 | ThermCond | ThermCond | lattice | [295] | 295 | Kelvin^(1.0) |  | [3.4] | 3.4 | Kelvin^(-1.0) Meter^(-1.0) Watt^(1.0) |  |  | ({ lattice thermal conductivity at room temperature }: 3.40 Wm-1 K-1 for the optimal Co4Sb11.5Te0.5) FROM: At room temperature, the lattice thermal conductivity decreases from 8.68 Wm-1 K-1 for CoSb3 to 3.40 Wm-1 K-1 for the optimal Co4Sb11.5Te0.5, a 60 % reduction. | 10.1007-s10854-014-2411-3.txt |  |  |  |  | comma-level | lattice thermal conductivity | High pressure synthesis of Te-doped CoSb3 with enhanced thermoelectric performance | Springer | 2015 | no
1878 | ['phenyl-C61-butyric acid methyl ester'] | phenyl-C61-butyric acid methyl ester | ThermCond | ThermCond | total | [295] | 295 | Kelvin^(1.0) |  | [0.03, 0.06] | 0.045 | Kelvin^(-1.0) Meter^(-1.0) Watt^(1.0) |  |  | (Duda et al. measured thermal conductivity of phenyl-C61-butyric acid methyl ester (PCBM) using time-domain thermoreflectance (TDTR) and reported exceptionally low values around 0.03 ~ 0.06 W m-1 K-1 at room temperature.) FROM: Duda et al. measured thermal conductivity of phenyl-C61-butyric acid methyl ester (PCBM) using time-domain thermoreflectance (TDTR) and reported exceptionally low values around 0.03 ~ 0.06 W m-1 K-1 at room temperature. | 10.1038-srep12763.txt |  |  |  |  | comma-level | thermal conductivity | Thermal Transport in Fullerene Derivatives Using Molecular Dynamics Simulations | Springer | 2015 | no
1879 | ['Co4Sb11.3Te0.6Se0.1'] | Co4Sb11.3Te0.6Se0.1 | ThermCond | ThermCond | total | [295] | 295 | Kelvin^(1.0) |  | [1.8] | 1.8 | Kelvin^(-1.0) Meter^(-1.0) Watt^(1.0) |  |  | (The minimum value of thermal conductivity is 1.8 W m−1 K−1 at room temperature for Co4Sb11.3Te0.6Se0.1 synthesized at 3.5 GPa.) FROM: The minimum value of thermal conductivity is 1.8 W m−1 K−1 at room temperature for Co4Sb11.3Te0.6Se0.1 synthesized at 3.5 GPa. | 10.1016-j.jallcom.2014.07.173.xml |  | at 3.5 GPa |  |  | comma-level | thermal conductivity | Impacts of both high pressure and Te–Se double-substituted skutterudite on the thermoelectric properties prepared by HTHP | Elsevier | 2014 | no
1880 | ['Co4Sb11.3Te0.7−xSex'] | Co4Sb11.3Te0.7−xSex | ThermCond | ThermCond | total | [295] | 295 | Kelvin^(1.0) |  | [1.8] | 1.8 | Kelvin^(-1.0) Meter^(-1.0) Watt^(1.0) |  |  | (The minimum value of thermal conductivity for Co4Sb11.3Te0.7−xSex is 1.8 W m−1 K−1 at room temperature.) FROM: The minimum value of thermal conductivity for Co4Sb11.3Te0.7−xSex is 1.8 W m−1 K−1 at room temperature. | 10.1016-j.jallcom.2014.07.173.xml |  |  |  |  | comma-level | thermal conductivity | Impacts of both high pressure and Te–Se double-substituted skutterudite on the thermoelectric properties prepared by HTHP | Elsevier | 2014 | no
1881 | ['SN05'] | SN05 | ThermCond | ThermCond | total | [623.0] | 623 | Kelvin^(1.0) | [623.0] | [1.79] | 1.79 | Kelvin^(-1.0) Meter^(-1.0) Watt^(1.0) |  |  | (The lowest thermal conductivity of ∼1.79 W m−1 K−1 at 623 K was achieved for SN05.) FROM: The lowest thermal conductivity of ∼1.79 W m−1 K−1 at 623 K was achieved for SN05. | 10.1016-j.apsusc.2017.11.198.xml |  |  |  |  | comma-level | thermal conductivity | Microstructure and thermoelectric properties of Cu2Te-Sb2Te3 pseudo-binary system | Elsevier | 2018 | no
1882 | ['copper telluride'] | copper telluride | ThermCond | ThermCond | total | [523.0] | 523 | Kelvin^(1.0) | [523.0] | [5.0] | 5 | Kelvin^(-1.0) Meter^(-1.0) Watt^(1.0) |  |  | (The zT for copper telluride rich samples (SN42–SN62) was very low (∼0.08 at 523 K) because of the very low power factor (∼ 0.3 mW m−1 K2 at 523 K) and high thermal conductivity (∼ 5 W m−1 K−1 at 523 K).) FROM: The zT for copper telluride rich samples (SN42–SN62) was very low (∼0.08 at 523 K) because of the very low power factor (∼ 0.3 mW m−1 K2 at 523 K) and high thermal conductivity (∼ 5 W m−1 K−1 at 523 K). | 10.1016-j.apsusc.2017.11.198.xml |  |  |  |  | comma-level | thermal conductivity | Microstructure and thermoelectric properties of Cu2Te-Sb2Te3 pseudo-binary system | Elsevier | 2018 | no
1883 | ['Mg2Si0.992Sb0.008'] | Mg2Si0.992Sb0.008 | ThermCond | ThermCond | lattice | [300.0] | 300 | Kelvin^(1.0) | [300.0] | [9.1] | 9.1 | Kelvin^(-1.0) Meter^(-1.0) Watt^(1.0) |  |  | (This difference is attributed to large lattice thermal conductivity of 9.1 W/Km at 300 K for Mg2Si0.992Sb0.008.) FROM: This difference is attributed to large lattice thermal conductivity of 9.1 W/Km at 300 K for Mg2Si0.992Sb0.008. | 10.1016-j.mseb.2018.10.004.xml |  |  |  |  | comma-level | lattice thermal conductivity | Preparation of Mg2Si-based thermoelectric materials using waste silicon sludge as a source material | Elsevier | 2018 | no
1884 | ['bulk PbTe'] | bulk PbTe | ThermCond | ThermCond | lattice | [400.0] | 400 | Kelvin^(1.0) | [400.0] | [0.54] | 0.54 | Kelvin^(-1.0) Meter^(-1.0) Watt^(1.0) |  |  | ( the lattice thermal conductivity of the x = 0.005 compound exhibits the lowest lattice thermal conductivity by 0.54 Wm-1K-1 at 400 K which is very low value comparing to other compounds and approaches the glass limit of thermal conductivity in bulk PbTe system (0.36 Wm-1K-1).) FROM: As shown in Fig. 6b, the lattice thermal conductivity of the x = 0.005 compound exhibits the lowest lattice thermal conductivity by 0.54 Wm-1K-1 at 400 K which is very low value comparing to other compounds and approaches the glass limit of thermal conductivity in bulk PbTe system (0.36 Wm-1K-1). | 10.1007-s13391-019-00130-1.txt |  |  |  |  | comma-level | lattice thermal conductivity | Thermoelectric Properties and Chemical Potential Tuning by K- and Se-Coalloying in (Pb0.5Sn0.5)1-xKxTe0.95Se0.05 | Springer | 2019 | no
1885 | ['Cu1.8S'] | Cu1.8S | ThermCond | ThermCond | total | [295] | 295 | Kelvin^(1.0) |  | [1.2] | 1.2 | Kelvin^(-1.0) Meter^(-1.0) Watt^(1.0) |  |  | (It is considered that Cu1.8S possesses a controllable tremendous potential with high σ (2800 Scm−1), but low α (15 μV/K) and high κ (1.2 Wm−1K−1) at room temperature.) FROM: It is considered that Cu1.8S possesses a controllable tremendous potential with high σ (2800 Scm−1), but low α (15 μV/K) and high κ (1.2 Wm−1K−1) at room temperature. | 10.1016-j.jallcom.2017.02.295.xml |  | controllable |  |  | comma-level | κ | Enhanced thermoelectric property in superionic conductor Bi-doped Cu1.8S | Elsevier | 2017 | no
1886 | ['Cu1.8S'] | Cu1.8S | ThermCond | ThermCond | total | [323.0, 623.0] | 473 | Kelvin^(1.0) | [323.0, 623.0] | [2.21] | 2.21 | Kelvin^(-1.0) Meter^(-1.0) Watt^(1.0) |  |  | ({ at 323–623 K }: The κ of Cu1.8S was reduced from 2.21 Wm−1K−1) FROM: The κ of Cu1.8S was reduced from 2.21 Wm−1K−1 to below 1.6 Wm−1K−1 in the whole measuring temperature range 323–623 K by dispersing 50-nm SiO2 particles and to 0.70 Wm−1K−1 at 773 K by adding 3 wt% SiC . | 10.1016-j.jallcom.2017.02.295.xml |  |  |  |  | comma-level | κ | Enhanced thermoelectric property in superionic conductor Bi-doped Cu1.8S | Elsevier | 2017 | no
1887 | ['SiO2'] | SiO2 | ThermCond | ThermCond | total | [323.0, 623.0] | 473 | Kelvin^(1.0) | [323.0, 623.0] | [1.6] | 1.6 | Kelvin^(-1.0) Meter^(-1.0) Watt^(1.0) |  |  | ({ κ at 323–623 K }: below 1.6 Wm−1K−1 in the whole measuring temperature range 323–623 K by dispersing 50-nm SiO2 particles and) FROM: The κ of Cu1.8S was reduced from 2.21 Wm−1K−1 to below 1.6 Wm−1K−1 in the whole measuring temperature range 323–623 K by dispersing 50-nm SiO2 particles and to 0.70 Wm−1K−1 at 773 K by adding 3 wt% SiC . | 10.1016-j.jallcom.2017.02.295.xml |  |  |  |  | comma-level | κ | Enhanced thermoelectric property in superionic conductor Bi-doped Cu1.8S | Elsevier | 2017 | no
1888 | ['Ca2.7Sm0.3Co4O9+δ'] | Ca2.7Sm0.3Co4O9+δ | ThermCond | ThermCond | total | [1073.0] | 1073 | Kelvin^(1.0) | [800.0] | [1.64] | 1.64 | Kelvin^(-1.0) Meter^(-1.0) Watt^(1.0) |  |  | (The thermal conductivity of Ca2.7Sm0.3Co4O9+δ is 1.64 Wm−1 K−1 at 800 °C.) FROM: The thermal conductivity of Ca2.7Sm0.3Co4O9+δ is 1.64 Wm−1 K−1 at 800 °C. | 10.1016-j.ceramint.2018.01.030.xml |  |  |  |  | comma-level | thermal conductivity | High-temperature thermoelectric properties of Sm3+-doped Ca3Co4O9+δ fabricated by spark plasma sintering | Elsevier | 2018 | no
1889 | ['Cu3BiS3'] | Cu3BiS3 | ThermCond | ThermCond | total | [295] | 295 | Kelvin^(1.0) |  | [0.17] | 0.17 | Kelvin^(-1.0) Meter^(-1.0) Watt^(1.0) |  |  | (The ultralow thermal conductivity coupled with the relatively high Seebeck coefficient, 0.17 W/m-K and 540 Î¼V/K at room temperature, respectively, suggest Cu3BiS3 may show promise for thermoelectric applications.) FROM: The ultralow thermal conductivity coupled with the relatively high Seebeck coefficient, 0.17 W/m-K and 540 Î¼V/K at room temperature, respectively, suggest Cu3BiS3 may show promise for thermoelectric applications. | 10.1007-s11664-017-6053-0.txt |  |  |  |  | comma-level | thermal conductivity | Wittichenite Cu3BiS3: Synthesis and Physical Properties | Springer | 2018 | no
1890 | ['Ca0.9La0.1MnO3–δ'] | Ca0.9La0.1MnO3–δ | ThermCond | ThermCond | total | [773.0] | 773 | Kelvin^(1.0) | [500.0] | [2.25] | 2.25 | Kelvin^(-1.0) Meter^(-1.0) Watt^(1.0) |  |  | (The κtotal of Ca0.9La0.1MnO3–δ (e.g., 2.25 Wm−1 K−1 at 500 °C) is larger) FROM: The κtotal of Ca0.9La0.1MnO3–δ (e.g., 2.25 Wm−1 K−1 at 500 °C) is larger than that of our previous Ca0.8Y0.2–xDyxMnO3–δ (0 ≤ x ≤ 0.2) []. | 10.1016-j.jeurceramsoc.2019.08.021.xml |  |  |  |  | comma-level | κtotal | Thermoelectric properties of La3+ and Ce3+ co-doped CaMnO3 prepared by tape casting | Elsevier | 2020 | no
1891 | ['Ca0.8Y0.2–xDyxMnO3–δ'] | Ca0.8Y0.2–xDyxMnO3–δ | ThermCond | ThermCond | total | [773.0] | 773 | Kelvin^(1.0) | [500.0] | [2.09] | 2.09 | Kelvin^(-1.0) Meter^(-1.0) Watt^(1.0) |  |  | (The κtotal values of Ca0.8Y0.2–xDyxMnO3–δ with x = 0 and 0.2 were 2.09 Wm−1K−1 and 1.90 Wm−1 K−1 at 500 °C) FROM: The κtotal values of Ca0.8Y0.2–xDyxMnO3–δ with x = 0 and 0.2 were 2.09 Wm−1K−1 and 1.90 Wm−1 K−1 at 500 °C, respectively. | 10.1016-j.jeurceramsoc.2019.08.021.xml |  |  |  | ['x = 0 and 0.2'] | comma-level | κtotal | Thermoelectric properties of La3+ and Ce3+ co-doped CaMnO3 prepared by tape casting | Elsevier | 2020 | no
1892 | ['BiCuSeO'] | BiCuSeO | ThermCond | ThermCond | lattice | [923.0] | 923 | Kelvin^(1.0) | [923.0] | [0.4] | 0.4 | Kelvin^(-1.0) Meter^(-1.0) Watt^(1.0) |  |  | (A much lower lattice thermal conductivity, κl ≈ 0.40 W m−1 K−1, can be obtained for BiCuSeO at 923 K.) FROM: A much lower lattice thermal conductivity, κl ≈ 0.40 W m−1 K−1, can be obtained for BiCuSeO at 923 K. | 10.1039-c4ta02050b.html |  |  |  |  | comma-level | lattice thermal conductivity | Low effective mass leading to an improved ZT value by 32% for n-type BiCuSeO: a first-principles study | RSC | 2014 | no
1893 | ['Mg3Sb2'] | Mg3Sb2 | ThermCond | ThermCond | total | [295] | 295 | Kelvin^(1.0) |  | [1.2] | 1.2 | Kelvin^(-1.0) Meter^(-1.0) Watt^(1.0) |  |  | (It is worth mentioning that the relatively lower value of κ(T) (∼1.2 W m−1 K−1 at room temperature) in Mg3Sb2 was reported by Xin et al. which might be due to the low density of the sample obtained by conventional hot pressing.) FROM: It is worth mentioning that the relatively lower value of κ(T) (∼1.2 W m−1 K−1 at room temperature) in Mg3Sb2 was reported by Xin et al. which might be due to the low density of the sample obtained by conventional hot pressing. | 10.1039-c5cp07482g.html |  | hotpressing |  |  | comma-level | κ | Tuning the carrier concentration using Zintl chemistry in Mg3Sb2, and its implications for thermoelectric figure-of-merit | RSC | 2016 | no
1894 | ['Ga / Ge'] | Ga / Ge | ThermCond | ThermCond | total | [773.0] | 773 | Kelvin^(1.0) | [500.0] | [1.55] | 1.55 | Kelvin^(-1.0) Meter^(-1.0) Watt^(1.0) |  |  | (The clathrate with a Ga/Ge ratio of 0.572 has the optimal dimensionless figure-of-merit of 1.0 at 500 °C, while its power factor and thermal conductivity are 2.11 × 10−3 Wm-1K-12 Wm-1K-1 and 1.55 Wm-1K-1 respectively.) FROM: The clathrate with a Ga/Ge ratio of 0.572 has the optimal dimensionless figure-of-merit of 1.0 at 500 °C, while its power factor and thermal conductivity are 2.11 × 10−3 Wm-1K-12 Wm-1K-1 and 1.55 Wm-1K-1 respectively. | 10.1016-j.jallcom.2017.11.059.xml |  |  |  |  | comma-level | thermal conductivity | Optimization on the figure-of-merit of P-type Ba8Ga16Ge30 Type-I clathrate grown via the Bridgman method by fine tuning Ga/Ge ratio | Elsevier | 2018 | no
1895 | ['p-type Ba8Ga16Ge30'] | p-type Ba8Ga16Ge30 | ThermCond | ThermCond | total | [295] | 295 | Kelvin^(1.0) | [500.0] | [1.55] | 1.55 | Kelvin^(-1.0) Meter^(-1.0) Watt^(1.0) |  |  | (The p-type Ba8Ga16Ge30 with the Ga/Ge ratio of 0.572 and room temperature carrier concentration of 1.5 × 1020 cm−3 possesses the highest zT value of 1.0 at 500 °C, while its electrical conductivity, Seebeck coefficient and thermal conductivity are 560 S/cm, 193 μV/K and 1.55 Wm-1K-1 respectively.) FROM: The p-type Ba8Ga16Ge30 with the Ga/Ge ratio of 0.572 and room temperature carrier concentration of 1.5 × 1020 cm−3 possesses the highest zT value of 1.0 at 500 °C, while its electrical conductivity, Seebeck coefficient and thermal conductivity are 560 S/cm, 193 μV/K and 1.55 Wm-1K-1 respectively. | 10.1016-j.jallcom.2017.11.059.xml |  |  |  |  | comma-level | thermal conductivity | Optimization on the figure-of-merit of P-type Ba8Ga16Ge30 Type-I clathrate grown via the Bridgman method by fine tuning Ga/Ge ratio | Elsevier | 2018 | no
1896 | ['CuIn0.93Zn0.07Se2.02'] | CuIn0.93Zn0.07Se2.02 | ThermCond | ThermCond | lattice | [773.0] | 773 | Kelvin^(1.0) | [773.0] | [0.81] | 0.81 | Kelvin^(-1.0) Meter^(-1.0) Watt^(1.0) |  |  | ( with lowest κl of 0.81 W m−1 K−1 for CuIn0.93Zn0.07Se2.02 at 773 K.) FROM: On the other hand, similar to κ, κl of CuIn1−xZnxSe2.02 declined with the Zn doping, with lowest κl of 0.81 W m−1 K−1 for CuIn0.93Zn0.07Se2.02 at 773 K. | 10.1016-j.jallcom.2020.156410.xml |  |  |  |  | comma-level | κl | Adjustable effects of zinc substitution for indium on the thermoelectric properties of p-type CuInSe2.02 | Elsevier | 2020 | no
1897 | ['Ag3.8Mo9Se11-zTez'] | Ag3.8Mo9Se11-zTez | ThermCond | ThermCond | lattice | [800.0] | 800 | Kelvin^(1.0) | [800.0] | [0.1] | 0.1 | Kelvin^(-1.0) Meter^(-1.0) Watt^(1.0) |  |  | ( this simple hypothesis fails to yield a correct estimation of κL as it would result in values below 0.1 W m−1 K−1 near 800 K for Ag3.8Mo9Se11-zTez) FROM: However, this simple hypothesis fails to yield a correct estimation of κL as it would result in values below 0.1 W m−1 K−1 near 800 K for Ag3.8Mo9Se11-zTez, that is, in κL values well below the glassy limit κmin estimated to be 0.45 W m−1 K−1 above 300 K from the longitudinal and transverse sound velocities measured on the two end-member compounds (y = 0.48 and z = 0.47) . | 10.1016-j.jallcom.2017.12.213.xml |  |  |  |  | comma-level | κL | Influence of S and Te substitutions on the thermoelectric properties of the cluster compound Ag3.8Mo9Se11 | Elsevier | 2018 | no
1898 | ['Zr0.5Hf0.5CoSb0.8Sn0.2 / HfO2'] | Zr0.5Hf0.5CoSb0.8Sn0.2 / HfO2 | ThermCond | ThermCond | lattice | [900.0] | 900 | Kelvin^(1.0) | [900.0] | [2.04] | 2.04 | Kelvin^(-1.0) Meter^(-1.0) Watt^(1.0) |  |  | (The minimum lattice thermal conductivity of Zr0.5Hf0.5CoSb0.8Sn0.2/HfO2 that can be reached is 2.04 Wm−1 K−1 and the maximum ZT is 0.75 at 900 K.) FROM: The minimum lattice thermal conductivity of Zr0.5Hf0.5CoSb0.8Sn0.2/HfO2 that can be reached is 2.04 Wm−1 K−1 and the maximum ZT is 0.75 at 900 K. | 10.1016-j.jallcom.2014.01.208.xml |  |  |  |  | comma-level | minimum lattice thermal conductivity | Effect of the Zr0.5Hf0.5CoSb1- x Sn x /HfO2 half-Heusler nanocomposites on the ZT value | Elsevier | 2014 | no
1899 | ['Zr0.5Hf0.5CoSb0.8Sn0.2 / HfO2'] | Zr0.5Hf0.5CoSb0.8Sn0.2 / HfO2 | ThermCond | ThermCond | lattice | [900.0] | 900 | Kelvin^(1.0) | [900.0] | [2.04] | 2.04 | Kelvin^(-1.0) Meter^(-1.0) Watt^(1.0) |  |  | ((3) The minimum lattice thermal conductivity of Zr0.5Hf0.5CoSb0.8Sn0.2/HfO2 that can be reached is 2.04 Wm−1 K−1 and the maximum ZT is 0.75 at 900 K.) FROM: (3) The minimum lattice thermal conductivity of Zr0.5Hf0.5CoSb0.8Sn0.2/HfO2 that can be reached is 2.04 Wm−1 K−1 and the maximum ZT is 0.75 at 900 K. | 10.1016-j.jallcom.2014.01.208.xml |  |  |  |  | comma-level | minimum lattice thermal conductivity | Effect of the Zr0.5Hf0.5CoSb1- x Sn x /HfO2 half-Heusler nanocomposites on the ZT value | Elsevier | 2014 | no
1900 | ['layered AgCrSe2'] | layered AgCrSe2 | ThermCond | ThermCond | total | [450.0] | 450 | Kelvin^(1.0) | [450.0] | [0.5] | 0.5 | Kelvin^(-1.0) Meter^(-1.0) Watt^(1.0) |  |  | (The layered AgCrSe2 superionic compound exhibits ultralow liquid-like thermal conductivity with κL ~ 0.5 Wm-1 K-1 above the critical transition temperature (Tc) of around 450 K and has a unity thermoelectric figure of merit zT at about 800 K.) FROM: The layered AgCrSe2 superionic compound exhibits ultralow liquid-like thermal conductivity with κL ~ 0.5 Wm-1 K-1 above the critical transition temperature (Tc) of around 450 K and has a unity thermoelectric figure of merit zT at about 800 K. | 10.1038-s41524-020-0295-8.txt |  |  |  |  | comma-level | thermal conductivity | Highly selective phonon diffusive scattering in superionic layered AgCrSe2 | Springer | 2020 | yes
1901 | ['Li2SnS3'] | Li2SnS3 | ThermCond | ThermCond | lattice | [300.0] | 300 | Kelvin^(1.0) | [300.0] | [4.65] | 4.65 | Kelvin^(-1.0) Meter^(-1.0) Watt^(1.0) |  |  | ({ lattice thermal conductivity at 300 K }: to 4.65 W m−1 K−1 in Li2SnS3 and 1.35 W m−1 K−1 in Li2SnSe3.) FROM: At 300 K, the lattice thermal conductivity along the b-axis is equal to 4.65 W m−1 K−1 in Li2SnS3 and 1.35 W m−1 K−1 in Li2SnSe3. | 10.1039-c9cp05939c.html |  |  |  |  | comma-level | lattice thermal conductivity | First-principles prediction of large thermoelectric efficiency in superionic Li2SnX3 (X = S, Se) | RSC | 2020 | no
1902 | ['Li2SnSe3'] | Li2SnSe3 | ThermCond | ThermCond | lattice | [300.0] | 300 | Kelvin^(1.0) | [300.0] | [1.0] | 1 | Kelvin^(-1.0) Meter^(-1.0) Watt^(1.0) |  |  | ( the average κl calculated in Li2SnSe3 is very close to that in SnSe (∼1 W m−1 K−1 at 300 K).) FROM: For example, the average κl calculated in Li2SnSe3 is very close to that in SnSe (∼1 W m−1 K−1 at 300 K). | 10.1039-c9cp05939c.html |  |  |  |  | comma-level | average κl | First-principles prediction of large thermoelectric efficiency in superionic Li2SnX3 (X = S, Se) | RSC | 2020 | no
1903 | ['Li2SnX3'] | Li2SnX3 | ThermCond | ThermCond | lattice | [300.0] | 300 | Kelvin^(1.0) | [300.0] | [11.5] | 11.5 | Kelvin^(-1.0) Meter^(-1.0) Watt^(1.0) |  |  | (It is worth noting that the κl's estimated in Li2SnX3 are low in comparison to the ones reported for other typical thermoelectric materials like CoSb3 (11.5 W m−1 K−1 at 300 K).) FROM: It is worth noting that the κl's estimated in Li2SnX3 are low in comparison to the ones reported for other typical thermoelectric materials like CoSb3 (11.5 W m−1 K−1 at 300 K). | 10.1039-c9cp05939c.html |  |  |  |  | comma-level | κl | First-principles prediction of large thermoelectric efficiency in superionic Li2SnX3 (X = S, Se) | RSC | 2020 | no
1904 | ['CoSb3'] | CoSb3 | ThermCond | ThermCond | total | [300.0] | 300 | Kelvin^(1.0) | [300.0] | [11.5] | 11.5 | Kelvin^(-1.0) Meter^(-1.0) Watt^(1.0) |  |  | ({ κ }: 11.5 W m−1 K−1 in CoSb3 at 300 K)) FROM: The κ values estimated for these compounds are lower than those for other typical semiconductors (e.g., 11.5 W m−1 K−1 in CoSb3 at 300 K), although higher than those in SnS and SnSe due to larger lattice thermal contributions. | 10.1039-c9cp05939c.html |  |  |  |  | comma-level | κ | First-principles prediction of large thermoelectric efficiency in superionic Li2SnX3 (X = S, Se) | RSC | 2020 | no
1905 | ['Li2SnX3'] | Li2SnX3 | ThermCond | ThermCond | total | [300.0] | 300 | Kelvin^(1.0) | [300.0] | [1.35, 4.65] | 3 | Kelvin^(-1.0) Meter^(-1.0) Watt^(1.0) |  |  | (Likewise, the thermal conductivities estimated in Li2SnX3 are low, for instance, 1.35–4.65 W m−1 K−1 at 300 K.) FROM: Likewise, the thermal conductivities estimated in Li2SnX3 are low, for instance, 1.35–4.65 W m−1 K−1 at 300 K. | 10.1039-c9cp05939c.html |  |  |  |  | comma-level | thermal conductivities | First-principles prediction of large thermoelectric efficiency in superionic Li2SnX3 (X = S, Se) | RSC | 2020 | no
1906 | ['NbFeSb'] | NbFeSb | ThermCond | ThermCond | lattice | [300.0] | 300 | Kelvin^(1.0) | [300.0] | [7.1] | 7.1 | Kelvin^(-1.0) Meter^(-1.0) Watt^(1.0) |  |  | ({ κL at 300 K }: and 7.1 W m−1 K−1 for NbFeSb) FROM: As shown in (d), compared with the high κL of normal 18-electron HH compounds (17.7 W m−1 K−1, 14.3 W m−1 K−1, and 7.1 W m−1 K−1 for NbFeSb, ZrCoSb, and ZrNiSn, respectively), the κL of Ti0.82PtSb is only 2.5 W m−1 K−1 at 300 K, comparable with the values of IV-VI compounds such as SnTe (2.8 W m−1 K−1 at 300 K) and PbTe (1.9 W m−1 K−1 at 300 K) [,]. | 10.1016-j.mtphys.2020.100200.xml |  |  |  |  | comma-level | κL | A new defective 19-electron TiPtSb half-Heusler thermoelectric compound with heavy band and low lattice thermal conductivity | Elsevier | 2020 | no
1907 | ['Ti0.82PtSb'] | Ti0.82PtSb | ThermCond | ThermCond | lattice | [300.0] | 300 | Kelvin^(1.0) | [300.0] | [2.5] | 2.5 | Kelvin^(-1.0) Meter^(-1.0) Watt^(1.0) |  |  | ( the κL of Ti0.82PtSb is only 2.5 W m−1 K−1 at 300 K) FROM: As shown in (d), compared with the high κL of normal 18-electron HH compounds (17.7 W m−1 K−1, 14.3 W m−1 K−1, and 7.1 W m−1 K−1 for NbFeSb, ZrCoSb, and ZrNiSn, respectively), the κL of Ti0.82PtSb is only 2.5 W m−1 K−1 at 300 K, comparable with the values of IV-VI compounds such as SnTe (2.8 W m−1 K−1 at 300 K) and PbTe (1.9 W m−1 K−1 at 300 K) [,]. | 10.1016-j.mtphys.2020.100200.xml |  |  |  |  | comma-level | κL | A new defective 19-electron TiPtSb half-Heusler thermoelectric compound with heavy band and low lattice thermal conductivity | Elsevier | 2020 | no
1908 | ['SnTe'] | SnTe | ThermCond | ThermCond | lattice | [300.0] | 300 | Kelvin^(1.0) | [300.0] | [2.8] | 2.8 | Kelvin^(-1.0) Meter^(-1.0) Watt^(1.0) |  |  | ({ κL }: the values of IV-VI compounds such as SnTe (2.8 W m−1 K−1 at 300 K) and PbTe (1.9 W m−1 K−1 at 300 K) [) FROM: As shown in (d), compared with the high κL of normal 18-electron HH compounds (17.7 W m−1 K−1, 14.3 W m−1 K−1, and 7.1 W m−1 K−1 for NbFeSb, ZrCoSb, and ZrNiSn, respectively), the κL of Ti0.82PtSb is only 2.5 W m−1 K−1 at 300 K, comparable with the values of IV-VI compounds such as SnTe (2.8 W m−1 K−1 at 300 K) and PbTe (1.9 W m−1 K−1 at 300 K) [,]. | 10.1016-j.mtphys.2020.100200.xml |  |  |  |  | comma-level | κL | A new defective 19-electron TiPtSb half-Heusler thermoelectric compound with heavy band and low lattice thermal conductivity | Elsevier | 2020 | no
1909 | ['SnSe'] | SnSe | ThermCond | ThermCond | total | [973.0] | 973 | Kelvin^(1.0) | [973.0] | [0.23] | 0.23 | Kelvin^(-1.0) Meter^(-1.0) Watt^(1.0) |  |  | (Single crystal of IV–VI compound SnSe has been recently found to exhibit ultralow thermal conductivity of 0.23 W m-1 K-1 at 973 K and high zT of ~2.62 at 923 K and has attracted much attention.) FROM: Single crystal of IV–VI compound SnSe has been recently found to exhibit ultralow thermal conductivity of 0.23 W m-1 K-1 at 973 K and high zT of ~2.62 at 923 K and has attracted much attention. | 10.1007-s10853-017-1129-z.txt |  |  |  |  | comma-level | thermal conductivity | Nanostructured SnSe: hydrothermal synthesis and disorder-induced enhancement of thermoelectric properties at medium temperatures | Springer | 2017 | no
1910 | ['pure Ca3Co4O9'] | pure Ca3Co4O9 | ThermCond | ThermCond | total | [700.0] | 700 | Kelvin^(1.0) | [700.0] | [3.1] | 3.1 | Kelvin^(-1.0) Meter^(-1.0) Watt^(1.0) |  |  | ({ at 700 K }: The thermal conductivity reduces from about 3.1 Wm−1 K−1 (pure Ca3Co4O9)) FROM: The thermal conductivity reduces from about 3.1 Wm−1 K−1 (pure Ca3Co4O9) to 1.5 Wm −1 K−1 (Ca3Co4O9 sample containing 2.0 vol% AgNPs) at 700 K, which indicates that the thermal conductivity is efficiently restrained by the inclusions of AgNPs and the nano-defects induced by the AgNPs. | 10.1016-j.mtcomm.2015.12.001.xml |  |  |  |  | comma-level | thermal conductivity | Preparation of AgNPs/Ca3Co4O9 nanocomposites with enhanced thermoelectric performance | Elsevier | 2016 | no
1911 | ['Ge0.2Sn0.8Te'] | Ge0.2Sn0.8Te | ThermCond | ThermCond | total | [295] | 295 | Kelvin^(1.0) |  | [6.800000000000001] | 6.8 | Kelvin^(-1.0) Meter^(-1.0) Watt^(1.0) |  |  | ({ at room - temperature }: The room-temperature thermal conductivity (from both the electronic and lattice contributions) of Ge0.2Sn0.8Te and Ge0.1Sn0.9Te are 68 mW/cm-K and 87 mW/cm-K) FROM: The room-temperature thermal conductivity (from both the electronic and lattice contributions) of Ge0.2Sn0.8Te and Ge0.1Sn0.9Te are 68 mW/cm-K and 87 mW/cm-K, respectively. | 10.1016-j.jcrysgro.2007.02.036.xml |  |  |  |  | comma-level | thermal conductivity | Thermoelectric properties of Ge1− x Sn x Te crystals grown by vertical Bridgman method | Elsevier | 2007 | no
1912 | ['GeTe'] | GeTe | ThermCond | ThermCond | total | [295] | 295 | Kelvin^(1.0) |  | [21.0] | 21 | Kelvin^(-1.0) Meter^(-1.0) Watt^(1.0) |  |  | ({ at room temperature }: both the room temperature thermal conductivity of GeTe and SnTe are about 210 mW/cm-K.) FROM: However, both the room temperature thermal conductivity of GeTe and SnTe are about 210 mW/cm-K. | 10.1016-j.jcrysgro.2007.02.036.xml |  |  |  |  | comma-level | thermal conductivity | Thermoelectric properties of Ge1− x Sn x Te crystals grown by vertical Bridgman method | Elsevier | 2007 | no
1913 | ['PbTe'] | PbTe | ThermCond | ThermCond | lattice | [300.0] | 300 | Kelvin^(1.0) | [300.0] | [2.0] | 2 | Kelvin^(-1.0) Meter^(-1.0) Watt^(1.0) |  |  | (The bulk κlat in PbTe is indeed surprisingly low, with κlat=2 W m-1 K-1 at 300 K in single-crystalline samples, and similar values in polycrystalline samples.) FROM: The bulk κlat in PbTe is indeed surprisingly low, with κlat=2 W m-1 K-1 at 300 K in single-crystalline samples, and similar values in polycrystalline samples. | 10.1038-nmat3035.txt |  |  |  |  | comma-level | bulk κlat | Giant anharmonic phonon scattering in PbTe | Springer | 2011 | no
1914 | ['Ge0.88Ga0.02Sb0.10Te'] | Ge0.88Ga0.02Sb0.10Te | ThermCond | ThermCond | total | [295] | 295 | Kelvin^(1.0) |  | [1.75] | 1.75 | Kelvin^(-1.0) Meter^(-1.0) Watt^(1.0) |  |  | ({ at room temperature }: the Ge0.88Ga0.02Sb0.10Te sample exhibited a κtotal ∼1.75 W m−1 K−1) FROM: At room temperature, the Ge0.88Ga0.02Sb0.10Te sample exhibited a κtotal ∼1.75 W m−1 K−1, which accounted for a reduction by 270% when compared to pristine GeTe (κtotal ∼6.5 W m−1 K−1 at room temperature). | 10.1039-c8qi00703a.html |  |  |  |  | comma-level | κtotal | Realizing a stable high thermoelectric zT ∼ 2 over a broad temperature range in Ge1−x−yGaxSbyTe via band engineering and hybrid flash-SPS processing | RSC | 2019 | no
1915 | ['pristine GeTe'] | pristine GeTe | ThermCond | ThermCond | total | [295] | 295 | Kelvin^(1.0) |  | [6.5] | 6.5 | Kelvin^(-1.0) Meter^(-1.0) Watt^(1.0) |  |  | ( pristine GeTe (κtotal ∼6.5 W m−1 K−1 at room temperature).) FROM: At room temperature, the Ge0.88Ga0.02Sb0.10Te sample exhibited a κtotal ∼1.75 W m−1 K−1, which accounted for a reduction by 270% when compared to pristine GeTe (κtotal ∼6.5 W m−1 K−1 at room temperature). | 10.1039-c8qi00703a.html |  |  |  |  | comma-level | κtotal | Realizing a stable high thermoelectric zT ∼ 2 over a broad temperature range in Ge1−x−yGaxSbyTe via band engineering and hybrid flash-SPS processing | RSC | 2019 | no
1916 | ['Ag0Cl0'] | Ag0Cl0 | ThermCond | ThermCond | lattice | [325.0] | 325 | Kelvin^(1.0) | [325.0] | [1.66] | 1.66 | Kelvin^(-1.0) Meter^(-1.0) Watt^(1.0) | Ag - introduction |  | ({ κl,∥ }: ∥ of Ag0Cl0 is ∼1.66 W m−1 K−1 which decreased to ∼1.23 W m−1 K−1 after the Ag-introduction (Ag3Cl0) at 325 K.) FROM: For example, the κl,∥ of Ag0Cl0 is ∼1.66 W m−1 K−1 which decreased to ∼1.23 W m−1 K−1 after the Ag-introduction (Ag3Cl0) at 325 K. | 10.1039-c9ta01678c.html |  |  |  |  | comma-level | κl,∥ | Dynamic Ag+-intercalation with AgSnSe2 nano-precipitates in Cl-doped polycrystalline SnSe2 toward ultra-high thermoelectric performance | RSC | 2019 | no
1917 | ['Ag3Cl4'] | Ag3Cl4 | ThermCond | ThermCond | lattice | [789.0] | 789 | Kelvin^(1.0) | [789.0] | [0.42] | 0.42 | Kelvin^(-1.0) Meter^(-1.0) Watt^(1.0) |  |  | ({ κl,∥ }: ∥ is evidently reduced to ∼0.42 W m−1 K−1 at 789 K for the Ag3Cl4 sample (the κl) FROM: Collectively, the κl,∥ is evidently reduced to ∼0.42 W m−1 K−1 at 789 K for the Ag3Cl4 sample (the κl,∥ of the Ag0Cl0 sample is ∼0.85 W m−1 K−1 at 689 K), which is comparable to the theoretical minimum lattice thermal conductivity along the c-axis. | 10.1039-c9ta01678c.html |  |  |  |  | comma-level | κl,∥ | Dynamic Ag+-intercalation with AgSnSe2 nano-precipitates in Cl-doped polycrystalline SnSe2 toward ultra-high thermoelectric performance | RSC | 2019 | no
1918 | ['Ag0Cl0'] | Ag0Cl0 | ThermCond | ThermCond | lattice | [689.0] | 689 | Kelvin^(1.0) | [689.0] | [0.85] | 0.85 | Kelvin^(-1.0) Meter^(-1.0) Watt^(1.0) |  |  | ({ κl,∥ }: ∥ of the Ag0Cl0 sample is ∼0.85 W m−1 K−1 at 689 K)) FROM: Collectively, the κl,∥ is evidently reduced to ∼0.42 W m−1 K−1 at 789 K for the Ag3Cl4 sample (the κl,∥ of the Ag0Cl0 sample is ∼0.85 W m−1 K−1 at 689 K), which is comparable to the theoretical minimum lattice thermal conductivity along the c-axis. | 10.1039-c9ta01678c.html |  |  |  |  | comma-level | κl,∥ | Dynamic Ag+-intercalation with AgSnSe2 nano-precipitates in Cl-doped polycrystalline SnSe2 toward ultra-high thermoelectric performance | RSC | 2019 | no
1919 | ['Ag3Cl4'] | Ag3Cl4 | ThermCond | ThermCond | total | [789.0] | 789 | Kelvin^(1.0) | [789.0] | [0.57] | 0.57 | Kelvin^(-1.0) Meter^(-1.0) Watt^(1.0) |  |  | ( a minimum κ of ∼0.57 W m−1 K−1 at 789 K is still achieved for the Ag3Cl4 sample.) FROM: Although the electronic part of κ (κe) is enhanced due to the improvement of electrical conductivity, a minimum κ of ∼0.57 W m−1 K−1 at 789 K is still achieved for the Ag3Cl4 sample. | 10.1039-c9ta01678c.html |  |  |  |  | comma-level | minimum κ | Dynamic Ag+-intercalation with AgSnSe2 nano-precipitates in Cl-doped polycrystalline SnSe2 toward ultra-high thermoelectric performance | RSC | 2019 | no
1920 | ['NiTiSn'] | NiTiSn | ThermCond | ThermCond | electronic | [800.0] | 800 | Kelvin^(1.0) | [800.0] | [0.67] | 0.67 | Kelvin^(-1.0) Meter^(-1.0) Watt^(1.0) |  |  | ({ at 800 K) }: Experimental measurement for NiTiSn demonstrates κe ∼ 0.67 Wm-1K-1 (T = 800 K) similar to our value of 0.89 Wm-1K-1 (T = 800 K).) FROM: Experimental measurement for NiTiSn demonstrates κe ∼ 0.67 Wm-1K-1 (T = 800 K) similar to our value of 0.89 Wm-1K-1 (T = 800 K). | 10.1016-j.mtcomm.2020.101613.xml |  |  |  |  | comma-level | κe | Analysis of structural and electronic properties of NiTiZ (Z = Si, Ge, Sn and Sb) under high-pressure using ab initio calculations | Elsevier | 2020 | no
1921 | ['polycrystalline SrTiO3'] | polycrystalline SrTiO3 | ThermCond | ThermCond | lattice | [1000.0] | 1000 | Kelvin^(1.0) | [1000.0] | [3.0] | 3 | Kelvin^(-1.0) Meter^(-1.0) Watt^(1.0) |  |  | ( the high lattice thermal conductivity of polycrystalline SrTiO3 is still a drawback (κ > 3 W m−1 K−1 at 1000 K)) FROM: However, the high lattice thermal conductivity of polycrystalline SrTiO3 is still a drawback (κ > 3 W m−1 K−1 at 1000 K), and the small mean-free-path of phonons (≈2 nm at 1000 K) limits the use of nanostructuring as a route to reduce thermal conductivity. | 10.1039-c8ta07861k.html |  |  |  |  | comma-level | lattice thermal conductivity | Enhancing the thermoelectric power factor of Sr0.9Nd0.1TiO3 through control of the nanostructure and microstructure | RSC | 2018 | no
1922 | ['PbS'] | PbS | ThermCond | ThermCond | total | [295] | 295 | Kelvin^(1.0) |  | [2.7] | 2.7 | Kelvin^(-1.0) Meter^(-1.0) Watt^(1.0) |  |  | ({ thermal conductivity at R.T. }: that of PbS ( 2.7 W m−1 K−1) .) FROM: The R.T. thermal conductivity (2.4 W m−1 K−1) is lower than that of most zinc-blende-derived binary and ternary sulfide compounds, such as ZnS , CuInS2, CuGaS2, and is even comparable with that of PbS ( 2.7 W m−1 K−1) . | 10.1016-j.nanoen.2017.04.027.xml |  |  |  |  | comma-level | thermal conductivity | Multi-cations compound Cu2CoSnS4: DFT calculating, band engineering and thermoelectric performance regulation | Elsevier | 2017 | no
1923 | ['Sn0.99Na0.01Se-STSe'] | Sn0.99Na0.01Se-STSe | ThermCond | ThermCond | total | [773.0] | 773 | Kelvin^(1.0) | [773.0] | [0.3] | 0.3 | Kelvin^(-1.0) Meter^(-1.0) Watt^(1.0) |  |  | ( an ultralow κt of below 0.3 W m−1 K−1 was realized for the Sn0.99Na0.01Se-STSe sample at 773 K) FROM: Moreover, an ultralow κt of below 0.3 W m−1 K−1 was realized for the Sn0.99Na0.01Se-STSe sample at 773 K, which represented an approximately 20% reduction compared to the pure SnSe. | 10.1039-c9nr07008g.html |  |  |  |  | comma-level | κt | Multifunctional inorganic nanomaterials for energy applications | RSC | 2020 | no
1924 | ['La0.95Sr0.05CoO3'] | La0.95Sr0.05CoO3 | ThermCond | ThermCond | total | [295] | 295 | Kelvin^(1.0) |  | [3.75] | 3.75 | Kelvin^(-1.0) Meter^(-1.0) Watt^(1.0) |  |  | ({ at room - temperature }: Androulakis et al. reported a much higher room-temperature thermal conductivity up to 3.75 W m−1 K−1 in La0.95Sr0.05CoO3 ceramic samples) FROM: On the contrary, Androulakis et al. reported a much higher room-temperature thermal conductivity up to 3.75 W m−1 K−1 in La0.95Sr0.05CoO3 ceramic samples than that shown by the present materials. | 10.1016-j.ceramint.2010.08.024.xml |  |  |  |  | comma-level | thermal conductivity | Effect of Ni substitution on electrical and thermoelectric properties of LaCoO3 ceramics | Elsevier | 2011 | no
1925 | ['Al-doped ZnO'] | Al-doped ZnO | ThermCond | ThermCond | total | [573.0] | 573 | Kelvin^(1.0) | [573.0] | [3.0] | 3 | Kelvin^(-1.0) Meter^(-1.0) Watt^(1.0) |  |  | ( Al-doped ZnO with layered microstructure exhibits a 52% decrease in the thermal conductivity across layers (3.0 W m−1 K−1 at 573 K) while maintaining the magnitude of electrical conductivity (1000 S cm−1).) FROM: Compared with traditional dense ZnO, Al-doped ZnO with layered microstructure exhibits a 52% decrease in the thermal conductivity across layers (3.0 W m−1 K−1 at 573 K) while maintaining the magnitude of electrical conductivity (1000 S cm−1). | 10.1039-c4ra01220h.html |  |  |  |  | comma-level | thermal conductivity | Low thermal conductivity of Al-doped ZnO with layered and correlated grains | RSC | 2014 | no
1926 | ['ZnO with 2 at % Al'] | ZnO with 2 at % Al | ThermCond | ThermCond | total | [295] | 295 | Kelvin^(1.0) | [300.0] | [7.5] | 7.5 | Kelvin^(-1.0) Meter^(-1.0) Watt^(1.0) |  |  | (It has been reported that nanosize precipitates distributed uniformly in ZnO with 2 at% Al result in low κ of 7.5 Wm−1K−1 and 5.7 W m−1 K−1 at room temperature and 300 °C respectively.) FROM: It has been reported that nanosize precipitates distributed uniformly in ZnO with 2 at% Al result in low κ of 7.5 Wm−1K−1 and 5.7 W m−1 K−1 at room temperature and 300 °C respectively. | 10.1039-c4ra01220h.html |  |  |  |  | comma-level | κ | Low thermal conductivity of Al-doped ZnO with layered and correlated grains | RSC | 2014 | no
1927 | ['Al-doped ZnO'] | Al-doped ZnO | ThermCond | ThermCond | total | [323.0, 573.0] | 448 | Kelvin^(1.0) | [323.0, 573.0] | [5.2, 3.0] | 4.1 | Kelvin^(-1.0) Meter^(-1.0) Watt^(1.0) |  |  | ({ at 323 to 573 K }: The lowest κ is achieved for the Al-doped ZnO ceramics synthesized under 10−5 Torr vacuum with magnitude of 5.2–3.0 W m−1 K−1 in the measurement temperature range of 323 K to 573 K.) FROM: The lowest κ is achieved for the Al-doped ZnO ceramics synthesized under 10−5 Torr vacuum with magnitude of 5.2–3.0 W m−1 K−1 in the measurement temperature range of 323 K to 573 K. | 10.1039-c4ra01220h.html |  |  |  |  | comma-level | κ | Low thermal conductivity of Al-doped ZnO with layered and correlated grains | RSC | 2014 | no
1928 | ['ZnO–2 % Al'] | ZnO–2 % Al | ThermCond | ThermCond | electronic | [323.0, 573.0] | 448 | Kelvin^(1.0) | [323.0, 573.0] | [0.86, 1.14] | 1 | Kelvin^(-1.0) Meter^(-1.0) Watt^(1.0) |  |  | ({ at 323–573 K }: For ZnO–2%Al (10−5 Torr), the electronic thermal conductivity (κelectron) is calculated to be 0.86 to 1.14 W m−1 K−1 in the temperature range of 323–573 K.) FROM: For ZnO–2%Al (10−5 Torr), the electronic thermal conductivity (κelectron) is calculated to be 0.86 to 1.14 W m−1 K−1 in the temperature range of 323–573 K. | 10.1039-c4ra01220h.html |  |  |  |  | comma-level | electronic thermal conductivity | Low thermal conductivity of Al-doped ZnO with layered and correlated grains | RSC | 2014 | no
1929 | ['pristine SnTe'] | pristine SnTe | ThermCond | ThermCond | total | [300.0] | 300 | Kelvin^(1.0) | [300.0] | [8.0] | 8 | Kelvin^(-1.0) Meter^(-1.0) Watt^(1.0) |  |  | ({ κ }: with the initial value of 8.0 W m−1K−1 at 300 K in the pristine SnTe) FROM: Specifically, with the initial value of 8.0 W m−1K−1 at 300 K in the pristine SnTe, κ decreases to 5.7 and 5.1 W m−1K−1 in SnTe0.88Se0.12, and Sn1.04Te0.88Se0.12, respectively. | 10.1016-j.nanoen.2019.03.031.xml |  |  |  |  | comma-level | κ | Nanoscale pores plus precipitates rendering high-performance thermoelectric SnTe1-xSex with refined band structures | Elsevier | 2019 | no
1930 | ['SnTe0.88Se0.12'] | SnTe0.88Se0.12 | ThermCond | ThermCond | total | [300.0] | 300 | Kelvin^(1.0) | [300.0] | [5.1] | 5.1 | Kelvin^(-1.0) Meter^(-1.0) Watt^(1.0) |  |  | ({ at 300 K }: κ decreases to 5.7 and 5.1 W m−1K−1 in SnTe0.88Se0.12) FROM: Specifically, with the initial value of 8.0 W m−1K−1 at 300 K in the pristine SnTe, κ decreases to 5.7 and 5.1 W m−1K−1 in SnTe0.88Se0.12, and Sn1.04Te0.88Se0.12, respectively. | 10.1016-j.nanoen.2019.03.031.xml |  |  |  |  | comma-level | κ | Nanoscale pores plus precipitates rendering high-performance thermoelectric SnTe1-xSex with refined band structures | Elsevier | 2019 | no
1931 | ['Sn0.96Cd0.08Te0.88Se0.12'] | Sn0.96Cd0.08Te0.88Se0.12 | ThermCond | ThermCond | total | [300.0] | 300 | Kelvin^(1.0) | [300.0] | [2.8] | 2.8 | Kelvin^(-1.0) Meter^(-1.0) Watt^(1.0) |  |  | (The lowest κ at 300 K reaches 2.8 W m−1K−1 in Sn0.96Cd0.08Te0.88Se0.12.) FROM: The lowest κ at 300 K reaches 2.8 W m−1K−1 in Sn0.96Cd0.08Te0.88Se0.12. | 10.1016-j.nanoen.2019.03.031.xml |  |  |  |  | comma-level | κ | Nanoscale pores plus precipitates rendering high-performance thermoelectric SnTe1-xSex with refined band structures | Elsevier | 2019 | no
1932 | ['Te0.9925Bi0.0075'] | Te0.9925Bi0.0075 | ThermCond | ThermCond | lattice | [673.0] | 673 | Kelvin^(1.0) | [673.0] | [1.22] | 1.22 | Kelvin^(-1.0) Meter^(-1.0) Watt^(1.0) |  |  | (The lattice thermal conductivity part is significantly suppressed from 1.22 W m−1 K−1 in undoped Te to 0.68 W m−1 K−1 and 0.73 W m−1 K−1 at 673 K in Te0.9925Bi0.0075 and Te0.985Sb0.015) FROM: The lattice thermal conductivity part is significantly suppressed from 1.22 W m−1 K−1 in undoped Te to 0.68 W m−1 K−1 and 0.73 W m−1 K−1 at 673 K in Te0.9925Bi0.0075 and Te0.985Sb0.015, respectively. | 10.1039-c7ra01706e.html |  | suppressed |  |  | comma-level | lattice thermal conductivity | Effective dopants in p-type elementary Te thermoelectrics | RSC | 2017 | yes
1933 | ['Co4Sb11.5Te0.5 + 0.25 vol % CNTs'] | Co4Sb11.5Te0.5 + 0.25 vol % CNTs | ThermCond | ThermCond | total | [773.0] | 773 | Kelvin^(1.0) | [773.0] | [1.76] | 1.76 | Kelvin^(-1.0) Meter^(-1.0) Watt^(1.0) |  |  | (The minimum value of the thermal conductivity is 1.76 W m−1 K−1 at 773 K for Co4Sb11.5Te0.5 + 0.25 vol% CNTs synthesized at 3.5 GPa.) FROM: The minimum value of the thermal conductivity is 1.76 W m−1 K−1 at 773 K for Co4Sb11.5Te0.5 + 0.25 vol% CNTs synthesized at 3.5 GPa. | 10.1039-c5ra08608f.html |  | at 3.5 GPa |  |  | comma-level | thermal conductivity | Improved thermoelectric performance of Te-doped and CNT dispersed CoSb3 skutterudite bulk materials via HTHP | RSC | 2015 | no
1934 | ['PbSe : Al'] | PbSe : Al | ThermCond | ThermCond | total | [850.0] | 850 | Kelvin^(1.0) | [850.0] | [0.9] | 0.9 | Kelvin^(-1.0) Meter^(-1.0) Watt^(1.0) |  |  | (The thermal conductivity of PbSe:Al samples are ∼0.9 W m−1 K−1 at 850 K.) FROM: The thermal conductivity of PbSe:Al samples are ∼0.9 W m−1 K−1 at 850 K. | 10.1039-c1ee02465e.html |  |  |  |  | comma-level | thermal conductivity | Enhancement of thermoelectric figure-of-merit by resonant states of aluminium doping in lead selenide | RSC | 2012 | no
1935 | ['pure PbSe'] | pure PbSe | ThermCond | ThermCond | lattice | [295] | 295 | Kelvin^(1.0) |  | [1.81] | 1.81 | Kelvin^(-1.0) Meter^(-1.0) Watt^(1.0) |  |  | (The κlat of the pure PbSe sample at RT is 1.81 W m−1 K−1) FROM: The κlat of the pure PbSe sample at RT is 1.81 W m−1 K−1, consistent with the reported data. | 10.1039-c1ee02465e.html |  |  |  |  | comma-level | κlat | Enhancement of thermoelectric figure-of-merit by resonant states of aluminium doping in lead selenide | RSC | 2012 | no
1936 | ['CsBi4Te6 crystals'] | CsBi4Te6 crystals | ThermCond | ThermCond | total | [295] | 295 | Kelvin^(1.0) |  | [1.8] | 1.8 | Kelvin^(-1.0) Meter^(-1.0) Watt^(1.0) |  |  | (The CsBi4Te6 crystals have a thermal conductivity of around 1.8 Wm-1K-1 at room temperature ) FROM: The CsBi4Te6 crystals have a thermal conductivity of around 1.8 Wm-1K-1 at room temperature , and κ values of polycrystalline samples are similar . | 10.1016-j.solidstatesciences.2017.07.016.xml |  |  |  |  | comma-level | thermal conductivity | Structure and thermoelectric properties of Cs-Bi-Te alloys fabricated by different routes of reduction of oxide reagents | Elsevier | 2017 | no
1937 | ['Pb0.95Ce0.05Te'] | Pb0.95Ce0.05Te | ThermCond | ThermCond | total | [473.0] | 473 | Kelvin^(1.0) | [473.0] | [0.99] | 0.99 | Kelvin^(-1.0) Meter^(-1.0) Watt^(1.0) |  |  | (The lowest thermal conductivity (range from 0.99 W m-1 K-1 at 300 K to 0.696 W m-1 K-1 at 473 K) was found in the alloy Pb0.95Ce0.05Te due to the presence of the secondary phases) FROM: The lowest thermal conductivity (range from 0.99 W m-1 K-1 at 300 K to 0.696 W m-1 K-1 at 473 K) was found in the alloy Pb0.95Ce0.05Te due to the presence of the secondary phases, leading to a ZT higher than that of pure PbTe above 500 K. | 10.1007-s11664-011-1715-9.txt |  | alloy |  |  | comma-level | thermal conductivity | Effect of Ce-Doping on Thermoelectric Properties | Springer | 2011 | no
1938 | ['(Sn0.5Ge0.4875)1-xPbxTe'] | (Sn0.5Ge0.4875)1-xPbxTe | ThermCond | ThermCond | total | [295] | 295 | Kelvin^(1.0) |  | [3.6] | 3.6 | Kelvin^(-1.0) Meter^(-1.0) Watt^(1.0) | Pb alloying |  | ({ at room temperature }: The temperature dependence of thermal conductivity κ for (Sn0.5Ge0.4875)1-xPbxTe, shown in (c), indicates that the thermal conductivities of Sn0.5Ge0.4875Te alloy can be reduced significantly with Pb alloying, from 3.60 Wm−1K−1 for the undoped sample) FROM: The temperature dependence of thermal conductivity κ for (Sn0.5Ge0.4875)1-xPbxTe, shown in (c), indicates that the thermal conductivities of Sn0.5Ge0.4875Te alloy can be reduced significantly with Pb alloying, from 3.60 Wm−1K−1 for the undoped sample to 1.40 Wm−1K−1 for the sample with x = 0.5 at room temperature, and from 2.96 Wm−1K−1 for the undoped sample to 0.66 Wm−1K−1 for the sample with x = 0.5 at 773 K. | 10.1016-j.jallcom.2018.11.051.xml |  |  |  |  | comma-level | thermal conductivity | Synergistic effects on thermoelectric properties of Sn0.5Ge0.4875Te with Pb alloying | Elsevier | 2019 | no
1939 | ['CdO'] | CdO | ThermCond | ThermCond | total | [1000.0] | 1000 | Kelvin^(1.0) | [1000.0] | [3.0] | 3 | Kelvin^(-1.0) Meter^(-1.0) Watt^(1.0) |  |  | ({ at 1000 K }: the κ value of CdO:3 at% Ag drops to 3.0 W m−1 K−1 and the κl decreases to 1.6 W m−1 K−1.) FROM: At about 1000 K, the κ value of CdO:3 at% Ag drops to 3.0 W m−1 K−1 and the κl decreases to 1.6 W m−1 K−1. | 10.1039-c6dt02348g.html |  |  |  |  | comma-level | κ | Enhanced thermoelectric performance of CdO:Ag nanocomposites | RSC | 2016 | no
1940 | ['Fe2VAl'] | Fe2VAl | ThermCond | ThermCond | total | [873.0] | 873 | Kelvin^(1.0) | [873.0] | [4.4] | 4.4 | Kelvin^(-1.0) Meter^(-1.0) Watt^(1.0) |  |  | (The obtained thermal conductivities of thin films, namely 4.4 W m−1 K−1 for 873 K film (120 nm), 4.9 W m−1 K−1 for 873 K-15 h film (120 nm), 6.0 W m−1 K−1 for 873 K-15 h film (500 nm), are around one-third of bulk material ~15.0 W m−1 K−1 (d), demonstrating the effectiveness of utilizing nanostructuring to reduce the thermal conductivity of Fe2VAl.) FROM: The obtained thermal conductivities of thin films, namely 4.4 W m−1 K−1 for 873 K film (120 nm), 4.9 W m−1 K−1 for 873 K-15 h film (120 nm), 6.0 W m−1 K−1 for 873 K-15 h film (500 nm), are around one-third of bulk material ~15.0 W m−1 K−1 (d), demonstrating the effectiveness of utilizing nanostructuring to reduce the thermal conductivity of Fe2VAl. | 10.1016-j.actamat.2020.09.067.xml |  |  |  |  | comma-level | thermal conductivities | Significant off-stoichiometry effect leading to the N-type conduction and ferromagnetic properties in titanium doped Fe2VAl thin films | Elsevier | 2020 | no
1941 | ['Ag2Te'] | Ag2Te | ThermCond | ThermCond | total | [300.0] | 300 | Kelvin^(1.0) | [300.0] | [0.2] | 0.2 | Kelvin^(-1.0) Meter^(-1.0) Watt^(1.0) |  |  | ({ thermal conductivity at 300 K }: the ke of the Ag2Te-free sample (about 0.20 W m−1 K−1) is much higher) FROM: At 300 K, the ke of the Ag2Te-free sample (about 0.20 W m−1 K−1) is much higher than that of the Ag2Te-doped sample (∼0.03 and ∼0.01 W m−1 K−1 for the sample with x = 0.01 and x = 0.03, respectively), which is partly responsible for the big difference in the total thermal conductivity of these samples at 300 K. | 10.1016-j.actamat.2012.09.037.xml |  |  |  |  | comma-level | thermal conductivity | Phase separation and thermoelectric properties of Ag2Te-doped PbTe0.9S0.1 | Elsevier | 2012 | no
1942 | ['Ag2Te'] | Ag2Te | ThermCond | ThermCond | total | [300.0] | 300 | Kelvin^(1.0) | [300.0] | [0.01] | 0.01 | Kelvin^(-1.0) Meter^(-1.0) Watt^(1.0) |  |  | ({ thermal conductivity at 300 K }: that of the Ag2Te-doped sample (∼0.03 and ∼0.01 W m−1 K−1 for the sample with x = 0.01 and x = 0.03) FROM: At 300 K, the ke of the Ag2Te-free sample (about 0.20 W m−1 K−1) is much higher than that of the Ag2Te-doped sample (∼0.03 and ∼0.01 W m−1 K−1 for the sample with x = 0.01 and x = 0.03, respectively), which is partly responsible for the big difference in the total thermal conductivity of these samples at 300 K. | 10.1016-j.actamat.2012.09.037.xml |  |  |  |  | comma-level | thermal conductivity | Phase separation and thermoelectric properties of Ag2Te-doped PbTe0.9S0.1 | Elsevier | 2012 | no
1943 | ['CNTs'] | CNTs | ThermCond | ThermCond | total | [923.0] | 923 | Kelvin^(1.0) | [923.0] | [0.39] | 0.39 | Kelvin^(-1.0) Meter^(-1.0) Watt^(1.0) |  |  | ( the minimum thermal conductivity is 0.39 WK−1m−1 at 923 K for the Bi1·975Na0·025Ba2Co2Oy compound dispersed with CNTs) FROM: Moreover, according to the previously reported references, the minimum thermal conductivity is 0.39 WK−1m−1 at 923 K for the Bi1·975Na0·025Ba2Co2Oy compound dispersed with CNTs, which is very close to the thermal conductivity limit of polycrystalline materials []. | 10.1016-j.ceramint.2019.05.341.xml |  |  |  |  | comma-level | minimum thermal conductivity | Enhanced thermoelectric properties of Bi2Sr2Co2Oy by alkali metal element doping and SiC dispersion | Elsevier | 2019 | no
1944 | ['bulk Cu1.8S'] | bulk Cu1.8S | ThermCond | ThermCond | total | [673.0] | 673 | Kelvin^(1.0) | [673.0] | [1.15] | 1.15 | Kelvin^(-1.0) Meter^(-1.0) Watt^(1.0) |  |  | (The fine-grain bulk Cu1.8S had a Seebeck coefficient of 73 μV/K and a thermal conductivity of 1.15 W m−1 K−1 at 673 K) FROM: The fine-grain bulk Cu1.8S had a Seebeck coefficient of 73 μV/K and a thermal conductivity of 1.15 W m−1 K−1 at 673 K, resulting in an enhanced ZT value of 0.49 at 673 K, which is the highest value for pristine Cu1.8S in the literature. | 10.1039-c9ce00936a.html |  |  |  |  | comma-level | thermal conductivity | Morphology and phase evolution from CuS to Cu1.8S in a hydrothermal process and thermoelectric properties of Cu1.8S bulk | RSC | 2019 | no
1945 | ['(Sr0.88Gd0.12)TiO3−δ'] | (Sr0.88Gd0.12)TiO3−δ | ThermCond | ThermCond | lattice | [1000.0] | 1000 | Kelvin^(1.0) | [1000.0] | [2.7] | 2.7 | Kelvin^(-1.0) Meter^(-1.0) Watt^(1.0) |  |  | (As a result, the κL reduces from 2.7 Wm−1 K−1 for x = 0.05–2.13 Wm−1 K−1 for x = 0.12 at ∼1000 K and the lowest κtotal, 2.8 Wm−1 K−1 at 1023 K, was obtained in (Sr0.88Gd0.12)TiO3−δ sample.) FROM: As a result, the κL reduces from 2.7 Wm−1 K−1 for x = 0.05–2.13 Wm−1 K−1 for x = 0.12 at ∼1000 K and the lowest κtotal, 2.8 Wm−1 K−1 at 1023 K, was obtained in (Sr0.88Gd0.12)TiO3−δ sample. | 10.1016-j.jallcom.2013.11.116.xml |  |  |  |  | comma-level | κL | Enhanced thermoelectric performance of highly dense and fine-grained (Sr1− x Gd x )TiO3− δ ceramics synthesized by sol–gel process and spark plasma sintering | Elsevier | 2014 | no
1946 | ['single crystal In4Se3'] | single crystal In4Se3 | ThermCond | ThermCond | total | [705.0] | 705 | Kelvin^(1.0) | [705.0] | [7.04] | 7.04 | Kelvin^(-1.0) Meter^(-1.0) Watt^(1.0) |  |  | ( the b-c plane thermal conductivity of the single crystal In4Se3 is as low as 7.04 Wm−1 K−1 at 705 K) FROM: It was reported that , due to the CDW scenario and Peierls distortion, the b-c plane thermal conductivity of the single crystal In4Se3 is as low as 7.04 Wm−1 K−1 at 705 K, which leads to a ZT of 1.48. | 10.1016-j.ceramint.2016.01.023.xml |  |  |  |  | comma-level | thermal conductivity | The effects of Sn-substitution on thermoelectric properties of In4−x Sn x Se3 ceramic | Elsevier | 2016 | no
1947 | ['Yb3.5La0.5Sb3'] | Yb3.5La0.5Sb3 | ThermCond | ThermCond | total | [473.0] | 473 | Kelvin^(1.0) | [200.0] | [2.3000000000000003] | 2.3 | Kelvin^(-1.0) Meter^(-1.0) Watt^(1.0) |  |  | (La substitution gives even lower thermal conductivities, for Yb3.5La0.5Sb3, it has a maximum of 23 mW cm−1 K−1 at 200 °C and decreases down to 16 mW cm−1 K−1 at 1000 °C (Fig. 5).) FROM: La substitution gives even lower thermal conductivities, for Yb3.5La0.5Sb3, it has a maximum of 23 mW cm−1 K−1 at 200 °C and decreases down to 16 mW cm−1 K−1 at 1000 °C (Fig. 5). | 10.1039-b914712h.html |  |  |  |  | comma-level | thermal conductivities | High-temperature transport properties of complex antimonides with anti-Th3P4 structure | RSC | 2010 | no
1948 | ['Cu3Sb0.92Sn0.08S4'] | Cu3Sb0.92Sn0.08S4 | ThermCond | ThermCond | total | [623.0] | 623 | Kelvin^(1.0) | [623.0] | [0.86] | 0.86 | Kelvin^(-1.0) Meter^(-1.0) Watt^(1.0) |  |  | (The highest ZT (0.67 at 623 K) was obtained for Cu3Sb0.92Sn0.08S4, and it was a product of implementing a power factor of 0.94 mW m-1 K-2 and thermal conductivity of 0.86 W m-1 K-1.) FROM: The highest ZT (0.67 at 623 K) was obtained for Cu3Sb0.92Sn0.08S4, and it was a product of implementing a power factor of 0.94 mW m-1 K-2 and thermal conductivity of 0.86 W m-1 K-1. | 10.1007-s11664-019-07710-9.txt |  |  |  |  | comma-level | thermal conductivity | Effects of Sn-Doping on the Thermoelectric Properties of Famatinite | Springer | 2020 | no
1949 | ['TlInTe2'] | TlInTe2 | ThermCond | ThermCond | lattice | [295] | 295 | Kelvin^(1.0) |  | [0.37] | 0.37 | Kelvin^(-1.0) Meter^(-1.0) Watt^(1.0) |  |  | ( TlInTe2 has an extremely low lattice thermal conductivity of about 0.37 W m−1 K−1 at room temperature) FROM: Also, because of its weak bonding stiffness and strong phonon anharmonicity, TlInTe2 has an extremely low lattice thermal conductivity of about 0.37 W m−1 K−1 at room temperature, which is almost one third of the values for Bi2Te3 and PbTe. | 10.1039-c8tc03492c.html |  |  |  |  | comma-level | lattice thermal conductivity | Low lattice thermal conductivity and promising thermoelectric figure of merit of Zintl type TlInTe2 | RSC | 2018 | no
1950 | ['TlInTe2'] | TlInTe2 | ThermCond | ThermCond | total | [295] | 295 | Kelvin^(1.0) |  | [0.5] | 0.5 | Kelvin^(-1.0) Meter^(-1.0) Watt^(1.0) |  |  | ( the κ of TlInTe2 measured at room temperature is about 0.5 W m−1 K−1) FROM: Kurosaki et al. have found that both binary and ternary thallium compounds have ultralow κ,e.g., the κ of TlInTe2 measured at room temperature is about 0.5 W m−1 K−1, which is almost one third that of the commercial TE material Bi2Te3 (∼1.4 W m−1 K−1). | 10.1039-c8tc03492c.html |  |  |  |  | comma-level | κ | Low lattice thermal conductivity and promising thermoelectric figure of merit of Zintl type TlInTe2 | RSC | 2018 | no
1951 | ['Bi2Te3'] | Bi2Te3 | ThermCond | ThermCond | total | [295] | 295 | Kelvin^(1.0) |  | [1.4] | 1.4 | Kelvin^(-1.0) Meter^(-1.0) Watt^(1.0) |  |  | ({ κ at room temperature }: which is almost one third that of the commercial TE material Bi2Te3 (∼1.4 W m−1 K−1).) FROM: Kurosaki et al. have found that both binary and ternary thallium compounds have ultralow κ,e.g., the κ of TlInTe2 measured at room temperature is about 0.5 W m−1 K−1, which is almost one third that of the commercial TE material Bi2Te3 (∼1.4 W m−1 K−1). | 10.1039-c8tc03492c.html |  |  |  |  | comma-level | κ | Low lattice thermal conductivity and promising thermoelectric figure of merit of Zintl type TlInTe2 | RSC | 2018 | no
1952 | ['TlInTe2'] | TlInTe2 | ThermCond | ThermCond | lattice | [300.0] | 300 | Kelvin^(1.0) | [300.0] | [0.46] | 0.46 | Kelvin^(-1.0) Meter^(-1.0) Watt^(1.0) |  |  | (Very recently, Biswas et al. experimentally studied the phonon transport properties of TlInTe2, showing that its κl at 300 K is merely 0.46 W m−1 K−1, close to its theoretical minimum, which is primarily due to the rattling dynamics of weakly bound Tl cations.) FROM: Very recently, Biswas et al. experimentally studied the phonon transport properties of TlInTe2, showing that its κl at 300 K is merely 0.46 W m−1 K−1, close to its theoretical minimum, which is primarily due to the rattling dynamics of weakly bound Tl cations. | 10.1039-c8tc03492c.html |  |  |  |  | comma-level | κl | Low lattice thermal conductivity and promising thermoelectric figure of merit of Zintl type TlInTe2 | RSC | 2018 | no
1953 | ['Tl2Ag12Te7+δ'] | Tl2Ag12Te7+δ | ThermCond | ThermCond | total | [525.0] | 525 | Kelvin^(1.0) | [525.0] | [0.25] | 0.25 | Kelvin^(-1.0) Meter^(-1.0) Watt^(1.0) |  |  | ( a new composite crystal structure of Tl2Ag12Te7+δ was found to possess an extremely low κ of about 0.25 W m−1 K−1 and a ZT as high as 1.1 at 525 K.) FROM: Recently, a new composite crystal structure of Tl2Ag12Te7+δ was found to possess an extremely low κ of about 0.25 W m−1 K−1 and a ZT as high as 1.1 at 525 K. | 10.1039-c8tc03492c.html |  |  |  |  | comma-level | κ | Low lattice thermal conductivity and promising thermoelectric figure of merit of Zintl type TlInTe2 | RSC | 2018 | no
1954 | ['TlGaTe2'] | TlGaTe2 | ThermCond | ThermCond | total | [300.0] | 300 | Kelvin^(1.0) | [300.0] | [0.7] | 0.7 | Kelvin^(-1.0) Meter^(-1.0) Watt^(1.0) |  |  | ( the total thermal conductivity κ of TlGaTe2 (∼0.7 W m−1 K−1 at 300 K) is very close to that of TlInTe2) FROM: According to experimental measurements, the total thermal conductivity κ of TlGaTe2 (∼0.7 W m−1 K−1 at 300 K) is very close to that of TlInTe2, and our calculated κ (in Table 1) at 300 K for TlInTe2 agrees well with the experimental value. | 10.1039-c8tc03492c.html |  |  |  |  | comma-level | thermal conductivity | Low lattice thermal conductivity and promising thermoelectric figure of merit of Zintl type TlInTe2 | RSC | 2018 | no
1955 | ['SnSe'] | SnSe | ThermCond | ThermCond | total | [295] | 295 | Kelvin^(1.0) |  | [0.8] | 0.8 | Kelvin^(-1.0) Meter^(-1.0) Watt^(1.0) |  |  | (All samples revealed low thermal conductivity of <0.8 W m−1 K−1 at room temperature due to the strong anharmonicity in SnSe.) FROM: All samples revealed low thermal conductivity of <0.8 W m−1 K−1 at room temperature due to the strong anharmonicity in SnSe. | 10.1039-c9tc03999f.html |  |  |  |  | comma-level | thermal conductivity | Oxygen adsorption and its influence on the thermoelectric performance of polycrystalline SnSe | RSC | 2019 | no
1956 | ['monolayer Bi2Te2Se'] | monolayer Bi2Te2Se | ThermCond | ThermCond | lattice | [300.0] | 300 | Kelvin^(1.0) | [300.0] | [1.961] | 1.961 | Kelvin^(-1.0) Meter^(-1.0) Watt^(1.0) |  |  | ({ at 300 K }: Our calculations lattice thermal conductivity of monolayer Bi2Te2Se is 1.961 W m−1 K−1) FROM: Our calculations lattice thermal conductivity of monolayer Bi2Te2Se is 1.961 W m−1 K−1, 1.465 W m−1 K−1 and 1.755 W m−1 K−1 at 300 K, 400 K and 500 K respectively, which are much lower than those of bulk Bi2Te3 in molecular dynamics simulations , and the monolayer Bi2Te3. | 10.1016-j.physleta.2019.125864.xml |  |  |  |  | comma-level | lattice thermal conductivity | Thermoelectric performance of monolayer Bi2Te2Se of ultra low lattice thermal conductivity | Elsevier | 2019 | no
1957 | ['monolayer Bi2Te2Se monolayer'] | monolayer Bi2Te2Se monolayer | ThermCond | ThermCond | lattice | [900.0] | 900 | Kelvin^(1.0) | [900.0] | [0.649] | 0.649 | Kelvin^(-1.0) Meter^(-1.0) Watt^(1.0) |  |  | (With the increase of temperature, the phonon thermal conductivity of monolayer Bi2Te2Se monolayer becomes more low, e.g. 0.649 W m−1 K−1 at 900 K.) FROM: With the increase of temperature, the phonon thermal conductivity of monolayer Bi2Te2Se monolayer becomes more low, e.g. 0.649 W m−1 K−1 at 900 K. | 10.1016-j.physleta.2019.125864.xml |  |  |  |  | comma-level | phonon thermal conductivity | Thermoelectric performance of monolayer Bi2Te2Se of ultra low lattice thermal conductivity | Elsevier | 2019 | no
1958 | ['δ-Cu2S monolayer'] | δ-Cu2S monolayer | ThermCond | ThermCond | lattice | [800.0] | 800 | Kelvin^(1.0) | [800.0] | [0.1] | 0.1 | Kelvin^(-1.0) Meter^(-1.0) Watt^(1.0) |  |  | ( a new δ-Cu2S monolayer phase has been theoretically explored and exhibits an ultralow lattice thermal conductivity of 0.1 Wm-1K-1 at 800 K) FROM: We notice that, very recently, a new δ-Cu2S monolayer phase has been theoretically explored and exhibits an ultralow lattice thermal conductivity of 0.1 Wm-1K-1 at 800 K, leading to a high ZT of 1.33 for suitable p-type doping []. | 10.1016-j.vacuum.2019.108964.xml |  |  |  |  | comma-level | lattice thermal conductivity | Remarkable electronic band structure leads to high thermoelectric properties in p-type γ-Cu2S | Elsevier | 2019 | no
1959 | ['γ-Cu2S'] | γ-Cu2S | ThermCond | ThermCond | lattice | [300.0] | 300 | Kelvin^(1.0) | [300.0] | [0.5] | 0.5 | Kelvin^(-1.0) Meter^(-1.0) Watt^(1.0) |  |  | (In the estimation of ZT values, we apply the lattice thermal conductivity κl of 0.5 Wm-1K-1 experimentally reported for γ-Cu2S at 300 K [,].) FROM: In the estimation of ZT values, we apply the lattice thermal conductivity κl of 0.5 Wm-1K-1 experimentally reported for γ-Cu2S at 300 K [,]. | 10.1016-j.vacuum.2019.108964.xml |  |  |  |  | comma-level | lattice thermal conductivity | Remarkable electronic band structure leads to high thermoelectric properties in p-type γ-Cu2S | Elsevier | 2019 | no
1960 | ['γ-Cu2S'] | γ-Cu2S | ThermCond | ThermCond | lattice | [800.0] | 800 | Kelvin^(1.0) | [800.0] | [0.19] | 0.19 | Kelvin^(-1.0) Meter^(-1.0) Watt^(1.0) |  |  | ( if the temperature-dependent lattice thermal conductivity of γ-Cu2S could be reduced to 0.19 Wm-1K-1 at the high temperature of 800 K.) FROM: Moreover, a further enhanced ZT of 2.5 can be obtained at 800 K at the similar doping of 3.8 × 1019 cm−3, if the temperature-dependent lattice thermal conductivity of γ-Cu2S could be reduced to 0.19 Wm-1K-1 at the high temperature of 800 K. | 10.1016-j.vacuum.2019.108964.xml |  | high temperature |  |  | comma-level | lattice thermal conductivity | Remarkable electronic band structure leads to high thermoelectric properties in p-type γ-Cu2S | Elsevier | 2019 | no
1961 | ['AgSb0.9925Se2'] | AgSb0.9925Se2 | ThermCond | ThermCond | total | [610.0] | 610 | Kelvin^(1.0) | [610.0] | [0.4] | 0.4 | Kelvin^(-1.0) Meter^(-1.0) Watt^(1.0) |  |  | (With this enhanced power factor and ultra-low thermal conductivity (∼0.4 W m−1 K−1), a maximum ZT of ∼1 at 610 K has been achieved in the AgSb0.9925Se2 and AgSb0.9925Se2 samples.) FROM: With this enhanced power factor and ultra-low thermal conductivity (∼0.4 W m−1 K−1), a maximum ZT of ∼1 at 610 K has been achieved in the AgSb0.9925Se2 and AgSb0.9925Se2 samples. | 10.1039-c5tc01429h.html |  |  |  |  | comma-level | thermal conductivity | Sb deficiencies control hole transport and boost the thermoelectric performance of p-type AgSbSe2 | RSC | 2015 | no
1962 | ['AgSb0.9925Se2'] | AgSb0.9925Se2 | ThermCond | ThermCond | total | [295] | 295 | Kelvin^(1.0) |  | [0.44] | 0.44 | Kelvin^(-1.0) Meter^(-1.0) Watt^(1.0) |  |  | ({ at room temperature }: At room temperature a κtotal value of ∼0.44 W m−1 K−1 was measured for AgSb0.9925Se2) FROM: At room temperature a κtotal value of ∼0.44 W m−1 K−1 was measured for AgSb0.9925Se2, which remains nearly constant throughout the measured temperature range. | 10.1039-c5tc01429h.html |  |  |  |  | comma-level | κtotal | Sb deficiencies control hole transport and boost the thermoelectric performance of p-type AgSbSe2 | RSC | 2015 | no
1963 | ['AgSb0.9925Se2'] | AgSb0.9925Se2 | ThermCond | ThermCond | lattice | [295] | 295 | Kelvin^(1.0) |  | [0.4] | 0.4 | Kelvin^(-1.0) Meter^(-1.0) Watt^(1.0) |  |  | (The κlat value for the AgSb0.9925Se2 sample at room temperature is ∼0.40 W m−1 K−1) FROM: The κlat value for the AgSb0.9925Se2 sample at room temperature is ∼0.40 W m−1 K−1, which remains nearly constant throughout measured temperature range. | 10.1039-c5tc01429h.html |  |  |  |  | comma-level | κlat | Sb deficiencies control hole transport and boost the thermoelectric performance of p-type AgSbSe2 | RSC | 2015 | no
1964 | ['pristine GeSe'] | pristine GeSe | ThermCond | ThermCond | total | [295] | 295 | Kelvin^(1.0) | [710.0] | [2.9] | 2.9 | Kelvin^(-1.0) Meter^(-1.0) Watt^(1.0) |  |  | (The κtot of pristine GeSe is 2.9 W m−1K−1 at room temperature and decreases rapidly to 0.85 W m−1K−1 at 710 K.) FROM: The κtot of pristine GeSe is 2.9 W m−1K−1 at room temperature and decreases rapidly to 0.85 W m−1K−1 at 710 K. | 10.1039-c8ta01393d.html |  |  |  |  | comma-level | κtot | Synergetic optimization of electronic and thermal transport for high-performance thermoelectric GeSe–AgSbTe2 alloy | RSC | 2018 | no
1965 | ['GeSeAg0.05Sb0.05Te0.1'] | GeSeAg0.05Sb0.05Te0.1 | ThermCond | ThermCond | total | [295] | 295 | Kelvin^(1.0) |  | [1.39] | 1.39 | Kelvin^(-1.0) Meter^(-1.0) Watt^(1.0) |  |  | (For GeSeAg0.05Sb0.05Te0.1, the κtot at room temperature decreases to 1.39 W m−1K−1.) FROM: For GeSeAg0.05Sb0.05Te0.1, the κtot at room temperature decreases to 1.39 W m−1K−1. | 10.1039-c8ta01393d.html |  |  |  |  | comma-level | κtot | Synergetic optimization of electronic and thermal transport for high-performance thermoelectric GeSe–AgSbTe2 alloy | RSC | 2018 | no
1966 | ['nanostructured Cu2Se'] | nanostructured Cu2Se | ThermCond | ThermCond | total | [900.0] | 900 | Kelvin^(1.0) | [900.0] | [0.38] | 0.38 | Kelvin^(-1.0) Meter^(-1.0) Watt^(1.0) |  |  | (The results demonstrate the prominent improvement in ZT attributed both to the low thermal conductivity, as low as 0.38 W m−1 K−1 at 900 K, and the enhancement in the power factor of nanostructured Cu2Se.) FROM: The results demonstrate the prominent improvement in ZT attributed both to the low thermal conductivity, as low as 0.38 W m−1 K−1 at 900 K, and the enhancement in the power factor of nanostructured Cu2Se. | 10.1039-c6ra23005a.html |  |  |  |  | comma-level | thermal conductivity | Promising bulk nanostructured Cu2Se thermoelectrics via high throughput and rapid chemical synthesis | RSC | 2016 | no
1967 | ['Cu2Se_Nano_l'] | Cu2Se_Nano_l | ThermCond | ThermCond | total | [295] | 295 | Kelvin^(1.0) |  | [0.75] | 0.75 | Kelvin^(-1.0) Meter^(-1.0) Watt^(1.0) |  |  | ( the thermal conductivity of Cu2Se_Nano_l starts at about 0.75 W m−1 K−1 at RT (Fig. 6c)) FROM: The thermal conductivity values follow the same trend as reported in the literature, namely, the thermal conductivity of Cu2Se_Nano_l starts at about 0.75 W m−1 K−1 at RT (Fig. 6c), abruptly drops at the phase transition region, and continues to decrease until it reaches a value of about 0.38 W m−1 K−1 at 900 K. | 10.1039-c6ra23005a.html |  |  |  |  | comma-level | thermal conductivity | Promising bulk nanostructured Cu2Se thermoelectrics via high throughput and rapid chemical synthesis | RSC | 2016 | no
1968 | ['Cu2Se_Nano_nl'] | Cu2Se_Nano_nl | ThermCond | ThermCond | electronic | [295] | 295 | Kelvin^(1.0) |  | [0.67] | 0.67 | Kelvin^(-1.0) Meter^(-1.0) Watt^(1.0) |  |  | (The estimated κel of the total thermal conductivity at room temperature for the sample Cu2Se_Nano_nl and for Cu2Se_Nano_l reaches levels of 0.67 W m−1 K−1 and 0.47 W m−1 K−1) FROM: The estimated κel of the total thermal conductivity at room temperature for the sample Cu2Se_Nano_nl and for Cu2Se_Nano_l reaches levels of 0.67 W m−1 K−1 and 0.47 W m−1 K−1, compared to the total thermal conductivity of 0.82 W m−1 K−1 and 1.02 W m−1 K−1, respectively. | 10.1039-c6ra23005a.html |  |  |  |  | comma-level | κel | Promising bulk nanostructured Cu2Se thermoelectrics via high throughput and rapid chemical synthesis | RSC | 2016 | no
1969 | ['Cu4Sn7S16'] | Cu4Sn7S16 | ThermCond | ThermCond | total | [295] | 295 | Kelvin^(1.0) |  | [1.1] | 1.1 | Kelvin^(-1.0) Meter^(-1.0) Watt^(1.0) |  |  | (Because of the low cost and earth abundance of its three constituent elements, along with its large Seebeck coefficient (∼600 μV/K at room temperature) and low thermal conductivity (∼1.1 W m−1 K−1), Cu4Sn7S16 has attracted much attention in the TE community in recent years.) FROM: Because of the low cost and earth abundance of its three constituent elements, along with its large Seebeck coefficient (∼600 μV/K at room temperature) and low thermal conductivity (∼1.1 W m−1 K−1), Cu4Sn7S16 has attracted much attention in the TE community in recent years. | 10.1039-c7tc00420f.html |  |  |  |  | comma-level | thermal conductivity | The role of excess Sn in Cu4Sn7S16 for modification of the band structure and a reduction in lattice thermal conductivity | RSC | 2017 | no
1970 | ['SnSSe'] | SnSSe | ThermCond | ThermCond | lattice | [295] | 295 | Kelvin^(1.0) |  | [11.0] | 11 | Kelvin^(-1.0) Meter^(-1.0) Watt^(1.0) |  |  | (It is found the the κL values of SnSSe and SnS2 are 13.3 and 11.0 W m−1 K−1 at room temperature) FROM: It is found the the κL values of SnSSe and SnS2 are 13.3 and 11.0 W m−1 K−1 at room temperature, and acoustic branches dominate their thermal transport. | 10.1039-d0cp01939a.html |  |  |  |  | comma-level | κL | Comparative investigation of the thermal transport properties of Janus SnSSe and SnS2 monolayers | RSC | 2020 | no
1971 | ['SnSSe'] | SnSSe | ThermCond | ThermCond | lattice | [295] | 295 | Kelvin^(1.0) |  | [11.0] | 11 | Kelvin^(-1.0) Meter^(-1.0) Watt^(1.0) |  |  | (The κL values of SnSSe and SnS2 are 13.3 and 11.0 W m−1 K−1 at room temperature) FROM: The κL values of SnSSe and SnS2 are 13.3 and 11.0 W m−1 K−1 at room temperature, which are close to each other. | 10.1039-d0cp01939a.html |  |  |  |  | comma-level | κL | Comparative investigation of the thermal transport properties of Janus SnSSe and SnS2 monolayers | RSC | 2020 | no
1972 | ['MoS2'] | MoS2 | ThermCond | ThermCond | total | [295] | 295 | Kelvin^(1.0) |  | [103.0] | 103 | Kelvin^(-1.0) Meter^(-1.0) Watt^(1.0) |  |  | ({ highest thermal conductivity at room temperature }: then followed by MoS2 (103 W m−1 K−1) and MoSe2 (54 W m−1 K−1).) FROM: Theoretical predictions based on the phonon Boltzmann transport equation have found that monolayer WS2 has the highest thermal conductivity (142 W m−1 K−1) at room temperature, then followed by MoS2 (103 W m−1 K−1) and MoSe2 (54 W m−1 K−1). | 10.1039-c5ra19747c.html |  |  |  |  | comma-level | highest thermal conductivity | Thermal conductivity of monolayer MoS2, MoSe2, and WS2: interplay of mass effect, interatomic bonding and anharmonicity | RSC | 2016 | no
1973 | ['monolayer MoS2'] | monolayer MoS2 | ThermCond | ThermCond | lattice | [295] | 295 | Kelvin^(1.0) |  | [34.5] | 34.5 | Kelvin^(-1.0) Meter^(-1.0) Watt^(1.0) |  |  | ({ lattice thermal conductivities at room temperature }: which are in good agreement with the experimental value of 34.5 ± 4 W m−1 K−1 for monolayer MoS2) FROM: The obtained lattice thermal conductivities for monolayer MoS2, MoSe2, and WS2 at room temperature are 33.6 W m−1 K−1, 17.6 W m−1 K−1 and 31.8 W m−1 K−1, respectively, which are in good agreement with the experimental value of 34.5 ± 4 W m−1 K−1 for monolayer MoS2, and 32 W m−1 K−1 for monolayer WS2. | 10.1039-c5ra19747c.html | 4 |  |  |  | comma-level | lattice thermal conductivities | Thermal conductivity of monolayer MoS2, MoSe2, and WS2: interplay of mass effect, interatomic bonding and anharmonicity | RSC | 2016 | no
1974 | ['Cu-doped Bi2Te2.3Se0.3S0.4 compounds'] | Cu-doped Bi2Te2.3Se0.3S0.4 compounds | ThermCond | ThermCond | total | [300.0] | 300 | Kelvin^(1.0) | [300.0] | [0.82] | 0.82 | Kelvin^(-1.0) Meter^(-1.0) Watt^(1.0) |  |  | ({ κ }: the Cu-doped Bi2Te2.3Se0.3S0.4 compounds exhibited the lowest thermal conductivity value (0.82 W m−1 K−1 at 300 K).) FROM: When the κ(T) values of the compounds were compared with other reported examples (dashed lines), the Cu-doped Bi2Te2.3Se0.3S0.4 compounds exhibited the lowest thermal conductivity value (0.82 W m−1 K−1 at 300 K). | 10.1039-c8ra09280j.html |  |  |  |  | comma-level | κ | Enhancement of thermoelectric properties over a wide temperature range by lattice disorder and chemical potential tuning in a (CuI)y(Bi2Te3)0.95−x(Bi2Se3)x(Bi2S3)0.05 quaternary system | RSC | 2019 | yes
1975 | ['ZnO superlattice'] | ZnO superlattice | ThermCond | ThermCond | total | [40.0, 300.0] | 170 | Kelvin^(1.0) | [40.0, 300.0] | [0.96] | 0.96 | Kelvin^(-1.0) Meter^(-1.0) Watt^(1.0) |  |  | (All the in-plane TE properties, including the Seebeck coefficient (S), electrical conductivity (σ), and thermal conductivity (κ), of the AO/ZnO superlattice (with a 0.82 nm-thick AO layer) and AO/ZnO films (with a 0.13 nm-thick AO layer) were evaluated in the temperature range 40–300 K, and the measured S, σ, and κ were −62.4 and −17.5 μV/K, 113 and 847 (Ω cm)−1, and 0.96 Wm−1K−1 and 1.04 W m−1 K−1, respectively, at 300 K.) FROM: All the in-plane TE properties, including the Seebeck coefficient (S), electrical conductivity (σ), and thermal conductivity (κ), of the AO/ZnO superlattice (with a 0.82 nm-thick AO layer) and AO/ZnO films (with a 0.13 nm-thick AO layer) were evaluated in the temperature range 40–300 K, and the measured S, σ, and κ were −62.4 and −17.5 μV/K, 113 and 847 (Ω cm)−1, and 0.96 Wm−1K−1 and 1.04 W m−1 K−1, respectively, at 300 K. | 10.1039-c7nr00690j.html |  |  |  |  | comma-level | thermal conductivity | Control of phonon transport by the formation of the Al2O3 interlayer in Al2O3–ZnO superlattice thin films and their in-plane thermoelectric energy generator performance | RSC | 2017 | no
1976 | ['doped ZnO materials'] | doped ZnO materials | ThermCond | ThermCond | total | [300.0] | 300 | Kelvin^(1.0) | [300.0] | [40.0] | 40 | Kelvin^(-1.0) Meter^(-1.0) Watt^(1.0) |  |  | ( they found that the dual-doped ZnO materials have a relatively high thermal conductivity of ∼40 W m−1 K−1 at 300 K.) FROM: In addition, they found that the dual-doped ZnO materials have a relatively high thermal conductivity of ∼40 W m−1 K−1 at 300 K. | 10.1039-c7nr00690j.html |  |  |  |  | comma-level | thermal conductivity | Control of phonon transport by the formation of the Al2O3 interlayer in Al2O3–ZnO superlattice thin films and their in-plane thermoelectric energy generator performance | RSC | 2017 | no
1977 | ['ZnO superlattice films'] | ZnO superlattice films | ThermCond | ThermCond | total | [40.0, 300.0] | 170 | Kelvin^(1.0) | [40.0, 300.0] | [0.96, 1.18] | 1.07 | Kelvin^(-1.0) Meter^(-1.0) Watt^(1.0) |  |  | ({ at 40–300 K }: the average in-plane thermal conductivities of the AO/ZnO superlattice films and AO/ZnO films were determined to be 0.96–1.18 Wm−1K−1 and 1.04–1.49 W m−1 K−1 in the temperature range 40–300 K) FROM: As shown in Fig. 4c, the average in-plane thermal conductivities of the AO/ZnO superlattice films and AO/ZnO films were determined to be 0.96–1.18 Wm−1K−1 and 1.04–1.49 W m−1 K−1 in the temperature range 40–300 K, respectively. | 10.1039-c7nr00690j.html |  |  |  |  | comma-level | thermal conductivities | Control of phonon transport by the formation of the Al2O3 interlayer in Al2O3–ZnO superlattice thin films and their in-plane thermoelectric energy generator performance | RSC | 2017 | no
1978 | ['SnSe crystals'] | SnSe crystals | ThermCond | ThermCond | total | [295] | 295 | Kelvin^(1.0) |  | [0.6] | 0.6 | Kelvin^(-1.0) Meter^(-1.0) Watt^(1.0) |  |  | (Owing to its intrinsic layered structure and large Seebeck coefficient (∼520 μV/K) and low thermal conductivity (∼0.6 W m−1 K−1) at room temperature, SnSe crystals have been exfoliated as nanosheets and integrated into PEDOT:PSS films to enhance the TE performance.) FROM: Owing to its intrinsic layered structure and large Seebeck coefficient (∼520 μV/K) and low thermal conductivity (∼0.6 W m−1 K−1) at room temperature, SnSe crystals have been exfoliated as nanosheets and integrated into PEDOT:PSS films to enhance the TE performance. | 10.1039-c7qm00306d.html |  |  |  |  | comma-level | thermal conductivity | Designing hybrid architectures for advanced thermoelectric materials | RSC | 2017 | no
1979 | ['2.0 vol % Ag–Bi2Te3 pellets'] | 2.0 vol % Ag–Bi2Te3 pellets | ThermCond | ThermCond | lattice | [475.0] | 475 | Kelvin^(1.0) | [475.0] | [0.15] | 0.15 | Kelvin^(-1.0) Meter^(-1.0) Watt^(1.0) |  |  | (The lowest κL of ∼0.15 W m−1 K−1 at 475 K was obtained for the 2.0 vol% Ag–Bi2Te3 pellets) FROM: The lowest κL of ∼0.15 W m−1 K−1 at 475 K was obtained for the 2.0 vol% Ag–Bi2Te3 pellets, which can be ascribed to the strong scattering of phonons with a wide range of MFP. | 10.1039-c7qm00306d.html |  |  |  |  | comma-level | κL | Designing hybrid architectures for advanced thermoelectric materials | RSC | 2017 | no
1980 | ['(PbTe)0.28(PbS)0.72'] | (PbTe)0.28(PbS)0.72 | ThermCond | ThermCond | lattice | [710.0] | 710 | Kelvin^(1.0) | [710.0] | [0.26] | 0.26 | Kelvin^(-1.0) Meter^(-1.0) Watt^(1.0) |  |  | ( leading to a sharply reduced κL of ∼ 0.26 W m−1 K−1 for (PbTe)0.28(PbS)0.72 at 710 K (Fig. 8d).) FROM: The phonons can be effectively scattered at the high density of grain boundaries and crystal interfaces within the bulk materials, leading to a sharply reduced κL of ∼ 0.26 W m−1 K−1 for (PbTe)0.28(PbS)0.72 at 710 K (Fig. 8d). | 10.1039-c7qm00306d.html |  |  |  |  | comma-level | κL | Designing hybrid architectures for advanced thermoelectric materials | RSC | 2017 | no
1981 | ['Mg2Si0.7Ge0.3Bi0.02'] | Mg2Si0.7Ge0.3Bi0.02 | ThermCond | ThermCond | total | [823.0] | 823 | Kelvin^(1.0) | [823.0] | [2.2] | 2.2 | Kelvin^(-1.0) Meter^(-1.0) Watt^(1.0) |  |  | (The lowest thermal conductivity was 2.2 Wm-1K-1 for Mg2Si0.7Ge0.3Bi0.02 at 823 K) FROM: The lowest thermal conductivity was 2.2 Wm-1K-1 for Mg2Si0.7Ge0.3Bi0.02 at 823 K, and the maximum ZT value of 0.79 was obtained for Mg2Si0.7Ge0.3Bi0.02 at 823 K. | 10.3938-jkps.65.57.txt |  |  |  |  | comma-level | thermal conductivity | Thermoelectric properties of Mg2Si0.7Ge0.3Bim prepared using a solid-state reaction | Springer | 2014 | no
1982 | ['0.22wt. % Cu / BST'] | 0.22wt. % Cu / BST | ThermCond | ThermCond | total | [323.0] | 323 | Kelvin^(1.0) | [323.0] | [1.82] | 1.82 | Kelvin^(-1.0) Meter^(-1.0) Watt^(1.0) |  |  | ({ at 323 K }: 1.82 Wm−1 K−1 with increasing the temperature, while κ of 0.22wt.%Cu/BST decreases from 1.75) FROM: As can be seen, κ of the pristine BST decreases firstly to the lowest value of 1.14 Wm−1K−1 at 323 K, and then increases to 1.82 Wm−1 K−1 with increasing the temperature, while κ of 0.22wt.%Cu/BST decreases from 1.75 to 1.37 Wm−1 K−1 at the same temperature range. | 10.1016-j.pnsc.2018.02.007.xml |  |  |  |  | comma-level | κ | Enhancing thermoelectric performance of Cu-modified Bi0.5Sb1.5Te3 by electroless plating and annealing | Elsevier | 2018 | yes
1983 | ['0.22wt. % Cu / BST'] | 0.22wt. % Cu / BST | ThermCond | ThermCond | lattice | [321.0] | 321 | Kelvin^(1.0) | [321.0] | [0.3] | 0.3 | Kelvin^(-1.0) Meter^(-1.0) Watt^(1.0) |  |  | ( and the lowest κl is 0.30 Wm−1K−1 at 321 K for annealed 0.22wt.%Cu/BST) FROM: From which, κl in 0.22wt.%Cu/BST and annealed 0.22wt.%Cu/BST are remarkably declined, and the lowest κl is 0.30 Wm−1K−1 at 321 K for annealed 0.22wt.%Cu/BST, approaching the extreme limited value in BST . | 10.1016-j.pnsc.2018.02.007.xml |  | annealed |  |  | comma-level | κl | Enhancing thermoelectric performance of Cu-modified Bi0.5Sb1.5Te3 by electroless plating and annealing | Elsevier | 2018 | yes
1984 | ['bulk PbTe'] | bulk PbTe | ThermCond | ThermCond | total | [298.0] | 298 | Kelvin^(1.0) | [298.0] | [0.265] | 0.265 | Kelvin^(-1.0) Meter^(-1.0) Watt^(1.0) |  |  | ( that of the bulk PbTe (265 µV/K at 298 K) and the thermal conductivity is drastically decreased [undoped PbTe (0.265 W/m-K) and co-doped PbTe (0.525 W/m-K) at 378 K] ) FROM: Seebeck coefficient of the undoped PbTe (436 µV/K at 301 K) and co-doped PbTe (627 µV/K at 301 K) is enhanced compared to that of the bulk PbTe (265 µV/K at 298 K) and the thermal conductivity is drastically decreased [undoped PbTe (0.265 W/m-K) and co-doped PbTe (0.525 W/m-K) at 378 K] compared with the value for the bulk PbTe (2.2 W/m-K at 300 K). | 10.1007-s12648-020-01849-6.txt |  |  |  |  | comma-level | thermal conductivity | Low thermal conductivity and enhanced Seebeck coefficient in Antimony and Selenium co-doped PbTe Nanopowders | Springer | 2020 | no
1985 | ['bulk PbTe'] | bulk PbTe | ThermCond | ThermCond | total | [300.0] | 300 | Kelvin^(1.0) | [300.0] | [2.2] | 2.2 | Kelvin^(-1.0) Meter^(-1.0) Watt^(1.0) |  |  | ({ thermal conductivity }: the value for the bulk PbTe (2.2 W/m-K at 300 K).) FROM: Seebeck coefficient of the undoped PbTe (436 µV/K at 301 K) and co-doped PbTe (627 µV/K at 301 K) is enhanced compared to that of the bulk PbTe (265 µV/K at 298 K) and the thermal conductivity is drastically decreased [undoped PbTe (0.265 W/m-K) and co-doped PbTe (0.525 W/m-K) at 378 K] compared with the value for the bulk PbTe (2.2 W/m-K at 300 K). | 10.1007-s12648-020-01849-6.txt |  |  |  |  | comma-level | thermal conductivity | Low thermal conductivity and enhanced Seebeck coefficient in Antimony and Selenium co-doped PbTe Nanopowders | Springer | 2020 | no
1986 | ['Sn0.96Cd0.08Te0.88Se0.12'] | Sn0.96Cd0.08Te0.88Se0.12 | ThermCond | ThermCond | total | [300.0] | 300 | Kelvin^(1.0) | [300.0] | [2.8] | 2.8 | Kelvin^(-1.0) Meter^(-1.0) Watt^(1.0) |  |  | (They have observed that the lowest value of thermal conductivity at 300 K reaches to 2.8 W m-1 K-1 in Sn0.96Cd0.08Te0.88Se0.12.) FROM: They have observed that the lowest value of thermal conductivity at 300 K reaches to 2.8 W m-1 K-1 in Sn0.96Cd0.08Te0.88Se0.12. | 10.1007-s12648-020-01849-6.txt |  |  |  |  | comma-level | thermal conductivity | Low thermal conductivity and enhanced Seebeck coefficient in Antimony and Selenium co-doped PbTe Nanopowders | Springer | 2020 | no
1987 | ['Sn0.85Mn0.09Sb0.035Bi0.025Te'] | Sn0.85Mn0.09Sb0.035Bi0.025Te | ThermCond | ThermCond | total | [773.0] | 773 | Kelvin^(1.0) | [773.0] | [1.62] | 1.62 | Kelvin^(-1.0) Meter^(-1.0) Watt^(1.0) |  |  | ({ thermal conductivity }: ~ 1.62 Wm-1K-1 for the Sn0.85Mn0.09Sb0.035Bi0.025Te sample at 773 K. Yue et al. have synthesized Ge1-2xTe(CuSb)x samples by heating the mixture of Ge) FROM: The total thermal conductivity (ktot) decreases from ~ 9.88 W/m K for pure SnTe at room temperature to ~ 1.62 Wm-1K-1 for the Sn0.85Mn0.09Sb0.035Bi0.025Te sample at 773 K. Yue et al. have synthesized Ge1-2xTe(CuSb)x samples by heating the mixture of Ge, Te, Cu, and Sb at 723 and 1273 K for 12 and 6 h, respectively. | 10.1007-s12648-020-01849-6.txt |  |  |  |  | comma-level | thermal conductivity | Low thermal conductivity and enhanced Seebeck coefficient in Antimony and Selenium co-doped PbTe Nanopowders | Springer | 2020 | no
1988 | ['pristine GeTe'] | pristine GeTe | ThermCond | ThermCond | total | [295] | 295 | Kelvin^(1.0) |  | [7.6] | 7.6 | Kelvin^(-1.0) Meter^(-1.0) Watt^(1.0) |  |  | ({ at room temperature }: The κtot value of pristine GeTe is ~ 7.6 Wm-1K-1) FROM: The κtot value of pristine GeTe is ~ 7.6 Wm-1K-1, while that of Ge0.80Te-(CuSb)0.10 decreases to ~ 1.59 Wm-1 K-1 at room temperature. | 10.1007-s12648-020-01849-6.txt |  |  |  |  | comma-level | κtot | Low thermal conductivity and enhanced Seebeck coefficient in Antimony and Selenium co-doped PbTe Nanopowders | Springer | 2020 | no
1989 | ['Ge0.80Te-(CuSb)0.10'] | Ge0.80Te-(CuSb)0.10 | ThermCond | ThermCond | total | [295] | 295 | Kelvin^(1.0) |  | [1.59] | 1.59 | Kelvin^(-1.0) Meter^(-1.0) Watt^(1.0) |  |  | ({ κtot }: while that of Ge0.80Te-(CuSb)0.10 decreases to ~ 1.59 Wm-1 K-1 at room temperature.) FROM: The κtot value of pristine GeTe is ~ 7.6 Wm-1K-1, while that of Ge0.80Te-(CuSb)0.10 decreases to ~ 1.59 Wm-1 K-1 at room temperature. | 10.1007-s12648-020-01849-6.txt |  |  |  |  | comma-level | κtot | Low thermal conductivity and enhanced Seebeck coefficient in Antimony and Selenium co-doped PbTe Nanopowders | Springer | 2020 | no
1990 | ['Ge0.80Te(CuSb)0.10'] | Ge0.80Te(CuSb)0.10 | ThermCond | ThermCond | total | [523.0] | 523 | Kelvin^(1.0) | [523.0] | [1.21] | 1.21 | Kelvin^(-1.0) Meter^(-1.0) Watt^(1.0) |  |  | (The lowest κtot value of ~ 1.21 Wm-1 K-1 is obtained in Ge0.80Te(CuSb)0.10 at 523 K.) FROM: The lowest κtot value of ~ 1.21 Wm-1 K-1 is obtained in Ge0.80Te(CuSb)0.10 at 523 K. | 10.1007-s12648-020-01849-6.txt |  |  |  |  | comma-level | κtot | Low thermal conductivity and enhanced Seebeck coefficient in Antimony and Selenium co-doped PbTe Nanopowders | Springer | 2020 | no
1991 | ['Cu2SnSe3'] | Cu2SnSe3 | ThermCond | ThermCond | total | [300.0] | 300 | Kelvin^(1.0) | [300.0] | [2.0] | 2 | Kelvin^(-1.0) Meter^(-1.0) Watt^(1.0) |  |  | (The value of thermal conductivity of Cu2SnSe3/xCu2Se is found to be around 2 W m-1K-1 at 300 K. Zhang et al. have synthesized PbTe1-xSex samples by hydrothermal method.) FROM: The value of thermal conductivity of Cu2SnSe3/xCu2Se is found to be around 2 W m-1K-1 at 300 K. Zhang et al. have synthesized PbTe1-xSex samples by hydrothermal method. | 10.1007-s12648-020-01849-6.txt |  |  |  |  | comma-level | thermal conductivity | Low thermal conductivity and enhanced Seebeck coefficient in Antimony and Selenium co-doped PbTe Nanopowders | Springer | 2020 | no
1992 | ['Pb9.6Sb0.2Te10-xSex'] | Pb9.6Sb0.2Te10-xSex | ThermCond | ThermCond | total | [300.0] | 300 | Kelvin^(1.0) | [300.0] | [0.5] | 0.5 | Kelvin^(-1.0) Meter^(-1.0) Watt^(1.0) |  |  | (They have reported that the value of Seebeck coefficient for Pb9.6Sb0.2Te10-xSex(x = 8) is - 130 µV/K at 300 K and the thermal conductivity for Pb9.6Sb0.2Te10-xSex (x = 7) is 0.5 Wm-1K-1 at 380 K.) FROM: They have reported that the value of Seebeck coefficient for Pb9.6Sb0.2Te10-xSex(x = 8) is - 130 µV/K at 300 K and the thermal conductivity for Pb9.6Sb0.2Te10-xSex (x = 7) is 0.5 Wm-1K-1 at 380 K. | 10.1007-s12648-020-01849-6.txt |  |  |  | ['x = 7'] | comma-level | thermal conductivity | Low thermal conductivity and enhanced Seebeck coefficient in Antimony and Selenium co-doped PbTe Nanopowders | Springer | 2020 | no
1993 | ['Ag2Te'] | Ag2Te | ThermCond | ThermCond | total | [295] | 295 | Kelvin^(1.0) |  | [0.93] | 0.93 | Kelvin^(-1.0) Meter^(-1.0) Watt^(1.0) |  |  | (The thermal conductivity of Ag2Te is relatively low and the value at room temperature is 0.93 W m−1 K−1.) FROM: The thermal conductivity of Ag2Te is relatively low and the value at room temperature is 0.93 W m−1 K−1. | 10.1016-j.jallcom.2004.10.002.xml |  |  |  |  | comma-level | thermal conductivity | Thermoelectric properties of α- and β-Ag2Te | Elsevier | 2005 | no
1994 | ['cubic perovskite Sr0.9La0.1TiO3'] | cubic perovskite Sr0.9La0.1TiO3 | ThermCond | ThermCond | total | [300.0] | 300 | Kelvin^(1.0) | [300.0] | [10.3] | 10.3 | Kelvin^(-1.0) Meter^(-1.0) Watt^(1.0) |  |  | ( the total thermal conductivity of the cubic perovskite Sr0.9La0.1TiO3 and the RP phase Sr2.7La0.3Ti2O7 matrix at 300 K is 10.3 Wm-1K-1 and 8.1 Wm-1K-1) FROM: For non-Ag addition, the total thermal conductivity of the cubic perovskite Sr0.9La0.1TiO3 and the RP phase Sr2.7La0.3Ti2O7 matrix at 300 K is 10.3 Wm-1K-1 and 8.1 Wm-1K-1, respectively. | 10.1016-S1002-0721(14)60073-9.xml |  |  |  |  | comma-level | thermal conductivity | Thermoelectric properties of Sr0.9La0.1TiO3 and Sr2.7La0.3Ti2O7 with 15% Ag addition | Elsevier | 2014 | no
1995 | ['SrTiO3 bulk crystal'] | SrTiO3 bulk crystal | ThermCond | ThermCond | total | [295] | 295 | Kelvin^(1.0) |  | [12.0] | 12 | Kelvin^(-1.0) Meter^(-1.0) Watt^(1.0) |  |  | ( the thermal conductivity of SrTiO3 bulk crystal (∼12 W m−1 K−1) at room temperature is very high) FROM: However, the thermal conductivity of SrTiO3 bulk crystal (∼12 W m−1 K−1) at room temperature is very high, an order of magnitude greater than that of Bi2Te3 (1–1.5 W m−1 K−1) . | 10.1016-j.jallcom.2010.03.049.xml |  |  |  |  | comma-level | thermal conductivity | Effects of mesoporous silica addition on thermoelectric properties of Nb-doped SrTiO3 | Elsevier | 2010 | no
1996 | ['Bi2Te3'] | Bi2Te3 | ThermCond | ThermCond | total | [295] | 295 | Kelvin^(1.0) |  | [1.0, 1.5] | 1.25 | Kelvin^(-1.0) Meter^(-1.0) Watt^(1.0) |  |  | ({ thermal conductivity at room temperature }: an order of magnitude greater than that of Bi2Te3 (1–1.5 W m−1 K−1) .) FROM: However, the thermal conductivity of SrTiO3 bulk crystal (∼12 W m−1 K−1) at room temperature is very high, an order of magnitude greater than that of Bi2Te3 (1–1.5 W m−1 K−1) . | 10.1016-j.jallcom.2010.03.049.xml |  |  |  |  | comma-level | thermal conductivity | Effects of mesoporous silica addition on thermoelectric properties of Nb-doped SrTiO3 | Elsevier | 2010 | no
1997 | ['Nb-doped SrTiO3'] | Nb-doped SrTiO3 | ThermCond | ThermCond | total | [295] | 295 | Kelvin^(1.0) |  | [1.5] | 1.5 | Kelvin^(-1.0) Meter^(-1.0) Watt^(1.0) |  |  | (Because mesoporous silica (MS) has potential as thermal insulation in infrared detectors and microelectronic devices with a very low thermal conductivity of ∼1.5 W m−1 K−1 at room temperature , we are interested in whether MS addition can reduce the thermal conductivity of Nb-doped SrTiO3 and further enhance its ZT value.) FROM: Because mesoporous silica (MS) has potential as thermal insulation in infrared detectors and microelectronic devices with a very low thermal conductivity of ∼1.5 W m−1 K−1 at room temperature , we are interested in whether MS addition can reduce the thermal conductivity of Nb-doped SrTiO3 and further enhance its ZT value. | 10.1016-j.jallcom.2010.03.049.xml |  |  |  |  | comma-level | thermal conductivity | Effects of mesoporous silica addition on thermoelectric properties of Nb-doped SrTiO3 | Elsevier | 2010 | no
1998 | ['Ba0.05In0.15Co4Sb11.5Te0.5'] | Ba0.05In0.15Co4Sb11.5Te0.5 | ThermCond | ThermCond | total | [295] | 295 | Kelvin^(1.0) |  | [1.73] | 1.73 | Kelvin^(-1.0) Meter^(-1.0) Watt^(1.0) |  |  | ( and the minimum value of thermal conductivity of Ba0.05In0.15Co4Sb11.5Te0.5 synthesized under 3 GPa is 1.73 W m−1K−1 at room temperature) FROM: The figure shows that all the compounds possess quite small values of thermal conductivity, and the minimum value of thermal conductivity of Ba0.05In0.15Co4Sb11.5Te0.5 synthesized under 3 GPa is 1.73 W m−1K−1 at room temperature, which is much lower than previous report . | 10.1016-j.jallcom.2016.08.256.xml |  |  |  |  | comma-level | thermal conductivity | The thermoelectric properties of BaxIn0.2−x Co4Sb11.5Te0.5 synthesized at different pressure | Elsevier | 2017 | no
1999 | ['Ba0.05In0.15Co4Sb11.5Te0.5'] | Ba0.05In0.15Co4Sb11.5Te0.5 | ThermCond | ThermCond | total | [295] | 295 | Kelvin^(1.0) |  | [1.73] | 1.73 | Kelvin^(-1.0) Meter^(-1.0) Watt^(1.0) |  |  | (The minimum value of thermal conductivity for Ba0.05In0.15Co4Sb11.5Te0.5 under 3 GPa is 1.73 W m−1K−1 at room temperature.) FROM: The minimum value of thermal conductivity for Ba0.05In0.15Co4Sb11.5Te0.5 under 3 GPa is 1.73 W m−1K−1 at room temperature. | 10.1016-j.jallcom.2016.08.256.xml |  |  |  |  | comma-level | thermal conductivity | The thermoelectric properties of BaxIn0.2−x Co4Sb11.5Te0.5 synthesized at different pressure | Elsevier | 2017 | no
2000 | ['Co4Sb11.5Te0.5'] | Co4Sb11.5Te0.5 | ThermCond | ThermCond | total | [565.0] | 565 | Kelvin^(1.0) | [565.0] | [2.38] | 2.38 | Kelvin^(-1.0) Meter^(-1.0) Watt^(1.0) |  |  | ( and sample Co4Sb11.5Te0.5 synthesized at 2.8 GPa shows the lowest thermal conductivity of 2.38 Wm−1 K−1 at 565 K) FROM: The thermal conductivity of samples Co4Sb11.5Te0.5 synthesized at 1.8 GPa and 2.8 GPa is much lower than that of two others in the whole measured temperature range, and sample Co4Sb11.5Te0.5 synthesized at 2.8 GPa shows the lowest thermal conductivity of 2.38 Wm−1 K−1 at 565 K, which is a little lower than that of Ga-filled and Te-doped CoSb3 samples prepared by melt-quench-anneal-hot-press sintering method . | 10.1016-j.jallcom.2014.03.017.xml |  | at 2.8 GPa |  |  | comma-level | thermal conductivity | Improvement of thermoelectric performance for Te-doped CoSb3 by higher synthesis pressure | Elsevier | 2014 | no
2001 | ['Co4Sb11.5Te0.5'] | Co4Sb11.5Te0.5 | ThermCond | ThermCond | lattice | [710.0] | 710 | Kelvin^(1.0) | [710.0] | [1.34] | 1.34 | Kelvin^(-1.0) Meter^(-1.0) Watt^(1.0) |  |  | (The lowest κph value for sample Co4Sb11.5Te0.5 synthesized at 1.8 GPa reaches 1.34 Wm−1 K−1 at 710 K.) FROM: The lowest κph value for sample Co4Sb11.5Te0.5 synthesized at 1.8 GPa reaches 1.34 Wm−1 K−1 at 710 K. | 10.1016-j.jallcom.2014.03.017.xml |  | at 1.8 GPa |  |  | comma-level | κph | Improvement of thermoelectric performance for Te-doped CoSb3 by higher synthesis pressure | Elsevier | 2014 | no
2002 | ['pristine CdSnAs2'] | pristine CdSnAs2 | ThermCond | ThermCond | lattice | [725.0] | 725 | Kelvin^(1.0) | [725.0] | [2.0] | 2 | Kelvin^(-1.0) Meter^(-1.0) Watt^(1.0) |  |  | ( leading to the lowest lattice thermal conductivity of ∼2 W/m-K at 725K in pristine CdSnAs2.) FROM: The phonon scattering is dominated by the Umklapp process, leading to the lowest lattice thermal conductivity of ∼2 W/m-K at 725K in pristine CdSnAs2. | 10.1016-j.jallcom.2019.151772.xml |  |  |  |  | comma-level | lattice thermal conductivity | Evaluation of thermoelectric CdSnAs2 with intrinsically low effective mass | Elsevier | 2019 | no
2003 | ['pristine CdSnAs2'] | pristine CdSnAs2 | ThermCond | ThermCond | lattice | [725.0] | 725 | Kelvin^(1.0) | [725.0] | [2.0] | 2 | Kelvin^(-1.0) Meter^(-1.0) Watt^(1.0) |  |  | (The lowest κL of ∼2.0 W/m-K is obtained at 725 K for pristine CdSnAs2) FROM: The lowest κL of ∼2.0 W/m-K is obtained at 725 K for pristine CdSnAs2, which is slightly decreased in the doped samples due to the additional point defect scattering. | 10.1016-j.jallcom.2019.151772.xml |  |  |  |  | comma-level | κL | Evaluation of thermoelectric CdSnAs2 with intrinsically low effective mass | Elsevier | 2019 | no
2004 | ['SnS'] | SnS | ThermCond | ThermCond | total | [295] | 295 | Kelvin^(1.0) |  | [0.5, 1.0] | 0.75 | Kelvin^(-1.0) Meter^(-1.0) Watt^(1.0) |  |  | (Recently, SnS has been found to display a large Seebeck coefficient (350 μV K−1), low thermal conductivity (0.5–1 W m−1 K−1) and high carrier mobility (>30 cm2 V−1 s−1) at room temperature [,].) FROM: Recently, SnS has been found to display a large Seebeck coefficient (350 μV K−1), low thermal conductivity (0.5–1 W m−1 K−1) and high carrier mobility (>30 cm2 V−1 s−1) at room temperature [,]. | 10.1016-j.compscitech.2017.12.028.xml |  |  |  |  | comma-level | thermal conductivity | Flexible films of poly(3,4-ethylenedioxythiophene):Poly(styrenesulfonate)/SnS nanobelt thermoelectric composites | Elsevier | 2018 | no
2005 | ['Bi4Ti3O12'] | Bi4Ti3O12 | ThermCond | ThermCond | total | [295] | 295 | Kelvin^(1.0) | [1000.0] | [1.0] | 1 | Kelvin^(-1.0) Meter^(-1.0) Watt^(1.0) |  |  | ({ at room temperature }: For example, in complex ferroelectric crystal structures such as the Aurivillius phase, Bi4Ti3O12, and also layered-perovskite structures such as Sr2Nb2O7, the thermal conductivity is very low ∼1 Wm-1K-1 from room temperature to 1000 °C, in textured polycrystalline ceramics.) FROM: For example, in complex ferroelectric crystal structures such as the Aurivillius phase, Bi4Ti3O12, and also layered-perovskite structures such as Sr2Nb2O7, the thermal conductivity is very low ∼1 Wm-1K-1 from room temperature to 1000 °C, in textured polycrystalline ceramics. | 10.1016-j.jeurceramsoc.2012.06.007.xml |  |  |  |  | comma-level | thermal conductivity | Ferroelectric-thermoelectricity and Mott transition of ferroelectric oxides with high electronic conductivity | Elsevier | 2012 | no
2006 | ['Cu26Nb2Ge6Co0.5S32'] | Cu26Nb2Ge6Co0.5S32 | ThermCond | ThermCond | total | [665.0] | 665 | Kelvin^(1.0) | [665.0] | [0.55] | 0.55 | Kelvin^(-1.0) Meter^(-1.0) Watt^(1.0) |  |  | ( all samples exhibit exceptionally low κtotal values ranging from 0.55 W K−1 m−1 for Cu26Nb2Ge6Co0.5S32 to 0.60 W K−1 m−1 for Cu26Nb2Ge6Ni0.5S32 at 665 K.) FROM: As shown in d, all samples exhibit exceptionally low κtotal values ranging from 0.55 W K−1 m−1 for Cu26Nb2Ge6Co0.5S32 to 0.60 W K−1 m−1 for Cu26Nb2Ge6Ni0.5S32 at 665 K. | 10.1016-j.jallcom.2017.11.199.xml |  |  |  |  | comma-level | κtotal | Addition of Co, Ni, Fe and their role in the thermoelectric properties of colusite Cu26Nb2Ge6S32 | Elsevier | 2018 | no
2007 | ['Cu26Nb2Ge6T0.5S32'] | Cu26Nb2Ge6T0.5S32 | ThermCond | ThermCond | total | [665.0] | 665 | Kelvin^(1.0) | [665.0] | [0.55, 0.6] | 0.575 | Kelvin^(-1.0) Meter^(-1.0) Watt^(1.0) |  |  | (Similar to the case of Cu26Nb2Ge6T0.5S32 (T = Co, Ni, Fe), slight difference in κtotal is observed between the samples (e.g., 0.55–0.60 W K−1 m−1 at 665 K).) FROM: Similar to the case of Cu26Nb2Ge6T0.5S32 (T = Co, Ni, Fe), slight difference in κtotal is observed between the samples (e.g., 0.55–0.60 W K−1 m−1 at 665 K). | 10.1016-j.jallcom.2017.11.199.xml |  |  |  | ['T = Co , Ni , Fe'] | comma-level | κtotal | Addition of Co, Ni, Fe and their role in the thermoelectric properties of colusite Cu26Nb2Ge6S32 | Elsevier | 2018 | no
2008 | ['Ti-doped Cu3Sb0.93Ti0.07Se4'] | Ti-doped Cu3Sb0.93Ti0.07Se4 | ThermCond | ThermCond | total | [623.0] | 623 | Kelvin^(1.0) | [623.0] | [0.38] | 0.38 | Kelvin^(-1.0) Meter^(-1.0) Watt^(1.0) |  |  | ( leading to an ultralow thermal conductivity of 0.38 W m−1 K−1 at 623 K in the Ti-doped Cu3Sb0.93Ti0.07Se4 sample.) FROM: Such unique structures can strengthen phonon scatterings, leading to an ultralow thermal conductivity of 0.38 W m−1 K−1 at 623 K in the Ti-doped Cu3Sb0.93Ti0.07Se4 sample. | 10.1016-j.nanoen.2018.04.035.xml |  |  |  |  | comma-level | thermal conductivity | Self-assembled 3D flower-like hierarchical Ti-doped Cu3SbSe4 microspheres with ultralow thermal conductivity and high zT | Elsevier | 2018 | no
2009 | ['Cu3SbSe4'] | Cu3SbSe4 | ThermCond | ThermCond | total | [300.0] | 300 | Kelvin^(1.0) | [300.0] | [1.34] | 1.34 | Kelvin^(-1.0) Meter^(-1.0) Watt^(1.0) |  |  | ({ at 300 K }: κtot decreases from 1.34 W m−1 K−1 in Cu3SbSe4) FROM: Specifically, κtot decreases from 1.34 W m−1 K−1 in Cu3SbSe4 to 0.81 W m−1 K−1 in Cu3Sb0.93Ti0.07Se4 at 300 K, which is about ∼ 40% reduction. | 10.1016-j.nanoen.2018.04.035.xml |  |  |  |  | comma-level | κtot | Self-assembled 3D flower-like hierarchical Ti-doped Cu3SbSe4 microspheres with ultralow thermal conductivity and high zT | Elsevier | 2018 | no
2010 | ['Cu3Sb0.93Ti0.07Se4'] | Cu3Sb0.93Ti0.07Se4 | ThermCond | ThermCond | total | [300.0] | 300 | Kelvin^(1.0) | [300.0] | [0.81] | 0.81 | Kelvin^(-1.0) Meter^(-1.0) Watt^(1.0) |  |  | ({ κtot }: 0.81 W m−1 K−1 in Cu3Sb0.93Ti0.07Se4 at 300 K) FROM: Specifically, κtot decreases from 1.34 W m−1 K−1 in Cu3SbSe4 to 0.81 W m−1 K−1 in Cu3Sb0.93Ti0.07Se4 at 300 K, which is about ∼ 40% reduction. | 10.1016-j.nanoen.2018.04.035.xml |  |  |  |  | comma-level | κtot | Self-assembled 3D flower-like hierarchical Ti-doped Cu3SbSe4 microspheres with ultralow thermal conductivity and high zT | Elsevier | 2018 | no
2011 | ['CaCl2'] | CaCl2 | ThermCond | ThermCond | total | [283.0, 299.0] | 291 | Kelvin^(1.0) | [10.0, 26.0] | [4.76] | 4.76 | Kelvin^(-1.0) Meter^(-1.0) Watt^(1.0) |  |  | ({ at 10–26 °C }: γ rises non-linearly within temperature bias of 10–26 °C due to overall high thermal conductivity of thermal media in the forward direction (aqueous CaCl2 solution: 4.76 W m−1 K−1) FROM: Symbolically, γ rises non-linearly within temperature bias of 10–26 °C due to overall high thermal conductivity of thermal media in the forward direction (aqueous CaCl2 solution: 4.76 W m−1 K−1, Paraffin: 0.35 W m−1 K−1) and low thermal conductivity of thermal media in reverse direction (solid CaCl2: 0.77 W m−1 K−1, Paraffin: 0.35 W m−1 K−1). | 10.1016-j.ijheatmasstransfer.2019.118915.xml |  |  | forward direction |  | comma-level | thermal conductivity | Numerical and experimental study of the thermal rectification of a solid-liquid phase change thermal diode | Elsevier | 2020 | no
2012 | ['CaCl2'] | CaCl2 | ThermCond | ThermCond | total | [283.0, 299.0] | 291 | Kelvin^(1.0) | [10.0, 26.0] | [0.35] | 0.35 | Kelvin^(-1.0) Meter^(-1.0) Watt^(1.0) |  |  | ({ at 10–26 °C }: Paraffin: 0.35 W m−1 K−1) and low thermal conductivity of thermal media in reverse direction (solid CaCl2: 0.77 W m−1 K−1) FROM: Symbolically, γ rises non-linearly within temperature bias of 10–26 °C due to overall high thermal conductivity of thermal media in the forward direction (aqueous CaCl2 solution: 4.76 W m−1 K−1, Paraffin: 0.35 W m−1 K−1) and low thermal conductivity of thermal media in reverse direction (solid CaCl2: 0.77 W m−1 K−1, Paraffin: 0.35 W m−1 K−1). | 10.1016-j.ijheatmasstransfer.2019.118915.xml |  |  |  |  | comma-level | thermal conductivity | Numerical and experimental study of the thermal rectification of a solid-liquid phase change thermal diode | Elsevier | 2020 | no
2013 | ['ZnO'] | ZnO | ThermCond | ThermCond | total | [358.0] | 358 | Kelvin^(1.0) | [85.0] | [15.0] | 15 | Kelvin^(-1.0) Meter^(-1.0) Watt^(1.0) |  |  | (ZnO possesses a relatively high Seebeck coefficient (approximately − 360 μV/K at 85 °C) which increases with temperature, a high electrical conductivity at elevated temperatures of above 300 °C (ZnO film resistance of 250 Ω at 300 °C, hence suitable for operation in thermopower wave sources), high thermal conductivity (15 W m−1 K−1 at 300 °C) and good chemical stability.) FROM: ZnO possesses a relatively high Seebeck coefficient (approximately − 360 μV/K at 85 °C) which increases with temperature, a high electrical conductivity at elevated temperatures of above 300 °C (ZnO film resistance of 250 Ω at 300 °C, hence suitable for operation in thermopower wave sources), high thermal conductivity (15 W m−1 K−1 at 300 °C) and good chemical stability. | 10.1533-9781782422242.213.xml |  |  |  |  | comma-level | thermal conductivity | 5 Composite graphene/semiconductor nanostructures for energy storage | Elsevier | 2014 | no
2014 | ['pure Cr2Se3'] | pure Cr2Se3 | ThermCond | ThermCond | total | [573.0] | 573 | Kelvin^(1.0) | [573.0] | [1.75] | 1.75 | Kelvin^(-1.0) Meter^(-1.0) Watt^(1.0) |  |  | (The minimum total thermal conductivity for pure Cr2Se3 is 1.75 W m−1 K−1 reached at 573 K) FROM: The minimum total thermal conductivity for pure Cr2Se3 is 1.75 W m−1 K−1 reached at 573 K, while for Cr2Se2.7S0.3 at the same temperature the thermal conductivity has decreased down to 1.45 W m−1 K−1, a reduction of some 17%. | 10.1039-c7tc04749e.html |  |  |  |  | comma-level | thermal conductivity | Structure and thermoelectric properties of 2D Cr2Se3−3xS3x solid solutions | RSC | 2018 | no
2015 | ['Cr2Se2.7S0.3'] | Cr2Se2.7S0.3 | ThermCond | ThermCond | total | [573.0] | 573 | Kelvin^(1.0) | [573.0] | [1.45] | 1.45 | Kelvin^(-1.0) Meter^(-1.0) Watt^(1.0) |  |  | ({ at 573 K }: while for Cr2Se2.7S0.3 at the same temperature the thermal conductivity has decreased down to 1.45 W m−1 K−1) FROM: The minimum total thermal conductivity for pure Cr2Se3 is 1.75 W m−1 K−1 reached at 573 K, while for Cr2Se2.7S0.3 at the same temperature the thermal conductivity has decreased down to 1.45 W m−1 K−1, a reduction of some 17%. | 10.1039-c7tc04749e.html |  |  |  |  | comma-level | thermal conductivity | Structure and thermoelectric properties of 2D Cr2Se3−3xS3x solid solutions | RSC | 2018 | no
2016 | ['pure Ca2Co2O5'] | pure Ca2Co2O5 | ThermCond | ThermCond | total | [973.0] | 973 | Kelvin^(1.0) | [973.0] | [1.16] | 1.16 | Kelvin^(-1.0) Meter^(-1.0) Watt^(1.0) |  |  | (pure Ca2Co2O5 at 973 K, while Lee et al. [] reported that Ca2Co2O5 prepared by the plasma spray process exhibited a Seebeck coefficient value of 180 μV K-1, electrical resistivity of 1.09 × 104 S m-1, thermal conductivity of 1.16 W m-1 K-1, and ZT value of 0.266 at 873 K. Zhang et al. [] reported that Ca2Co2O5 prepared by a coprecipitation method and spark plasma sintering gave electrical resistivity, Seebeck coefficient, thermal conductivity, and ZT of 9.30 × 10-5 Ω m, 178 μV K-1, 1.55 W m-1 K-1, and 0.21 at 700 °C, respectively.) FROM: They found that Bi-substituted Ca2Co2O5 exhibited higher electrical conductivity (142.4 S cm-1) and power factor (4.4 × 10-4 W m-1·K-2) than pure Ca2Co2O5 at 973 K, while Lee et al. [] reported that Ca2Co2O5 prepared by the plasma spray process exhibited a Seebeck coefficient value of 180 μV K-1, electrical resistivity of 1.09 × 104 S m-1, thermal conductivity of 1.16 W m-1 K-1, and ZT value of 0.266 at 873 K. Zhang et al. [] reported that Ca2Co2O5 prepared by a coprecipitation method and spark plasma sintering gave electrical resistivity, Seebeck coefficient, thermal conductivity, and ZT of 9.30 × 10-5 Ω m, 178 μV K-1, 1.55 W m-1 K-1, and 0.21 at 700 °C, respectively. | 10.1016-j.mssp.2020.105304.xml |  | process |  |  | comma-level | thermal conductivity | Improved power factor of Ag-doped calcium cobalt oxide (Ca2Co2O5) prepared by hot pressing | Elsevier | 2020 | no
2017 | ['Ge0.94Sb0.06Te'] | Ge0.94Sb0.06Te | ThermCond | ThermCond | total | [700.0] | 700 | Kelvin^(1.0) | [700.0] | [1.53] | 1.53 | Kelvin^(-1.0) Meter^(-1.0) Watt^(1.0) | Sb doping |  | ( coupled with the intensified alloying phonon scattering via Sb doping leads to low thermal conductivity of 1.53 W m−1 K−1 at 700 K for Ge0.94Sb0.06Te sample.) FROM: In addition, the enhanced grain boundary phonon scattering by refining the grain size through melt spinning (MS) process, coupled with the intensified alloying phonon scattering via Sb doping leads to low thermal conductivity of 1.53 W m−1 K−1 at 700 K for Ge0.94Sb0.06Te sample. | 10.1016-j.scib.2018.04.012.xml |  | alloying |  |  | comma-level | thermal conductivity | Realization of non-equilibrium process for high thermoelectric performance Sb-doped GeTe | Elsevier | 2018 | no
2018 | ['Ge0.94Sb0.06Te'] | Ge0.94Sb0.06Te | ThermCond | ThermCond | total | [295] | 295 | Kelvin^(1.0) | [300.0] | [8.41] | 8.41 | Kelvin^(-1.0) Meter^(-1.0) Watt^(1.0) |  |  | (The pristine sample shows high total thermal conductivity of 8.41 W m−1 K−1 at 300 K which is greatly reduced to 2.73 W m−1 K−1 for Ge0.94Sb0.06Te at the room temperature.) FROM: The pristine sample shows high total thermal conductivity of 8.41 W m−1 K−1 at 300 K which is greatly reduced to 2.73 W m−1 K−1 for Ge0.94Sb0.06Te at the room temperature. | 10.1016-j.scib.2018.04.012.xml |  |  |  |  | comma-level | thermal conductivity | Realization of non-equilibrium process for high thermoelectric performance Sb-doped GeTe | Elsevier | 2018 | no
2019 | ['GeTe'] | GeTe | ThermCond | ThermCond | total | [700.0] | 700 | Kelvin^(1.0) | [700.0] | [2.7] | 2.7 | Kelvin^(-1.0) Meter^(-1.0) Watt^(1.0) |  |  | (Lower thermal conductivity values were obtained at high temperature with κtotal = 2.70 Wm−1K−1 and 1.53 W m−1 K−1 at 700 K for GeTe and Ge0.94Sb0.06Te respectively.) FROM: Lower thermal conductivity values were obtained at high temperature with κtotal = 2.70 Wm−1K−1 and 1.53 W m−1 K−1 at 700 K for GeTe and Ge0.94Sb0.06Te respectively. | 10.1016-j.scib.2018.04.012.xml |  | high temperature |  |  | comma-level | thermal conductivity | Realization of non-equilibrium process for high thermoelectric performance Sb-doped GeTe | Elsevier | 2018 | no
2020 | ['Ge0.94Sb0.06Te'] | Ge0.94Sb0.06Te | ThermCond | ThermCond | lattice | [700.0] | 700 | Kelvin^(1.0) | [700.0] | [0.78] | 0.78 | Kelvin^(-1.0) Meter^(-1.0) Watt^(1.0) |  |  | (The lowest lattice thermal conductivity of 0.78 W m−1 K−1 is obtained at 700 K for the Ge0.94Sb0.06Te sample which is close to the amorphous limit value (0.5 W m−1 K−1) as suggested by Cahill model .) FROM: The lowest lattice thermal conductivity of 0.78 W m−1 K−1 is obtained at 700 K for the Ge0.94Sb0.06Te sample which is close to the amorphous limit value (0.5 W m−1 K−1) as suggested by Cahill model . | 10.1016-j.scib.2018.04.012.xml |  |  |  |  | comma-level | lattice thermal conductivity | Realization of non-equilibrium process for high thermoelectric performance Sb-doped GeTe | Elsevier | 2018 | no
2021 | ['SnS2 bulk'] | SnS2 bulk | ThermCond | ThermCond | total | [295] | 295 | Kelvin^(1.0) |  | [3.6] | 3.6 | Kelvin^(-1.0) Meter^(-1.0) Watt^(1.0) |  |  | (The temperature dependence of the total thermal conductivity (κtotal) of SnS2 bulk (Fig. 5d) shows that at room temperature, the κtotal is 3.6 Wm-1K-1 which is ) FROM: The temperature dependence of the total thermal conductivity (κtotal) of SnS2 bulk (Fig. 5d) shows that at room temperature, the κtotal is 3.6 Wm-1K-1 which is comparable to the reported value of 3.45 Wm-1K-1 of SnS2 but slightly higher than that of SnSe2. | 10.1007-s10854-020-03105-3.txt |  |  |  |  | comma-level | thermal conductivity | Synthesis process and thermoelectric properties of the layered crystal structure SnS2 | Springer | 2020 | no
2022 | ['SnS2'] | SnS2 | ThermCond | ThermCond | total | [295] | 295 | Kelvin^(1.0) |  | [3.45] | 3.45 | Kelvin^(-1.0) Meter^(-1.0) Watt^(1.0) |  |  | ({ thermal conductivity at room temperature }: the reported value of 3.45 Wm-1K-1 of SnS2 but slightly higher) FROM: The temperature dependence of the total thermal conductivity (κtotal) of SnS2 bulk (Fig. 5d) shows that at room temperature, the κtotal is 3.6 Wm-1K-1 which is comparable to the reported value of 3.45 Wm-1K-1 of SnS2 but slightly higher than that of SnSe2. | 10.1007-s10854-020-03105-3.txt |  |  |  |  | comma-level | thermal conductivity | Synthesis process and thermoelectric properties of the layered crystal structure SnS2 | Springer | 2020 | no
2023 | ['SnS2–Ag'] | SnS2–Ag | ThermCond | ThermCond | total | [723.0] | 723 | Kelvin^(1.0) | [723.0] | [1.3] | 1.3 | Kelvin^(-1.0) Meter^(-1.0) Watt^(1.0) |  |  | ({ at 723 K }: κtotal has the lowest value of 1.3 Wm-1K-1 for the SnS2–Ag sample.) FROM: When the temperature rises to 723 K, κtotal has the lowest value of 1.3 Wm-1K-1 for the SnS2–Ag sample. | 10.1007-s10854-020-03105-3.txt |  |  |  |  | comma-level | κtotal | Synthesis process and thermoelectric properties of the layered crystal structure SnS2 | Springer | 2020 | no
2024 | ['undoped p-type RuGa2'] | undoped p-type RuGa2 | ThermCond | ThermCond | total | [773.0] | 773 | Kelvin^(1.0) | [773.0] | [4.0, 6.0] | 5 | Kelvin^(-1.0) Meter^(-1.0) Watt^(1.0) |  |  | ( has been reported to be 0.50 at 773 K for undoped p-type RuGa2 due to its large thermal conductivity of 4–6 W m−1 K−1) FROM: However, the maximum ZT value, ZTmax, has been reported to be 0.50 at 773 K for undoped p-type RuGa2 due to its large thermal conductivity of 4–6 W m−1 K−1, which is significantly higher than that required for practical thermoelectric materials . | 10.1016-j.jallcom.2013.09.175.xml |  |  |  |  | comma-level | thermal conductivity | Thermoelectric figure of merit enhancement of intermetallic compound RuGa2 by ball-milling | Elsevier | 2014 | no
2025 | ['undoped RuGa2'] | undoped RuGa2 | ThermCond | ThermCond | total | [373.0] | 373 | Kelvin^(1.0) | [373.0] | [4.6] | 4.6 | Kelvin^(-1.0) Meter^(-1.0) Watt^(1.0) |  |  | ({ thermal conductivity }: ∼4.6 W m−1 K−1 at 373 K for undoped RuGa2.) FROM: The large thermal conductivity of RuGa2 is mainly due to the contribution of the high lattice thermal conductivity, ∼4.6 W m−1 K−1 at 373 K for undoped RuGa2. | 10.1016-j.jallcom.2013.09.175.xml |  |  |  |  | comma-level | thermal conductivity | Thermoelectric figure of merit enhancement of intermetallic compound RuGa2 by ball-milling | Elsevier | 2014 | no
2026 | ['monolayer MoS2'] | monolayer MoS2 | ThermCond | ThermCond | total | [295] | 295 | Kelvin^(1.0) |  | [34.5] | 34.5 | Kelvin^(-1.0) Meter^(-1.0) Watt^(1.0) |  |  | ( the thermal conductivity of monolayer MoS2 is about 34.5 ± 4 Wm-1 K-1 at room temperature found by experiment.) FROM: On the other hand, the thermal conductivity of monolayer MoS2 is about 34.5 ± 4 Wm-1 K-1 at room temperature found by experiment. | 10.1007-s00894-020-4306-y.txt | 4 |  |  |  | comma-level | thermal conductivity | A first principle study of the structural, electronic, and temperature-dependent thermodynamic properties of graphene/MoS2 heterostructure | Springer | 2020 | no
2027 | ['S0-800'] | S0-800 | ThermCond | ThermCond | total | [295] | 295 | Kelvin^(1.0) |  | [0.003] | 0.003 | Kelvin^(-1.0) Meter^(-1.0) Watt^(1.0) |  |  | ( the calculated values of the gaseous thermal conductivity at RT for S0-800 and S20-800 were 0.003 Wm−1 K−1 and 0.002 Wm−1 K−1) FROM: Setting the values of 69 nm [], 0.021 Wm−1 K−1 [] and 1.8 [] for lg, λg,0(T), and β respectively in Eq. and Eq. , the calculated values of the gaseous thermal conductivity at RT for S0-800 and S20-800 were 0.003 Wm−1 K−1 and 0.002 Wm−1 K−1, respectively. | 10.1016-j.jeurceramsoc.2019.10.056.xml |  |  |  |  | comma-level | thermal conductivity | High interfacial thermal resistance induced low thermal conductivity in porous SiC-SiO2 composites with hierarchical porosity | Elsevier | 2020 | no
2028 | ['SiC'] | SiC | ThermCond | ThermCond | total | [2073.0, 2273.0] | 2173 | Kelvin^(1.0) | [1800.0, 2000.0] | [1.8, 21.3] | 11.55 | Kelvin^(-1.0) Meter^(-1.0) Watt^(1.0) |  |  | (Eom et al. [] fabricated macro-porous (˜ 2 μm) SiC ceramics with relatively low thermal conductivities (1.8–21.3 Wm−1 K−1) at moderate to high porosities (42.8–73.5 %) when sintered at 1800–2000°C in argon.) FROM: Eom et al. [] fabricated macro-porous (˜ 2 μm) SiC ceramics with relatively low thermal conductivities (1.8–21.3 Wm−1 K−1) at moderate to high porosities (42.8–73.5 %) when sintered at 1800–2000°C in argon. | 10.1016-j.jeurceramsoc.2019.10.056.xml |  | fabricated |  |  | comma-level | thermal conductivities | High interfacial thermal resistance induced low thermal conductivity in porous SiC-SiO2 composites with hierarchical porosity | Elsevier | 2020 | no
2029 | ['Porous SiC-SiO2 composites'] | Porous SiC-SiO2 composites | ThermCond | ThermCond | total | [873.0, 1273.0] | 1073 | Kelvin^(1.0) | [600.0, 1000.0] | [0.047, 0.229] | 0.138 | Kelvin^(-1.0) Meter^(-1.0) Watt^(1.0) |  |  | (Porous SiC-SiO2 composites fabricated from nano β-SiC, polysiloxane (0–20 wt%) as starting materials and a carbon template (40 wt%) for pore formation exhibited low thermal conductivities (0.047–0.229 Wm−1 K−1) and good compressive strengths (1–17.2 MPa) when sintered at 600–1000 °C for 1 h in air.) FROM: Porous SiC-SiO2 composites fabricated from nano β-SiC, polysiloxane (0–20 wt%) as starting materials and a carbon template (40 wt%) for pore formation exhibited low thermal conductivities (0.047–0.229 Wm−1 K−1) and good compressive strengths (1–17.2 MPa) when sintered at 600–1000 °C for 1 h in air. | 10.1016-j.jeurceramsoc.2019.10.056.xml |  | fabricated |  |  | comma-level | thermal conductivities | High interfacial thermal resistance induced low thermal conductivity in porous SiC-SiO2 composites with hierarchical porosity | Elsevier | 2020 | no
2030 | ['nanocrystalline Bi0.5Sb1.5Te3 compound'] | nanocrystalline Bi0.5Sb1.5Te3 compound | ThermCond | ThermCond | total | [295] | 295 | Kelvin^(1.0) |  | [1.1] | 1.1 | Kelvin^(-1.0) Meter^(-1.0) Watt^(1.0) |  |  | (A nanocrystalline Bi0.5Sb1.5Te3 compound prepared by hot-pressing nano-sized powders has shown a thermal conductivity of 1.1 Wm-1K-1 at room temperature) FROM: A nanocrystalline Bi0.5Sb1.5Te3 compound prepared by hot-pressing nano-sized powders has shown a thermal conductivity of 1.1 Wm-1K-1 at room temperature, about 20% lower than the value of zone-melted ingot . | 10.1016-j.tsf.2011.02.066.xml |  | hot-pressing |  |  | comma-level | thermal conductivity | Electrical and thermal transport properties of electrically stressed Bi–Sb–Te nanocrystalline thin films | Elsevier | 2011 | no
2031 | ['Bi doped GeTe'] | Bi doped GeTe | ThermCond | ThermCond | total | [708.0] | 708 | Kelvin^(1.0) | [708.0] | [1.1] | 1.1 | Kelvin^(-1.0) Meter^(-1.0) Watt^(1.0) |  |  | ( Bi doped GeTe samples with the composition of Ge0.94Bi0.06Te have been reported to show a reasonably high zT value of ∼1.3 at 708 K because of the low thermal conductivity of ∼1.1 W m−1 K−1 as ) FROM: Furthermore, Bi doped GeTe samples with the composition of Ge0.94Bi0.06Te have been reported to show a reasonably high zT value of ∼1.3 at 708 K because of the low thermal conductivity of ∼1.1 W m−1 K−1 as compared to previously reported GeTe based alloys. | 10.1039-c6tc02501c.html |  |  |  |  | comma-level | thermal conductivity | High performance thermoelectric materials and devices based on GeTe | RSC | 2016 | no
2032 | ['GeTe'] | GeTe | ThermCond | ThermCond | total | [300.0] | 300 | Kelvin^(1.0) | [300.0] | [8.0] | 8 | Kelvin^(-1.0) Meter^(-1.0) Watt^(1.0) |  |  | ({ at 300 K }: GeTe shows a low Seebeck coefficient value of ∼34 μV/K and a perversely high thermal conductivity of ∼8 W m−1 K−1) FROM: At 300 K, GeTe shows a low Seebeck coefficient value of ∼34 μV/K and a perversely high thermal conductivity of ∼8 W m−1 K−1, which is mainly dominated by electronic thermal conductivity due to the high p-type carrier concentration. | 10.1039-c6tc02501c.html |  |  |  |  | comma-level | thermal conductivity | High performance thermoelectric materials and devices based on GeTe | RSC | 2016 | no
2033 | ['(Pb0.9Yb0.1Te)0.15(GeTe)0.85'] | (Pb0.9Yb0.1Te)0.15(GeTe)0.85 | ThermCond | ThermCond | total | [723.0] | 723 | Kelvin^(1.0) | [723.0] | [1.4] | 1.4 | Kelvin^(-1.0) Meter^(-1.0) Watt^(1.0) |  |  | ((Pb0.9Yb0.1Te)0.15(GeTe)0.85 shows a high Seebeck coefficient of ∼141 μV/K and a low thermal conductivity of ∼1.4 W m−1 K−1 both at 723 K.) FROM: (Pb0.9Yb0.1Te)0.15(GeTe)0.85 shows a high Seebeck coefficient of ∼141 μV/K and a low thermal conductivity of ∼1.4 W m−1 K−1 both at 723 K. | 10.1039-c6tc02501c.html |  |  |  |  | comma-level | thermal conductivity | High performance thermoelectric materials and devices based on GeTe | RSC | 2016 | no
2034 | ['Ge0.87Pb0.13Te'] | Ge0.87Pb0.13Te | ThermCond | ThermCond | lattice | [300.0] | 300 | Kelvin^(1.0) | [300.0] | [1.15] | 1.15 | Kelvin^(-1.0) Meter^(-1.0) Watt^(1.0) |  |  | ( Ge0.87Pb0.13Te exhibits a κlatt value of ∼1.15 W m−1 K−1 at 300 K due to the scattering of acoustic phonons by PbTe rich precipitates in the GeTe matrix.) FROM: Typically, Ge0.87Pb0.13Te exhibits a κlatt value of ∼1.15 W m−1 K−1 at 300 K due to the scattering of acoustic phonons by PbTe rich precipitates in the GeTe matrix. | 10.1039-c6tc02501c.html |  |  |  |  | comma-level | κlatt | High performance thermoelectric materials and devices based on GeTe | RSC | 2016 | no
2035 | ['pristine GeTe'] | pristine GeTe | ThermCond | ThermCond | lattice | [295] | 295 | Kelvin^(1.0) |  | [1.6] | 1.6 | Kelvin^(-1.0) Meter^(-1.0) Watt^(1.0) |  |  | ({ κlatt }: pristine GeTe (∼1.6 W m−1 K−1) at room temperature due to the presence of Pb atoms in the Ge sub-lattice which results in disorder induced phonon scattering.) FROM: The solid solution treated sample exhibited a lower value of κlatt (∼1 W m−1 K−1) than pristine GeTe (∼1.6 W m−1 K−1) at room temperature due to the presence of Pb atoms in the Ge sub-lattice which results in disorder induced phonon scattering. | 10.1039-c6tc02501c.html |  |  |  |  | comma-level | κlatt | High performance thermoelectric materials and devices based on GeTe | RSC | 2016 | no
2036 | ['BaTiS3'] | BaTiS3 | ThermCond | ThermCond | total | [295] | 295 | Kelvin^(1.0) |  | [0.39] | 0.39 | Kelvin^(-1.0) Meter^(-1.0) Watt^(1.0) |  |  | (The measured thermal conductivity κ of BaTiS3 at room temperature is only 0.39 W m-1 K-1.) FROM: The measured thermal conductivity κ of BaTiS3 at room temperature is only 0.39 W m-1 K-1. | 10.1038-s41467-020-19872-w.txt |  |  |  |  | comma-level | thermal conductivity | High frequency atomic tunneling yields ultralow and glass-like thermal conductivity in chalcogenide single crystals | Springer | 2020 | yes
2037 | ['Cu2Se'] | Cu2Se | ThermCond | ThermCond | lattice | [500.0] | 500 | Kelvin^(1.0) | [500.0] | [0.58] | 0.58 | Kelvin^(-1.0) Meter^(-1.0) Watt^(1.0) |  |  | ({ κL at 500 K }: 0.58 W m−1 K−1 for Cu2Se and 0.54 W m−1 K−1 for Cu1.98Se calculated by Liu et al. .) FROM: The obtained κL using this method is 0.39 W m−1 K−1 at 500 K, comparable to 0.58 W m−1 K−1 for Cu2Se and 0.54 W m−1 K−1 for Cu1.98Se calculated by Liu et al. . | 10.1016-j.ceramint.2017.05.161.xml |  |  |  |  | comma-level | κL | Thermoelectric properties of copper-deficient Cu2-x Se (0.05 ≤ x ≤ 0.25) binary compounds | Elsevier | 2017 | no
2038 | ['Cu1.95Se'] | Cu1.95Se | ThermCond | ThermCond | total | [300.0] | 300 | Kelvin^(1.0) | [300.0] | [2.16] | 2.16 | Kelvin^(-1.0) Meter^(-1.0) Watt^(1.0) |  |  | ({ thermal conductivity at 300 K }: κ of Cu2-xSe (0.05 ≤ x ≤ 0.25) is obviously increased from 2.16 W m−1 K−1 for Cu1.95Se) FROM: At 300 K, because of the large contribution from carrier thermal conductivity, κ of Cu2-xSe (0.05 ≤ x ≤ 0.25) is obviously increased from 2.16 W m−1 K−1 for Cu1.95Se to 7.12 W m−1 K−1 for Cu1.75Se. | 10.1016-j.ceramint.2017.05.161.xml |  |  |  |  | comma-level | thermal conductivity | Thermoelectric properties of copper-deficient Cu2-x Se (0.05 ≤ x ≤ 0.25) binary compounds | Elsevier | 2017 | no
2039 | ['Cu1.75Se'] | Cu1.75Se | ThermCond | ThermCond | total | [300.0] | 300 | Kelvin^(1.0) | [300.0] | [7.12] | 7.12 | Kelvin^(-1.0) Meter^(-1.0) Watt^(1.0) |  |  | ({ thermal conductivity at 300 K }: 7.12 W m−1 K−1 for Cu1.75Se.) FROM: At 300 K, because of the large contribution from carrier thermal conductivity, κ of Cu2-xSe (0.05 ≤ x ≤ 0.25) is obviously increased from 2.16 W m−1 K−1 for Cu1.95Se to 7.12 W m−1 K−1 for Cu1.75Se. | 10.1016-j.ceramint.2017.05.161.xml |  |  |  |  | comma-level | thermal conductivity | Thermoelectric properties of copper-deficient Cu2-x Se (0.05 ≤ x ≤ 0.25) binary compounds | Elsevier | 2017 | no
2040 | ['Mg3Sb2'] | Mg3Sb2 | ThermCond | ThermCond | total | [500.0] | 500 | Kelvin^(1.0) | [500.0] | [4.2] | 4.2 | Kelvin^(-1.0) Meter^(-1.0) Watt^(1.0) |  |  | ( the thermal conductivity of Mg3Sb2 is temperature independent above 500 K and agrees well with the value previously reported (4.2 Wm-1K-1) FROM: As shown in , the thermal conductivity of Mg3Sb2 is temperature independent above 500 K and agrees well with the value previously reported (4.2 Wm-1K-1, at room temperature) , as well as the data presented by Kajikawa et al. | 10.1016-j.jssc.2006.01.034.xml |  |  |  |  | comma-level | thermal conductivity | Thermoelectric properties and microstructure of Mg3Sb2 | Elsevier | 2006 | no
2041 | ['ZrNiSn'] | ZrNiSn | ThermCond | ThermCond | total | [295] | 295 | Kelvin^(1.0) |  | [6.3] | 6.3 | Kelvin^(-1.0) Meter^(-1.0) Watt^(1.0) |  |  | ({ at room - temperature }: This may explain why the room-temperature κ of the ZrNiSn, (Zr0.5,Hf0.5)NiSn, and Zr(Ni,Co0.2)Sn alloys were comparatively low, i.e. 6.3 Wm−1K−1, 3.1 Wm−1K−1 and 4.2 W m−1 K−1, respectively .) FROM: This may explain why the room-temperature κ of the ZrNiSn, (Zr0.5,Hf0.5)NiSn, and Zr(Ni,Co0.2)Sn alloys were comparatively low, i.e. 6.3 Wm−1K−1, 3.1 Wm−1K−1 and 4.2 W m−1 K−1, respectively . | 10.1016-j.scriptamat.2014.03.025.xml |  |  |  |  | comma-level | κ | Intrinsic point defects in thermoelectric half-Heusler alloys | Elsevier | 2014 | no
2042 | ['SSR'] | SSR | ThermCond | ThermCond | total | [373.0] | 373 | Kelvin^(1.0) | [373.0] | [2.82] | 2.82 | Kelvin^(-1.0) Meter^(-1.0) Watt^(1.0) |  |  | (The κtot values (2.82 W m−1 K−1 at 373 K and 2.92 W m−1 K−1 at 873 K) of the SSR/SPS sample were lower) FROM: The κtot values (2.82 W m−1 K−1 at 373 K and 2.92 W m−1 K−1 at 873 K) of the SSR/SPS sample were lower than that of the other samples (AM/SPS: 2.87 W m−1 K−1 at 373 K and 2.95 W m−1 K−1 at 873 K; SSR/HP (1 h): 2.93 W m−1 K−1 at 373 K and 2.97 W m−1 K−1 at 873 K) due to its low density. | 10.1016-j.ceramint.2019.06.104.xml |  | SPS |  |  | comma-level | κtot | Suppressed secondary phase generation in thermoelectric higher manganese silicide by fabrication process optimization | Elsevier | 2019 | no
2043 | ['SSR'] | SSR | ThermCond | ThermCond | total | [373.0] | 373 | Kelvin^(1.0) | [373.0] | [2.87] | 2.87 | Kelvin^(-1.0) Meter^(-1.0) Watt^(1.0) |  |  | ({ κtot }: that of the other samples (AM/SPS: 2.87 W m−1 K−1 at 373 K and 2.95 W m−1 K−1 at 873 K; SSR/HP (1 h): 2.93 W m−1 K−1 at 373 K and 2.97 W m−1 K−1 at 873 K) due to its low density.) FROM: The κtot values (2.82 W m−1 K−1 at 373 K and 2.92 W m−1 K−1 at 873 K) of the SSR/SPS sample were lower than that of the other samples (AM/SPS: 2.87 W m−1 K−1 at 373 K and 2.95 W m−1 K−1 at 873 K; SSR/HP (1 h): 2.93 W m−1 K−1 at 373 K and 2.97 W m−1 K−1 at 873 K) due to its low density. | 10.1016-j.ceramint.2019.06.104.xml |  | SPS |  |  | comma-level | κtot | Suppressed secondary phase generation in thermoelectric higher manganese silicide by fabrication process optimization | Elsevier | 2019 | no
2044 | ['4 wt. % Te-doped B0.4Sb1.6Te3 alloy'] | 4 wt. % Te-doped B0.4Sb1.6Te3 alloy | ThermCond | ThermCond | total | [283.0] | 283 | Kelvin^(1.0) | [283.0] | [1.235] | 1.235 | Kelvin^(-1.0) Meter^(-1.0) Watt^(1.0) |  |  | ({ at 283 K }: the thermal conductivity of the 4 wt.% Te-doped B0.4Sb1.6Te3 alloy in the extrusion direction is 1.235 W m−1 K−1) FROM: For example, the thermal conductivity of the 4 wt.% Te-doped B0.4Sb1.6Te3 alloy in the extrusion direction is 1.235 W m−1 K−1; however, the thermal conductivity in the perpendicular direction is 1.114 W m−1 K−1 at testing temperature 283 K. | 10.1016-j.jallcom.2007.07.007.xml |  | extrusion |  |  | comma-level | thermal conductivity | Preferential orientation and thermoelectric properties of p-type Bi0.4Sb1.6Te3 system alloys by mechanical alloying and equal channel angular extrusion | Elsevier | 2008 | no
2045 | ['CeAl3'] | CeAl3 | ThermCond | ThermCond | total | [30.0] | 30 | Kelvin^(1.0) | [30.0] | [13.0] | 13 | Kelvin^(-1.0) Meter^(-1.0) Watt^(1.0) |  |  | (The value of κ at T=30 K is about 130 mW/K cm which is of the same order as the corresponding maximum value (180 mW/K cm) observed for CeAl3) FROM: The value of κ at T=30 K is about 130 mW/K cm which is of the same order as the corresponding maximum value (180 mW/K cm) observed for CeAl3, and is typical of polycrystalline materials. | 10.1016-j.ssc.2005.09.015.xml |  |  |  |  | comma-level | κ | Magnetic phase transitions in intermetallic CeCuGe compound | Elsevier | 2005 | no
2046 | ['Ba8Cu6Ge24Si16'] | Ba8Cu6Ge24Si16 | ThermCond | ThermCond | total | [573.0] | 573 | Kelvin^(1.0) | [573.0] | [0.91] | 0.91 | Kelvin^(-1.0) Meter^(-1.0) Watt^(1.0) |  |  | (The thermal conductivity of Ba8Cu6Ge24Si16 reaches a minimum value of 0.91 W m−1 K−1 at 573 K) FROM: The thermal conductivity of Ba8Cu6Ge24Si16 reaches a minimum value of 0.91 W m−1 K−1 at 573 K, indicating that the phonon contributions to the thermal transport are decreased according to the effect of high pressure on the microstructure. | 10.1016-j.jallcom.2016.04.210.xml |  |  |  |  | comma-level | thermal conductivity | Rapid synthesis and enhanced thermoelectric properties of Ba8Cu6Ge8xSi40−8x (x = 0, 1, 2, 3) alloys prepared using high-temperature, high-pressure method | Elsevier | 2016 | no
2047 | ['ZnIn2Te4'] | ZnIn2Te4 | ThermCond | ThermCond | lattice | [295] | 295 | Kelvin^(1.0) |  | [2.1] | 2.1 | Kelvin^(-1.0) Meter^(-1.0) Watt^(1.0) |  |  | (The κlat values for ZnIn2Te4 and CdIn2Te4 at room temperature were approximately 2.1 Wm−1K−1 and 1.2 Wm−1 K−1) FROM: The κlat values for ZnIn2Te4 and CdIn2Te4 at room temperature were approximately 2.1 Wm−1K−1 and 1.2 Wm−1 K−1, respectively. | 10.1016-j.jallcom.2011.04.086.xml |  |  |  |  | comma-level | κlat | Synthesis and thermal conductivities of ZnIn2Te4 and CdIn2Te4 with defect-chalcopyrite structure | Elsevier | 2011 | no
2048 | ['Bi2Te3 based bulk materials'] | Bi2Te3 based bulk materials | ThermCond | ThermCond | total | [295] | 295 | Kelvin^(1.0) | [300.0] | [1.5] | 1.5 | Kelvin^(-1.0) Meter^(-1.0) Watt^(1.0) |  |  | (For thermoelectric application at room temperature, Bi2Te3 based bulk materials are the best choice due to their high thermoelectric figure of merit ZT = (S2σ/λ) T ≈ 1 at T = 300 K, which is calculated from the thermopower (S≈ ± 200 μV/K), the electrical conductivity (σ ≈ 1000 S cm−1), and the thermal conductivity (λ ≈ 1.5 W m−1 K−1) .) FROM: For thermoelectric application at room temperature, Bi2Te3 based bulk materials are the best choice due to their high thermoelectric figure of merit ZT = (S2σ/λ) T ≈ 1 at T = 300 K, which is calculated from the thermopower (S≈ ± 200 μV/K), the electrical conductivity (σ ≈ 1000 S cm−1), and the thermal conductivity (λ ≈ 1.5 W m−1 K−1) . | 10.1016-j.jallcom.2012.01.108.xml |  |  |  |  | comma-level | λ | Room-temperature MBE deposition, thermoelectric properties, and advanced structural characterization of binary Bi2Te3 and Sb2Te3 thin films | Elsevier | 2012 | no
2049 | ['CoSb3'] | CoSb3 | ThermCond | ThermCond | lattice | [295] | 295 | Kelvin^(1.0) |  | [10.0] | 10 | Kelvin^(-1.0) Meter^(-1.0) Watt^(1.0) |  |  | ( the lattice thermal conductivity of CoSb3 was 10 Wm−1K−1 at room temperature) FROM: For example, the lattice thermal conductivity of CoSb3 was 10 Wm−1K−1 at room temperature, almost X times that of Ce0.08CoSb3 compounds (4 Wm−1K−1), and κL decreased from 5.7 to 3.8 Wm−1K−1 at 800 K compared with CoSb3 compounds. | 10.1016-j.jallcom.2004.08.105.xml |  |  |  |  | comma-level | lattice thermal conductivity | Effects of filling atoms Ba, Ce, Y and substituting atoms Fe, Ni on lattice thermal conductivity of R y M x Co4− x Sb12 | Elsevier | 2005 | no
2050 | ['Ce0.08CoSb3 compounds'] | Ce0.08CoSb3 compounds | ThermCond | ThermCond | lattice | [295] | 295 | Kelvin^(1.0) |  | [4.0] | 4 | Kelvin^(-1.0) Meter^(-1.0) Watt^(1.0) |  |  | ({ lattice thermal conductivity at room temperature }: almost X times that of Ce0.08CoSb3 compounds (4 Wm−1K−1)) FROM: For example, the lattice thermal conductivity of CoSb3 was 10 Wm−1K−1 at room temperature, almost X times that of Ce0.08CoSb3 compounds (4 Wm−1K−1), and κL decreased from 5.7 to 3.8 Wm−1K−1 at 800 K compared with CoSb3 compounds. | 10.1016-j.jallcom.2004.08.105.xml |  |  |  |  | comma-level | lattice thermal conductivity | Effects of filling atoms Ba, Ce, Y and substituting atoms Fe, Ni on lattice thermal conductivity of R y M x Co4− x Sb12 | Elsevier | 2005 | no
2051 | ['CuAgSe / Ag2Se film'] | CuAgSe / Ag2Se film | ThermCond | ThermCond | total | [300.0] | 300 | Kelvin^(1.0) | [300.0] | [0.458] | 0.458 | Kelvin^(-1.0) Meter^(-1.0) Watt^(1.0) |  |  | (As it is hardly to separate the PC-CuAgSe/Ag2Se film from the nylon membrane without destroying the film, the in-plane thermal conductivity of the PC-Cu1Ag4Se3 film supported by nylon membrane was measured, and it is 0.458 W m−1 K−1 at 300 K (d and ), which is much lower) FROM: As it is hardly to separate the PC-CuAgSe/Ag2Se film from the nylon membrane without destroying the film, the in-plane thermal conductivity of the PC-Cu1Ag4Se3 film supported by nylon membrane was measured, and it is 0.458 W m−1 K−1 at 300 K (d and ), which is much lower than that (1.32 W m−1 K−1 at 300 K) of the Ag2Se/Ag/CuAgSe/nylon composite film and comparable with that (0.449 W m−1 K−1 at 300 K) of the Ag2Se/nylon film. | 10.1016-j.mtphys.2020.100223.xml |  |  |  |  | comma-level | thermal conductivity | Ultrahigh performance PEDOT/Ag2Se/CuAgSe composite film for wearable thermoelectric power generators | Elsevier | 2020 | no
2052 | ['Ag2Se / Ag / CuAgSe'] | Ag2Se / Ag / CuAgSe | ThermCond | ThermCond | total | [300.0] | 300 | Kelvin^(1.0) | [300.0] | [1.32] | 1.32 | Kelvin^(-1.0) Meter^(-1.0) Watt^(1.0) |  |  | ({ thermal conductivity }: that (1.32 W m−1 K−1 at 300 K) of the Ag2Se/Ag/CuAgSe/nylon composite film and ) FROM: As it is hardly to separate the PC-CuAgSe/Ag2Se film from the nylon membrane without destroying the film, the in-plane thermal conductivity of the PC-Cu1Ag4Se3 film supported by nylon membrane was measured, and it is 0.458 W m−1 K−1 at 300 K (d and ), which is much lower than that (1.32 W m−1 K−1 at 300 K) of the Ag2Se/Ag/CuAgSe/nylon composite film and comparable with that (0.449 W m−1 K−1 at 300 K) of the Ag2Se/nylon film. | 10.1016-j.mtphys.2020.100223.xml |  |  |  |  | comma-level | thermal conductivity | Ultrahigh performance PEDOT/Ag2Se/CuAgSe composite film for wearable thermoelectric power generators | Elsevier | 2020 | no
2053 | ['Ag2Se'] | Ag2Se | ThermCond | ThermCond | total | [300.0] | 300 | Kelvin^(1.0) | [300.0] | [0.449] | 0.449 | Kelvin^(-1.0) Meter^(-1.0) Watt^(1.0) |  |  | ({ thermal conductivity }: that (0.449 W m−1 K−1 at 300 K) of the Ag2Se/nylon film.) FROM: As it is hardly to separate the PC-CuAgSe/Ag2Se film from the nylon membrane without destroying the film, the in-plane thermal conductivity of the PC-Cu1Ag4Se3 film supported by nylon membrane was measured, and it is 0.458 W m−1 K−1 at 300 K (d and ), which is much lower than that (1.32 W m−1 K−1 at 300 K) of the Ag2Se/Ag/CuAgSe/nylon composite film and comparable with that (0.449 W m−1 K−1 at 300 K) of the Ag2Se/nylon film. | 10.1016-j.mtphys.2020.100223.xml |  |  |  |  | comma-level | thermal conductivity | Ultrahigh performance PEDOT/Ag2Se/CuAgSe composite film for wearable thermoelectric power generators | Elsevier | 2020 | no
2054 | ['electron-doped SrTiO3'] | electron-doped SrTiO3 | ThermCond | ThermCond | total | [295] | 295 | Kelvin^(1.0) |  | [9.0, 12.0] | 10.5 | Kelvin^(-1.0) Meter^(-1.0) Watt^(1.0) |  |  | (However, because of the high thermal conductivity of around 9–12 W/m-K at room temperature, the ZT of electron-doped SrTiO3 systems are very low.) FROM: However, because of the high thermal conductivity of around 9–12 W/m-K at room temperature, the ZT of electron-doped SrTiO3 systems are very low. | 10.1016-j.vacuum.2017.04.015.xml |  |  |  |  | comma-level | thermal conductivity | Recent advances in oxide thermoelectric materials and modules | Elsevier | 2017 | no
2055 | ['0.25 vol % CNTs'] | 0.25 vol % CNTs | ThermCond | ThermCond | total | [773.0] | 773 | Kelvin^(1.0) | [773.0] | [0.4] | 0.4 | Kelvin^(-1.0) Meter^(-1.0) Watt^(1.0) |  |  | (It can be seen that the total thermal conductivity achieves a minimum of ∼0.40 W m−1 K−1 at 773 K when 0.25 vol% CNTs are introduced.) FROM: It can be seen that the total thermal conductivity achieves a minimum of ∼0.40 W m−1 K−1 at 773 K when 0.25 vol% CNTs are introduced. | 10.1016-j.jallcom.2018.01.178.xml |  |  |  |  | comma-level | thermal conductivity | Enhanced thermoelectric and mechanical properties of Na-doped polycrystalline SnSe thermoelectric materials via CNTs dispersion | Elsevier | 2018 | no
2056 | ['MnTe'] | MnTe | ThermCond | ThermCond | total | [300.0, 723.0] | 511.5 | Kelvin^(1.0) | [300.0, 723.0] | [1.3, 0.7] | 1 | Kelvin^(-1.0) Meter^(-1.0) Watt^(1.0) |  |  | ({ at 300 to 723 K }: measured in this work, indicate that large Seebeck coefficient, from 380 to 560 μV/K, and quite low thermal conductivity, from 1.3 to 0.7 W m−1 K−1, in the compound MnTe in temperature range from 300 to 723 K.) FROM: measured in this work, indicate that large Seebeck coefficient, from 380 to 560 μV/K, and quite low thermal conductivity, from 1.3 to 0.7 W m−1 K−1, in the compound MnTe in temperature range from 300 to 723 K. | 10.1016-j.jallcom.2014.09.198.xml |  |  |  |  | comma-level | thermal conductivity | Effects of Mn substitution on the phases and thermoelectric properties of Ge0.8Pb0.2Te alloy | Elsevier | 2015 | no
2057 | ['(GeTe)0.8(PbTe)0.2'] | (GeTe)0.8(PbTe)0.2 | ThermCond | ThermCond | total | [295] | 295 | Kelvin^(1.0) | [723.0] | [3.85] | 3.85 | Kelvin^(-1.0) Meter^(-1.0) Watt^(1.0) |  |  | ({ thermal conductivity }: those of the Mn-free sample (GeTe)0.8(PbTe)0.2, from 3.85 W m−1 K−1 at room temperature to 1.88 W m−1 K−1 at 723 K.) FROM: The thermal conductivity are from 1.87 W m−1 K−1 at room temperature to 1.11 W m−1 K−1 at 723 K for the sample with x = 0.10, from 1.48 W m−1 K−1 at room temperature to 1.0 W m−1 K−1 at 723 K for the sample with x = 0.18, which is much lower than those of the Mn-free sample (GeTe)0.8(PbTe)0.2, from 3.85 W m−1 K−1 at room temperature to 1.88 W m−1 K−1 at 723 K. | 10.1016-j.jallcom.2014.09.198.xml |  |  |  |  | comma-level | thermal conductivity | Effects of Mn substitution on the phases and thermoelectric properties of Ge0.8Pb0.2Te alloy | Elsevier | 2015 | no
2058 | ['Sn2Bi'] | Sn2Bi | ThermCond | ThermCond | lattice | [300.0] | 300 | Kelvin^(1.0) | [300.0] | [0.19] | 0.19 | Kelvin^(-1.0) Meter^(-1.0) Watt^(1.0) |  |  | (The fluorinated Sn2Bi sheet exhibits an enlarged three-phonon scattering phase space, reduced group velocity and enhanced anharmonicity, leading to an ultralow lattice thermal conductivity of 0.19 W m−1 K−1 and an ultrahigh ZT value of 2.45 (1.70) at 300 K for n- (p-) doping, which are much higher) FROM: The fluorinated Sn2Bi sheet exhibits an enlarged three-phonon scattering phase space, reduced group velocity and enhanced anharmonicity, leading to an ultralow lattice thermal conductivity of 0.19 W m−1 K−1 and an ultrahigh ZT value of 2.45 (1.70) at 300 K for n- (p-) doping, which are much higher than the reported values for n-type Bi2Te2.79Se0.21 polycrystalline alloy (ZT~1.2 at 357 K), and p-type nanocomposites Bi0.48Sb1.52Te3 (ZT~1.4 at 475 K), thus the fluorinated Sn2Bi sheet can be a promising candidate for room-temperature thermoelectric applications. | 10.1016-j.nanoen.2019.104283.xml |  |  |  |  | comma-level | lattice thermal conductivity | The ultralow thermal conductivity and ultrahigh thermoelectric performance of fluorinated Sn2Bi sheet in room temperature | Elsevier | 2020 | no
2059 | ['LaOBiPbS3'] | LaOBiPbS3 | ThermCond | ThermCond | lattice | [295] | 295 | Kelvin^(1.0) |  | [0.19] | 0.19 | Kelvin^(-1.0) Meter^(-1.0) Watt^(1.0) |  |  | (Inspired by the recent experimental finding that the thermoelectric property of LaOBiPbS3 can be considerably improved when fluorine is introduced [], we carry out first-principles calculations combined with Boltzmann transport theory, and find that the thermoelectric performance at room temperature for Sn2Bi sheet synthesized recently [] can be considerably enhanced by fluorination, leading to a high PF factor of X μWm−1K−2, an ultralow κl of 0.19 W m−1 K−1, an ultrahigh ZT value of 2.45 and 1.70 for n- and p-doped sheets, showing a great promise for thermoelectric applications at room temperature.) FROM: Inspired by the recent experimental finding that the thermoelectric property of LaOBiPbS3 can be considerably improved when fluorine is introduced [], we carry out first-principles calculations combined with Boltzmann transport theory, and find that the thermoelectric performance at room temperature for Sn2Bi sheet synthesized recently [] can be considerably enhanced by fluorination, leading to a high PF factor of X μWm−1K−2, an ultralow κl of 0.19 W m−1 K−1, an ultrahigh ZT value of 2.45 and 1.70 for n- and p-doped sheets, showing a great promise for thermoelectric applications at room temperature. | 10.1016-j.nanoen.2019.104283.xml |  |  |  |  | comma-level | κl | The ultralow thermal conductivity and ultrahigh thermoelectric performance of fluorinated Sn2Bi sheet in room temperature | Elsevier | 2020 | no
2060 | ['Mg2Si'] | Mg2Si | ThermCond | ThermCond | total | [295] | 295 | Kelvin^(1.0) |  | [10.0] | 10 | Kelvin^(-1.0) Meter^(-1.0) Watt^(1.0) |  |  | (Introducing these heavy elements reduced the room temperature thermal conductivity of Mg2Si from around 10 W m−1 K−1) FROM: Introducing these heavy elements reduced the room temperature thermal conductivity of Mg2Si from around 10 W m−1 K−1 to approximately 3 W m−1 K−1. | 10.1016-j.jallcom.2015.04.190.xml |  |  |  |  | comma-level | thermal conductivity | Local structure and thermoelectric properties of Mg2Si0.977− x Ge x Bi0.023 (0.1⩽ x ⩽0.4) | Elsevier | 2015 | no
2061 | ['Mg2Si0.677Ge0.3Bi0.023'] | Mg2Si0.677Ge0.3Bi0.023 | ThermCond | ThermCond | total | [773.0] | 773 | Kelvin^(1.0) | [773.0] | [1.7] | 1.7 | Kelvin^(-1.0) Meter^(-1.0) Watt^(1.0) |  |  | ({ at 773 K }: The Mg2Si0.677Ge0.3Bi0.023 sample showed the lowest thermal conductivity of κ = 1.7 W m−1 K−1) FROM: The Mg2Si0.677Ge0.3Bi0.023 sample showed the lowest thermal conductivity of κ = 1.7 W m−1 K−1, compared to 3.9 W m−1 K−1 at 773 K obtained for Bi doped Mg2Si . | 10.1016-j.jallcom.2015.04.190.xml |  |  |  |  | comma-level | thermal conductivity | Local structure and thermoelectric properties of Mg2Si0.977− x Ge x Bi0.023 (0.1⩽ x ⩽0.4) | Elsevier | 2015 | no
2062 | ['Bi doped Mg2Si'] | Bi doped Mg2Si | ThermCond | ThermCond | total | [773.0] | 773 | Kelvin^(1.0) | [773.0] | [3.9] | 3.9 | Kelvin^(-1.0) Meter^(-1.0) Watt^(1.0) |  |  | ({ thermal conductivity }: 3.9 W m−1 K−1 at 773 K obtained for Bi doped Mg2Si .) FROM: The Mg2Si0.677Ge0.3Bi0.023 sample showed the lowest thermal conductivity of κ = 1.7 W m−1 K−1, compared to 3.9 W m−1 K−1 at 773 K obtained for Bi doped Mg2Si . | 10.1016-j.jallcom.2015.04.190.xml |  |  |  |  | comma-level | thermal conductivity | Local structure and thermoelectric properties of Mg2Si0.977− x Ge x Bi0.023 (0.1⩽ x ⩽0.4) | Elsevier | 2015 | no
2063 | ['Mg2Si0.677Ge0.3Bi0.023'] | Mg2Si0.677Ge0.3Bi0.023 | ThermCond | ThermCond | total | [773.0] | 773 | Kelvin^(1.0) | [773.0] | [2.2] | 2.2 | Kelvin^(-1.0) Meter^(-1.0) Watt^(1.0) |  |  | ({ thermal conductivity }: Mg2Si0.677Ge0.3Bi0.023, e.g. 2.2 W m−1 K−1 vs. 1.7 W m−1 K−1 at 773 K () FROM: The higher thermal conductivity of the Mg2Si0.577Ge0.4Bi0.023 sample, compared to Mg2Si0.677Ge0.3Bi0.023, e.g. 2.2 W m−1 K−1 vs. 1.7 W m−1 K−1 at 773 K ( | 10.1016-j.jallcom.2015.04.190.xml |  |  |  |  | comma-level | thermal conductivity | Local structure and thermoelectric properties of Mg2Si0.977− x Ge x Bi0.023 (0.1⩽ x ⩽0.4) | Elsevier | 2015 | no
2064 | ['Mg2Si0.677Ge0.3Bi0.023'] | Mg2Si0.677Ge0.3Bi0.023 | ThermCond | ThermCond | lattice | [773.0] | 773 | Kelvin^(1.0) | [773.0] | [1.2] | 1.2 | Kelvin^(-1.0) Meter^(-1.0) Watt^(1.0) |  |  | (The lowest value of κL = 1.2 W m−1 K−1 occurs at 773 K for Mg2Si0.677Ge0.3Bi0.023.) FROM: The lowest value of κL = 1.2 W m−1 K−1 occurs at 773 K for Mg2Si0.677Ge0.3Bi0.023. | 10.1016-j.jallcom.2015.04.190.xml |  |  |  |  | comma-level | κL | Local structure and thermoelectric properties of Mg2Si0.977− x Ge x Bi0.023 (0.1⩽ x ⩽0.4) | Elsevier | 2015 | no
2065 | ['magnesium silicide'] | magnesium silicide | ThermCond | ThermCond | total | [295] | 295 | Kelvin^(1.0) |  | [7.0] | 7 | Kelvin^(-1.0) Meter^(-1.0) Watt^(1.0) |  |  | ({ at room temperature }: the thermal conductivity of alloyed magnesium silicide was reduced from about κ > 7 W m−1 K−1 down) FROM: By adding germanium to Mg2Si doped with Bi, the thermal conductivity of alloyed magnesium silicide was reduced from about κ > 7 W m−1 K−1 down to values below 4 W m−1 K−1 at room temperature. | 10.1016-j.jallcom.2015.04.190.xml |  | alloyed |  |  | comma-level | thermal conductivity | Local structure and thermoelectric properties of Mg2Si0.977− x Ge x Bi0.023 (0.1⩽ x ⩽0.4) | Elsevier | 2015 | no
2066 | ['Mg2Si0.677Ge0.3Bi0.023'] | Mg2Si0.677Ge0.3Bi0.023 | ThermCond | ThermCond | total | [773.0] | 773 | Kelvin^(1.0) | [773.0] | [1.7] | 1.7 | Kelvin^(-1.0) Meter^(-1.0) Watt^(1.0) |  |  | (The lowest κ was obtained for Mg2Si0.677Ge0.3Bi0.023 with a value of 1.7 W m−1 K−1 at 773 K) FROM: The lowest κ was obtained for Mg2Si0.677Ge0.3Bi0.023 with a value of 1.7 W m−1 K−1 at 773 K, and a lattice thermal conductivity of κL = 1.2 W m−1 K−1. | 10.1016-j.jallcom.2015.04.190.xml |  |  |  |  | comma-level | κ | Local structure and thermoelectric properties of Mg2Si0.977− x Ge x Bi0.023 (0.1⩽ x ⩽0.4) | Elsevier | 2015 | no
2067 | ['PbS'] | PbS | ThermCond | ThermCond | lattice | [923.0] | 923 | Kelvin^(1.0) | [923.0] | [0.71] | 0.71 | Kelvin^(-1.0) Meter^(-1.0) Watt^(1.0) | PbSe and PbTe co-alloying |  | (PbSe and PbTe co-alloying in PbS was carried out to reduce lattice thermal conductivity through introducing point defects scattering and second phase, resulting in a minimum lattice thermal conductivity ∼0.71 Wm−1K−1 at 923 K.) FROM: PbSe and PbTe co-alloying in PbS was carried out to reduce lattice thermal conductivity through introducing point defects scattering and second phase, resulting in a minimum lattice thermal conductivity ∼0.71 Wm−1K−1 at 923 K. | 10.1016-j.jallcom.2018.02.152.xml |  |  |  |  | comma-level | lattice thermal conductivity | High performance of n-type (PbS)1-x-y(PbSe)x(PbTe)y thermoelectric materials | Elsevier | 2018 | no
2068 | ['n-type PbS'] | n-type PbS | ThermCond | ThermCond | lattice | [923.0] | 923 | Kelvin^(1.0) | [923.0] | [1.33] | 1.33 | Kelvin^(-1.0) Meter^(-1.0) Watt^(1.0) |  |  | ({ at 923 K }: κlat of n-type PbS was reduced from 1.33 Wm−1K−1) FROM: κlat of n-type PbS was reduced from 1.33 Wm−1K−1 to ∼0.71 Wm−1K−1 at 923 K through alloying PbSe and PbTe. | 10.1016-j.jallcom.2018.02.152.xml |  |  |  |  | comma-level | κlat | High performance of n-type (PbS)1-x-y(PbSe)x(PbTe)y thermoelectric materials | Elsevier | 2018 | no
2069 | ['PbS'] | PbS | ThermCond | ThermCond | lattice | [923.0] | 923 | Kelvin^(1.0) | [923.0] | [0.62] | 0.62 | Kelvin^(-1.0) Meter^(-1.0) Watt^(1.0) | introducing Bi2S3 |  | (The lattice thermal conductivity of PbS can be reduced to 0.62 Wm−1K−1 at 923 K through introducing Bi2S3 and Sb2S3 nanostructures) FROM: The lattice thermal conductivity of PbS can be reduced to 0.62 Wm−1K−1 at 923 K through introducing Bi2S3 and Sb2S3 nanostructures, resulting in a high ZT of 1.1 at 923 K in n-type PbS []. | 10.1016-j.jallcom.2018.02.152.xml |  |  |  |  | comma-level | lattice thermal conductivity | High performance of n-type (PbS)1-x-y(PbSe)x(PbTe)y thermoelectric materials | Elsevier | 2018 | no
2070 | ['undoped PbS'] | undoped PbS | ThermCond | ThermCond | total | [295] | 295 | Kelvin^(1.0) |  | [2.56] | 2.56 | Kelvin^(-1.0) Meter^(-1.0) Watt^(1.0) |  |  | ({ at room temperature }: At room temperature thermal conductivity significantly increases from∼2.56 Wm−1K−1 for the undoped PbS) FROM: At room temperature thermal conductivity significantly increases from∼2.56 Wm−1K−1 for the undoped PbS to ∼ 4.00 Wm−1K−1 for the sample with 1% Sb doping. | 10.1016-j.jallcom.2018.02.152.xml |  |  |  |  | comma-level | thermal conductivity | High performance of n-type (PbS)1-x-y(PbSe)x(PbTe)y thermoelectric materials | Elsevier | 2018 | no
2071 | ['undoped PbS'] | undoped PbS | ThermCond | ThermCond | total | [923.0] | 923 | Kelvin^(1.0) | [923.0] | [1.36] | 1.36 | Kelvin^(-1.0) Meter^(-1.0) Watt^(1.0) |  |  | ({ at 923 K }: the total thermal conductivity significantly decreases from ∼1.36 Wm−1K−1 for the undoped PbS) FROM: As the temperature up to 923 K, the total thermal conductivity significantly decreases from ∼1.36 Wm−1K−1 for the undoped PbS to ∼1.06 Wm−1K−1 for the sample with 25% PbTe. | 10.1016-j.jallcom.2018.02.152.xml |  |  |  |  | comma-level | thermal conductivity | High performance of n-type (PbS)1-x-y(PbSe)x(PbTe)y thermoelectric materials | Elsevier | 2018 | no
2073 | ['undoped PbS'] | undoped PbS | ThermCond | ThermCond | lattice | [923.0] | 923 | Kelvin^(1.0) | [923.0] | [1.33] | 1.33 | Kelvin^(-1.0) Meter^(-1.0) Watt^(1.0) |  |  | ( the lattice thermal conductivity at 923 K decreases from∼1.33 Wm−1K−1 for the undoped PbS) FROM: Correspondingly, the lattice thermal conductivity at 923 K decreases from∼1.33 Wm−1K−1 for the undoped PbS to ∼0.71 Wm−1K−1as the PbTe content goes up to 25%. | 10.1016-j.jallcom.2018.02.152.xml |  |  |  |  | comma-level | lattice thermal conductivity | High performance of n-type (PbS)1-x-y(PbSe)x(PbTe)y thermoelectric materials | Elsevier | 2018 | no
2074 | ['graphene-on-SiO2'] | graphene-on-SiO2 | ThermCond | ThermCond | total | [295] | 295 | Kelvin^(1.0) |  | [600.0] | 600 | Kelvin^(-1.0) Meter^(-1.0) Watt^(1.0) |  |  | ({ thermal conductivity }: that in suspended: K ≈ 600 Wm-1K-1 for graphene-on-SiO2/Si near RT.) FROM: The thermal conductivity of the supported graphene was lower than that in suspended: K ≈ 600 Wm-1K-1 for graphene-on-SiO2/Si near RT. | 10.1016-S1369-7021(12)70117-7.xml |  |  |  |  | comma-level | thermal conductivity | Phononics in low-dimensional materials | Elsevier | 2012 | yes
2075 | ['CaMnO3−δ'] | CaMnO3−δ | ThermCond | ThermCond | electronic | [700.0] | 700 | Kelvin^(1.0) | [700.0] | [0.019] | 0.019 | Kelvin^(-1.0) Meter^(-1.0) Watt^(1.0) |  |  | (The calculated value of κel at 700 K is 0.019 Wm−1K−1 and 0.043 W m−1 K−1 for CaMnO3−δ and Ca0.96Bi0.04Mn0.96Si0.04O3−δ) FROM: The calculated value of κel at 700 K is 0.019 Wm−1K−1 and 0.043 W m−1 K−1 for CaMnO3−δ and Ca0.96Bi0.04Mn0.96Si0.04O3−δ, respectively. | 10.1016-j.jallcom.2012.10.078.xml |  |  |  |  | comma-level | κel | Thermoelectric properties of n-type Ca1− x Bi x Mn1− y Si y O3− δ (x = y =0.00, 0.02, 0.03, 0.04, and 0.05) system | Elsevier | 2013 | no
2076 | ['Ca0.96Bi0.04Mn0.96Si0.04O3−δ'] | Ca0.96Bi0.04Mn0.96Si0.04O3−δ | ThermCond | ThermCond | total | [300.0] | 300 | Kelvin^(1.0) | [300.0] | [1.41] | 1.41 | Kelvin^(-1.0) Meter^(-1.0) Watt^(1.0) |  |  | (The κtotal of Ca0.96Bi0.04Mn0.96Si0.04O3−δ is about 1.41 W m−1 K−1 at 300 K.) FROM: The κtotal of Ca0.96Bi0.04Mn0.96Si0.04O3−δ is about 1.41 W m−1 K−1 at 300 K. | 10.1016-j.jallcom.2012.10.078.xml |  |  |  |  | comma-level | κtotal | Thermoelectric properties of n-type Ca1− x Bi x Mn1− y Si y O3− δ (x = y =0.00, 0.02, 0.03, 0.04, and 0.05) system | Elsevier | 2013 | no
2077 | ['Ca0.96Bi0.04MnO3−δ'] | Ca0.96Bi0.04MnO3−δ | ThermCond | ThermCond | total | [300.0] | 300 | Kelvin^(1.0) | [300.0] | [3.5] | 3.5 | Kelvin^(-1.0) Meter^(-1.0) Watt^(1.0) |  |  | (The κtotal of the x = y = 0.04 sample is less than that of 3.5 W m−1 K−1 at 300 K. for Ca0.96Bi0.04MnO3−δ reported by Xu et al. .) FROM: The κtotal of the x = y = 0.04 sample is less than that of 3.5 W m−1 K−1 at 300 K. for Ca0.96Bi0.04MnO3−δ reported by Xu et al. . | 10.1016-j.jallcom.2012.10.078.xml |  |  |  |  | comma-level | κtotal | Thermoelectric properties of n-type Ca1− x Bi x Mn1− y Si y O3− δ (x = y =0.00, 0.02, 0.03, 0.04, and 0.05) system | Elsevier | 2013 | no
2078 | ['SiO2'] | SiO2 | ThermCond | ThermCond | total | [298.0] | 298 | Kelvin^(1.0) | [25.0] | [10.0] | 10 | Kelvin^(-1.0) Meter^(-1.0) Watt^(1.0) |  |  | ({ at 25 °C }: The temperature profile of the suspended heater is shown in for an SiO2 (1 μm thick) membrane with a fixed thermal conductivity (10 Wm-1K-1)) FROM: The temperature profile of the suspended heater is shown in for an SiO2 (1 μm thick) membrane with a fixed thermal conductivity (10 Wm-1K-1), a fixed value of applied voltage of 3 V to the two heater electrodes, and a temperature of the Si substrate bottom of 25 °C. | 10.1016-j.snb.2017.03.113.xml |  |  |  |  | comma-level | thermal conductivity | Heat transfer control of micro-thermoelectric gas sensor for breath gas monitoring | Elsevier | 2017 | no
2079 | ['Ag2Se'] | Ag2Se | ThermCond | ThermCond | total | [295] | 295 | Kelvin^(1.0) |  | [1.0] | 1 | Kelvin^(-1.0) Meter^(-1.0) Watt^(1.0) |  |  | ({ at room - temperature }: Ag2Se—an n-type chalcogenide—is an ideal candidate for use in room-temperature applications owing to its inherently low thermal conductivity κtotal (∼1 W m−1 K−1) and narrow band gap (∼0.04–0.2 eV)) FROM: Ag2Se—an n-type chalcogenide—is an ideal candidate for use in room-temperature applications owing to its inherently low thermal conductivity κtotal (∼1 W m−1 K−1) and narrow band gap (∼0.04–0.2 eV), which is suggestive of a high S2/ρ value at room temperature. | 10.1039-d0ta02614j.html |  |  |  |  | comma-level | thermal conductivity | Structural stability enables high thermoelectric performance in room temperature Ag2Se | RSC | 2020 | no
2080 | ['Ag2Se'] | Ag2Se | ThermCond | ThermCond | lattice | [300.0] | 300 | Kelvin^(1.0) | [300.0] | [0.5] | 0.5 | Kelvin^(-1.0) Meter^(-1.0) Watt^(1.0) |  |  | (The κlat value for stoichiometric Ag2Se reduces from approximately 0.5 W m−1 K−1 at 300 K) FROM: The κlat value for stoichiometric Ag2Se reduces from approximately 0.5 W m−1 K−1 at 300 K to 0.2 W m−1 K−1 at 375 K. Strangely, minute anion excess (y = 0.01) results in the smallest κlat value (0.2 W m−1 K−1 at 300 K) among all samples, and at 375 K, this value further reduces to approximately 0.1 W m−1 K−1, despite a relatively flawless structure and absence of Ag or Se impurities. | 10.1039-d0ta02614j.html |  |  |  |  | comma-level | κlat | Structural stability enables high thermoelectric performance in room temperature Ag2Se | RSC | 2020 | no
2081 | ['Ag2SeChy'] | Ag2SeChy | ThermCond | ThermCond | lattice | [300.0, 375.0] | 337.5 | Kelvin^(1.0) | [300.0, 375.0] | [0.2, 0.1] | 0.15 | Kelvin^(-1.0) Meter^(-1.0) Watt^(1.0) |  |  | ({ at 300–375 K }: A significant enhancement (up to 70%) in carrier mobility was realized in this study for Ag2SeChy (y ≤ 0.01, Ch = Se, S) compositions along with very low lattice thermal conductivity values (0.2–0.1 W m−1 K−1 over the 300–375 K temperature range) owing to the optimization of the defect structure.) FROM: A significant enhancement (up to 70%) in carrier mobility was realized in this study for Ag2SeChy (y ≤ 0.01, Ch = Se, S) compositions along with very low lattice thermal conductivity values (0.2–0.1 W m−1 K−1 over the 300–375 K temperature range) owing to the optimization of the defect structure. | 10.1039-d0ta02614j.html |  |  |  |  | comma-level | lattice thermal conductivity | Structural stability enables high thermoelectric performance in room temperature Ag2Se | RSC | 2020 | no
2082 | ['Ag0.1TiS2'] | Ag0.1TiS2 | ThermCond | ThermCond | total | [700.0] | 700 | Kelvin^(1.0) | [700.0] | [1.8, 2.0] | 1.9 | Kelvin^(-1.0) Meter^(-1.0) Watt^(1.0) |  |  | (For Ag0.1TiS2 and Cu0.1TiS2, κ values at 700 K are close to 1.8 to 2 W m−1 K−1.) FROM: For Ag0.1TiS2 and Cu0.1TiS2, κ values at 700 K are close to 1.8 to 2 W m−1 K−1. | 10.1039-c5cp01795e.html |  |  |  |  | comma-level | κ | On the effects of substitution, intercalation, non-stoichiometry and block layer concept in TiS2 based thermoelectrics | RSC | 2015 | no
2083 | ['TiS2'] | TiS2 | ThermCond | ThermCond | lattice | [700.0] | 700 | Kelvin^(1.0) | [700.0] | [1.8] | 1.8 | Kelvin^(-1.0) Meter^(-1.0) Watt^(1.0) |  |  | ({ at 700 K }: κL decreases from ∼1.8 W m−1 K−1 in TiS2 down) FROM: At 700 K, κL decreases from ∼1.8 W m−1 K−1 in TiS2 down to 0.8–0.9 W m−1 K−1 in M0.1TiS2 (M = Ag or Cu). | 10.1039-c5cp01795e.html |  |  |  |  | comma-level | κL | On the effects of substitution, intercalation, non-stoichiometry and block layer concept in TiS2 based thermoelectrics | RSC | 2015 | no
2084 | ['PEDOT : PSS nanofilms'] | PEDOT : PSS nanofilms | ThermCond | ThermCond | total | [295] | 295 | Kelvin^(1.0) |  | [0.31, 0.37] | 0.34 | Kelvin^(-1.0) Meter^(-1.0) Watt^(1.0) |  |  | ({ at room temperature }: With a low intrinsic thermal conductivity of PEDOT:PSS nanofilms (∼0.31–0.37 W m−1 K−1)) FROM: With a low intrinsic thermal conductivity of PEDOT:PSS nanofilms (∼0.31–0.37 W m−1 K−1), ZT has reached ∼0.1 at room temperature. | 10.1039-c3ta14960a.html |  |  |  |  | comma-level | thermal conductivity | Enhanced thermoelectric properties of PEDOT:PSS nanofilms by a chemical dedoping process | RSC | 2014 | no
2085 | ['CoSbS'] | CoSbS | ThermCond | ThermCond | total | [330.0] | 330 | Kelvin^(1.0) | [330.0] | [8.0] | 8 | Kelvin^(-1.0) Meter^(-1.0) Watt^(1.0) |  |  | ({ thermal conductivity }: 8 W m−1 K−1 at 330 K when CoSbS is alloyed with tellurium.) FROM: The total thermal conductivity is relatively high but decreases from 10 to 8 W m−1 K−1 at 330 K when CoSbS is alloyed with tellurium. | 10.1039-c6tc00410e.html |  | alloyed |  |  | comma-level | thermal conductivity | High thermoelectric performance of tellurium doped paracostibite | RSC | 2016 | no
2086 | ['TiNiSn'] | TiNiSn | ThermCond | ThermCond | lattice | [295] | 295 | Kelvin^(1.0) |  | [13.4] | 13.4 | Kelvin^(-1.0) Meter^(-1.0) Watt^(1.0) |  |  | ({ at room temperature }: At room temperature we obtain κlatt values of 13.4 W m−1 K−1 for TiNiSn) FROM: At room temperature we obtain κlatt values of 13.4 W m−1 K−1 for TiNiSn, 14.4 W m−1 K−1 for ZrNiSn, and 14.4 W m−1 K−1 for HfNiSn. | 10.1039-c6cp01786j.html |  |  |  |  | comma-level | κlatt | Electron dominated thermoelectric response in MNiSn (M: Ti, Zr, Hf) half-Heusler alloys | RSC | 2016 | no
2087 | ['ZrNiSn'] | ZrNiSn | ThermCond | ThermCond | lattice | [295] | 295 | Kelvin^(1.0) |  | [14.4] | 14.4 | Kelvin^(-1.0) Meter^(-1.0) Watt^(1.0) |  |  | ({ κlatt at room temperature }: 14.4 W m−1 K−1 for ZrNiSn) FROM: At room temperature we obtain κlatt values of 13.4 W m−1 K−1 for TiNiSn, 14.4 W m−1 K−1 for ZrNiSn, and 14.4 W m−1 K−1 for HfNiSn. | 10.1039-c6cp01786j.html |  |  |  |  | comma-level | κlatt | Electron dominated thermoelectric response in MNiSn (M: Ti, Zr, Hf) half-Heusler alloys | RSC | 2016 | no
2088 | ['HfNiSn'] | HfNiSn | ThermCond | ThermCond | lattice | [295] | 295 | Kelvin^(1.0) |  | [14.4] | 14.4 | Kelvin^(-1.0) Meter^(-1.0) Watt^(1.0) |  |  | ({ κlatt at room temperature }: and 14.4 W m−1 K−1 for HfNiSn.) FROM: At room temperature we obtain κlatt values of 13.4 W m−1 K−1 for TiNiSn, 14.4 W m−1 K−1 for ZrNiSn, and 14.4 W m−1 K−1 for HfNiSn. | 10.1039-c6cp01786j.html |  |  |  |  | comma-level | κlatt | Electron dominated thermoelectric response in MNiSn (M: Ti, Zr, Hf) half-Heusler alloys | RSC | 2016 | no
2089 | ['OO-AuBr2'] | OO-AuBr2 | ThermCond | ThermCond | total | [300.0] | 300 | Kelvin^(1.0) | [300.0] | [0.63] | 0.63 | Kelvin^(-1.0) Meter^(-1.0) Watt^(1.0) |  |  | (The absolute values of ρ, S and κ of OO-AuBr2 at 300 K are 33 m Ω cm, −84μV/K and 0.63 W K−1 m−1, respectively.) FROM: The absolute values of ρ, S and κ of OO-AuBr2 at 300 K are 33 m Ω cm, −84μV/K and 0.63 W K−1 m−1, respectively. | 10.1016-j.synthmet.2009.08.030.xml |  |  |  |  | comma-level | κ | Thermoelectric figure of merit of τ -(EDO-S,S-DMEDT-TTF)2(AuBr2)1+y , ( y ≤ 0.875 ) and (TMTSF)2PF6 | Elsevier | 2009 | no
2090 | ['OO-AuBr2'] | OO-AuBr2 | ThermCond | ThermCond | total | [200.0] | 200 | Kelvin^(1.0) | [200.0] | [0.1] | 0.1 | Kelvin^(-1.0) Meter^(-1.0) Watt^(1.0) |  |  | (The magnitude of κ of OO-AuBr2 is as small as that of α-(BEDT-TTF)2I3 (0.1 W K−1 m−1 at 200 K ) FROM: The magnitude of κ of OO-AuBr2 is as small as that of α-(BEDT-TTF)2I3 (0.1 W K−1 m−1 at 200 K , BEDT-TTF = bis(ethylenedithio)tetrathiafulvalene) that is the smallest in the organic conductors ever reported. | 10.1016-j.synthmet.2009.08.030.xml |  |  |  |  | comma-level | κ | Thermoelectric figure of merit of τ -(EDO-S,S-DMEDT-TTF)2(AuBr2)1+y , ( y ≤ 0.875 ) and (TMTSF)2PF6 | Elsevier | 2009 | no
2091 | ['Cu2SnSe3'] | Cu2SnSe3 | ThermCond | ThermCond | lattice | [773.0] | 773 | Kelvin^(1.0) | [773.0] | [0.81] | 0.81 | Kelvin^(-1.0) Meter^(-1.0) Watt^(1.0) |  |  | ({ lattice thermal conductivity at 773 K }: from 0.81 Wm−1K−1 for Cu2SnSe3) FROM: The Ag alloying on Cu site effectively decreases lattice thermal conductivity, from 0.81 Wm−1K−1 for Cu2SnSe3 to 0.43 Wm−1K−1 for Cu1.8Ag0.2SnSe3 at 773 K, and the In-doping introduces extra holes into the compounds. | 10.1016-j.jallcom.2018.07.318.xml |  |  |  |  | comma-level | lattice thermal conductivity | Enhanced thermoelectric performance in Cu2GeSe3 via (Ag,Ga)-co-doping on cation sites | Elsevier | 2018 | no
2092 | ['Cu1.8Ag0.2SnSe3'] | Cu1.8Ag0.2SnSe3 | ThermCond | ThermCond | lattice | [773.0] | 773 | Kelvin^(1.0) | [773.0] | [0.43] | 0.43 | Kelvin^(-1.0) Meter^(-1.0) Watt^(1.0) |  |  | ({ lattice thermal conductivity }: 0.43 Wm−1K−1 for Cu1.8Ag0.2SnSe3 at 773 K) FROM: The Ag alloying on Cu site effectively decreases lattice thermal conductivity, from 0.81 Wm−1K−1 for Cu2SnSe3 to 0.43 Wm−1K−1 for Cu1.8Ag0.2SnSe3 at 773 K, and the In-doping introduces extra holes into the compounds. | 10.1016-j.jallcom.2018.07.318.xml |  |  |  |  | comma-level | lattice thermal conductivity | Enhanced thermoelectric performance in Cu2GeSe3 via (Ag,Ga)-co-doping on cation sites | Elsevier | 2018 | no
2093 | ['Cu1.7Ag0.3GeSe3'] | Cu1.7Ag0.3GeSe3 | ThermCond | ThermCond | lattice | [773.0] | 773 | Kelvin^(1.0) | [773.0] | [0.77] | 0.77 | Kelvin^(-1.0) Meter^(-1.0) Watt^(1.0) |  |  | ({ κl at 773 K }: ranging from 0.77 Wm−1K−1 for the pristine sample to 0.43 Wm−1K−1 for Cu1.7Ag0.3GeSe3.) FROM: All samples exhibit low κl at 773 K, ranging from 0.77 Wm−1K−1 for the pristine sample to 0.43 Wm−1K−1 for Cu1.7Ag0.3GeSe3. | 10.1016-j.jallcom.2018.07.318.xml |  |  |  |  | comma-level | κl | Enhanced thermoelectric performance in Cu2GeSe3 via (Ag,Ga)-co-doping on cation sites | Elsevier | 2018 | no
2094 | ['pristine Cu2GeSe3'] | pristine Cu2GeSe3 | ThermCond | ThermCond | lattice | [773.0] | 773 | Kelvin^(1.0) | [773.0] | [0.77] | 0.77 | Kelvin^(-1.0) Meter^(-1.0) Watt^(1.0) |  |  | ({ lattice thermal conductivity at 773 K }: the value of 0.77 Wm−1K−1 for pristine Cu2GeSe3.) FROM: The obtained values for the lattice thermal conductivity at 773 K are in the range of 0.45–0.5 W m−1K−1 for the Ga-doped sample, much lower than the value of 0.77 Wm−1K−1 for pristine Cu2GeSe3. | 10.1016-j.jallcom.2018.07.318.xml |  |  |  |  | comma-level | lattice thermal conductivity | Enhanced thermoelectric performance in Cu2GeSe3 via (Ag,Ga)-co-doping on cation sites | Elsevier | 2018 | no
2095 | ['Cu1−x − δAgxInTe2'] | Cu1−x − δAgxInTe2 | ThermCond | ThermCond | total | [300.0] | 300 | Kelvin^(1.0) | [300.0] | [6.0] | 6 | Kelvin^(-1.0) Meter^(-1.0) Watt^(1.0) |  |  | ({ at 300 K }: In the doped samples, such as Cu1−x−δAgxInTe2, CuIn1−xZnTe2, and CuIn1−xGaTe2, κ values are significantly reduced from about 6 Wm-1K-1) FROM: In the doped samples, such as Cu1−x−δAgxInTe2, CuIn1−xZnTe2, and CuIn1−xGaTe2, κ values are significantly reduced from about 6 Wm-1K-1 to 1.5 Wm-1K-1 around 300 K [,,,]. | 10.1016-j.jallcom.2019.153610.xml |  |  |  |  | comma-level | κ | A combined experiment and first-principles study on lattice dynamics of thermoelectric CuInTe2 | Elsevier | 2020 | no
2096 | ['CuInTe2'] | CuInTe2 | ThermCond | ThermCond | total | [295] | 295 | Kelvin^(1.0) |  | [7.0] | 7 | Kelvin^(-1.0) Meter^(-1.0) Watt^(1.0) |  |  | ( CuInTe2 and CuGaTe2 harvest the κ∼7 Wm−1K−1 around room temperature [) FROM: Indeed, CuInTe2 and CuGaTe2 harvest the κ∼7 Wm−1K−1 around room temperature [,], in comparison with the lower value about 2 Wm−1K−1 for AgInTe2 and 1 Wm−1K−1 for AgInSe2 []. | 10.1016-j.jallcom.2019.153610.xml |  |  |  |  | comma-level | κ | A combined experiment and first-principles study on lattice dynamics of thermoelectric CuInTe2 | Elsevier | 2020 | no
2097 | ['AgInTe2'] | AgInTe2 | ThermCond | ThermCond | total | [295] | 295 | Kelvin^(1.0) |  | [2.0] | 2 | Kelvin^(-1.0) Meter^(-1.0) Watt^(1.0) |  |  | ({ κ at room temperature }: in comparison with the lower value about 2 Wm−1K−1 for AgInTe2 and 1 Wm−1K−1 for AgInSe2 [].) FROM: Indeed, CuInTe2 and CuGaTe2 harvest the κ∼7 Wm−1K−1 around room temperature [,], in comparison with the lower value about 2 Wm−1K−1 for AgInTe2 and 1 Wm−1K−1 for AgInSe2 []. | 10.1016-j.jallcom.2019.153610.xml |  |  |  |  | comma-level | κ | A combined experiment and first-principles study on lattice dynamics of thermoelectric CuInTe2 | Elsevier | 2020 | no
2098 | ['MgO'] | MgO | ThermCond | ThermCond | total | [295] | 295 | Kelvin^(1.0) |  | [50.0] | 50 | Kelvin^(-1.0) Meter^(-1.0) Watt^(1.0) |  |  | ({ at room temperature }: MgO has a thermal conductivity value of k = 50 W m−1 K−1) FROM: MgO substrates were chosen because, at room temperature, MgO has a thermal conductivity value of k = 50 W m−1 K−1, while the other substrates have k of the order of 4–12 W m−1 K−1. | 10.1039-c9na00361d.html |  |  |  |  | comma-level | thermal conductivity | Enhanced thermoelectric properties of lightly Nb doped SrTiO3 thin films | RSC | 2019 | yes
2099 | ['In2O3(ZnO)3+0.5 \u200bmol % Ga2O3'] | In2O3(ZnO)3+0.5 \u200bmol % Ga2O3 | ThermCond | ThermCond | total | [973.0] | 973 | Kelvin^(1.0) | [973.0] | [1.45] | 1.45 | Kelvin^(-1.0) Meter^(-1.0) Watt^(1.0) |  |  | (The minimum thermal conductivity value of 1.45 Wm−1K−1 at 973 K was obtained for In2O3(ZnO)3+0.5 ​mol% Ga2O3 sample.) FROM: The minimum thermal conductivity value of 1.45 Wm−1K−1 at 973 K was obtained for In2O3(ZnO)3+0.5 ​mol% Ga2O3 sample. | 10.1016-j.jssc.2019.121022.xml |  |  |  |  | comma-level | minimum thermal conductivity | Significantly reduced lattice thermal conductivity and enhanced thermoelectric performance of In2O3(ZnO)3 ceramics by Ga2O3 doping | Elsevier | 2020 | no
2100 | ['CuGa0.98Gd0.02Te2'] | CuGa0.98Gd0.02Te2 | ThermCond | ThermCond | total | [684.0] | 684 | Kelvin^(1.0) | [684.0] | [0.45] | 0.45 | Kelvin^(-1.0) Meter^(-1.0) Watt^(1.0) |  |  | ( the thermal conductivity κ of the specimen CuGa0.98Gd0.02Te2/0.7 vol.%Te reduces to 0.45 Wm−1 K−1 at 684 K) FROM: Specially, the thermal conductivity κ of the specimen CuGa0.98Gd0.02Te2/0.7 vol.%Te reduces to 0.45 Wm−1 K−1 at 684 K, which is ∼74% smaller than that of pure CuGaTe2 (κ = 1.76 W m−1 K−1 at 684 K) due to the incorporation of nanostructure Te. | 10.1016-j.intermet.2015.01.009.xml |  |  |  |  | comma-level | thermal conductivity | Enhanced thermoelectric performance of CuGaTe2 by Gd-doping and Te incorporation | Elsevier | 2015 | no
2101 | ['pure CuGaTe2'] | pure CuGaTe2 | ThermCond | ThermCond | total | [684.0] | 684 | Kelvin^(1.0) | [684.0] | [1.76] | 1.76 | Kelvin^(-1.0) Meter^(-1.0) Watt^(1.0) |  |  | ({ thermal conductivity }: that of pure CuGaTe2 (κ = 1.76 W m−1 K−1 at 684 K) due to the incorporation of nanostructure Te.) FROM: Specially, the thermal conductivity κ of the specimen CuGa0.98Gd0.02Te2/0.7 vol.%Te reduces to 0.45 Wm−1 K−1 at 684 K, which is ∼74% smaller than that of pure CuGaTe2 (κ = 1.76 W m−1 K−1 at 684 K) due to the incorporation of nanostructure Te. | 10.1016-j.intermet.2015.01.009.xml |  |  |  |  | comma-level | thermal conductivity | Enhanced thermoelectric performance of CuGaTe2 by Gd-doping and Te incorporation | Elsevier | 2015 | no
2102 | ['CuGa0.98Gd0.02Te2'] | CuGa0.98Gd0.02Te2 | ThermCond | ThermCond | total | [684.0] | 684 | Kelvin^(1.0) | [684.0] | [0.45] | 0.45 | Kelvin^(-1.0) Meter^(-1.0) Watt^(1.0) |  |  | ( the thermal conductivity of the specimen CuGa0.98Gd0.02Te2/0.7 vol.%Te decrease to 0.45 Wm−1 K−1 at 684 K) FROM: Specially, the thermal conductivity of the specimen CuGa0.98Gd0.02Te2/0.7 vol.%Te decrease to 0.45 Wm−1 K−1 at 684 K, ∼74% smaller than that of pure CuGaTe2 (κ = 1.76 W m−1 K−1 at 684 K), which ascribe to the remarkable decrease in lattice thermal conductivity κL. | 10.1016-j.intermet.2015.01.009.xml |  |  |  |  | comma-level | thermal conductivity | Enhanced thermoelectric performance of CuGaTe2 by Gd-doping and Te incorporation | Elsevier | 2015 | no
2103 | ['pure CuGaTe2'] | pure CuGaTe2 | ThermCond | ThermCond | total | [684.0] | 684 | Kelvin^(1.0) | [684.0] | [1.76] | 1.76 | Kelvin^(-1.0) Meter^(-1.0) Watt^(1.0) |  |  | ({ thermal conductivity }: that of pure CuGaTe2 (κ = 1.76 W m−1 K−1 at 684 K)) FROM: Specially, the thermal conductivity of the specimen CuGa0.98Gd0.02Te2/0.7 vol.%Te decrease to 0.45 Wm−1 K−1 at 684 K, ∼74% smaller than that of pure CuGaTe2 (κ = 1.76 W m−1 K−1 at 684 K), which ascribe to the remarkable decrease in lattice thermal conductivity κL. | 10.1016-j.intermet.2015.01.009.xml |  |  |  |  | comma-level | thermal conductivity | Enhanced thermoelectric performance of CuGaTe2 by Gd-doping and Te incorporation | Elsevier | 2015 | no
2104 | ['Cu2.8Ag0.2Sb0.95Sn0.05Se4'] | Cu2.8Ag0.2Sb0.95Sn0.05Se4 | ThermCond | ThermCond | lattice | [623.0] | 623 | Kelvin^(1.0) | [623.0] | [0.27] | 0.27 | Kelvin^(-1.0) Meter^(-1.0) Watt^(1.0) |  |  | ( the sample with the nominal composition of Cu2.8Ag0.2Sb0.95Sn0.05Se4 reaches a minimum lattice thermal conductivity of 0.27 W m−1 K−1 and a maximum zT of 1.18 at 623 K) FROM: Overall, the sample with the nominal composition of Cu2.8Ag0.2Sb0.95Sn0.05Se4 reaches a minimum lattice thermal conductivity of 0.27 W m−1 K−1 and a maximum zT of 1.18 at 623 K, which is the best result for the Cu3SbSe4-based materials in the same temperature region. | 10.1039-c8nr03550d.html |  |  |  |  | comma-level | minimum lattice thermal conductivity | High thermoelectric performance of Cu3SbSe4 nanocrystals with Cu2−xSe in situ inclusions synthesized by a microwave-assisted solvothermal method | RSC | 2018 | no
2105 | ['Cu2.8Ag0.2Sb0.95Sn0.05Se4'] | Cu2.8Ag0.2Sb0.95Sn0.05Se4 | ThermCond | ThermCond | lattice | [623.0] | 623 | Kelvin^(1.0) | [623.0] | [0.27] | 0.27 | Kelvin^(-1.0) Meter^(-1.0) Watt^(1.0) |  |  | ( the κL of the Cu2.8Ag0.2Sb0.95Sn0.05Se4 sample at 623 K is 0.27 W m−1 K−1 which is ## % change) FROM: Remarkably, the κL of the Cu2.8Ag0.2Sb0.95Sn0.05Se4 sample at 623 K is 0.27 W m−1 K−1 which is 64% lower than that (0.75 W m−1 K−1) of the undoped sample. | 10.1039-c8nr03550d.html |  |  |  |  | comma-level | κL | High thermoelectric performance of Cu3SbSe4 nanocrystals with Cu2−xSe in situ inclusions synthesized by a microwave-assisted solvothermal method | RSC | 2018 | no
2106 | ['Cu2.8Ag0.2Sb0.95Sn0.05Se4'] | Cu2.8Ag0.2Sb0.95Sn0.05Se4 | ThermCond | ThermCond | lattice | [623.0] | 623 | Kelvin^(1.0) | [623.0] | [0.27] | 0.27 | Kelvin^(-1.0) Meter^(-1.0) Watt^(1.0) |  |  | (Cu2.8Ag0.2Sb0.95Sn0.05Se4 reaches a minimum lattice thermal conductivity of 0.27 W m−1 K−1 and attains a maximum zT of 1.18 at 623 K) FROM: Cu2.8Ag0.2Sb0.95Sn0.05Se4 reaches a minimum lattice thermal conductivity of 0.27 W m−1 K−1 and attains a maximum zT of 1.18 at 623 K, which is the best result for the reported Cu3SbSe4-based materials at the same temperature until now. | 10.1039-c8nr03550d.html |  |  |  |  | comma-level | minimum lattice thermal conductivity | High thermoelectric performance of Cu3SbSe4 nanocrystals with Cu2−xSe in situ inclusions synthesized by a microwave-assisted solvothermal method | RSC | 2018 | no
2107 | ['PtSe2'] | PtSe2 | ThermCond | ThermCond | lattice | [295] | 295 | Kelvin^(1.0) |  | [16.97] | 16.97 | Kelvin^(-1.0) Meter^(-1.0) Watt^(1.0) |  |  | ({ at room temperature }: Here, recent synthetic PtSe2 is investigated, whose room temperature lattice thermal conductivity (16.97 W m−1 K−1) is lower) FROM: Here, recent synthetic PtSe2 is investigated, whose room temperature lattice thermal conductivity (16.97 W m−1 K−1) is lower than that (26.2 W m−1 K−1) of monolayer MoS2 using a similar calculation method. | 10.1039-c6tc03074b.html |  |  |  |  | comma-level | lattice thermal conductivity | Biaxial strain tuned thermoelectric properties in monolayer PtSe2 | RSC | 2016 | no
2108 | ['monolayer MoS2'] | monolayer MoS2 | ThermCond | ThermCond | lattice | [295] | 295 | Kelvin^(1.0) |  | [26.2] | 26.2 | Kelvin^(-1.0) Meter^(-1.0) Watt^(1.0) |  |  | ({ lattice thermal conductivity at room temperature }: that (26.2 W m−1 K−1) of monolayer MoS2 using a similar calculation method.) FROM: Here, recent synthetic PtSe2 is investigated, whose room temperature lattice thermal conductivity (16.97 W m−1 K−1) is lower than that (26.2 W m−1 K−1) of monolayer MoS2 using a similar calculation method. | 10.1039-c6tc03074b.html |  |  |  |  | comma-level | lattice thermal conductivity | Biaxial strain tuned thermoelectric properties in monolayer PtSe2 | RSC | 2016 | no
2109 | ['Bi2Te3'] | Bi2Te3 | ThermCond | ThermCond | lattice | [400.0] | 400 | Kelvin^(1.0) | [400.0] | [1.2] | 1.2 | Kelvin^(-1.0) Meter^(-1.0) Watt^(1.0) |  |  | ({ lattice thermal conductivity }: we adopt κL = 1.2 W K−1 m−1 for ABI3 and Bi2Te3 for direct comparison of their thermoelectric properties in estimating the ZT values for ABI3 and Bi2Te3 at 400 K.) FROM: Although the measured lattice thermal conductivity of (MA)PbI3 is 0.5 W K−1 m−1, we adopt κL = 1.2 W K−1 m−1 for ABI3 and Bi2Te3 for direct comparison of their thermoelectric properties in estimating the ZT values for ABI3 and Bi2Te3 at 400 K. | 10.1039-c5ra12536g.html |  |  |  |  | comma-level | lattice thermal conductivity | Organic–inorganic hybrid perovskites ABI3 (A = CH3NH3, NH2CHNH2; B = Sn, Pb) as potential thermoelectric materials: a density functional evaluation | RSC | 2015 | no
2110 | ['CuFeO2'] | CuFeO2 | ThermCond | ThermCond | total | [300.0, 960.0] | 630 | Kelvin^(1.0) | [300.0, 960.0] | [5.8, 3.5] | 4.65 | Kelvin^(-1.0) Meter^(-1.0) Watt^(1.0) |  |  | ({ at 300–960 K }: The κ values of CuFeO2 sample are in the range from 5.8 to 3.5 Wm-1K-1 with a region of temperature 300–960 K.) FROM: The κ values of CuFeO2 sample are in the range from 5.8 to 3.5 Wm-1K-1 with a region of temperature 300–960 K. | 10.1016-j.jallcom.2011.01.113.xml |  |  |  |  | comma-level | κ | Thermoelectric properties of Cu1−x Pt x FeO2 (0.0≤ x ≤0.05) delafossite-type transition oxide | Elsevier | 2011 | no
2111 | ['CuFeO2'] | CuFeO2 | ThermCond | ThermCond | total | [960.0] | 960 | Kelvin^(1.0) | [960.0] | [3.5] | 3.5 | Kelvin^(-1.0) Meter^(-1.0) Watt^(1.0) |  |  | (The minimum of κ value (3.5 Wm-1K-1) is in CuFeO2 sample at high temperature 960 K.) FROM: The minimum of κ value (3.5 Wm-1K-1) is in CuFeO2 sample at high temperature 960 K. | 10.1016-j.jallcom.2011.01.113.xml |  | high temperature |  |  | comma-level | κ | Thermoelectric properties of Cu1−x Pt x FeO2 (0.0≤ x ≤0.05) delafossite-type transition oxide | Elsevier | 2011 | no
2112 | ['CuFeO2'] | CuFeO2 | ThermCond | ThermCond | total | [960.0] | 960 | Kelvin^(1.0) | [960.0] | [3.5] | 3.5 | Kelvin^(-1.0) Meter^(-1.0) Watt^(1.0) |  |  | (The minimum thermal conductivity is 3.5 Wm-1K-1 of CuFeO2 sample at 960 K.) FROM: The minimum thermal conductivity is 3.5 Wm-1K-1 of CuFeO2 sample at 960 K. | 10.1016-j.jallcom.2011.01.113.xml |  |  |  |  | comma-level | minimum thermal conductivity | Thermoelectric properties of Cu1−x Pt x FeO2 (0.0≤ x ≤0.05) delafossite-type transition oxide | Elsevier | 2011 | no
2113 | ['porous Ca3Co4O9'] | porous Ca3Co4O9 | ThermCond | ThermCond | total | [1073.0] | 1073 | Kelvin^(1.0) | [1073.0] | [0.63] | 0.63 | Kelvin^(-1.0) Meter^(-1.0) Watt^(1.0) |  |  | (The course of the heat conductivity λ and the measured values of 0.63 W m−1 K−1 at 1073 K for a porous Ca3Co4O9 ceramic also vary ) FROM: The course of the heat conductivity λ and the measured values of 0.63 W m−1 K−1 at 1073 K for a porous Ca3Co4O9 ceramic also vary compared to the trend and value of 1.7 W m−1 K−1 at 1073 K for a dense sample . | 10.1016-j.jeurceramsoc.2017.04.059.xml |  |  |  |  | comma-level | λ | Porous Ca3Co4O9 with enhanced thermoelectric properties derived from Sol–Gel synthesis | Elsevier | 2017 | no
2114 | ['bulk Fe2-based'] | bulk Fe2-based | ThermCond | ThermCond | lattice | [300.0] | 300 | Kelvin^(1.0) | [300.0] | [27.0] | 27 | Kelvin^(-1.0) Meter^(-1.0) Watt^(1.0) |  |  | (For example, the power factors of bulk Fe2-based alloys are more (or comparable) than the conventional Bi2Te3 but the ZT value is very low, ∼0.1, due to the high lattice thermal conductivity (27 W m−1 K−1 at 300 K).) FROM: For example, the power factors of bulk Fe2-based alloys are more (or comparable) than the conventional Bi2Te3 but the ZT value is very low, ∼0.1, due to the high lattice thermal conductivity (27 W m−1 K−1 at 300 K). | 10.1039-c9tc00570f.html |  | alloys |  |  | comma-level | lattice thermal conductivity | The n- and p-type thermoelectric response of a semiconducting Co-based quaternary Heusler alloy: a density functional approach | RSC | 2019 | no
2115 | ['SrPd4SnxSb12-x'] | SrPd4SnxSb12-x | ThermCond | ThermCond | total | [300.0] | 300 | Kelvin^(1.0) | [300.0] | [3.0, 5.0] | 4 | Kelvin^(-1.0) Meter^(-1.0) Watt^(1.0) |  |  | (The thermal conductivity of SrPd4SnxSb12-x is approximately 3.0–5.0 W K-1 m-1 at 300 K.) FROM: The thermal conductivity of SrPd4SnxSb12-x is approximately 3.0–5.0 W K-1 m-1 at 300 K. | 10.1007-s11664-013-2899-y.txt |  |  |  |  | comma-level | thermal conductivity | Crystal Structure and Physical Properties of Skutterudites SrPd4SnxSb12-x | Springer | 2014 | no
2116 | ['PbTe'] | PbTe | ThermCond | ThermCond | lattice | [300.0] | 300 | Kelvin^(1.0) | [300.0] | [2.0] | 2 | Kelvin^(-1.0) Meter^(-1.0) Watt^(1.0) |  |  | ( τD is the scattering time produced by nano-inclusions within the geometric limit and c is determined from κph using the experimental values κbulkph = 2.0 W m−1 K−1 for PbTe at T = 300 K.) FROM: where vs is the speed of sound in PbTe, ℏω is the phonon energy, τU−1 is the contribution of the Umklapp scattering, τD is the scattering time produced by nano-inclusions within the geometric limit and c is determined from κph using the experimental values κbulkph = 2.0 W m−1 K−1 for PbTe at T = 300 K. | 10.1039-c7ta02643a.html |  |  |  |  | comma-level | κph | High thermoelectric performance due to nano-inclusions and randomly distributed interface potentials in N-type (PbTe0.93−xSe0.07Clx)0.93(PbS)0.07 composites | RSC | 2017 | no
2117 | ['BiCuSeO'] | BiCuSeO | ThermCond | ThermCond | total | [295] | 295 | Kelvin^(1.0) |  | [1.0] | 1 | Kelvin^(-1.0) Meter^(-1.0) Watt^(1.0) |  |  | (The extremely low thermal conductivity of BiCuSeO (~1 W m−1 K−1 at room temperature) is believed to originate from large anharmonicity) FROM: The extremely low thermal conductivity of BiCuSeO (~1 W m−1 K−1 at room temperature) is believed to originate from large anharmonicity, low Young's modulus, layered crystal structure and large atomic weight of constituents [,]. | 10.1016-j.scriptamat.2020.06.043.xml |  |  |  |  | comma-level | thermal conductivity | Direct synthesis of p-type bulk BiCuSeO oxyselenides by reactive spark plasma sintering and related thermoelectric properties | Elsevier | 2020 | no
2118 | ['δ-Ti–Ru–B'] | δ-Ti–Ru–B | ThermCond | ThermCond | lattice | [373.0] | 373 | Kelvin^(1.0) | [373.0] | [2.7] | 2.7 | Kelvin^(-1.0) Meter^(-1.0) Watt^(1.0) |  |  | (The κphonon for the δ-Ti–Ru–B with the largest unit cell containing flipping and mixing sites has the lowest value of 2.7 W m−1 K−1 at 373 K among the measured samples.) FROM: The κphonon for the δ-Ti–Ru–B with the largest unit cell containing flipping and mixing sites has the lowest value of 2.7 W m−1 K−1 at 373 K among the measured samples. | 10.1016-j.solidstatesciences.2015.02.008.xml |  |  |  |  | comma-level | κphonon | Thermoelectric properties of (α-, δ-, ζ-) Ti–Ru–B approximants for the decagonal quasicrystal | Elsevier | 2015 | no
2119 | ['Ti10Ru19B8'] | Ti10Ru19B8 | ThermCond | ThermCond | total | [295] | 295 | Kelvin^(1.0) |  | [8.0] | 8 | Kelvin^(-1.0) Meter^(-1.0) Watt^(1.0) |  |  | (As the Ti10Ru19B8 is the same pseudogap metal, it has similar σ and κtotal values (5000 Ω−1 cm−1 and 8 W m−1 K−1 at room temperature) and temperature dependences.) FROM: As the Ti10Ru19B8 is the same pseudogap metal, it has similar σ and κtotal values (5000 Ω−1 cm−1 and 8 W m−1 K−1 at room temperature) and temperature dependences. | 10.1016-j.solidstatesciences.2015.02.008.xml |  |  |  |  | comma-level | κtotal | Thermoelectric properties of (α-, δ-, ζ-) Ti–Ru–B approximants for the decagonal quasicrystal | Elsevier | 2015 | no
2120 | ['Ce2Ni3Si5'] | Ce2Ni3Si5 | ThermCond | ThermCond | total | [150.0] | 150 | Kelvin^(1.0) | [150.0] | [5.0, 6.0] | 5.5 | Kelvin^(-1.0) Meter^(-1.0) Watt^(1.0) |  |  | ({ at 150 K }: The relatively temperature independent thermal conductivity of between 50 and 60 mW/Kcm for Ce2Ni3Si5 is decreased in magnitude by substitution of the heavier palladium) FROM: The relatively temperature independent thermal conductivity of between 50 and 60 mW/Kcm for Ce2Ni3Si5 is decreased in magnitude by substitution of the heavier palladium, especially at temperatures below 150 K, and is changed to typical metallic behavior by cobalt substitution. | 10.1016-S0925-8388(99)00483-1.xml |  |  |  |  | comma-level | thermal conductivity | Thermoelectric properties of the intermediate valent cerium intermetallic Ce2Ni3Si5 doped with Pd, Co, and Cu | Elsevier | 1999 | no
2121 | ['CuInTe2'] | CuInTe2 | ThermCond | ThermCond | lattice | [300.0] | 300 | Kelvin^(1.0) | [300.0] | [0.42] | 0.42 | Kelvin^(-1.0) Meter^(-1.0) Watt^(1.0) |  |  | ( The lattice thermal conductivity decreases monotonously with increasing content of CuInTe2 and as f = 0.2 wt% it reaches 0.42 Wm−1K−1 (at 300 K) that is around ## % change) FROM: Moreover, The lattice thermal conductivity decreases monotonously with increasing content of CuInTe2 and as f = 0.2 wt% it reaches 0.42 Wm−1K−1 (at 300 K) that is around 38% lower than that of BST. | 10.1016-j.jallcom.2018.05.035.xml |  |  |  |  | comma-level | lattice thermal conductivity | Enhanced thermoelectric performance of Bi0.4Sb1.6Te3 based composites with CuInTe2 inclusions | Elsevier | 2018 | no
2122 | ['β-BaCu2S2'] | β-BaCu2S2 | ThermCond | ThermCond | total | [295] | 295 | Kelvin^(1.0) |  | [0.86] | 0.86 | Kelvin^(-1.0) Meter^(-1.0) Watt^(1.0) |  |  | (Previous experiments by Kurosaki et al. have found that the electrical resistivity of β-BaCu2S2 at room temperature is about 3.88 × 10−4 Ω m, the thermal conductivity is 0.86 W m−1 K−1, and the Seebeck coefficient is about 216 μV/K.) FROM: Previous experiments by Kurosaki et al. have found that the electrical resistivity of β-BaCu2S2 at room temperature is about 3.88 × 10−4 Ω m, the thermal conductivity is 0.86 W m−1 K−1, and the Seebeck coefficient is about 216 μV/K. | 10.1016-j.commatsci.2015.03.018.xml |  |  |  |  | comma-level | thermal conductivity | Electronic structure, thermodynamics, and thermoelectric properties of β-BaCu2S2: A first-principles study | Elsevier | 2015 | no
2123 | ['Bi2Te3 nanowires'] | Bi2Te3 nanowires | ThermCond | ThermCond | total | [295] | 295 | Kelvin^(1.0) |  | [1.3] | 1.3 | Kelvin^(-1.0) Meter^(-1.0) Watt^(1.0) |  |  | (Note that although phonon interactions between the template and NW are practically not taking place in the observed energy range, the thermal conductivity at room temperature of the alumina template, 1.3 W m−1 K−1, is in the same range like the thermal conductivity measured on similar Bi2Te3 nanowires and thus direct integration of nanowires in functional devices inside the template is not desirable because of the additional heat leakages.) FROM: Note that although phonon interactions between the template and NW are practically not taking place in the observed energy range, the thermal conductivity at room temperature of the alumina template, 1.3 W m−1 K−1, is in the same range like the thermal conductivity measured on similar Bi2Te3 nanowires and thus direct integration of nanowires in functional devices inside the template is not desirable because of the additional heat leakages. | 10.1039-c3nr02918b.html |  |  |  |  | comma-level | thermal conductivity | Phonon spectroscopy in a Bi2Te3 nanowire array | RSC | 2013 | no
2124 | ['bulk bismuth telluride'] | bulk bismuth telluride | ThermCond | ThermCond | total | [295] | 295 | Kelvin^(1.0) |  | [1.6] | 1.6 | Kelvin^(-1.0) Meter^(-1.0) Watt^(1.0) |  |  | (The low thermal conductivity in bulk bismuth telluride is ascribed to the combination of low speed of sound and low acoustic cut-off energy and yields 1.6 W m−1 K−1 at room temperature.) FROM: The low thermal conductivity in bulk bismuth telluride is ascribed to the combination of low speed of sound and low acoustic cut-off energy and yields 1.6 W m−1 K−1 at room temperature. | 10.1039-c3nr02918b.html |  |  |  |  | comma-level | thermal conductivity | Phonon spectroscopy in a Bi2Te3 nanowire array | RSC | 2013 | no
2125 | ['LaCo0.80Ni0.20O2.95'] | LaCo0.80Ni0.20O2.95 | ThermCond | ThermCond | total | [295] | 295 | Kelvin^(1.0) |  | [0.5] | 0.5 | Kelvin^(-1.0) Meter^(-1.0) Watt^(1.0) |  |  | ( e.g. a figure of merit of ZT=0.2 for LaCo0.80Ni0.20O2.95 is achieved at room temperature by decreasing the thermal conductivity to κ=0.5Wm-1K-1.) FROM: Large Seebeck coefficient values might be kept for a low substitution level and the thermal conductivity might be reduced by boundary scattering without affecting the electrical transport , e.g. a figure of merit of ZT=0.2 for LaCo0.80Ni0.20O2.95 is achieved at room temperature by decreasing the thermal conductivity to κ=0.5Wm-1K-1. | 10.1016-j.jssc.2006.08.022.xml |  |  |  |  | comma-level | thermal conductivity | Synthesis and high-temperature thermoelectric properties of Ni and Ti substituted LaCoO3 | Elsevier | 2006 | no
2126 | ['undoped CoSb3'] | undoped CoSb3 | ThermCond | ThermCond | total | [295] | 295 | Kelvin^(1.0) |  | [10.0] | 10 | Kelvin^(-1.0) Meter^(-1.0) Watt^(1.0) |  |  | (Unfilled and undoped CoSb3 suffers from its rather high thermal conductivity, which is around 10 W m−1 K−1 at room temperature (RT).) FROM: Unfilled and undoped CoSb3 suffers from its rather high thermal conductivity, which is around 10 W m−1 K−1 at room temperature (RT). | 10.1039-c5tc01509j.html |  |  |  |  | comma-level | thermal conductivity | Heterostructures of skutterudites and germanium antimony tellurides – structure analysis and thermoelectric properties of bulk samples | RSC | 2015 | yes
2127 | ['Ba8Al18Si28'] | Ba8Al18Si28 | ThermCond | ThermCond | total | [773.0] | 773 | Kelvin^(1.0) | [500.0] | [3.1] | 3.1 | Kelvin^(-1.0) Meter^(-1.0) Watt^(1.0) |  |  | (The Seebeck coefficient, specific electric resistance and thermal conductivity of Ba8Al18Si28 clathrate were 250 μV/K, 1.9 mΩcm and 3.1 Wm-1K-1 at 500 °C, respectively, and the thermoelectric figure of merit (ZT) was 0.8.) FROM: The Seebeck coefficient, specific electric resistance and thermal conductivity of Ba8Al18Si28 clathrate were 250 μV/K, 1.9 mΩcm and 3.1 Wm-1K-1 at 500 °C, respectively, and the thermoelectric figure of merit (ZT) was 0.8. | 10.1557-PROC-1102-LL04-30.txt |  |  |  |  | comma-level | thermal conductivity | Thermoelectric High Power Generating Module Made by n-Ba8AlxSi46-x Clathrate | Springer | 2008 | no
2128 | ['SOG'] | SOG | ThermCond | ThermCond | total | [300.0] | 300 | Kelvin^(1.0) | [300.0] | [1.45] | 1.45 | Kelvin^(-1.0) Meter^(-1.0) Watt^(1.0) |  |  | (The Si NW arrays were then embedded in spin-on glass (SOG) to form a dense composite material with a measured thermal conductivity of 1.45 W/m-K at 300 K.) FROM: The Si NW arrays were then embedded in spin-on glass (SOG) to form a dense composite material with a measured thermal conductivity of 1.45 W/m-K at 300 K. | 10.1557-opl.2012.194.txt |  | spin-on |  |  | comma-level | thermal conductivity | Thermoelectric Properties of Silicon Nanowire Array and Spin-on Glass Composites Fabricated with CMOS-compatible Techniques | Springer | 2012 | no
2129 | ['BaAg2SnSe4'] | BaAg2SnSe4 | ThermCond | ThermCond | total | [300.0] | 300 | Kelvin^(1.0) | [300.0] | [0.5] | 0.5 | Kelvin^(-1.0) Meter^(-1.0) Watt^(1.0) |  |  | (The thermal conductivity of BaAg2SnSe4 is exceptionally low with a value of 0.50 Wm−1K−1 at 300 K and decreasing to 0.26 Wm−1K−1 at 723 K.) FROM: The thermal conductivity of BaAg2SnSe4 is exceptionally low with a value of 0.50 Wm−1K−1 at 300 K and decreasing to 0.26 Wm−1K−1 at 723 K. | 10.1016-j.mtphys.2019.100098.xml |  |  |  |  | comma-level | thermal conductivity | Ultralow thermal conductivity of BaAg2SnSe4 and the effect of doping by Ga and In | Elsevier | 2019 | no
2130 | ['GeTe'] | GeTe | ThermCond | ThermCond | total | [295] | 295 | Kelvin^(1.0) |  | [2.04] | 2.04 | Kelvin^(-1.0) Meter^(-1.0) Watt^(1.0) |  |  | ({ at room temperature }: In comparison, the room temperature values of the traditional thermoelectric materials, such as GeTe, PbTe, and SnTe, have thermal conductivities of 2.04 W m−1K−1, 2.3 W m−1K−1, and 2.6 W m−1K−1, respectively.) FROM: In comparison, the room temperature values of the traditional thermoelectric materials, such as GeTe, PbTe, and SnTe, have thermal conductivities of 2.04 W m−1K−1, 2.3 W m−1K−1, and 2.6 W m−1K−1, respectively. | 10.1016-j.mtphys.2019.100098.xml |  |  |  |  | comma-level | thermal conductivities | Ultralow thermal conductivity of BaAg2SnSe4 and the effect of doping by Ga and In | Elsevier | 2019 | no
2131 | ['p-type SnTe'] | p-type SnTe | ThermCond | ThermCond | lattice | [300.0] | 300 | Kelvin^(1.0) | [300.0] | [3.4] | 3.4 | Kelvin^(-1.0) Meter^(-1.0) Watt^(1.0) |  |  | ({ at 300 K }: κlat of p-type SnTe was reduced from ∼3.4 Wm−1K−1) FROM: κlat of p-type SnTe was reduced from ∼3.4 Wm−1K−1 to ∼ 1.4 Wm−1K−1 at 300 K through Sb, In co-doping, and Se alloying. | 10.1016-j.jallcom.2018.09.234.xml |  |  |  |  | comma-level | κlat | Enhancing thermoelectric performance of SnTe via stepwisely optimizing electrical and thermal transport properties | Elsevier | 2019 | no
2132 | ['undoped SnTe'] | undoped SnTe | ThermCond | ThermCond | total | [300.0] | 300 | Kelvin^(1.0) | [300.0] | [8.9] | 8.9 | Kelvin^(-1.0) Meter^(-1.0) Watt^(1.0) |  |  | ({ thermal conductivity at 300 K }: i.e. reduced from ∼8.9 W m−1 K−1 for undoped SnTe) FROM: The total thermal conductivity (κtot) undergoes a remarkable reduction with increasing doping fractions of Sb elements, i.e. reduced from ∼8.9 W m−1 K−1 for undoped SnTe to ∼3.2 W m−1 K−1 for Sn0.79Sb0.21Te at 300 K, which is due to the simultaneously decline in both lattice and electronic thermal conductivities, as shown in | 10.1016-j.jallcom.2018.09.234.xml |  |  |  |  | comma-level | thermal conductivity | Enhancing thermoelectric performance of SnTe via stepwisely optimizing electrical and thermal transport properties | Elsevier | 2019 | no
2133 | ['Sn0.79Sb0.21Te'] | Sn0.79Sb0.21Te | ThermCond | ThermCond | total | [300.0] | 300 | Kelvin^(1.0) | [300.0] | [3.2] | 3.2 | Kelvin^(-1.0) Meter^(-1.0) Watt^(1.0) |  |  | ({ thermal conductivity }: ∼3.2 W m−1 K−1 for Sn0.79Sb0.21Te at 300 K) FROM: The total thermal conductivity (κtot) undergoes a remarkable reduction with increasing doping fractions of Sb elements, i.e. reduced from ∼8.9 W m−1 K−1 for undoped SnTe to ∼3.2 W m−1 K−1 for Sn0.79Sb0.21Te at 300 K, which is due to the simultaneously decline in both lattice and electronic thermal conductivities, as shown in | 10.1016-j.jallcom.2018.09.234.xml |  |  |  |  | comma-level | thermal conductivity | Enhancing thermoelectric performance of SnTe via stepwisely optimizing electrical and thermal transport properties | Elsevier | 2019 | no
2134 | ['undoped SnTe'] | undoped SnTe | ThermCond | ThermCond | lattice | [300.0] | 300 | Kelvin^(1.0) | [300.0] | [3.7] | 3.7 | Kelvin^(-1.0) Meter^(-1.0) Watt^(1.0) |  |  | ( the lattice thermal conductivity experienced a decline from ∼3.7 W m−1 K−1 for undoped SnTe to ∼ 1.6 W m−1 K−1 for Sn0.79Sb0.21Te at 300 K from d.) FROM: Due to the point defects and nanostructures produced after Sb doping, the lattice thermal conductivity experienced a decline from ∼3.7 W m−1 K−1 for undoped SnTe to ∼ 1.6 W m−1 K−1 for Sn0.79Sb0.21Te at 300 K from d. | 10.1016-j.jallcom.2018.09.234.xml |  |  |  |  | comma-level | lattice thermal conductivity | Enhancing thermoelectric performance of SnTe via stepwisely optimizing electrical and thermal transport properties | Elsevier | 2019 | no
2135 | ['Sn0.83Sb0.17Te'] | Sn0.83Sb0.17Te | ThermCond | ThermCond | lattice | [295] | 295 | Kelvin^(1.0) |  | [1.8] | 1.8 | Kelvin^(-1.0) Meter^(-1.0) Watt^(1.0) |  |  | (The lattice thermal conductivity diminishes from ∼1.8 W m−1 K−1 for Sn0.83Sb0.17Te to ∼1.4 W m−1 K−1 for 0.5% In doped Sn0.83Sb0.17Te at room temperature.) FROM: The lattice thermal conductivity diminishes from ∼1.8 W m−1 K−1 for Sn0.83Sb0.17Te to ∼1.4 W m−1 K−1 for 0.5% In doped Sn0.83Sb0.17Te at room temperature. | 10.1016-j.jallcom.2018.09.234.xml |  |  |  |  | comma-level | lattice thermal conductivity diminishes | Enhancing thermoelectric performance of SnTe via stepwisely optimizing electrical and thermal transport properties | Elsevier | 2019 | no
2136 | ['Sn0.823Sb0.17In0.0007Te'] | Sn0.823Sb0.17In0.0007Te | ThermCond | ThermCond | lattice | [300.0] | 300 | Kelvin^(1.0) | [300.0] | [1.8] | 1.8 | Kelvin^(-1.0) Meter^(-1.0) Watt^(1.0) | point defects |  | (To further strengthen the phonon scattering and thus decrease the lattice thermal conductivity in Sn0.823Sb0.17In0.0007Te, e.g., κlat ∼1.8 W m−1 K−1 at 300 K, we prepared a series of Sn0.823Sb0.17In0.007Te1-zSez (z = 0.01, 0.02, 0.04, 0.05) samples, in which Se alloying is expected to introduce a mass fluctuation through point defects to lower thermal conductivity [].) FROM: To further strengthen the phonon scattering and thus decrease the lattice thermal conductivity in Sn0.823Sb0.17In0.0007Te, e.g., κlat ∼1.8 W m−1 K−1 at 300 K, we prepared a series of Sn0.823Sb0.17In0.007Te1-zSez (z = 0.01, 0.02, 0.04, 0.05) samples, in which Se alloying is expected to introduce a mass fluctuation through point defects to lower thermal conductivity []. | 10.1016-j.jallcom.2018.09.234.xml |  | alloying |  |  | comma-level | lattice thermal conductivity | Enhancing thermoelectric performance of SnTe via stepwisely optimizing electrical and thermal transport properties | Elsevier | 2019 | no
2137 | ['Sn0.823Sb0.17In0.007Te'] | Sn0.823Sb0.17In0.007Te | ThermCond | ThermCond | lattice | [295] | 295 | Kelvin^(1.0) |  | [1.7] | 1.7 | Kelvin^(-1.0) Meter^(-1.0) Watt^(1.0) |  |  | ({ lattice thermal conductivity at room temperature }: which decreases from ∼1.7 W m−1 K−1 for Sn0.823Sb0.17In0.007Te) FROM: A similar decline trend can also be found in lattice thermal conductivity, which decreases from ∼1.7 W m−1 K−1 for Sn0.823Sb0.17In0.007Te to ∼1.1 W m−1 K−1 for Sn0.823Sb0.17In0.007Te0.95Se0.05 at room temperature in d. | 10.1016-j.jallcom.2018.09.234.xml |  |  |  |  | comma-level | lattice thermal conductivity | Enhancing thermoelectric performance of SnTe via stepwisely optimizing electrical and thermal transport properties | Elsevier | 2019 | no
2138 | ['Sn0.823Sb0.17In0.007Te0.95Se0.05'] | Sn0.823Sb0.17In0.007Te0.95Se0.05 | ThermCond | ThermCond | lattice | [295] | 295 | Kelvin^(1.0) |  | [1.1] | 1.1 | Kelvin^(-1.0) Meter^(-1.0) Watt^(1.0) |  |  | ({ lattice thermal conductivity }: ∼1.1 W m−1 K−1 for Sn0.823Sb0.17In0.007Te0.95Se0.05 at room temperature in d.) FROM: A similar decline trend can also be found in lattice thermal conductivity, which decreases from ∼1.7 W m−1 K−1 for Sn0.823Sb0.17In0.007Te to ∼1.1 W m−1 K−1 for Sn0.823Sb0.17In0.007Te0.95Se0.05 at room temperature in d. | 10.1016-j.jallcom.2018.09.234.xml |  |  |  |  | comma-level | lattice thermal conductivity | Enhancing thermoelectric performance of SnTe via stepwisely optimizing electrical and thermal transport properties | Elsevier | 2019 | no
2139 | ['SiO2'] | SiO2 | ThermCond | ThermCond | total | [295] | 295 | Kelvin^(1.0) |  | [80.0] | 80 | Kelvin^(-1.0) Meter^(-1.0) Watt^(1.0) |  |  | (Liao et al. have investigated high-field transport in GNRs on SiO2, limited by self heating and extracted a thermal conductivity of 80 Wm-1K-1 at room temperature and estimated electronic thermal conductivity κe < 10 Wm-1K-1.) FROM: Liao et al. have investigated high-field transport in GNRs on SiO2, limited by self heating and extracted a thermal conductivity of 80 Wm-1K-1 at room temperature and estimated electronic thermal conductivity κe < 10 Wm-1K-1. | 10.1016-j.carbon.2012.09.021.xml |  |  |  |  | comma-level | thermal conductivity | Electronic thermal conductivity and thermopower of armchair graphene nanoribbons | Elsevier | 2013 | no
2140 | ['Sn-rich Mg2(Si,Ge,Sn)'] | Sn-rich Mg2(Si,Ge,Sn) | ThermCond | ThermCond | lattice | [295] | 295 | Kelvin^(1.0) |  | [1.8] | 1.8 | Kelvin^(-1.0) Meter^(-1.0) Watt^(1.0) | In addition |  | (In addition, our previous study shows the lattice thermal conductivity of Sn-rich Mg2(Si,Ge,Sn) solid solutions is relatively low (~1.8 Wm−1K−1 at room temperature ).) FROM: In addition, our previous study shows the lattice thermal conductivity of Sn-rich Mg2(Si,Ge,Sn) solid solutions is relatively low (~1.8 Wm−1K−1 at room temperature ). | 10.1016-j.jssc.2018.12.052.xml |  |  |  |  | comma-level | lattice thermal conductivity | Enhanced thermoelectric properties of Sn-rich quaternary Mg2Si0.25Ge0.05Sn0.7 based solid solutions by band convergence in addition to scattering of point defects | Elsevier | 2019 | no
2141 | ['Mg2Sn'] | Mg2Sn | ThermCond | ThermCond | lattice | [295] | 295 | Kelvin^(1.0) |  | [5.3] | 5.3 | Kelvin^(-1.0) Meter^(-1.0) Watt^(1.0) |  |  | ({ lattice thermal conductivity at room temperature }: that of Mg2Sn (5.3W m−1 K−1) .) FROM: The room temperature lattice thermal conductivity of Mg2(Si0.25Ge0.05Sn0.7)0.985Sb0.015 in this work is obviously smaller than that of Mg2Sn (5.3W m−1 K−1) . | 10.1016-j.jssc.2018.12.052.xml |  |  |  |  | comma-level | lattice thermal conductivity | Enhanced thermoelectric properties of Sn-rich quaternary Mg2Si0.25Ge0.05Sn0.7 based solid solutions by band convergence in addition to scattering of point defects | Elsevier | 2019 | no
2142 | ['Mg2(Si0.2Ge0.1Sn0.7)0.99Sb0.01'] | Mg2(Si0.2Ge0.1Sn0.7)0.99Sb0.01 | ThermCond | ThermCond | lattice | [580.0] | 580 | Kelvin^(1.0) | [580.0] | [1.4] | 1.4 | Kelvin^(-1.0) Meter^(-1.0) Watt^(1.0) |  |  | ( we obtained a low lattice thermal conductivity of 1.4 Wm−1 K−1 at 580 K in Mg2(Si0.2Ge0.1Sn0.7)0.99Sb0.01) FROM: Utilizing these point defects, we obtained a low lattice thermal conductivity of 1.4 Wm−1 K−1 at 580 K in Mg2(Si0.2Ge0.1Sn0.7)0.99Sb0.01, as shown in (b). | 10.1016-j.jssc.2018.12.052.xml |  |  |  |  | comma-level | lattice thermal conductivity | Enhanced thermoelectric properties of Sn-rich quaternary Mg2Si0.25Ge0.05Sn0.7 based solid solutions by band convergence in addition to scattering of point defects | Elsevier | 2019 | no
2143 | ['bulk CaMg2Bi2'] | bulk CaMg2Bi2 | ThermCond | ThermCond | total | [300.0] | 300 | Kelvin^(1.0) | [300.0] | [3.0] | 3 | Kelvin^(-1.0) Meter^(-1.0) Watt^(1.0) |  |  | (The total thermal conductivity of bulk CaMg2Bi2 was found to be 3 Wm-1K-1 at 300 K .) FROM: The total thermal conductivity of bulk CaMg2Bi2 was found to be 3 Wm-1K-1 at 300 K . | 10.1016-j.mtphys.2017.07.002.xml |  |  |  |  | comma-level | thermal conductivity | Computational modelling of the thermoelectric properties of p-type Zintl compound CaMg2Bi2 | Elsevier | 2017 | no
2144 | ['MoS2-based'] | MoS2-based | ThermCond | ThermCond | total | [400.0] | 400 | Kelvin^(1.0) | [400.0] | [1.55] | 1.55 | Kelvin^(-1.0) Meter^(-1.0) Watt^(1.0) |  |  | ({ at 400 K }: If this MoS2-based TE material is able to realize the calculated thermal conductivity of κ ≈ 1.55 W/m/K) FROM: If this MoS2-based TE material is able to realize the calculated thermal conductivity of κ ≈ 1.55 W/m/K, we will have ZT = 1.6, which corresponds to an efficiency of about 6.5% in harvesting waste heat at Th (hot side) = 400 K and Tc (cold side) = 300 K [according to Eq. (1)]. | 10.1038-srep46211.txt |  |  |  |  | comma-level | thermal conductivity | Thermionic Energy Conversion Based on Graphene van der Waals Heterostructures | Springer | 2017 | yes
2145 | ['ZrS2 monolayer'] | ZrS2 monolayer | ThermCond | ThermCond | lattice | [300.0] | 300 | Kelvin^(1.0) | [300.0] | [2.39] | 2.39 | Kelvin^(-1.0) Meter^(-1.0) Watt^(1.0) |  |  | ({ at 300 K }: the lattice thermal conductivity is 2.39 Wm-1K-1 for ZrS2 monolayer and 1.68 Wm-1K-1 for ZrSSe monolayer with the same thickness 20 Å.) FROM: At 300 K, the lattice thermal conductivity is 2.39 Wm-1K-1 for ZrS2 monolayer and 1.68 Wm-1K-1 for ZrSSe monolayer with the same thickness 20 Å. | 10.1016-j.commatsci.2019.01.035.xml |  |  |  |  | comma-level | lattice thermal conductivity | Predicted Janus monolayer ZrSSe with enhanced n-type thermoelectric properties compared with monolayer ZrS 2 | Elsevier | 2019 | no
2146 | ['rGO'] | rGO | ThermCond | ThermCond | total | [1160.0] | 1160 | Kelvin^(1.0) | [1160.0] | [2.9] | 2.9 | Kelvin^(-1.0) Meter^(-1.0) Watt^(1.0) |  |  | (Combining these two approaches the lowest κ value of 2.9 W/(Km) is registered for nSTN10 + rGO at 1160 K) FROM: Combining these two approaches the lowest κ value of 2.9 W/(Km) is registered for nSTN10 + rGO at 1160 K, thus giving the suppression of the thermal conductivity for ∼33% comparing to that for STN10. | 10.1016-j.carbon.2018.11.023.xml |  |  |  |  | comma-level | κ | Thermoelectric performance of Nb-doped SrTiO3 enhanced by reduced graphene oxide and Sr deficiency cooperation | Elsevier | 2019 | no
2147 | ['niobium-doped SrTiO3'] | niobium-doped SrTiO3 | ThermCond | ThermCond | total | [1000.0] | 1000 | Kelvin^(1.0) | [1000.0] | [3.0] | 3 | Kelvin^(-1.0) Meter^(-1.0) Watt^(1.0) |  |  | ( a relatively low thermal conductivity about 3Wm-1K-1 at 1000 K has been achieved in niobium-doped SrTiO3 epitaxial film .) FROM: Fortunately, a relatively low thermal conductivity about 3Wm-1K-1 at 1000 K has been achieved in niobium-doped SrTiO3 epitaxial film . | 10.1016-j.ceramint.2011.04.004.xml |  |  |  |  | comma-level | thermal conductivity | Synthesis and thermoelectric performance of Ta doped Sr0.9La0.1TiO3 ceramics | Elsevier | 2011 | no
2148 | ['Bi2Te3'] | Bi2Te3 | ThermCond | ThermCond | lattice | [295] | 295 | Kelvin^(1.0) |  | [1.0] | 1 | Kelvin^(-1.0) Meter^(-1.0) Watt^(1.0) |  |  | ({ lattice thermal conductivity at room temperature }: such as Bi2Te3 (∼1 Wm−1 K−1) and PbTe (∼2 Wm−1 K−1) or other chalcopyrite structure materials) FROM: The high calculated lattice thermal conductivity of CuGaTe2 at room temperature results in the higher thermal conductivity of CuGaTe2 near room temperature than that of the other TE materials, such as Bi2Te3 (∼1 Wm−1 K−1) and PbTe (∼2 Wm−1 K−1) or other chalcopyrite structure materials, such as AgGaTe2 (∼1.9 Wm−1 K−1) and AgInTe2 (∼2.05 Wm−1 K−1) . | 10.1016-j.commatsci.2018.10.038.xml |  |  |  |  | comma-level | lattice thermal conductivity | Computational prediction of high thermoelectric performance in p-type CuGaTe2 with a first-principles study | Elsevier | 2019 | no
2149 | ['AgGaTe2'] | AgGaTe2 | ThermCond | ThermCond | lattice | [295] | 295 | Kelvin^(1.0) |  | [1.9] | 1.9 | Kelvin^(-1.0) Meter^(-1.0) Watt^(1.0) |  |  | ({ lattice thermal conductivity at room temperature }: such as AgGaTe2 (∼1.9 Wm−1 K−1) and AgInTe2 (∼2.05 Wm−1 K−1) .) FROM: The high calculated lattice thermal conductivity of CuGaTe2 at room temperature results in the higher thermal conductivity of CuGaTe2 near room temperature than that of the other TE materials, such as Bi2Te3 (∼1 Wm−1 K−1) and PbTe (∼2 Wm−1 K−1) or other chalcopyrite structure materials, such as AgGaTe2 (∼1.9 Wm−1 K−1) and AgInTe2 (∼2.05 Wm−1 K−1) . | 10.1016-j.commatsci.2018.10.038.xml |  |  |  |  | comma-level | lattice thermal conductivity | Computational prediction of high thermoelectric performance in p-type CuGaTe2 with a first-principles study | Elsevier | 2019 | no
2150 | ['n-type nanostructured Bi2Te3'] | n-type nanostructured Bi2Te3 | ThermCond | ThermCond | lattice | [400.0] | 400 | Kelvin^(1.0) | [400.0] | [0.2] | 0.2 | Kelvin^(-1.0) Meter^(-1.0) Watt^(1.0) |  |  | ( and obtained an ultralow lattice thermal conductivity (~0.2 W m−1 K−1) which leads to an enhanced ZT of 0.88 at 400 K. Wang et al. [] obtained a promising peak ZT of ~1.1 at 420 K in n-type nanostructured Bi2Te3 by suppressing Te vacancies via a non-equilibrium reaction induced by the following spark plasma sintering.) FROM: For example, Yang et al. [] synthesized n-type Bi2Te3 nanostructures by using a solvothermal method and in turn sintered using sparking plasma sintering, and obtained an ultralow lattice thermal conductivity (~0.2 W m−1 K−1) which leads to an enhanced ZT of 0.88 at 400 K. Wang et al. [] obtained a promising peak ZT of ~1.1 at 420 K in n-type nanostructured Bi2Te3 by suppressing Te vacancies via a non-equilibrium reaction induced by the following spark plasma sintering. | 10.1016-j.solidstatesciences.2020.106191.xml |  | suppressing |  |  | comma-level | lattice thermal conductivity | Equal channel angular extrusion: An effective method to refine the microstructure of cast n-type Bi2Te3 based ingot to co-optimize thermoelectric and mechanical properties | Elsevier | 2020 | no
2151 | ['Bi2Te3 based alloys doped with 0.064 wt % BiCl3'] | Bi2Te3 based alloys doped with 0.064 wt % BiCl3 | ThermCond | ThermCond | lattice | [295] | 295 | Kelvin^(1.0) |  | [1.414] | 1.414 | Kelvin^(-1.0) Meter^(-1.0) Watt^(1.0) |  |  | ({ at room temperature }: the κl of Bi2Te3 based alloys doped with 0.064 wt % BiCl3 decreases dramatically from 1.414 Wm−1K−1) FROM: For example, the κl of Bi2Te3 based alloys doped with 0.064 wt % BiCl3 decreases dramatically from 1.414 Wm−1K−1 to 0.911 Wm−1K−1 at room temperature. | 10.1016-j.solidstatesciences.2020.106191.xml |  |  |  |  | comma-level | κl | Equal channel angular extrusion: An effective method to refine the microstructure of cast n-type Bi2Te3 based ingot to co-optimize thermoelectric and mechanical properties | Elsevier | 2020 | no
2152 | ['silicon oxides'] | silicon oxides | ThermCond | ThermCond | total | [295] | 295 | Kelvin^(1.0) |  | [227.0, 280.0] | 253.5 | Kelvin^(-1.0) Meter^(-1.0) Watt^(1.0) |  |  | (The thermal conductivity of few-layer h-BN was found to be in the range of 227–280 Wm-1K-1 at room temperature, greater than silicon oxides.) FROM: The thermal conductivity of few-layer h-BN was found to be in the range of 227–280 Wm-1K-1 at room temperature, greater than silicon oxides. | 10.1016-j.rser.2019.109622.xml |  |  |  |  | comma-level | thermal conductivity | Thermal transport properties of boron nitride based materials: A review | Elsevier | 2020 | no
2153 | ['In2Se3 nanowires'] | In2Se3 nanowires | ThermCond | ThermCond | total | [300.0] | 300 | Kelvin^(1.0) | [300.0] | [0.25] | 0.25 | Kelvin^(-1.0) Meter^(-1.0) Watt^(1.0) |  |  | (The thermal conductivities of In2Se3 nanowires were approximately 0.25 Wm-1K-1 at 300 K) FROM: The thermal conductivities of In2Se3 nanowires were approximately 0.25 Wm-1K-1 at 300 K, and then they gradually increased to 0.3 Wm-1K-1, which was significantly (~X times) lower than that of the nanobelts. | 10.1016-j.apsusc.2019.07.233.xml |  |  |  |  | comma-level | thermal conductivities | Anisotropy of thermal conductivity in In2Se3 nanostructures | Elsevier | 2019 | no
2154 | ['β-Zn4Sb3'] | β-Zn4Sb3 | ThermCond | ThermCond | total | [295] | 295 | Kelvin^(1.0) | [650.0] | [1.0] | 1 | Kelvin^(-1.0) Meter^(-1.0) Watt^(1.0) |  |  | ( the thermal conductivity of β-Zn4Sb3 is about 1 Wm-1K-1 and 0.7 Wm-1K-1 at room temperature and 650 K) FROM: For instance, the thermal conductivity of β-Zn4Sb3 is about 1 Wm-1K-1 and 0.7 Wm-1K-1 at room temperature and 650 K, respectively , reportedly due to the glass like structure. | 10.1016-j.surfcoat.2012.03.006.xml |  |  |  |  | comma-level | thermal conductivity | Enhanced thermoelectric properties of Bi2Te3 doping Zn4Sb3 by combinatorial approach | Elsevier | 2013 | no
2155 | ['CoSb3 / 3 % WO3 composite'] | CoSb3 / 3 % WO3 composite | ThermCond | ThermCond | lattice | [650.0] | 650 | Kelvin^(1.0) | [650.0] | [1.41] | 1.41 | Kelvin^(-1.0) Meter^(-1.0) Watt^(1.0) |  |  | (The minimal κL of CoSb3/3%WO3 composite was 1.41 Wm-1K-1 at 650 K.) FROM: The minimal κL of CoSb3/3%WO3 composite was 1.41 Wm-1K-1 at 650 K. | 10.1016-j.intermet.2013.04.011.xml |  |  |  |  | comma-level | minimal κL | Synthesis and thermoelectric properties of CoSb3/WO3 thermoelectric composites | Elsevier | 2013 | no
2156 | ['CoSb3 / 3 % WO3 composite'] | CoSb3 / 3 % WO3 composite | ThermCond | ThermCond | total | [650.0] | 650 | Kelvin^(1.0) | [650.0] | [1.41] | 1.41 | Kelvin^(-1.0) Meter^(-1.0) Watt^(1.0) |  |  | (The minimal κ of CoSb3/3%WO3 composite is 1.41 Wm-1K-1 at 650 K.) FROM: The minimal κ of CoSb3/3%WO3 composite is 1.41 Wm-1K-1 at 650 K. | 10.1016-j.intermet.2013.04.011.xml |  |  |  |  | comma-level | minimal κ | Synthesis and thermoelectric properties of CoSb3/WO3 thermoelectric composites | Elsevier | 2013 | no
2157 | ['CoSb3 / 1 % WO3 composite'] | CoSb3 / 1 % WO3 composite | ThermCond | ThermCond | total | [295] | 295 | Kelvin^(1.0) |  | [3.4] | 3.4 | Kelvin^(-1.0) Meter^(-1.0) Watt^(1.0) |  |  | (The achieved κ of CoSb3/1%WO3 composite at room temperature is 3.4 Wm-1K-1) FROM: The achieved κ of CoSb3/1%WO3 composite at room temperature is 3.4 Wm-1K-1, which is 24% lower than that of pure CoSb3. | 10.1016-j.intermet.2013.04.011.xml |  |  |  |  | comma-level | κ | Synthesis and thermoelectric properties of CoSb3/WO3 thermoelectric composites | Elsevier | 2013 | no
2158 | ['Sb2Te3nanosheet'] | Sb2Te3nanosheet | ThermCond | ThermCond | total | [300.0, 420.0] | 360 | Kelvin^(1.0) | [300.0, 420.0] | [1.02, 0.76] | 0.89 | Kelvin^(-1.0) Meter^(-1.0) Watt^(1.0) |  |  | (Relatively good TE properties have been achieved in the Sb2Te3nanosheet sintered bulk sample from 300 K to 420 K: high σ ((2.33–2.49) × 104 Ω−1 m−1), high S (147–210 μV/K) and low κ (1.02–0.76 W m−1 K−1), and ZT = 0.58 at 420 K.) FROM: Relatively good TE properties have been achieved in the Sb2Te3nanosheet sintered bulk sample from 300 K to 420 K: high σ ((2.33–2.49) × 104 Ω−1 m−1), high S (147–210 μV/K) and low κ (1.02–0.76 W m−1 K−1), and ZT = 0.58 at 420 K. | 10.1039-b915107a.html |  | sintered |  |  | comma-level | κ | Microwave-assisted rapid synthesis of Sb2Te3nanosheets and thermoelectric properties of bulk samples prepared by spark plasma sintering | RSC | 2010 | no
2159 | ['pure CoSb3'] | pure CoSb3 | ThermCond | ThermCond | total | [295] | 295 | Kelvin^(1.0) |  | [8.21] | 8.21 | Kelvin^(-1.0) Meter^(-1.0) Watt^(1.0) |  |  | ({ at room temperature }: κ for pure CoSb3 is 8.21 Wm-1 K-1) FROM: At room temperature, κ for pure CoSb3 is 8.21 Wm-1 K-1, which is significantly suppressed with increasing Fe substitution level. | 10.1007-s10854-016-4582-6.txt |  |  |  |  | comma-level | κ | High pressure synthesis of p-type Fe-substituted CoSb3 skutterudites | Springer | 2016 | no
2160 | ['CoSb3'] | CoSb3 | ThermCond | ThermCond | lattice | [295] | 295 | Kelvin^(1.0) |  | [8.15] | 8.15 | Kelvin^(-1.0) Meter^(-1.0) Watt^(1.0) |  |  | ({ at room temperature }: the lattice thermal conductivity decreases from 8.15 Wm-1 K-1 for CoSb3) FROM: At room temperature, the lattice thermal conductivity decreases from 8.15 Wm-1 K-1 for CoSb3 to 2.58 Wm-1 K-1 for the optimal Co3.2Fe0.8Sb12, a 70 % reduction. | 10.1007-s10854-016-4582-6.txt |  |  |  |  | comma-level | lattice thermal conductivity | High pressure synthesis of p-type Fe-substituted CoSb3 skutterudites | Springer | 2016 | no
2161 | ['Co3.2Fe0.8Sb12'] | Co3.2Fe0.8Sb12 | ThermCond | ThermCond | lattice | [295] | 295 | Kelvin^(1.0) |  | [2.58] | 2.58 | Kelvin^(-1.0) Meter^(-1.0) Watt^(1.0) |  |  | ({ lattice thermal conductivity at room temperature }: 2.58 Wm-1 K-1 for the optimal Co3.2Fe0.8Sb12) FROM: At room temperature, the lattice thermal conductivity decreases from 8.15 Wm-1 K-1 for CoSb3 to 2.58 Wm-1 K-1 for the optimal Co3.2Fe0.8Sb12, a 70 % reduction. | 10.1007-s10854-016-4582-6.txt |  |  |  |  | comma-level | lattice thermal conductivity | High pressure synthesis of p-type Fe-substituted CoSb3 skutterudites | Springer | 2016 | no
2162 | ['polycrystalline ZnO'] | polycrystalline ZnO | ThermCond | ThermCond | total | [295] | 295 | Kelvin^(1.0) |  | [40.0] | 40 | Kelvin^(-1.0) Meter^(-1.0) Watt^(1.0) |  |  | (For example, polycrystalline ZnO exhibits electrical conductivities of the order of 10 S/cm, Seebeck coefficients of about −400 μV/K, and thermal conductivities of around 40 Wm-1K-1 at room temperature .) FROM: For example, polycrystalline ZnO exhibits electrical conductivities of the order of 10 S/cm, Seebeck coefficients of about −400 μV/K, and thermal conductivities of around 40 Wm-1K-1 at room temperature . | 10.1016-j.jeurceramsoc.2017.03.019.xml |  |  |  |  | comma-level | thermal conductivities | Phase formation, microstructure development and thermoelectric properties of (ZnO)kIn2O3 ceramics | Elsevier | 2017 | no
2163 | ['pure ZnO'] | pure ZnO | ThermCond | ThermCond | total | [323.0] | 323 | Kelvin^(1.0) | [50.0] | [40.0] | 40 | Kelvin^(-1.0) Meter^(-1.0) Watt^(1.0) |  |  | ({ at 50 °C }: While the pure ZnO has a high κ of about 40 Wm-1K-1) FROM: While the pure ZnO has a high κ of about 40 Wm-1K-1, the values for the (ZnO)kIn2O3 samples are below 5 Wm-1K-1 at about 50 °C and plunge below 3 Wm-1K-1 at about 700 °C, where pure ZnO has a thermal conductivity of 7.5 Wm-1K-1. | 10.1016-j.jeurceramsoc.2017.03.019.xml |  |  |  |  | comma-level | κ | Phase formation, microstructure development and thermoelectric properties of (ZnO)kIn2O3 ceramics | Elsevier | 2017 | no
2164 | ['(ZnO)kIn2O3'] | (ZnO)kIn2O3 | ThermCond | ThermCond | total | [323.0] | 323 | Kelvin^(1.0) | [50.0] | [5.0] | 5 | Kelvin^(-1.0) Meter^(-1.0) Watt^(1.0) |  |  | ({ κ }: the values for the (ZnO)kIn2O3 samples are below 5 Wm-1K-1 at about 50 °C and plunge below 3 Wm-1K-1 at about 700 °C) FROM: While the pure ZnO has a high κ of about 40 Wm-1K-1, the values for the (ZnO)kIn2O3 samples are below 5 Wm-1K-1 at about 50 °C and plunge below 3 Wm-1K-1 at about 700 °C, where pure ZnO has a thermal conductivity of 7.5 Wm-1K-1. | 10.1016-j.jeurceramsoc.2017.03.019.xml |  |  |  |  | comma-level | κ | Phase formation, microstructure development and thermoelectric properties of (ZnO)kIn2O3 ceramics | Elsevier | 2017 | no
2165 | ['pure ZnO'] | pure ZnO | ThermCond | ThermCond | total | [323.0] | 323 | Kelvin^(1.0) | [50.0] | [7.5] | 7.5 | Kelvin^(-1.0) Meter^(-1.0) Watt^(1.0) |  |  | ({ κ at 50 °C }: where pure ZnO has a thermal conductivity of 7.5 Wm-1K-1.) FROM: While the pure ZnO has a high κ of about 40 Wm-1K-1, the values for the (ZnO)kIn2O3 samples are below 5 Wm-1K-1 at about 50 °C and plunge below 3 Wm-1K-1 at about 700 °C, where pure ZnO has a thermal conductivity of 7.5 Wm-1K-1. | 10.1016-j.jeurceramsoc.2017.03.019.xml |  |  |  |  | comma-level | κ | Phase formation, microstructure development and thermoelectric properties of (ZnO)kIn2O3 ceramics | Elsevier | 2017 | no
2166 | ['Pristine SnTe'] | Pristine SnTe | ThermCond | ThermCond | lattice | [295] | 295 | Kelvin^(1.0) |  | [2.88] | 2.88 | Kelvin^(-1.0) Meter^(-1.0) Watt^(1.0) |  |  | (Pristine SnTe exhibits a lattice thermal conductivity (κlat) of ∼2.88 W m−1 K−1 at room temperature) FROM: Pristine SnTe exhibits a lattice thermal conductivity (κlat) of ∼2.88 W m−1 K−1 at room temperature, while the theoretical limit for the minimum lattice thermal conductivity (κmin) of SnTe is ∼0.5 W m−1 K−1. | 10.1039-c6ee00728g.html |  |  |  |  | comma-level | lattice thermal conductivity | The origin of low thermal conductivity in Sn1−xSbxTe: phonon scattering via layered intergrowth nanostructures | RSC | 2016 | no
2167 | ['SnTe'] | SnTe | ThermCond | ThermCond | lattice | [295] | 295 | Kelvin^(1.0) |  | [0.5] | 0.5 | Kelvin^(-1.0) Meter^(-1.0) Watt^(1.0) |  |  | ({ at room temperature }: while the theoretical limit for the minimum lattice thermal conductivity (κmin) of SnTe is ∼0.5 W m−1 K−1.) FROM: Pristine SnTe exhibits a lattice thermal conductivity (κlat) of ∼2.88 W m−1 K−1 at room temperature, while the theoretical limit for the minimum lattice thermal conductivity (κmin) of SnTe is ∼0.5 W m−1 K−1. | 10.1039-c6ee00728g.html |  |  |  |  | comma-level | minimum lattice thermal conductivity | The origin of low thermal conductivity in Sn1−xSbxTe: phonon scattering via layered intergrowth nanostructures | RSC | 2016 | no
2168 | ['SnTe matrix'] | SnTe matrix | ThermCond | ThermCond | lattice | [295] | 295 | Kelvin^(1.0) |  | [0.67] | 0.67 | Kelvin^(-1.0) Meter^(-1.0) Watt^(1.0) |  |  | (Here, we report the reduction of κlat to ∼0.67 W m−1 K−1 at room temperature, which is close to its theoretical minimum limit, κmin, via the spontaneous formation of nanodomains of the Sb-rich layered intergrowth SnmSb2nTe3n+m compounds in the SnTe matrix.) FROM: Here, we report the reduction of κlat to ∼0.67 W m−1 K−1 at room temperature, which is close to its theoretical minimum limit, κmin, via the spontaneous formation of nanodomains of the Sb-rich layered intergrowth SnmSb2nTe3n+m compounds in the SnTe matrix. | 10.1039-c6ee00728g.html |  |  |  |  | comma-level | κlat | The origin of low thermal conductivity in Sn1−xSbxTe: phonon scattering via layered intergrowth nanostructures | RSC | 2016 | no
2169 | ['Pristine SnTe'] | Pristine SnTe | ThermCond | ThermCond | lattice | [295] | 295 | Kelvin^(1.0) |  | [2.88] | 2.88 | Kelvin^(-1.0) Meter^(-1.0) Watt^(1.0) |  |  | (Pristine SnTe exhibits κlat of ∼2.88 W m−1 K−1 at room temperature) FROM: Pristine SnTe exhibits κlat of ∼2.88 W m−1 K−1 at room temperature, while the theoretical limit for the minimum lattice thermal conductivity (κmin) of SnTe is ∼0.5 W m−1 K−1. | 10.1039-c6ee00728g.html |  |  |  |  | comma-level | κlat | The origin of low thermal conductivity in Sn1−xSbxTe: phonon scattering via layered intergrowth nanostructures | RSC | 2016 | no
2170 | ['SnTe'] | SnTe | ThermCond | ThermCond | lattice | [295] | 295 | Kelvin^(1.0) |  | [0.5] | 0.5 | Kelvin^(-1.0) Meter^(-1.0) Watt^(1.0) |  |  | ({ κlat at room temperature }: while the theoretical limit for the minimum lattice thermal conductivity (κmin) of SnTe is ∼0.5 W m−1 K−1.) FROM: Pristine SnTe exhibits κlat of ∼2.88 W m−1 K−1 at room temperature, while the theoretical limit for the minimum lattice thermal conductivity (κmin) of SnTe is ∼0.5 W m−1 K−1. | 10.1039-c6ee00728g.html |  |  |  |  | comma-level | κlat | The origin of low thermal conductivity in Sn1−xSbxTe: phonon scattering via layered intergrowth nanostructures | RSC | 2016 | no
2171 | ['SnTe'] | SnTe | ThermCond | ThermCond | lattice | [295] | 295 | Kelvin^(1.0) |  | [0.5] | 0.5 | Kelvin^(-1.0) Meter^(-1.0) Watt^(1.0) |  |  | ({ κlat at room temperature }: the theoretical minimum limit κmin of ∼0.5 W m−1 K−1 for SnTe.) FROM: These approaches resulted in a κlat value close to ∼1 W m−1 K−1 at room temperature, which is still higher as compared to the theoretical minimum limit κmin of ∼0.5 W m−1 K−1 for SnTe. | 10.1039-c6ee00728g.html |  |  |  |  | comma-level | κlat | The origin of low thermal conductivity in Sn1−xSbxTe: phonon scattering via layered intergrowth nanostructures | RSC | 2016 | no
2172 | ['PbTe'] | PbTe | ThermCond | ThermCond | lattice | [300.0] | 300 | Kelvin^(1.0) | [300.0] | [0.8] | 0.8 | Kelvin^(-1.0) Meter^(-1.0) Watt^(1.0) |  |  | (Sb in PbTe forms nanostructures via matrix encapsulation, which exhibits an ultralow κlat of ∼0.8 W m−1 K−1 at 300 K.) FROM: Sb in PbTe forms nanostructures via matrix encapsulation, which exhibits an ultralow κlat of ∼0.8 W m−1 K−1 at 300 K. | 10.1039-c6ee00728g.html |  |  |  |  | comma-level | κlat | The origin of low thermal conductivity in Sn1−xSbxTe: phonon scattering via layered intergrowth nanostructures | RSC | 2016 | no
2173 | ['Sn0.85Sb0.15Te'] | Sn0.85Sb0.15Te | ThermCond | ThermCond | lattice | [295] | 295 | Kelvin^(1.0) |  | [0.67] | 0.67 | Kelvin^(-1.0) Meter^(-1.0) Watt^(1.0) |  |  | ( which gives rise to κlat of ∼0.67 W m−1 K−1 in Sn0.85Sb0.15Te near room temperature) FROM: These distinct nanostructure–matrix interfaces significantly enhance phonon scattering, which gives rise to κlat of ∼0.67 W m−1 K−1 in Sn0.85Sb0.15Te near room temperature, which is indeed approaching the theoretical κmin of SnTe. | 10.1039-c6ee00728g.html |  |  |  |  | comma-level | κlat | The origin of low thermal conductivity in Sn1−xSbxTe: phonon scattering via layered intergrowth nanostructures | RSC | 2016 | no
2174 | ['Sn0.8Sb0.2Te'] | Sn0.8Sb0.2Te | ThermCond | ThermCond | total | [300.0] | 300 | Kelvin^(1.0) | [300.0] | [3.4] | 3.4 | Kelvin^(-1.0) Meter^(-1.0) Watt^(1.0) |  |  | ({ κtotal }: ∼3.4 W m−1 K−1 for Sn0.8Sb0.2Te at 300 K) FROM: The substitution of Sb in SnTe substantially reduces the κtotal value from ∼8.62 W m−1 K −1 to ∼3.4 W m−1 K−1 for Sn0.8Sb0.2Te at 300 K, which is ∼61% reduction compared to pristine SnTe. | 10.1039-c6ee00728g.html |  |  |  |  | comma-level | κtotal | The origin of low thermal conductivity in Sn1−xSbxTe: phonon scattering via layered intergrowth nanostructures | RSC | 2016 | no
2175 | ['Sn0.85Sb0.15Te'] | Sn0.85Sb0.15Te | ThermCond | ThermCond | total | [295] | 295 | Kelvin^(1.0) | [825.0] | [3.58] | 3.58 | Kelvin^(-1.0) Meter^(-1.0) Watt^(1.0) |  |  | (Typically, in Sn0.85Sb0.15Te, room temperature κtotal exhibits a value of ∼3.58 W m−1 K−1 which decreases to ∼1.9 W m−1 K −1 at 825 K.) FROM: Typically, in Sn0.85Sb0.15Te, room temperature κtotal exhibits a value of ∼3.58 W m−1 K−1 which decreases to ∼1.9 W m−1 K −1 at 825 K. | 10.1039-c6ee00728g.html |  |  |  |  | comma-level | κtotal | The origin of low thermal conductivity in Sn1−xSbxTe: phonon scattering via layered intergrowth nanostructures | RSC | 2016 | no
2176 | ['Sn0.85Sb0.15Te'] | Sn0.85Sb0.15Te | ThermCond | ThermCond | lattice | [295] | 295 | Kelvin^(1.0) |  | [0.67] | 0.67 | Kelvin^(-1.0) Meter^(-1.0) Watt^(1.0) |  |  | ({ at room temperature }: room temperature κlat decreases gradually and reaches the minimum value of ∼0.67 W m−1 K−1 for the Sn0.85Sb0.15Te sample.) FROM: With the increasing Sb content, room temperature κlat decreases gradually and reaches the minimum value of ∼0.67 W m−1 K−1 for the Sn0.85Sb0.15Te sample. | 10.1039-c6ee00728g.html |  |  |  |  | comma-level | κlat | The origin of low thermal conductivity in Sn1−xSbxTe: phonon scattering via layered intergrowth nanostructures | RSC | 2016 | no
2177 | ['Eu0.2Yb0.2Ca0.6Mg2Bi2'] | Eu0.2Yb0.2Ca0.6Mg2Bi2 | ThermCond | ThermCond | lattice | [873.0] | 873 | Kelvin^(1.0) | [873.0] | [0.5] | 0.5 | Kelvin^(-1.0) Meter^(-1.0) Watt^(1.0) |  |  | ({ lattice thermal conductivity }: that of the 2D layered structure (e.g. ∼0.5 W m−1 K−1 at 873 K in Eu0.2Yb0.2Ca0.6Mg2Bi2) .) FROM: Compared with the extremely low lattice thermal conductivity ∼0.2 W m−1 K−1 at 1100 K observed in the 0D structure , this 1D structure featuring ribbons leads to relatively higher lattice thermal conductivity ∼0.4 W m−1 K−1 at 800 K, although it is still lower than that of the 2D layered structure (e.g. ∼0.5 W m−1 K−1 at 873 K in Eu0.2Yb0.2Ca0.6Mg2Bi2) . | 10.1016-j.mtphys.2017.06.003.xml |  |  |  |  | comma-level | lattice thermal conductivity | Recent progress and future challenges on thermoelectric Zintl materials | Elsevier | 2017 | no
2178 | ['Eu9Cd3.75Ag1.42Sb9 compound'] | Eu9Cd3.75Ag1.42Sb9 compound | ThermCond | ThermCond | lattice | [750.0] | 750 | Kelvin^(1.0) | [750.0] | [0.4] | 0.4 | Kelvin^(-1.0) Meter^(-1.0) Watt^(1.0) |  |  | (Although low lattice thermal conductivity (∼0.4 W m−1 K−1 at 750 K) could be achieved through disorder at the interstitial position, a much lower Seebeck coefficient (40–90 μV K−1) and fair electric resistivity lead to a peak ZT value of ∼0.32 in the optimized Eu9Cd3.75Ag1.42Sb9 compound.) FROM: Although low lattice thermal conductivity (∼0.4 W m−1 K−1 at 750 K) could be achieved through disorder at the interstitial position, a much lower Seebeck coefficient (40–90 μV K−1) and fair electric resistivity lead to a peak ZT value of ∼0.32 in the optimized Eu9Cd3.75Ag1.42Sb9 compound. | 10.1016-j.mtphys.2017.06.003.xml |  |  |  |  | comma-level | lattice thermal conductivity | Recent progress and future challenges on thermoelectric Zintl materials | Elsevier | 2017 | no
2179 | ['Mg3Sb2'] | Mg3Sb2 | ThermCond | ThermCond | total | [300.0] | 300 | Kelvin^(1.0) | [300.0] | [1.4] | 1.4 | Kelvin^(-1.0) Meter^(-1.0) Watt^(1.0) |  |  | (Although it exhibits low thermal conductivity (1.4 W m−1 K−1 and 0.8 W m−1 K−1 at 300 K and 723 K, respectively) and a high Seebeck coefficient (above 400 μV K−1), the ZT value of the parent phase Mg3Sb2 is low (∼0.3) due to its high electrical resistivity (∼1 Ω m at 300 K) .) FROM: Although it exhibits low thermal conductivity (1.4 W m−1 K−1 and 0.8 W m−1 K−1 at 300 K and 723 K, respectively) and a high Seebeck coefficient (above 400 μV K−1), the ZT value of the parent phase Mg3Sb2 is low (∼0.3) due to its high electrical resistivity (∼1 Ω m at 300 K) . | 10.1016-j.mtphys.2017.06.003.xml |  |  |  |  | comma-level | thermal conductivity | Recent progress and future challenges on thermoelectric Zintl materials | Elsevier | 2017 | no
2180 | ['Eu0.2Yb0.2Ca0.6Mg2Bi2'] | Eu0.2Yb0.2Ca0.6Mg2Bi2 | ThermCond | ThermCond | total | [295] | 295 | Kelvin^(1.0) |  | [1.5] | 1.5 | Kelvin^(-1.0) Meter^(-1.0) Watt^(1.0) |  |  | ({ at room temperature }: the thermal conductivity of the optimized Eu0.2Yb0.2Ca0.6Mg2Bi2 sample dramatically reduces to 1.5 W m−1 K−1) FROM: Specifically, at room temperature, the thermal conductivity of the optimized Eu0.2Yb0.2Ca0.6Mg2Bi2 sample dramatically reduces to 1.5 W m−1 K−1, half of that for the three base compounds AMg2Bi2 (A = Eu, Yb, Ca). | 10.1016-j.mtphys.2017.06.003.xml |  |  |  |  | comma-level | thermal conductivity | Recent progress and future challenges on thermoelectric Zintl materials | Elsevier | 2017 | no
2181 | ['pristine EuMg2Sb2'] | pristine EuMg2Sb2 | ThermCond | ThermCond | lattice | [295] | 295 | Kelvin^(1.0) |  | [3.7] | 3.7 | Kelvin^(-1.0) Meter^(-1.0) Watt^(1.0) |  |  | (κL for pristine EuMg2Sb2 at room temperature is ∼3.7 W m−1 K−1 (Fig. 4b).) FROM: κL for pristine EuMg2Sb2 at room temperature is ∼3.7 W m−1 K−1 (Fig. 4b). | 10.1039-d0ta02081h.html |  |  |  |  | comma-level | κL | Na-doping enables both dislocations and holes in EuMg2Sb2 for thermoelectric enhancements | RSC | 2020 | no
2182 | ['Ca2.95Bi0.05Co4O9+δ'] | Ca2.95Bi0.05Co4O9+δ | ThermCond | ThermCond | total | [300.0] | 300 | Kelvin^(1.0) | [300.0] | [0.05] | 0.05 | Kelvin^(-1.0) Meter^(-1.0) Watt^(1.0) |  |  | (The estimated value of κcarr at 300 K is 0.05 W/m/K and 0.04 W/m/K for the Ca2.95Bi0.05Co4O9+δ and Ca2.7Bi0.3Co4O9+δ) FROM: The estimated value of κcarr at 300 K is 0.05 W/m/K and 0.04 W/m/K for the Ca2.95Bi0.05Co4O9+δ and Ca2.7Bi0.3Co4O9+δ, respectively. | 10.1007-s10853-013-7820-9.txt |  |  |  |  | comma-level | κcarr | Low-temperature thermoelectric and magnetic properties of Ca3-xBixCo4O9+δ (0 ≤ x ≤ 0.30) | Springer | 2014 | no
2183 | ['Ca2.7Bi0.3Co4O9+δ'] | Ca2.7Bi0.3Co4O9+δ | ThermCond | ThermCond | total | [300.0] | 300 | Kelvin^(1.0) | [300.0] | [0.39] | 0.39 | Kelvin^(-1.0) Meter^(-1.0) Watt^(1.0) |  |  | (The κtotal of Ca2.7Bi0.3Co4O9+δ is about 0.39 W/m/K at 300 K.) FROM: The κtotal of Ca2.7Bi0.3Co4O9+δ is about 0.39 W/m/K at 300 K. | 10.1007-s10853-013-7820-9.txt |  |  |  |  | comma-level | κtotal | Low-temperature thermoelectric and magnetic properties of Ca3-xBixCo4O9+δ (0 ≤ x ≤ 0.30) | Springer | 2014 | no
2184 | ['Ca2.85Bi0.15Co4O9+δ'] | Ca2.85Bi0.15Co4O9+δ | ThermCond | ThermCond | total | [300.0] | 300 | Kelvin^(1.0) | [300.0] | [1.87] | 1.87 | Kelvin^(-1.0) Meter^(-1.0) Watt^(1.0) |  |  | ( and Mikama et al. reported that the total thermal conductivity was ≈1.87 W/m/K at 300 K for the Ca2.85Bi0.15Co4O9+δ ceramic) FROM: Liu et al., Li et al., and Mikama et al. reported that the total thermal conductivity was ≈1.87 W/m/K at 300 K for the Ca2.85Bi0.15Co4O9+δ ceramic, 1.14 W/m/K at 300 K for the Ca2.5Bi0.5Co4O9+δ ceramic, and 4.75 W/m/K at 300 K for the Ca2.7Bi0.3Co4O9+δ crystal, respectively. | 10.1007-s10853-013-7820-9.txt |  |  |  |  | comma-level | thermal conductivity | Low-temperature thermoelectric and magnetic properties of Ca3-xBixCo4O9+δ (0 ≤ x ≤ 0.30) | Springer | 2014 | no
2185 | ['Ca2.5Bi0.5Co4O9+δ'] | Ca2.5Bi0.5Co4O9+δ | ThermCond | ThermCond | total | [300.0] | 300 | Kelvin^(1.0) | [300.0] | [1.14] | 1.14 | Kelvin^(-1.0) Meter^(-1.0) Watt^(1.0) |  |  | ({ thermal conductivity }: 1.14 W/m/K at 300 K for the Ca2.5Bi0.5Co4O9+δ ceramic) FROM: Liu et al., Li et al., and Mikama et al. reported that the total thermal conductivity was ≈1.87 W/m/K at 300 K for the Ca2.85Bi0.15Co4O9+δ ceramic, 1.14 W/m/K at 300 K for the Ca2.5Bi0.5Co4O9+δ ceramic, and 4.75 W/m/K at 300 K for the Ca2.7Bi0.3Co4O9+δ crystal, respectively. | 10.1007-s10853-013-7820-9.txt |  |  |  |  | comma-level | thermal conductivity | Low-temperature thermoelectric and magnetic properties of Ca3-xBixCo4O9+δ (0 ≤ x ≤ 0.30) | Springer | 2014 | no
2186 | ['Ca2.7Bi0.3Co4O9+δ crystal'] | Ca2.7Bi0.3Co4O9+δ crystal | ThermCond | ThermCond | total | [300.0] | 300 | Kelvin^(1.0) | [300.0] | [4.75] | 4.75 | Kelvin^(-1.0) Meter^(-1.0) Watt^(1.0) |  |  | ({ thermal conductivity }: and 4.75 W/m/K at 300 K for the Ca2.7Bi0.3Co4O9+δ crystal) FROM: Liu et al., Li et al., and Mikama et al. reported that the total thermal conductivity was ≈1.87 W/m/K at 300 K for the Ca2.85Bi0.15Co4O9+δ ceramic, 1.14 W/m/K at 300 K for the Ca2.5Bi0.5Co4O9+δ ceramic, and 4.75 W/m/K at 300 K for the Ca2.7Bi0.3Co4O9+δ crystal, respectively. | 10.1007-s10853-013-7820-9.txt |  |  |  |  | comma-level | thermal conductivity | Low-temperature thermoelectric and magnetic properties of Ca3-xBixCo4O9+δ (0 ≤ x ≤ 0.30) | Springer | 2014 | no
2187 | ['CrSi2'] | CrSi2 | ThermCond | ThermCond | total | [295] | 295 | Kelvin^(1.0) |  | [10.0] | 10 | Kelvin^(-1.0) Meter^(-1.0) Watt^(1.0) |  |  | (However, CrSi2 has a moderate thermal conductivity, κ ≈ 10 W m−1 K−1 at room temperature, which could be additionally reduced by adding defects or by controlling the nanostructure.) FROM: However, CrSi2 has a moderate thermal conductivity, κ ≈ 10 W m−1 K−1 at room temperature, which could be additionally reduced by adding defects or by controlling the nanostructure. | 10.1039-c4ra15576a.html |  | controlling |  |  | comma-level | thermal conductivity | Revisited phonon assignment and electro-mechanical properties of chromium disilicide | RSC | 2015 | no
2188 | ['CrSi2'] | CrSi2 | ThermCond | ThermCond | total | [295] | 295 | Kelvin^(1.0) |  | [24.0] | 24 | Kelvin^(-1.0) Meter^(-1.0) Watt^(1.0) |  |  | ({ thermal conductivity }: gives at room temperature κ = 24 W m−1 K−1 for CrSi2.) FROM: The Umklapp scattering model for calculating the thermal conductivity at high temperatures as proposed by Slack (see eqn (7.2) in ref. 31), associated with the experimental Debye temperature and the Grüneisen parameter of about 2, gives at room temperature κ = 24 W m−1 K−1 for CrSi2. | 10.1039-c4ra15576a.html |  |  |  |  | comma-level | thermal conductivity | Revisited phonon assignment and electro-mechanical properties of chromium disilicide | RSC | 2015 | no
2189 | ['Ca1−xBixMn1−yV yO3−δ'] | Ca1−xBixMn1−yV yO3−δ | ThermCond | ThermCond | total | [300.0] | 300 | Kelvin^(1.0) | [300.0] | [2.0] | 2 | Kelvin^(-1.0) Meter^(-1.0) Watt^(1.0) |  |  | ( the κ of Ca1−xBixMn1−yV yO3−δ (x=y=0.04 or 0.06) are about 2.0 W m−1 K−1 at 300 K) FROM: As shown in , the κ of Ca1−xBixMn1−yV yO3−δ (x=y=0.04 or 0.06) are about 2.0 W m−1 K−1 at 300 K, being an indication of these effects. | 10.1016-j.ssc.2007.10.012.xml |  |  |  |  | comma-level | κ | High temperature thermoelectric properties of Ca1−x Bi x Mn1−y V y O3−δ (0≤x=y≤0.08) | Elsevier | 2008 | no
2190 | ['polycrystalline NaxCoO2−δ'] | polycrystalline NaxCoO2−δ | ThermCond | ThermCond | total | [800.0] | 800 | Kelvin^(1.0) | [800.0] | [2.1] | 2.1 | Kelvin^(-1.0) Meter^(-1.0) Watt^(1.0) |  |  | ({ κ }: polycrystalline NaxCoO2−δ (2.1 W K−1 m−1 at 800 K) and Ca2.7Bi0.3Co4O9 (2.1 W K−1 m−1 at 1000 K) .) FROM: The κ values of 1.9–2.7 W K−1 m−1 measured at 1073 K are comparable to those of other oxides known as TE materials; for example, polycrystalline NaxCoO2−δ (2.1 W K−1 m−1 at 800 K) and Ca2.7Bi0.3Co4O9 (2.1 W K−1 m−1 at 1000 K) . | 10.1016-j.jallcom.2008.01.024.xml |  |  |  |  | comma-level | κ | Synthesis, crystal structures and high-temperature thermoelectric properties of spinel-type cobalt ruthenium oxides | Elsevier | 2009 | no
2191 | ['Bi2Te3'] | Bi2Te3 | ThermCond | ThermCond | lattice | [295] | 295 | Kelvin^(1.0) |  | [1.1] | 1.1 | Kelvin^(-1.0) Meter^(-1.0) Watt^(1.0) |  |  | ({ lattice thermal conductivities at room temperature }: and 1.10 W m−1 K−1 for Bi2Te3) FROM: The calculated lattice thermal conductivities near room temperature are 1.18 Wm−1K−1, 0.89 Wm−1K−1, 0.97 Wm−1K−1, and 1.10 W m−1 K−1 for Bi2Te3, Bi2Te2S1, Bi2Te1S2, and Bi2S3, respectively. | 10.1039-c2ee23549h.html |  |  |  |  | comma-level | lattice thermal conductivities | Studies on the Bi2Te3–Bi2Se3–Bi2S3 system for mid-temperature thermoelectric energy conversion | RSC | 2013 | no
2192 | ['Si0.7Ge0.3 alloy'] | Si0.7Ge0.3 alloy | ThermCond | ThermCond | lattice | [300.0] | 300 | Kelvin^(1.0) | [300.0] | [10.0] | 10 | Kelvin^(-1.0) Meter^(-1.0) Watt^(1.0) |  |  | ({ κL }: to ∼10 Wm-1K-1 for Si0.7Ge0.3 alloy at 300 K.) FROM: The alloying of Si with Ge takes advantage of the high S2σ intrinsic to Si while drastically reducing the κL from 133 Wm-1K-1 for Si, to ∼10 Wm-1K-1 for Si0.7Ge0.3 alloy at 300 K. | 10.1016-j.mser.2009.10.001.xml |  |  |  |  | comma-level | κL | Nanostructured thermoelectrics | Elsevier | 2010 | no
2193 | ['Si0.7Ge0.3'] | Si0.7Ge0.3 | ThermCond | ThermCond | lattice | [1100.0] | 1100 | Kelvin^(1.0) | [1100.0] | [4.0] | 4 | Kelvin^(-1.0) Meter^(-1.0) Watt^(1.0) |  |  | ({ at 1100 K }: κL is ∼4 Wm-1K-1 for Si0.7Ge0.3.) FROM: At 1100 K, κL is ∼4 Wm-1K-1 for Si0.7Ge0.3. | 10.1016-j.mser.2009.10.001.xml |  |  |  |  | comma-level | κL | Nanostructured thermoelectrics | Elsevier | 2010 | no
2194 | ['SrTiO3'] | SrTiO3 | ThermCond | ThermCond | lattice | [300.0] | 300 | Kelvin^(1.0) | [300.0] | [3.0] | 3 | Kelvin^(-1.0) Meter^(-1.0) Watt^(1.0) |  |  | ( SrTiO3 has relatively comparable κL ∼ 3 Wm-1K-1 at 300 K) FROM: Otherwise, SrTiO3 has relatively comparable κL ∼ 3 Wm-1K-1 at 300 K, which increases to 10 Wm-1K-1 at 1000 K . | 10.1016-j.mser.2009.10.001.xml |  |  |  |  | comma-level | κL | Nanostructured thermoelectrics | Elsevier | 2010 | no
2195 | ['AgPbmSbnTe2+m'] | AgPbmSbnTe2+m | ThermCond | ThermCond | lattice | [620.0] | 620 | Kelvin^(1.0) | [620.0] | [0.43] | 0.43 | Kelvin^(-1.0) Meter^(-1.0) Watt^(1.0) |  |  | ({ at 620 K) }: were seen in other systems such as AgPbmSbnTe2+m solid solutions (κL ∼ 0.43 Wm-1K-1 yielding a ZT of 1.45) FROM: Similar features with reduced κL, which was measured through a flash diffusivity method, were seen in other systems such as AgPbmSbnTe2+m solid solutions (κL ∼ 0.43 Wm-1K-1 yielding a ZT of 1.45, at 620 K), Pb9.6Sb0.2Te10−xSex bulk materials (κL ∼ 0.4 Wm-1K-1 and a ZT of 1.2, at 650 K), and in Ag free Na1−xPbmSbyTem+2 (κL ∼ 0.85 Wm-1K-1 and a ZT of 1.7, at 650 K). | 10.1016-j.mser.2009.10.001.xml |  |  |  |  | comma-level | κL | Nanostructured thermoelectrics | Elsevier | 2010 | no
2196 | ['Pb9.6Sb0.2Te10−xSex bulk materials'] | Pb9.6Sb0.2Te10−xSex bulk materials | ThermCond | ThermCond | lattice | [620.0] | 620 | Kelvin^(1.0) | [620.0] | [0.4] | 0.4 | Kelvin^(-1.0) Meter^(-1.0) Watt^(1.0) |  |  | ({ at 620 K) }: Pb9.6Sb0.2Te10−xSex bulk materials (κL ∼ 0.4 Wm-1K-1 and a ZT of 1.2) FROM: Similar features with reduced κL, which was measured through a flash diffusivity method, were seen in other systems such as AgPbmSbnTe2+m solid solutions (κL ∼ 0.43 Wm-1K-1 yielding a ZT of 1.45, at 620 K), Pb9.6Sb0.2Te10−xSex bulk materials (κL ∼ 0.4 Wm-1K-1 and a ZT of 1.2, at 650 K), and in Ag free Na1−xPbmSbyTem+2 (κL ∼ 0.85 Wm-1K-1 and a ZT of 1.7, at 650 K). | 10.1016-j.mser.2009.10.001.xml |  |  |  |  | comma-level | κL | Nanostructured thermoelectrics | Elsevier | 2010 | no
2197 | ['Ag free Na1−xPbmSbyTem+2'] | Ag free Na1−xPbmSbyTem+2 | ThermCond | ThermCond | lattice | [620.0] | 620 | Kelvin^(1.0) | [620.0] | [0.85] | 0.85 | Kelvin^(-1.0) Meter^(-1.0) Watt^(1.0) |  |  | ({ at 620 K) }: and in Ag free Na1−xPbmSbyTem+2 (κL ∼ 0.85 Wm-1K-1 and a ZT of 1.7) FROM: Similar features with reduced κL, which was measured through a flash diffusivity method, were seen in other systems such as AgPbmSbnTe2+m solid solutions (κL ∼ 0.43 Wm-1K-1 yielding a ZT of 1.45, at 620 K), Pb9.6Sb0.2Te10−xSex bulk materials (κL ∼ 0.4 Wm-1K-1 and a ZT of 1.2, at 650 K), and in Ag free Na1−xPbmSbyTem+2 (κL ∼ 0.85 Wm-1K-1 and a ZT of 1.7, at 650 K). | 10.1016-j.mser.2009.10.001.xml |  |  |  |  | comma-level | κL | Nanostructured thermoelectrics | Elsevier | 2010 | no
2198 | ['bulk Si0.5Ge0.5 alloys'] | bulk Si0.5Ge0.5 alloys | ThermCond | ThermCond | lattice | [300.0] | 300 | Kelvin^(1.0) | [300.0] | [8.8] | 8.8 | Kelvin^(-1.0) Meter^(-1.0) Watt^(1.0) |  |  | ({ κL }: which are below the values (∼8.8 Wm-1K-1 at 300 K) corresponding to equivalent composition bulk Si0.5Ge0.5 alloys.) FROM: In a study on symmetrically strained Si (2 nm)/Ge (2 nm) superlattices by Borca-Tasciuc et al. values of κL in the range of 2.9–4.0 Wm-1K-1 were obtained, through the 3ω technique, for the cross-plane κL, which are below the values (∼8.8 Wm-1K-1 at 300 K) corresponding to equivalent composition bulk Si0.5Ge0.5 alloys. | 10.1016-j.mser.2009.10.001.xml |  |  |  |  | comma-level | κL | Nanostructured thermoelectrics | Elsevier | 2010 | no
2199 | ['Si / SiOx'] | Si / SiOx | ThermCond | ThermCond | total | [200.0, 400.0] | 300 | Kelvin^(1.0) | [200.0, 400.0] | [4.4, 5.7] | 5.05 | Kelvin^(-1.0) Meter^(-1.0) Watt^(1.0) |  |  | ({ at 200 to 400 K }: An in-plane κtot of 4.4–5.7 Wm−1K−1 was recently reported for a planar Si/SiOx hybrid nanomembrane superlattice in the temperature range from 200 K to 400 K) FROM: An in-plane κtot of 4.4–5.7 Wm−1K−1 was recently reported for a planar Si/SiOx hybrid nanomembrane superlattice in the temperature range from 200 K to 400 K, which is the lowest in-plane κtot reported for Si-based superlattices . | 10.1016-j.ijheatmasstransfer.2020.120077.xml |  |  |  |  | comma-level | κtot | Tuning thermal conductivity of bismuth selenide nanoribbons by reversible copper intercalation | Elsevier | 2020 | no
2200 | ['Ti1.008S2'] | Ti1.008S2 | ThermCond | ThermCond | lattice | [673.0] | 673 | Kelvin^(1.0) | [673.0] | [1.8] | 1.8 | Kelvin^(-1.0) Meter^(-1.0) Watt^(1.0) |  |  | ({ at 673 K }: the in-plane κlat is 1.8 W K−1 m−1 for Ti1.008S2) FROM: At 673 K, the in-plane κlat is 1.8 W K−1 m−1 for Ti1.008S2, the out-of-plane κlat is 1.8 W K−1 m−1 for Ti1.008S2, the in-plane κlat is 1.5 W K−1 m−1 for Ti1.031S2, and the out-of-plane κlat is 1.3 W K−1 m−1 for Ti1.031S2. | 10.1016-j.actamat.2012.09.035.xml |  |  |  |  | comma-level | κlat | Thermoelectric properties of Ti 1 + x S 2 prepared by CS2 sulfurization | Elsevier | 2012 | no
2201 | ['Ti1.008S2'] | Ti1.008S2 | ThermCond | ThermCond | lattice | [673.0] | 673 | Kelvin^(1.0) | [673.0] | [1.8] | 1.8 | Kelvin^(-1.0) Meter^(-1.0) Watt^(1.0) |  |  | ({ at 673 K }: the out-of-plane κlat is 1.8 W K−1 m−1 for Ti1.008S2) FROM: At 673 K, the in-plane κlat is 1.8 W K−1 m−1 for Ti1.008S2, the out-of-plane κlat is 1.8 W K−1 m−1 for Ti1.008S2, the in-plane κlat is 1.5 W K−1 m−1 for Ti1.031S2, and the out-of-plane κlat is 1.3 W K−1 m−1 for Ti1.031S2. | 10.1016-j.actamat.2012.09.035.xml |  |  | out - of - plane |  | comma-level | κlat | Thermoelectric properties of Ti 1 + x S 2 prepared by CS2 sulfurization | Elsevier | 2012 | no
2202 | ['Ti1.031S2'] | Ti1.031S2 | ThermCond | ThermCond | lattice | [673.0] | 673 | Kelvin^(1.0) | [673.0] | [1.5] | 1.5 | Kelvin^(-1.0) Meter^(-1.0) Watt^(1.0) |  |  | ({ at 673 K }: the in-plane κlat is 1.5 W K−1 m−1 for Ti1.031S2) FROM: At 673 K, the in-plane κlat is 1.8 W K−1 m−1 for Ti1.008S2, the out-of-plane κlat is 1.8 W K−1 m−1 for Ti1.008S2, the in-plane κlat is 1.5 W K−1 m−1 for Ti1.031S2, and the out-of-plane κlat is 1.3 W K−1 m−1 for Ti1.031S2. | 10.1016-j.actamat.2012.09.035.xml |  |  |  |  | comma-level | κlat | Thermoelectric properties of Ti 1 + x S 2 prepared by CS2 sulfurization | Elsevier | 2012 | no
2203 | ['Ti1.031S2'] | Ti1.031S2 | ThermCond | ThermCond | lattice | [673.0] | 673 | Kelvin^(1.0) | [673.0] | [1.3] | 1.3 | Kelvin^(-1.0) Meter^(-1.0) Watt^(1.0) |  |  | ({ at 673 K }: and the out-of-plane κlat is 1.3 W K−1 m−1 for Ti1.031S2.) FROM: At 673 K, the in-plane κlat is 1.8 W K−1 m−1 for Ti1.008S2, the out-of-plane κlat is 1.8 W K−1 m−1 for Ti1.008S2, the in-plane κlat is 1.5 W K−1 m−1 for Ti1.031S2, and the out-of-plane κlat is 1.3 W K−1 m−1 for Ti1.031S2. | 10.1016-j.actamat.2012.09.035.xml |  |  | out - of - plane |  | comma-level | κlat | Thermoelectric properties of Ti 1 + x S 2 prepared by CS2 sulfurization | Elsevier | 2012 | no
2204 | ['Hf0.75Zr0.25NiSn0.98Sb0.02'] | Hf0.75Zr0.25NiSn0.98Sb0.02 | ThermCond | ThermCond | total | [295] | 295 | Kelvin^(1.0) |  | [5.5] | 5.5 | Kelvin^(-1.0) Meter^(-1.0) Watt^(1.0) |  |  | ({ at room temperature }: The LM-SPSed Hf0.75Zr0.25NiSn0.98Sb0.02 sample has a room temperature thermal conductivity of ∼5.5 W m−1 K−1) FROM: The LM-SPSed Hf0.75Zr0.25NiSn0.98Sb0.02 sample has a room temperature thermal conductivity of ∼5.5 W m−1 K−1, lower than 7.1 W m−1 K−1 of the arc-melted Hf0.75Zr0.25NiSn0.975Sb0.025. | 10.1016-j.actamat.2009.02.026.xml |  |  |  |  | comma-level | thermal conductivity | High-performance half-Heusler thermoelectric materials Hf1− x Zr x NiSn1− y Sb y prepared by levitation melting and spark plasma sintering | Elsevier | 2009 | no
2205 | ['Hf0.75Zr0.25NiSn0.975Sb0.025'] | Hf0.75Zr0.25NiSn0.975Sb0.025 | ThermCond | ThermCond | total | [295] | 295 | Kelvin^(1.0) |  | [7.1] | 7.1 | Kelvin^(-1.0) Meter^(-1.0) Watt^(1.0) |  |  | ({ thermal conductivity at room temperature }: 7.1 W m−1 K−1 of the arc-melted Hf0.75Zr0.25NiSn0.975Sb0.025.) FROM: The LM-SPSed Hf0.75Zr0.25NiSn0.98Sb0.02 sample has a room temperature thermal conductivity of ∼5.5 W m−1 K−1, lower than 7.1 W m−1 K−1 of the arc-melted Hf0.75Zr0.25NiSn0.975Sb0.025. | 10.1016-j.actamat.2009.02.026.xml |  |  |  |  | comma-level | thermal conductivity | High-performance half-Heusler thermoelectric materials Hf1− x Zr x NiSn1− y Sb y prepared by levitation melting and spark plasma sintering | Elsevier | 2009 | no
2206 | ['HfNiSn0.98Sb0.02'] | HfNiSn0.98Sb0.02 | ThermCond | ThermCond | total | [295] | 295 | Kelvin^(1.0) |  | [8.5] | 8.5 | Kelvin^(-1.0) Meter^(-1.0) Watt^(1.0) |  |  | (The LM-SPSed non-substituted HfNiSn0.98Sb0.02 has the largest thermal conductivity of 8.5 W m−1 K−1 at room temperature) FROM: The LM-SPSed non-substituted HfNiSn0.98Sb0.02 has the largest thermal conductivity of 8.5 W m−1 K−1 at room temperature, while the room temperature thermal conductivities of the LM-SPSed Hf0.5Zr0.5NiSn0.98Sb0.02 and Hf0.6Zr0.4NiSn0.98Sb0.02 samples are lowered to 4.7 and 5.0 W m−1 K−1, respectively. | 10.1016-j.actamat.2009.02.026.xml |  |  |  |  | comma-level | thermal conductivity | High-performance half-Heusler thermoelectric materials Hf1− x Zr x NiSn1− y Sb y prepared by levitation melting and spark plasma sintering | Elsevier | 2009 | no
2207 | ['Hf0.5Zr0.5NiSn0.98Sb0.02'] | Hf0.5Zr0.5NiSn0.98Sb0.02 | ThermCond | ThermCond | total | [295] | 295 | Kelvin^(1.0) |  | [5.0] | 5 | Kelvin^(-1.0) Meter^(-1.0) Watt^(1.0) |  |  | ({ thermal conductivity at room temperature }: while the room temperature thermal conductivities of the LM-SPSed Hf0.5Zr0.5NiSn0.98Sb0.02 and Hf0.6Zr0.4NiSn0.98Sb0.02 samples are lowered to 4.7 and 5.0 W m−1 K−1) FROM: The LM-SPSed non-substituted HfNiSn0.98Sb0.02 has the largest thermal conductivity of 8.5 W m−1 K−1 at room temperature, while the room temperature thermal conductivities of the LM-SPSed Hf0.5Zr0.5NiSn0.98Sb0.02 and Hf0.6Zr0.4NiSn0.98Sb0.02 samples are lowered to 4.7 and 5.0 W m−1 K−1, respectively. | 10.1016-j.actamat.2009.02.026.xml |  |  |  |  | comma-level | thermal conductivity | High-performance half-Heusler thermoelectric materials Hf1− x Zr x NiSn1− y Sb y prepared by levitation melting and spark plasma sintering | Elsevier | 2009 | no
2208 | ['HfNiSn0.98Sb0.02'] | HfNiSn0.98Sb0.02 | ThermCond | ThermCond | lattice | [295] | 295 | Kelvin^(1.0) |  | [6.4] | 6.4 | Kelvin^(-1.0) Meter^(-1.0) Watt^(1.0) |  |  | (The lattice thermal conductivity of LM-SPSed HfNiSn0.98Sb0.02 sample is 6.4 W m−1 K−1 at room temperature) FROM: The lattice thermal conductivity of LM-SPSed HfNiSn0.98Sb0.02 sample is 6.4 W m−1 K−1 at room temperature, and reduced to 3.3 W m−1 K−1 for x = 0.40 and 3.1 W m−1 K−1 for x = 0.50. | 10.1016-j.actamat.2009.02.026.xml |  |  |  |  | comma-level | lattice thermal conductivity | High-performance half-Heusler thermoelectric materials Hf1− x Zr x NiSn1− y Sb y prepared by levitation melting and spark plasma sintering | Elsevier | 2009 | no
2209 | ['BCN'] | BCN | ThermCond | ThermCond | lattice | [295] | 295 | Kelvin^(1.0) |  | [90.0] | 90 | Kelvin^(-1.0) Meter^(-1.0) Watt^(1.0) |  |  | ({ lattice thermal conductivity at room temperature }: BCN (90 W m−1 K−1)) FROM: The origin of low lattice thermal conductivity (κL ∼ 25.25 W m−1 K−1) in BP/GaN at room temperature, which is lower than that of black phosphorene (78 W m−1 K−1), buckled arsenene (61 W m−1 K−1), BCN (90 W m−1 K−1), MoS2 (34.5 W m−1 K−1) and WS2 (32 W m−1 K−1) monolayers, has been systematically investigated via phonon dispersion, lattice thermal conductivity, phonon lifetime and mode Grüneisen parameters. | 10.1039-c9nr07586k.html |  |  |  |  | comma-level | lattice thermal conductivity | Superhigh out-of-plane piezoelectricity, low thermal conductivity and photocatalytic abilities in ultrathin 2D van der Waals heterostructures of boron monophosphide and gallium nitride | RSC | 2019 | no
2210 | ['MoS2'] | MoS2 | ThermCond | ThermCond | lattice | [295] | 295 | Kelvin^(1.0) |  | [34.5] | 34.5 | Kelvin^(-1.0) Meter^(-1.0) Watt^(1.0) |  |  | ({ lattice thermal conductivity at room temperature }: MoS2 (34.5 W m−1 K−1) and WS2 (32 W m−1 K−1) monolayers) FROM: The origin of low lattice thermal conductivity (κL ∼ 25.25 W m−1 K−1) in BP/GaN at room temperature, which is lower than that of black phosphorene (78 W m−1 K−1), buckled arsenene (61 W m−1 K−1), BCN (90 W m−1 K−1), MoS2 (34.5 W m−1 K−1) and WS2 (32 W m−1 K−1) monolayers, has been systematically investigated via phonon dispersion, lattice thermal conductivity, phonon lifetime and mode Grüneisen parameters. | 10.1039-c9nr07586k.html |  |  |  |  | comma-level | lattice thermal conductivity | Superhigh out-of-plane piezoelectricity, low thermal conductivity and photocatalytic abilities in ultrathin 2D van der Waals heterostructures of boron monophosphide and gallium nitride | RSC | 2019 | no
2211 | ['BCN'] | BCN | ThermCond | ThermCond | lattice | [300.0] | 300 | Kelvin^(1.0) | [300.0] | [90.0] | 90 | Kelvin^(-1.0) Meter^(-1.0) Watt^(1.0) |  |  | ({ lattice thermal conductivity }: BCN (∼90 W m−1 K−1) and the experimentally measured numbers in MoS2 (34.5 W m−1 K−1) and WS2 (32 W m−1 K−1) monolayers at 300 K; however) FROM: Our calculated lattice thermal conductivity for BP/GaN is found to be lower than that for the previously reported black phosphorene (∼78 W m−1 K−1), buckled arsenene (∼61 W m−1 K−1), BCN (∼90 W m−1 K−1) and the experimentally measured numbers in MoS2 (34.5 W m−1 K−1) and WS2 (32 W m−1 K−1) monolayers at 300 K; however, it is much higher than that of the well-known Bi2Te3 (1.4 W m−1 K−1) thermoelectric material. | 10.1039-c9nr07586k.html |  |  |  |  | comma-level | lattice thermal conductivity | Superhigh out-of-plane piezoelectricity, low thermal conductivity and photocatalytic abilities in ultrathin 2D van der Waals heterostructures of boron monophosphide and gallium nitride | RSC | 2019 | no
2212 | ['Bi2Te3'] | Bi2Te3 | ThermCond | ThermCond | lattice | [300.0] | 300 | Kelvin^(1.0) | [300.0] | [1.4] | 1.4 | Kelvin^(-1.0) Meter^(-1.0) Watt^(1.0) |  |  | ({ lattice thermal conductivity at 300 K }: that of the well-known Bi2Te3 (1.4 W m−1 K−1) thermoelectric material.) FROM: Our calculated lattice thermal conductivity for BP/GaN is found to be lower than that for the previously reported black phosphorene (∼78 W m−1 K−1), buckled arsenene (∼61 W m−1 K−1), BCN (∼90 W m−1 K−1) and the experimentally measured numbers in MoS2 (34.5 W m−1 K−1) and WS2 (32 W m−1 K−1) monolayers at 300 K; however, it is much higher than that of the well-known Bi2Te3 (1.4 W m−1 K−1) thermoelectric material. | 10.1039-c9nr07586k.html |  |  |  |  | comma-level | lattice thermal conductivity | Superhigh out-of-plane piezoelectricity, low thermal conductivity and photocatalytic abilities in ultrathin 2D van der Waals heterostructures of boron monophosphide and gallium nitride | RSC | 2019 | no
2213 | ['La0.12Sr0.88TiO3'] | La0.12Sr0.88TiO3 | ThermCond | ThermCond | total | [873.0] | 873 | Kelvin^(1.0) | [873.0] | [2.45] | 2.45 | Kelvin^(-1.0) Meter^(-1.0) Watt^(1.0) |  |  | (The La0.12Sr0.88TiO3 sample showed the lowest thermal conductivity of 2.45 W m-1 K-1 at 873 K and the largest ZT of 0.28 at 773 K.) FROM: The La0.12Sr0.88TiO3 sample showed the lowest thermal conductivity of 2.45 W m-1 K-1 at 873 K and the largest ZT of 0.28 at 773 K. | 10.1007-s11664-010-1452-5.txt |  |  |  |  | comma-level | thermal conductivity | Preparation and Thermoelectric Properties of La-Doped SrTiO3 Ceramics | Springer | 2011 | no
2214 | ['ZnO'] | ZnO | ThermCond | ThermCond | total | [348.0] | 348 | Kelvin^(1.0) | [75.0] | [43.0] | 43 | Kelvin^(-1.0) Meter^(-1.0) Watt^(1.0) |  |  | (Thermal conductivity of 43 Wm-1K-1 at 75 °C was determined for both as-sintered and annealed ZnO ceramics) FROM: Thermal conductivity of 43 Wm-1K-1 at 75 °C was determined for both as-sintered and annealed ZnO ceramics, which is within previously reported values of 33–48 Wm-1K-1 at 75 °C [,]. | 10.1016-j.ceramint.2019.10.271.xml |  | as-sintered and annealed |  |  | comma-level | Thermal conductivity | Thermoelectric properties of ZnO ceramics densified through spark plasma sintering | Elsevier | 2020 | no
2215 | ['Cu-doped Bi2Te3'] | Cu-doped Bi2Te3 | ThermCond | ThermCond | total | [300.0] | 300 | Kelvin^(1.0) | [300.0] | [0.6, 1.0] | 0.8 | Kelvin^(-1.0) Meter^(-1.0) Watt^(1.0) |  |  | ( the total thermal conductivities of all the Cu-doped Bi2Te3 (0.6–1.0 W m−1 K−1 at 300 K) were lower) FROM: Regardless of doping concentration, the total thermal conductivities of all the Cu-doped Bi2Te3 (0.6–1.0 W m−1 K−1 at 300 K) were lower than that of the undoped Bi2Te3 (1.5 W m−1 K−1 at 300 K), which seems to be due to phonon scattering by grain boundaries and interfaces of Bi2Te3 nanoparticles . | 10.1016-j.jssc.2018.11.024.xml |  |  |  |  | comma-level | thermal conductivities | Synthesis of heavily Cu-doped Bi2Te3 nanoparticles and their thermoelectric properties | Elsevier | 2019 | no
2216 | ['undoped Bi2Te3'] | undoped Bi2Te3 | ThermCond | ThermCond | total | [300.0] | 300 | Kelvin^(1.0) | [300.0] | [1.5] | 1.5 | Kelvin^(-1.0) Meter^(-1.0) Watt^(1.0) |  |  | ({ thermal conductivities }: that of the undoped Bi2Te3 (1.5 W m−1 K−1 at 300 K)) FROM: Regardless of doping concentration, the total thermal conductivities of all the Cu-doped Bi2Te3 (0.6–1.0 W m−1 K−1 at 300 K) were lower than that of the undoped Bi2Te3 (1.5 W m−1 K−1 at 300 K), which seems to be due to phonon scattering by grain boundaries and interfaces of Bi2Te3 nanoparticles . | 10.1016-j.jssc.2018.11.024.xml |  |  |  |  | comma-level | thermal conductivities | Synthesis of heavily Cu-doped Bi2Te3 nanoparticles and their thermoelectric properties | Elsevier | 2019 | no
2217 | ['CuAg0.05Ga0.95Te2'] | CuAg0.05Ga0.95Te2 | ThermCond | ThermCond | total | [610.0] | 610 | Kelvin^(1.0) | [610.0] | [0.6] | 0.6 | Kelvin^(-1.0) Meter^(-1.0) Watt^(1.0) |  |  | ( the thermal conductivity of the specimen CuAg0.05Ga0.95Te2 decreased to 0.6 W m−1 K−1 at 610 K) FROM: Specially, the thermal conductivity of the specimen CuAg0.05Ga0.95Te2 decreased to 0.6 W m−1 K−1 at 610 K, ∼67% smaller than that of pure CuGaTe2 (κ = 1.8 W m−1 K−1 at 610 K), which ascribed to the remarkable decrease in holes (and lattice) thermal conductivity κh (and κL) after Ag doping at high temperature region. | 10.1016-j.jallcom.2013.10.030.xml |  |  |  |  | comma-level | thermal conductivity | Enhanced thermoelectric properties of Ag-doped compounds CuAg x Ga1 − x Te2 (0⩽ x ⩽0.05) | Elsevier | 2014 | no
2218 | ['pure CuGaTe2'] | pure CuGaTe2 | ThermCond | ThermCond | total | [610.0] | 610 | Kelvin^(1.0) | [610.0] | [1.8] | 1.8 | Kelvin^(-1.0) Meter^(-1.0) Watt^(1.0) |  |  | ({ thermal conductivity }: that of pure CuGaTe2 (κ = 1.8 W m−1 K−1 at 610 K)) FROM: Specially, the thermal conductivity of the specimen CuAg0.05Ga0.95Te2 decreased to 0.6 W m−1 K−1 at 610 K, ∼67% smaller than that of pure CuGaTe2 (κ = 1.8 W m−1 K−1 at 610 K), which ascribed to the remarkable decrease in holes (and lattice) thermal conductivity κh (and κL) after Ag doping at high temperature region. | 10.1016-j.jallcom.2013.10.030.xml |  |  |  |  | comma-level | thermal conductivity | Enhanced thermoelectric properties of Ag-doped compounds CuAg x Ga1 − x Te2 (0⩽ x ⩽0.05) | Elsevier | 2014 | no
2219 | ['CuAg0.05Ga0.95Te2'] | CuAg0.05Ga0.95Te2 | ThermCond | ThermCond | total | [610.0] | 610 | Kelvin^(1.0) | [610.0] | [0.6] | 0.6 | Kelvin^(-1.0) Meter^(-1.0) Watt^(1.0) |  |  | ( the thermal conductivity of the specimen CuAg0.05Ga0.95Te2 decrease to 0.6 W m−1 K−1 at 610 K) FROM: Specially, the thermal conductivity of the specimen CuAg0.05Ga0.95Te2 decrease to 0.6 W m−1 K−1 at 610 K, ∼67% smaller than that of pure CuGaTe2 (κ = 1.8 W m−1 K−1 at 610 K), which can be ascribed to the remarkable decrease in holes thermal conductivity κh after Ag doping. | 10.1016-j.jallcom.2013.10.030.xml |  |  |  |  | comma-level | thermal conductivity | Enhanced thermoelectric properties of Ag-doped compounds CuAg x Ga1 − x Te2 (0⩽ x ⩽0.05) | Elsevier | 2014 | no
2220 | ['pure CuGaTe2'] | pure CuGaTe2 | ThermCond | ThermCond | total | [610.0] | 610 | Kelvin^(1.0) | [610.0] | [1.8] | 1.8 | Kelvin^(-1.0) Meter^(-1.0) Watt^(1.0) |  |  | ({ thermal conductivity }: that of pure CuGaTe2 (κ = 1.8 W m−1 K−1 at 610 K)) FROM: Specially, the thermal conductivity of the specimen CuAg0.05Ga0.95Te2 decrease to 0.6 W m−1 K−1 at 610 K, ∼67% smaller than that of pure CuGaTe2 (κ = 1.8 W m−1 K−1 at 610 K), which can be ascribed to the remarkable decrease in holes thermal conductivity κh after Ag doping. | 10.1016-j.jallcom.2013.10.030.xml |  |  |  |  | comma-level | thermal conductivity | Enhanced thermoelectric properties of Ag-doped compounds CuAg x Ga1 − x Te2 (0⩽ x ⩽0.05) | Elsevier | 2014 | no
2221 | ['AgBi3S5'] | AgBi3S5 | ThermCond | ThermCond | total | [295] | 295 | Kelvin^(1.0) | [573.0] | [0.7, 0.64] | 0.67 | Kelvin^(-1.0) Meter^(-1.0) Watt^(1.0) |  |  | ({ at room temperature }: It is notable that AgBi3S5 has a low thermal conductivity, ranging from 0.70 to 0.64 W m−1 K−1 from room temperature to 573 K, which is the lowest value reported so far for this material.) FROM: It is notable that AgBi3S5 has a low thermal conductivity, ranging from 0.70 to 0.64 W m−1 K−1 from room temperature to 573 K, which is the lowest value reported so far for this material. | 10.1016-j.intermet.2013.01.013.xml |  |  |  |  | comma-level | thermal conductivity | Synthesis and transport properties of AgBi3S5 ternary sulfide compound | Elsevier | 2013 | no
2222 | ['AgBi3S5'] | AgBi3S5 | ThermCond | ThermCond | total | [295] | 295 | Kelvin^(1.0) |  | [1.0] | 1 | Kelvin^(-1.0) Meter^(-1.0) Watt^(1.0) |  |  | (AgBi3S5 was reported to be synthesized by flame melting the sealed silica tube filled with Bi, Ag and S powders and achieved a high conductivity (about 400 S cm−1) and a low thermal conductivity (about 1 W m−1 K−1) as well as thermoelectric power (−64 μV K−1) at room-temperature .) FROM: AgBi3S5 was reported to be synthesized by flame melting the sealed silica tube filled with Bi, Ag and S powders and achieved a high conductivity (about 400 S cm−1) and a low thermal conductivity (about 1 W m−1 K−1) as well as thermoelectric power (−64 μV K−1) at room-temperature . | 10.1016-j.intermet.2013.01.013.xml |  |  |  |  | comma-level | thermal conductivity | Synthesis and transport properties of AgBi3S5 ternary sulfide compound | Elsevier | 2013 | no
2223 | ['pure AgBi3S5 bulk'] | pure AgBi3S5 bulk | ThermCond | ThermCond | total | [573.0] | 573 | Kelvin^(1.0) | [573.0] | [0.64] | 0.64 | Kelvin^(-1.0) Meter^(-1.0) Watt^(1.0) |  |  | (A maximum power factor of 221 μW m−1 K−2 at 573 K and a low thermal conductivity of about 0.64 W m−1 K−1 were obtained for the pure AgBi3S5 bulk) FROM: A maximum power factor of 221 μW m−1 K−2 at 573 K and a low thermal conductivity of about 0.64 W m−1 K−1 were obtained for the pure AgBi3S5 bulk, which contributes to a maximum ZT value 0.20 at 573 K. | 10.1016-j.intermet.2013.01.013.xml |  |  |  |  | comma-level | thermal conductivity | Synthesis and transport properties of AgBi3S5 ternary sulfide compound | Elsevier | 2013 | no
2224 | ['AgBi3S5 bulk'] | AgBi3S5 bulk | ThermCond | ThermCond | total | [295] | 295 | Kelvin^(1.0) |  | [0.7] | 0.7 | Kelvin^(-1.0) Meter^(-1.0) Watt^(1.0) |  |  | (The highest κ value (0.70 W m−1 K−1) at room temperature for the present AgBi3S5 bulk is still remarkable lower) FROM: The highest κ value (0.70 W m−1 K−1) at room temperature for the present AgBi3S5 bulk is still remarkable lower than that (about 1 W m−1 K−1) for the reported AgBi3S5. | 10.1016-j.intermet.2013.01.013.xml |  |  |  |  | comma-level | highest κ | Synthesis and transport properties of AgBi3S5 ternary sulfide compound | Elsevier | 2013 | no
2225 | ['AgBi3S5'] | AgBi3S5 | ThermCond | ThermCond | total | [295] | 295 | Kelvin^(1.0) |  | [1.0] | 1 | Kelvin^(-1.0) Meter^(-1.0) Watt^(1.0) |  |  | ({ highest κ at room temperature }: that (about 1 W m−1 K−1) for the reported AgBi3S5.) FROM: The highest κ value (0.70 W m−1 K−1) at room temperature for the present AgBi3S5 bulk is still remarkable lower than that (about 1 W m−1 K−1) for the reported AgBi3S5. | 10.1016-j.intermet.2013.01.013.xml |  |  |  |  | comma-level | highest κ | Synthesis and transport properties of AgBi3S5 ternary sulfide compound | Elsevier | 2013 | no
2226 | ['Ti (V)-based materials'] | Ti (V)-based materials | ThermCond | ThermCond | lattice | [900.0] | 900 | Kelvin^(1.0) | [900.0] | [0.035] | 0.035 | Kelvin^(-1.0) Meter^(-1.0) Watt^(1.0) |  |  | (From the plot the value of κL is 0.147 (0.115), 0.063 (0.046) and 0.035 (0.025) Wm−1K−1 at 300, 600 and 900 K, for Ti (V)-based materials, respectively ) FROM: From the plot the value of κL is 0.147 (0.115), 0.063 (0.046) and 0.035 (0.025) Wm−1K−1 at 300, 600 and 900 K, for Ti (V)-based materials, respectively comparable to Cs2BiAgX6 (X = Cl, Br) []. | 10.1016-j.jallcom.2020.156000.xml | 2.5e-05 |  |  |  | comma-level | κL | Analysis of cage structured halide double perovskites Cs2NaMCl6 (M = Ti, V) by spin polarized calculations | Elsevier | 2020 | no
2227 | ['BiCuSeO'] | BiCuSeO | ThermCond | ThermCond | lattice | [300.0] | 300 | Kelvin^(1.0) | [300.0] | [0.9] | 0.9 | Kelvin^(-1.0) Meter^(-1.0) Watt^(1.0) |  |  | ({ lattice thermal conductivity at 300 K }: 0.9 W m−1 K−1) of BiCuSeO are lower) FROM: Indeed BiCuSeO exhibits a low sound velocity (Fig. 8(a)), Young's modulus (Fig. 8(b)) and lattice thermal conductivity (Fig. 8(c)) at 300 K compared to some oxygen containing samples, namely, the parameters (2107 m s−1, 76.5 GPa, 0.9 W m−1 K−1) of BiCuSeO are lower, when compared to those (2901 m s−1, 109.4 GPa, 1.4 W m−1 K−1) of Ba2YbAlO5, (3078 m s−1, 116.5 GPa, 1.8 W m−1 K−1) of BaDyAlO5 and (3832 m s−1, 234.3 GPa, 2.2 W m−1 K−1) of Gd2Zr2O7. | 10.1039-c4ee00997e.html |  |  |  |  | comma-level | lattice thermal conductivity | BiCuSeO oxyselenides: new promising thermoelectric materials | RSC | 2014 | no
2228 | ['Ba2YbAlO5'] | Ba2YbAlO5 | ThermCond | ThermCond | lattice | [300.0] | 300 | Kelvin^(1.0) | [300.0] | [1.4] | 1.4 | Kelvin^(-1.0) Meter^(-1.0) Watt^(1.0) |  |  | ({ lattice thermal conductivity at 300 K }: 1.4 W m−1 K−1) of Ba2YbAlO5) FROM: Indeed BiCuSeO exhibits a low sound velocity (Fig. 8(a)), Young's modulus (Fig. 8(b)) and lattice thermal conductivity (Fig. 8(c)) at 300 K compared to some oxygen containing samples, namely, the parameters (2107 m s−1, 76.5 GPa, 0.9 W m−1 K−1) of BiCuSeO are lower, when compared to those (2901 m s−1, 109.4 GPa, 1.4 W m−1 K−1) of Ba2YbAlO5, (3078 m s−1, 116.5 GPa, 1.8 W m−1 K−1) of BaDyAlO5 and (3832 m s−1, 234.3 GPa, 2.2 W m−1 K−1) of Gd2Zr2O7. | 10.1039-c4ee00997e.html |  |  |  |  | comma-level | lattice thermal conductivity | BiCuSeO oxyselenides: new promising thermoelectric materials | RSC | 2014 | no
2229 | ['BaDyAlO5'] | BaDyAlO5 | ThermCond | ThermCond | lattice | [300.0] | 300 | Kelvin^(1.0) | [300.0] | [1.8] | 1.8 | Kelvin^(-1.0) Meter^(-1.0) Watt^(1.0) |  |  | ({ lattice thermal conductivity at 300 K }: 1.8 W m−1 K−1) of BaDyAlO5 and (3832 m s−1) FROM: Indeed BiCuSeO exhibits a low sound velocity (Fig. 8(a)), Young's modulus (Fig. 8(b)) and lattice thermal conductivity (Fig. 8(c)) at 300 K compared to some oxygen containing samples, namely, the parameters (2107 m s−1, 76.5 GPa, 0.9 W m−1 K−1) of BiCuSeO are lower, when compared to those (2901 m s−1, 109.4 GPa, 1.4 W m−1 K−1) of Ba2YbAlO5, (3078 m s−1, 116.5 GPa, 1.8 W m−1 K−1) of BaDyAlO5 and (3832 m s−1, 234.3 GPa, 2.2 W m−1 K−1) of Gd2Zr2O7. | 10.1039-c4ee00997e.html |  |  |  |  | comma-level | lattice thermal conductivity | BiCuSeO oxyselenides: new promising thermoelectric materials | RSC | 2014 | no
2230 | ['Gd2Zr2O7'] | Gd2Zr2O7 | ThermCond | ThermCond | lattice | [300.0] | 300 | Kelvin^(1.0) | [300.0] | [2.2] | 2.2 | Kelvin^(-1.0) Meter^(-1.0) Watt^(1.0) |  |  | ({ lattice thermal conductivity at 300 K }: 2.2 W m−1 K−1) of Gd2Zr2O7.) FROM: Indeed BiCuSeO exhibits a low sound velocity (Fig. 8(a)), Young's modulus (Fig. 8(b)) and lattice thermal conductivity (Fig. 8(c)) at 300 K compared to some oxygen containing samples, namely, the parameters (2107 m s−1, 76.5 GPa, 0.9 W m−1 K−1) of BiCuSeO are lower, when compared to those (2901 m s−1, 109.4 GPa, 1.4 W m−1 K−1) of Ba2YbAlO5, (3078 m s−1, 116.5 GPa, 1.8 W m−1 K−1) of BaDyAlO5 and (3832 m s−1, 234.3 GPa, 2.2 W m−1 K−1) of Gd2Zr2O7. | 10.1039-c4ee00997e.html |  |  |  |  | comma-level | lattice thermal conductivity | BiCuSeO oxyselenides: new promising thermoelectric materials | RSC | 2014 | no
2231 | ['BiCuSeO'] | BiCuSeO | ThermCond | ThermCond | lattice | [300.0, 923.0] | 611.5 | Kelvin^(1.0) | [300.0, 923.0] | [0.4, 0.6] | 0.5 | Kelvin^(-1.0) Meter^(-1.0) Watt^(1.0) |  |  | (The lattice thermal conductivity for BiCuSeO is intrinsically low and ranges from 0.40 W m−1 K−1 to 0.60 W m−1 K−1 at 300–923 K.) FROM: The lattice thermal conductivity for BiCuSeO is intrinsically low and ranges from 0.40 W m−1 K−1 to 0.60 W m−1 K−1 at 300–923 K. | 10.1039-c4ee00997e.html |  |  |  |  | comma-level | lattice thermal conductivity | BiCuSeO oxyselenides: new promising thermoelectric materials | RSC | 2014 | no
2232 | ['BiSb'] | BiSb | ThermCond | ThermCond | lattice | [300.0] | 300 | Kelvin^(1.0) | [300.0] | [25.0] | 25 | Kelvin^(-1.0) Meter^(-1.0) Watt^(1.0) |  |  | ({ κL at 300 K }: 25 Wm-1K-1 pour les thermoélectriques conventionnels BiSb) FROM: De leur côté, Dong et Rowe ont établi une relation permettant de calculer la valeur maximale de ZT en fonction de T dans l'hypothèse où κL = 0,25 Wm-1K-1 pour les thermoélectriques conventionnels BiSb, Bi2Te3, PbTe, SiGe: ZT ∼ 2 à 300 K et ∼3 à 600 K. | 10.1016-j.crci.2009.05.004.xml |  |  |  |  | comma-level | κL | Sur les phases de type clathrate du silicium et des éléments apparentés (C, Ge, Sn) : Une approche historique | Elsevier | 2009 | yes
2233 | ['Ag3.9Sb33.6Te62.5'] | Ag3.9Sb33.6Te62.5 | ThermCond | ThermCond | total | [295] | 295 | Kelvin^(1.0) |  | [0.24] | 0.24 | Kelvin^(-1.0) Meter^(-1.0) Watt^(1.0) |  |  | ({ at room - temperature }: the room-temperature thermal conductivities of Ag3.9Sb33.6Te62.5 and AgSbTe2 films increase from 0.24 Wm-1 K-1) FROM: By annealing at 160 °C, the room-temperature thermal conductivities of Ag3.9Sb33.6Te62.5 and AgSbTe2 films increase from 0.24 Wm-1 K-1 to 1.59 Wm-1 K-1 and from 0.17 Wm-1 K-1 to and 0.56 Wm-1 K-1, respectively. | 10.1038-s41598-019-45697-9.txt |  |  |  |  | comma-level | thermal conductivities | Silver content dependent thermal conductivity and thermoelectric properties of electrodeposited antimony telluride thin films | Springer | 2019 | yes
2235 | ['MoS2'] | MoS2 | ThermCond | ThermCond | total | [300.0] | 300 | Kelvin^(1.0) | [300.0] | [108.0] | 108 | Kelvin^(-1.0) Meter^(-1.0) Watt^(1.0) |  |  | (The zigzag direction thermal conductivities of black and blue phosphorene are comparable in magnitude to that predicted for a 10 μm MoS2 sample prediction at a temperature of 300 K (108 W/m-K).) FROM: The zigzag direction thermal conductivities of black and blue phosphorene are comparable in magnitude to that predicted for a 10 μm MoS2 sample prediction at a temperature of 300 K (108 W/m-K). | 10.1038-srep08501.txt |  |  | zigzag direction |  | comma-level | thermal conductivities | Strongly anisotropic in-plane thermal transport in single-layer black phosphorene | Springer | 2015 | no
2236 | ['amorphous SiO2'] | amorphous SiO2 | ThermCond | ThermCond | total | [300.0] | 300 | Kelvin^(1.0) | [300.0] | [600.0] | 600 | Kelvin^(-1.0) Meter^(-1.0) Watt^(1.0) |  |  | ({ thermal conductivity at 300 K }: 600 W/m-K when it is deposited on amorphous SiO2.) FROM: The thermal conductivity of freely-suspended single-layer graphene at a temperature of 300 K is reduced from 3000–5000 W/m-K to 600 W/m-K when it is deposited on amorphous SiO2. | 10.1038-srep08501.txt |  | deposited |  |  | comma-level | thermal conductivity | Strongly anisotropic in-plane thermal transport in single-layer black phosphorene | Springer | 2015 | no
2237 | ['Hf0.5Zr0.5NiSn'] | Hf0.5Zr0.5NiSn | ThermCond | ThermCond | total | [295] | 295 | Kelvin^(1.0) |  | [2.5] | 2.5 | Kelvin^(-1.0) Meter^(-1.0) Watt^(1.0) |  |  | (The thermal conductivity of these samples was as low as 2.5 WK-1 m-1 at room temperature for both Hf0.5Zr0.5NiSn and Hf0.5Ti0.5NiSn compositions.) FROM: The thermal conductivity of these samples was as low as 2.5 WK-1 m-1 at room temperature for both Hf0.5Zr0.5NiSn and Hf0.5Ti0.5NiSn compositions. | 10.1038-s41598-017-14013-8.txt |  |  |  |  | comma-level | thermal conductivity | The role of grain boundary scattering in reducing the thermal conductivity of polycrystalline XNiSn (X = Hf, Zr, Ti) half-Heusler alloys | Springer | 2017 | yes
2239 | ['Bi2(S1-xBrx)3'] | Bi2(S1-xBrx)3 | ThermCond | ThermCond | lattice | [673.0] | 673 | Kelvin^(1.0) | [673.0] | [0.35] | 0.35 | Kelvin^(-1.0) Meter^(-1.0) Watt^(1.0) |  |  | (Besides, the lattice thermal conductivity was reduced to 0.35 Wm-1K-1 at 673 K due to multi-nano-precipitates synergy, i.e., Bi2(S1-xBrx)3 and (Bi1-yPby)2S3 nanoprecipitates in the Bi2S3 matrix.) FROM: Besides, the lattice thermal conductivity was reduced to 0.35 Wm-1K-1 at 673 K due to multi-nano-precipitates synergy, i.e., Bi2(S1-xBrx)3 and (Bi1-yPby)2S3 nanoprecipitates in the Bi2S3 matrix. | 10.1016-j.nanoen.2020.105227.xml |  |  |  |  | comma-level | lattice thermal conductivity | High thermoelectric properties realized in earth-abundant Bi2S3 bulk via carrier modulation and multi-nano-precipitates synergy | Elsevier | 2020 | no
2240 | ['Bi2S3'] | Bi2S3 | ThermCond | ThermCond | lattice | [673.0] | 673 | Kelvin^(1.0) | [673.0] | [0.4] | 0.4 | Kelvin^(-1.0) Meter^(-1.0) Watt^(1.0) |  |  | ( leading to a low lattice thermal conductivity (0.4 Wm-1K-1 at 673 K) in the Bi2S3 system.) FROM: As evidenced by TEM investigations, high-density multi-nano-precipitates (Bi2(S1-xBrx)3 and (Bi1-yPby)2S3) are homogeneously distributed in the Bi2S3 matrix, together with nano-pores, leading to a low lattice thermal conductivity (0.4 Wm-1K-1 at 673 K) in the Bi2S3 system. | 10.1016-j.nanoen.2020.105227.xml |  |  |  |  | comma-level | lattice thermal conductivity | High thermoelectric properties realized in earth-abundant Bi2S3 bulk via carrier modulation and multi-nano-precipitates synergy | Elsevier | 2020 | no
2241 | ['decanoic acid'] | decanoic acid | ThermCond | ThermCond | total | [328.5] | 328.5 | Kelvin^(1.0) | [55.5] | [0.152] | 0.152 | Kelvin^(-1.0) Meter^(-1.0) Watt^(1.0) |  |  | ({ at 55.5 °C) }: the measured thermal conductivity of liquid decanoic acid is 0.152 W m−1 K−1 (at 55.5 °C) and empirically calculated thermal conductivities of liquid decanoic acid and tetradecanoic acid are 0.141 W m−1 K−1 (at 32 °C) and 0.164 W m−1 K−1 (at 55 °C)) FROM: As a comparison, the measured thermal conductivity of liquid decanoic acid is 0.152 W m−1 K−1 (at 55.5 °C) and empirically calculated thermal conductivities of liquid decanoic acid and tetradecanoic acid are 0.141 W m−1 K−1 (at 32 °C) and 0.164 W m−1 K−1 (at 55 °C), respectively , so the values determined here for the molten eutectic are reasonable. | 10.1016-j.apenergy.2016.01.115.xml |  |  |  |  | comma-level | thermal conductivity | Stable, low-cost phase change material for building applications: The eutectic mixture of decanoic acid and tetradecanoic acid | Elsevier | 2016 | no
2242 | ['Sn0.97Bi0.03Te–5 % PbTe'] | Sn0.97Bi0.03Te–5 % PbTe | ThermCond | ThermCond | total | [295] | 295 | Kelvin^(1.0) |  | [6.0] | 6 | Kelvin^(-1.0) Meter^(-1.0) Watt^(1.0) |  |  | (The total thermal conductivity of Sn0.97Bi0.03Te–5% PbTe decreases from ∼6 W m−1 K−1 at room temperature) FROM: The total thermal conductivity of Sn0.97Bi0.03Te–5% PbTe decreases from ∼6 W m−1 K−1 at room temperature to ∼2.5 W m−1 K−1 at 900 K, while for Sn0.97Bi0.03Te it reduces from ∼4.5 W m−1 K−1 to ∼1.9 W m−1 K−1. | 10.1039-c7ee02530k.html |  |  |  |  | comma-level | thermal conductivity | Simultaneously enhancing the power factor and reducing the thermal conductivity of SnTe via introducing its analogues | RSC | 2017 | no
2243 | ['Sn0.97Bi0.03Te'] | Sn0.97Bi0.03Te | ThermCond | ThermCond | total | [295] | 295 | Kelvin^(1.0) |  | [4.5] | 4.5 | Kelvin^(-1.0) Meter^(-1.0) Watt^(1.0) |  |  | ({ thermal conductivity at room temperature }: while for Sn0.97Bi0.03Te it reduces from ∼4.5 W m−1 K−1) FROM: The total thermal conductivity of Sn0.97Bi0.03Te–5% PbTe decreases from ∼6 W m−1 K−1 at room temperature to ∼2.5 W m−1 K−1 at 900 K, while for Sn0.97Bi0.03Te it reduces from ∼4.5 W m−1 K−1 to ∼1.9 W m−1 K−1. | 10.1039-c7ee02530k.html |  |  |  |  | comma-level | thermal conductivity | Simultaneously enhancing the power factor and reducing the thermal conductivity of SnTe via introducing its analogues | RSC | 2017 | no
2244 | ['Sn0.97Bi0.03Te–4 % PbTe'] | Sn0.97Bi0.03Te–4 % PbTe | ThermCond | ThermCond | lattice | [400.0] | 400 | Kelvin^(1.0) | [400.0] | [0.6] | 0.6 | Kelvin^(-1.0) Meter^(-1.0) Watt^(1.0) | introducing PbTe |  | ({ lattice thermal conductivity }: κlat is reduced by introducing PbTe inclusions and the lowest κlat is ∼0.6 W m−1 K−1 at 400 K for the Sn0.97Bi0.03Te–4% PbTe sample.) FROM: The same decreasing trend is also observed in the lattice thermal conductivity (κlat); κlat is reduced by introducing PbTe inclusions and the lowest κlat is ∼0.6 W m−1 K−1 at 400 K for the Sn0.97Bi0.03Te–4% PbTe sample. | 10.1039-c7ee02530k.html |  |  |  |  | comma-level | lattice thermal conductivity | Simultaneously enhancing the power factor and reducing the thermal conductivity of SnTe via introducing its analogues | RSC | 2017 | no
2245 | ['Li0.36Co4Sb12'] | Li0.36Co4Sb12 | ThermCond | ThermCond | lattice | [700.0] | 700 | Kelvin^(1.0) | [700.0] | [1.6] | 1.6 | Kelvin^(-1.0) Meter^(-1.0) Watt^(1.0) |  |  | (The lattice thermal conductivity for Li0.36Co4Sb12 reaches a value as low as 1.6 W m−1 K−1 at 700 K) FROM: The lattice thermal conductivity for Li0.36Co4Sb12 reaches a value as low as 1.6 W m−1 K−1 at 700 K, comparable to that for heavier-element filled Eu0.42Co4Sb11.37Ge0.50 at the same temperature , and approaching the lattice thermal conductivity minimum κL,min of CoSb3 calculated using Cahill’s formulation . | 10.1016-j.actamat.2011.10.059.xml |  |  |  |  | comma-level | lattice thermal conductivity | High-pressure synthesis of phonon-glass electron-crystal featured thermoelectric Li x Co4Sb12 | Elsevier | 2012 | no
2246 | ['Pb0.96Se'] | Pb0.96Se | ThermCond | ThermCond | total | [900.0] | 900 | Kelvin^(1.0) | [900.0] | [0.6] | 0.6 | Kelvin^(-1.0) Meter^(-1.0) Watt^(1.0) |  |  | ( and the smallest κ is recorded as 0.6 W m−1 K−1 in Pb0.96Se at 900 K) FROM: In addition, κ decreases with increasing x, and the smallest κ is recorded as 0.6 W m−1 K−1 in Pb0.96Se at 900 K, half of the value for the pristine PbSe at the same temperature. | 10.1016-j.nanoen.2018.06.030.xml |  |  |  |  | comma-level | κ | Nano-scale dislocations induced by self-vacancy engineering yielding extraordinary n-type thermoelectric Pb0.96-yInySe | Elsevier | 2018 | no
2247 | ['YbMg2-xZnxSb2'] | YbMg2-xZnxSb2 | ThermCond | ThermCond | total | [295] | 295 | Kelvin^(1.0) |  | [1.15] | 1.15 | Kelvin^(-1.0) Meter^(-1.0) Watt^(1.0) |  |  | ({ thermal conductivity at room - temperature }: 1.15 W m-1 K-1 for YbMg2-xZnxSb2 due) FROM: The room-temperature thermal conductivity reduces from 1.96 to 1.15 W m-1 K-1 for YbMg2-xZnxSb2 due to the mass and strain fluctuation through the formation of the absolute solid solution of YbMg2Sb2-YbZn2Sb2. | 10.1007-s40843-019-1199-4.txt |  |  |  |  | comma-level | thermal conductivity | The equivalent and aliovalent dopants boosting the thermoelectric properties of YbMg2Sb2 | Springer | 2020 | no
2248 | ['DyPdBi'] | DyPdBi | ThermCond | ThermCond | total | [295] | 295 | Kelvin^(1.0) |  | [3.0] | 3 | Kelvin^(-1.0) Meter^(-1.0) Watt^(1.0) |  |  | ({ at room temperature }: κ(T) of DyPdBi was found to be very small (3 W/m-K) which is ) FROM: At room temperature, κ(T) of DyPdBi was found to be very small (3 W/m-K) which is comparable to the well-known thermoelectric materials, off-stoichiometric TiNiSn and substituted (Zr,Hf)CoSb alloys [,]. | 10.1016-j.intermet.2019.106473.xml |  |  |  |  | comma-level | κ | Electronic, thermal and magneto-transport properties of the half-Heusler, DyPdBi | Elsevier | 2019 | no
2249 | ['monolayer MoS2'] | monolayer MoS2 | ThermCond | ThermCond | total | [295] | 295 | Kelvin^(1.0) | [300.0] | [23.2] | 23.2 | Kelvin^(-1.0) Meter^(-1.0) Watt^(1.0) |  |  | ({ at room temperature }: the room temperature (300 K) thermal conductivity of monolayer MoS2 is found to be 23.2 W m−1 K−1) FROM: Combining with the non-equilibrium Green's function calculation, the room temperature (300 K) thermal conductivity of monolayer MoS2 is found to be 23.2 W m−1 K−1, remarkably lower than that of graphene. | 10.1039-c7tc01088e.html |  |  |  |  | comma-level | thermal conductivity | Thermoelectric properties of two-dimensional transition metal dichalcogenides | RSC | 2017 | no
2250 | ['monolayer MoS2'] | monolayer MoS2 | ThermCond | ThermCond | total | [295] | 295 | Kelvin^(1.0) |  | [34.5] | 34.5 | Kelvin^(-1.0) Meter^(-1.0) Watt^(1.0) |  |  | ({ at room temperature }: Yan et al. measured the thermal transport in suspended monolayer MoS2, and the room temperature thermal conductivity was found to be about 34.5 W m−1 K−1, agreeing well with the first-principles-based NEGF calculations.) FROM: Yan et al. measured the thermal transport in suspended monolayer MoS2, and the room temperature thermal conductivity was found to be about 34.5 W m−1 K−1, agreeing well with the first-principles-based NEGF calculations. | 10.1039-c7tc01088e.html |  |  |  |  | comma-level | thermal conductivity | Thermoelectric properties of two-dimensional transition metal dichalcogenides | RSC | 2017 | no
2251 | ['monolayer MoS2'] | monolayer MoS2 | ThermCond | ThermCond | total | [295] | 295 | Kelvin^(1.0) |  | [62.2] | 62.2 | Kelvin^(-1.0) Meter^(-1.0) Watt^(1.0) |  |  | ({ at room temperature }: the thermal conductivity of supported monolayer MoS2 is 62.2 W m−1 K−1) FROM: At room temperature, the thermal conductivity of supported monolayer MoS2 is 62.2 W m−1 K−1, and reduces to 7.45 W m−1 K−1 at 450 K. | 10.1039-c7tc01088e.html |  |  |  |  | comma-level | thermal conductivity | Thermoelectric properties of two-dimensional transition metal dichalcogenides | RSC | 2017 | no
2252 | ['PbTe'] | PbTe | ThermCond | ThermCond | total | [295] | 295 | Kelvin^(1.0) |  | [2.0, 2.5] | 2.25 | Kelvin^(-1.0) Meter^(-1.0) Watt^(1.0) |  |  | ( the thermal conductivity at room temperature has been reduced from ∼2.0–2.5 W m−1 K−1 for PbTe) FROM: Namely, the thermal conductivity at room temperature has been reduced from ∼2.0–2.5 W m−1 K−1 for PbTe to ∼0.5–0.8 W m−1 K−1 for LAST-m. | 10.1039-c3ee43099e.html |  |  |  |  | comma-level | thermal conductivity | The panoscopic approach to high performance thermoelectrics | RSC | 2014 | no
2253 | ['PbTe'] | PbTe | ThermCond | ThermCond | lattice | [295] | 295 | Kelvin^(1.0) |  | [2.0, 2.5] | 2.25 | Kelvin^(-1.0) Meter^(-1.0) Watt^(1.0) |  |  | ({ at room temperature }: the lattice thermal conductivity was reduced from ∼2.0–2.5 W m−1 K−1 for PbTe) FROM: For the PbTe system, at room temperature, the lattice thermal conductivity was reduced from ∼2.0–2.5 W m−1 K−1 for PbTe to ∼1.0 W m−1 K−1, ∼1.2 W m−1 K−1, ∼1.2 W m−1 K−1 for 5% CaTe, 3% BaTe and 2% SrTe containing samples, respectively. | 10.1039-c3ee43099e.html |  |  |  |  | comma-level | lattice thermal conductivity | The panoscopic approach to high performance thermoelectrics | RSC | 2014 | no
2255 | ['PbSe'] | PbSe | ThermCond | ThermCond | lattice | [295] | 295 | Kelvin^(1.0) |  | [2.14] | 2.14 | Kelvin^(-1.0) Meter^(-1.0) Watt^(1.0) |  |  | ( the lattice thermal conductivity at room temperature decreased from ∼2.14 W m−1 K−1 for PbSe) FROM: For the PbSe system, the lattice thermal conductivity at room temperature decreased from ∼2.14 W m−1 K−1 for PbSe to ∼1.35 W m−1 K−1, ∼1.24 W m−1 K−1, and ∼1.23 W m−1 K−1 for samples containing 4% CaSe, SrSe, and BaSe, respectively, and these values decreased to ∼0.6–0.7 W m−1 K−1 at 923 K. | 10.1039-c3ee43099e.html |  |  |  |  | comma-level | lattice thermal conductivity | The panoscopic approach to high performance thermoelectrics | RSC | 2014 | no
2257 | ['PbTe–12 % PbS'] | PbTe–12 % PbS | ThermCond | ThermCond | total | [295] | 295 | Kelvin^(1.0) |  | [0.9, 0.45] | 0.675 | Kelvin^(-1.0) Meter^(-1.0) Watt^(1.0) |  |  | (In situ measurements of the thermal conductivity done at room temperature on a solid solution sample of PbTe–12%PbS showed that its lattice thermal conductivity collapsed from 0.9 W m−1 K−1 to 0.45 W m−1 K−1.) FROM: In situ measurements of the thermal conductivity done at room temperature on a solid solution sample of PbTe–12%PbS showed that its lattice thermal conductivity collapsed from 0.9 W m−1 K−1 to 0.45 W m−1 K−1. | 10.1039-c3ee43099e.html |  |  |  |  | comma-level | thermal conductivity | The panoscopic approach to high performance thermoelectrics | RSC | 2014 | no
2258 | ['PbSe–PbS'] | PbSe–PbS | ThermCond | ThermCond | lattice | [295] | 295 | Kelvin^(1.0) |  | [1.3] | 1.3 | Kelvin^(-1.0) Meter^(-1.0) Watt^(1.0) | point defect |  | (In the PbSe–PbS system, a marked impact of the observed nanostructuring on the lattice thermal conductivity is highlighted by the contrasting of experimental values (∼1.3 W m−1 K−1) to those predicted by solid solution point defect theory at room temperature (∼1.6 W m−1 K−1).) FROM: In the PbSe–PbS system, a marked impact of the observed nanostructuring on the lattice thermal conductivity is highlighted by the contrasting of experimental values (∼1.3 W m−1 K−1) to those predicted by solid solution point defect theory at room temperature (∼1.6 W m−1 K−1). | 10.1039-c3ee43099e.html |  |  |  |  | comma-level | lattice thermal conductivity | The panoscopic approach to high performance thermoelectrics | RSC | 2014 | no
2259 | ['p-type Pb0.98Na0.02Te–4 % SrTe'] | p-type Pb0.98Na0.02Te–4 % SrTe | ThermCond | ThermCond | lattice | [915.0] | 915 | Kelvin^(1.0) | [915.0] | [0.5] | 0.5 | Kelvin^(-1.0) Meter^(-1.0) Watt^(1.0) |  |  | (It should be noted that the lattice thermal conductivity for p-type Pb0.98Na0.02Te–4%SrTe shows a further significant reduction at high temperature, reaching as low as ∼0.5 W m−1 K−1 at 915 K.) FROM: It should be noted that the lattice thermal conductivity for p-type Pb0.98Na0.02Te–4%SrTe shows a further significant reduction at high temperature, reaching as low as ∼0.5 W m−1 K−1 at 915 K. | 10.1039-c3ee43099e.html |  | high temperature |  |  | comma-level | lattice thermal conductivity | The panoscopic approach to high performance thermoelectrics | RSC | 2014 | no
2260 | ['Cu2SnSe3'] | Cu2SnSe3 | ThermCond | ThermCond | lattice | [750.0] | 750 | Kelvin^(1.0) | [750.0] | [0.61] | 0.61 | Kelvin^(-1.0) Meter^(-1.0) Watt^(1.0) |  |  | (A very low lattice thermal conductivity of 0.61 Wm−1K−1 at 750 K was achieved in the SHS-PAS synthesized Cu2SnSe3) FROM: A very low lattice thermal conductivity of 0.61 Wm−1K−1 at 750 K was achieved in the SHS-PAS synthesized Cu2SnSe3, which was due to the structure distortion caused by different cations and the strengthened phonon scattering introduced by in-situ formed nano-precipitates. | 10.1016-j.jallcom.2018.03.405.xml |  |  |  |  | comma-level | lattice thermal conductivity | Self-propagating high-temperature synthesis and thermoelectric performances of Cu2SnSe3 | Elsevier | 2018 | no
2261 | ['Cu2SnSe3'] | Cu2SnSe3 | ThermCond | ThermCond | lattice | [750.0] | 750 | Kelvin^(1.0) | [750.0] | [0.61] | 0.61 | Kelvin^(-1.0) Meter^(-1.0) Watt^(1.0) |  |  | ( a very low κL of 0.61 Wm−1K−1 at 750 K was achieved in the SHS-PAS prepared Cu2SnSe3) FROM: As shown in the insert of (c), a very low κL of 0.61 Wm−1K−1 at 750 K was achieved in the SHS-PAS prepared Cu2SnSe3, which was likely resulted from the structure distortion caused by different cations and also due to the strengthened phonon scattering introduced by nano-precipitates. | 10.1016-j.jallcom.2018.03.405.xml |  |  |  |  | comma-level | κL | Self-propagating high-temperature synthesis and thermoelectric performances of Cu2SnSe3 | Elsevier | 2018 | no
2262 | ['CaCO3–Co3O4'] | CaCO3–Co3O4 | ThermCond | ThermCond | total | [1000.0] | 1000 | Kelvin^(1.0) | [1000.0] | [2.1, 1.65] | 1.875 | Kelvin^(-1.0) Meter^(-1.0) Watt^(1.0) |  |  | (The main effect is observed on thermal conductivity that is always lower for samples synthesized from nano-sized precursors (from 2.10 to 1.65 W m−1 K−1 at 1000 K for CaCO3–Co3O4 and nanoCaO–Co3O4 samples respectively).) FROM: The main effect is observed on thermal conductivity that is always lower for samples synthesized from nano-sized precursors (from 2.10 to 1.65 W m−1 K−1 at 1000 K for CaCO3–Co3O4 and nanoCaO–Co3O4 samples respectively). | 10.1016-j.materresbull.2012.02.004.xml |  |  |  |  | comma-level | thermal conductivity | Effect of precursors size on the thermoelectric properties of Ca3Co4O9 ceramics | Elsevier | 2012 | no
2263 | ['CaCO3'] | CaCO3 | ThermCond | ThermCond | total | [1073.0] | 1073 | Kelvin^(1.0) | [1073.0] | [1.77] | 1.77 | Kelvin^(-1.0) Meter^(-1.0) Watt^(1.0) |  |  | ({ thermal conductivities }: 1.77 W m−1 K−1 at 1073 K for the CaCO3–nanoCo3O4) FROM: The three samples synthesized from nano-sized precursors exhibit lower thermal conductivities over the whole temperature range that decreases when temperature increases from 1.79, 1.95, 1.90 W m−1 K−1 at 573 K to 1.70, 1.65, 1.77 W m−1 K−1 at 1073 K for the CaCO3–nanoCo3O4, nanoCaO–Co3O4, and nanoCaO–nanoCo3O4 samples respectively. | 10.1016-j.materresbull.2012.02.004.xml |  |  |  |  | comma-level | thermal conductivities | Effect of precursors size on the thermoelectric properties of Ca3Co4O9 ceramics | Elsevier | 2012 | no
2264 | ['CaCO3–Co3O4'] | CaCO3–Co3O4 | ThermCond | ThermCond | electronic | [1000.0] | 1000 | Kelvin^(1.0) | [1000.0] | [0.27] | 0.27 | Kelvin^(-1.0) Meter^(-1.0) Watt^(1.0) |  |  | ({ κe at 1000 K }: 0.27 Wm−1K−1 and 0.24 W m−1 K−1 for the CaCO3–Co3O4) FROM: At 1000 K, κe value is 0.23 Wm−1K−1, 0.25 Wm−1K−1, 0.27 Wm−1K−1 and 0.24 W m−1 K−1 for the CaCO3–Co3O4, CaCO3–nanoCo3O4, nanoCaO–Co3O4, and nanoCaO–nanoCo3O4 samples respectively. | 10.1016-j.materresbull.2012.02.004.xml |  |  |  |  | comma-level | κe | Effect of precursors size on the thermoelectric properties of Ca3Co4O9 ceramics | Elsevier | 2012 | no
2266 | ['YbFe3.5Ni0.5Sb12'] | YbFe3.5Ni0.5Sb12 | ThermCond | ThermCond | total | [723.0] | 723 | Kelvin^(1.0) | [723.0] | [2.9] | 2.9 | Kelvin^(-1.0) Meter^(-1.0) Watt^(1.0) |  |  | (The maximum dimensionless figure of merit achieved was of 0.62 at 723 K for YbFe3.5Ni0.5Sb12, based on the high power factor (2.6 mWm-1 K-2) and the low thermal conductivity (2.9 Wm-1 K-1).) FROM: The maximum dimensionless figure of merit achieved was of 0.62 at 723 K for YbFe3.5Ni0.5Sb12, based on the high power factor (2.6 mWm-1 K-2) and the low thermal conductivity (2.9 Wm-1 K-1). | 10.1007-s11664-014-3401-1.txt |  |  |  |  | comma-level | thermal conductivity | Thermoelectric and Transport Properties of YbzFe4-xNixSb12 Skutterudites | Springer | 2015 | no
2267 | ['AgBr'] | AgBr | ThermCond | ThermCond | total | [723.0] | 723 | Kelvin^(1.0) | [723.0] | [0.6] | 0.6 | Kelvin^(-1.0) Meter^(-1.0) Watt^(1.0) |  |  | (By investigating the electrical and thermal transport properties of 3 mol% Ag, Cu, AgBr and CuBr doped Bi2SeS2, it is revealed that Bi2SeS2 has the potential as a good thermoelectric material used at mid-temperature, benefiting from the lower thermal conductivity below 0.6 Wm-1K-1 and higher power factor over 500 μWm-1K-12 at 723 K.) FROM: By investigating the electrical and thermal transport properties of 3 mol% Ag, Cu, AgBr and CuBr doped Bi2SeS2, it is revealed that Bi2SeS2 has the potential as a good thermoelectric material used at mid-temperature, benefiting from the lower thermal conductivity below 0.6 Wm-1K-1 and higher power factor over 500 μWm-1K-12 at 723 K. | 10.1016-j.jallcom.2020.156677.xml |  |  |  |  | comma-level | thermal conductivity | Te-free compound Bi2SeS2 as a promising mid-temperature thermoelectric material | Elsevier | 2020 | no
2268 | ['Bi2SeS2–3 % CuBr'] | Bi2SeS2–3 % CuBr | ThermCond | ThermCond | total | [723.0] | 723 | Kelvin^(1.0) | [723.0] | [0.6] | 0.6 | Kelvin^(-1.0) Meter^(-1.0) Watt^(1.0) |  |  | (Thus, with a low thermal conductivity below 0.6 Wm-1K-1 at 723 K, a ZT value of 0.71 is obtained for the sample Bi2SeS2–3%CuBr, which is two times higher) FROM: Thus, with a low thermal conductivity below 0.6 Wm-1K-1 at 723 K, a ZT value of 0.71 is obtained for the sample Bi2SeS2–3%CuBr, which is two times higher than that of the undoped sample as well as larger than the reported values of Bi2Se3 and most of Bi2S3, suggesting Bi2SeS2 is a very promising mid-temperature TE material. | 10.1016-j.jallcom.2020.156677.xml |  |  |  |  | comma-level | thermal conductivity | Te-free compound Bi2SeS2 as a promising mid-temperature thermoelectric material | Elsevier | 2020 | no
2269 | ['REB44Si2 compounds'] | REB44Si2 compounds | ThermCond | ThermCond | total | [1000.0] | 1000 | Kelvin^(1.0) | [1000.0] | [2.0] | 2 | Kelvin^(-1.0) Meter^(-1.0) Watt^(1.0) |  |  | (The REB44Si2 compounds are p-type like boron carbide and have been found to exhibit Seebeck coefficients in excess of 200 µV/K at high temperatures above 1000 K and also possess a low thermal conductivity of ∼0.02 W cm−1 K−1.) FROM: The REB44Si2 compounds are p-type like boron carbide and have been found to exhibit Seebeck coefficients in excess of 200 µV/K at high temperatures above 1000 K and also possess a low thermal conductivity of ∼0.02 W cm−1 K−1. | 10.1039-b916028k.html |  | high temperatures |  |  | comma-level | thermal conductivity | Effect of Zn doping on improving crystal quality and thermoelectric properties of borosilicides | RSC | 2010 | no
2270 | ['Ag9GaSe6'] | Ag9GaSe6 | ThermCond | ThermCond | lattice | [800.0] | 800 | Kelvin^(1.0) | [800.0] | [0.2] | 0.2 | Kelvin^(-1.0) Meter^(-1.0) Watt^(1.0) |  |  | (In this communication, we report a new promising argyrodite-type compound, Ag9GaSe6, with n = 3, which also exhibits an intrinsically low κL (around 0.2 W m−1 K−1) and a high ZT of 1.3 at 800 K.) FROM: In this communication, we report a new promising argyrodite-type compound, Ag9GaSe6, with n = 3, which also exhibits an intrinsically low κL (around 0.2 W m−1 K−1) and a high ZT of 1.3 at 800 K. | 10.1039-c7cc05935c.html |  |  |  |  | comma-level | κL | An argyrodite-type Ag9GaSe6 liquid-like material with ultralow thermal conductivity and high thermoelectric performance | RSC | 2017 | no
2271 | ['Ag9GaSe6'] | Ag9GaSe6 | ThermCond | ThermCond | total | [300.0] | 300 | Kelvin^(1.0) | [300.0] | [0.26] | 0.26 | Kelvin^(-1.0) Meter^(-1.0) Watt^(1.0) |  |  | (The thermal conductivity κ of Ag9GaSe6 is very low, with a value of 0.26 W m−1 K−1 at 300 K and 0.45 W m−1 K−1 at 800 K.) FROM: The thermal conductivity κ of Ag9GaSe6 is very low, with a value of 0.26 W m−1 K−1 at 300 K and 0.45 W m−1 K−1 at 800 K. | 10.1039-c7cc05935c.html |  |  |  |  | comma-level | thermal conductivity | An argyrodite-type Ag9GaSe6 liquid-like material with ultralow thermal conductivity and high thermoelectric performance | RSC | 2017 | no
2272 | ['layered quaternary oxyselenide BiCuSeO'] | layered quaternary oxyselenide BiCuSeO | ThermCond | ThermCond | total | [923.0] | 923 | Kelvin^(1.0) | [923.0] | [0.4] | 0.4 | Kelvin^(-1.0) Meter^(-1.0) Watt^(1.0) |  |  | ( the layered quaternary oxyselenide BiCuSeO was found to exhibit an intrinsically low thermal conductivity (∼0.40 W m−1 K−1 at 923 K (ref. 11)) due to its naturally layered structure and shows good thermoelectric performance in the medium temperature range.) FROM: Recently, the layered quaternary oxyselenide BiCuSeO was found to exhibit an intrinsically low thermal conductivity (∼0.40 W m−1 K−1 at 923 K (ref. 11)) due to its naturally layered structure and shows good thermoelectric performance in the medium temperature range. | 10.1039-c6ta08788d.html |  |  |  |  | comma-level | thermal conductivity | Resonant doping in BiCuSeO thermoelectrics from first principles | RSC | 2017 | no
2273 | ['Co4Sb12'] | Co4Sb12 | ThermCond | ThermCond | total | [300.0] | 300 | Kelvin^(1.0) | [300.0] | [4.3] | 4.3 | Kelvin^(-1.0) Meter^(-1.0) Watt^(1.0) |  |  | ({ κ }: binary Co4Sb12, with the values of 4.3 Wm-1K-1 at 300 K for Ga0.2 as ) FROM: As shown in Fig. 5, both κ and κL of Ga0.20 are significantly reduced compared to binary Co4Sb12, with the values of 4.3 Wm-1K-1 at 300 K for Ga0.2 as compared to Co4Sb12 whose room temperature value is 10 Wm-1K-1. | 10.1038-srep14641.txt |  |  |  |  | comma-level | κ | Band Structure Engineering and Thermoelectric Properties of Charge-Compensated Filled Skutterudites | Springer | 2015 | no
2274 | ['Co4Sb12'] | Co4Sb12 | ThermCond | ThermCond | total | [295] | 295 | Kelvin^(1.0) |  | [10.0] | 10 | Kelvin^(-1.0) Meter^(-1.0) Watt^(1.0) |  |  | ({ κ at room temperature }: Co4Sb12 whose room temperature value is 10 Wm-1K-1.) FROM: As shown in Fig. 5, both κ and κL of Ga0.20 are significantly reduced compared to binary Co4Sb12, with the values of 4.3 Wm-1K-1 at 300 K for Ga0.2 as compared to Co4Sb12 whose room temperature value is 10 Wm-1K-1. | 10.1038-srep14641.txt |  |  |  |  | comma-level | κ | Band Structure Engineering and Thermoelectric Properties of Charge-Compensated Filled Skutterudites | Springer | 2015 | no
2275 | ['Sn0.92Ge0.04Sb0.04Te–5 % Cu2Te'] | Sn0.92Ge0.04Sb0.04Te–5 % Cu2Te | ThermCond | ThermCond | lattice | [873.0] | 873 | Kelvin^(1.0) | [873.0] | [0.27] | 0.27 | Kelvin^(-1.0) Meter^(-1.0) Watt^(1.0) |  |  | (Sn0.92Ge0.04Sb0.04Te–5%Cu2Te exhibits an ultralow lattice thermal conductivity of 0.27 W m−1 K−1 at 873 K) FROM: Sn0.92Ge0.04Sb0.04Te–5%Cu2Te exhibits an ultralow lattice thermal conductivity of 0.27 W m−1 K−1 at 873 K, which is not only lower than the amorphous limit of SnTe but also comparable with those of thermoelectric materials with complex crystal structures and strong anharmonicity. | 10.1016-j.nanoen.2019.104261.xml |  |  |  |  | comma-level | lattice thermal conductivity | Synergistic band convergence and endotaxial nanostructuring: Achieving ultralow lattice thermal conductivity and high figure of merit in eco-friendly SnTe | Elsevier | 2020 | no
2276 | ['Sn0.92Ge0.04Sb0.04Te'] | Sn0.92Ge0.04Sb0.04Te | ThermCond | ThermCond | lattice | [873.0] | 873 | Kelvin^(1.0) | [873.0] | [1.01] | 1.01 | Kelvin^(-1.0) Meter^(-1.0) Watt^(1.0) |  |  | ({ at 873 K }: κL of Sn0.92Ge0.04Sb0.04Te 1.01 W m−1 K−1.) FROM: At 873 K, κL of Sn0.92Ge0.04Sb0.04Te 1.01 W m−1 K−1. | 10.1016-j.nanoen.2019.104261.xml |  |  |  |  | comma-level | κL | Synergistic band convergence and endotaxial nanostructuring: Achieving ultralow lattice thermal conductivity and high figure of merit in eco-friendly SnTe | Elsevier | 2020 | no
2277 | ['Sn0.92Ge0.04Sb0.04Te'] | Sn0.92Ge0.04Sb0.04Te | ThermCond | ThermCond | lattice | [873.0] | 873 | Kelvin^(1.0) | [873.0] | [1.01] | 1.01 | Kelvin^(-1.0) Meter^(-1.0) Watt^(1.0) |  |  | ( the lowest κL of Sn0.92Ge0.04Sb0.04Te (1.01 W m−1 K−1 at 873 K) in our work is still higher) FROM: However, the lowest κL of Sn0.92Ge0.04Sb0.04Te (1.01 W m−1 K−1 at 873 K) in our work is still higher than its amorphous limits (κLmin = ~0.4 W m−1 K−1) for SnTe as calculated using the Debye–Cahill model []. | 10.1016-j.nanoen.2019.104261.xml |  |  |  |  | comma-level | κL | Synergistic band convergence and endotaxial nanostructuring: Achieving ultralow lattice thermal conductivity and high figure of merit in eco-friendly SnTe | Elsevier | 2020 | no
2278 | ['Sn0.92Ge0.04Sb0.04Te–5 % Cu2Te'] | Sn0.92Ge0.04Sb0.04Te–5 % Cu2Te | ThermCond | ThermCond | total | [873.0] | 873 | Kelvin^(1.0) | [873.0] | [1.75] | 1.75 | Kelvin^(-1.0) Meter^(-1.0) Watt^(1.0) |  |  | (The lowest κT of 1.75 W m−1 K−1 is obtained at 873 K for Sn0.92Ge0.04Sb0.04Te–5%Cu2Te) FROM: The lowest κT of 1.75 W m−1 K−1 is obtained at 873 K for Sn0.92Ge0.04Sb0.04Te–5%Cu2Te, and this value is remarkably decreased compared with that of Cu2Te-free Sn0.92Ge0.04Sb0.04Te (2.34 W m−1 K−1). | 10.1016-j.nanoen.2019.104261.xml |  |  |  |  | comma-level | κT | Synergistic band convergence and endotaxial nanostructuring: Achieving ultralow lattice thermal conductivity and high figure of merit in eco-friendly SnTe | Elsevier | 2020 | no
2279 | ['Cu2Te-free Sn0.92Ge0.04Sb0.04Te'] | Cu2Te-free Sn0.92Ge0.04Sb0.04Te | ThermCond | ThermCond | total | [873.0] | 873 | Kelvin^(1.0) | [873.0] | [2.34] | 2.34 | Kelvin^(-1.0) Meter^(-1.0) Watt^(1.0) |  |  | ({ κT at 873 K }: that of Cu2Te-free Sn0.92Ge0.04Sb0.04Te (2.34 W m−1 K−1).) FROM: The lowest κT of 1.75 W m−1 K−1 is obtained at 873 K for Sn0.92Ge0.04Sb0.04Te–5%Cu2Te, and this value is remarkably decreased compared with that of Cu2Te-free Sn0.92Ge0.04Sb0.04Te (2.34 W m−1 K−1). | 10.1016-j.nanoen.2019.104261.xml |  |  |  |  | comma-level | κT | Synergistic band convergence and endotaxial nanostructuring: Achieving ultralow lattice thermal conductivity and high figure of merit in eco-friendly SnTe | Elsevier | 2020 | no
2280 | ['Sn0.92Ge0.04Sb0.04Te–5 % Cu2Te'] | Sn0.92Ge0.04Sb0.04Te–5 % Cu2Te | ThermCond | ThermCond | lattice | [873.0] | 873 | Kelvin^(1.0) | [873.0] | [0.27] | 0.27 | Kelvin^(-1.0) Meter^(-1.0) Watt^(1.0) |  |  | (The lowest lattice thermal conductivity of 0.27 W m−1 K−1 at 873 K is achieved for Sn0.92Ge0.04Sb0.04Te–5%Cu2Te) FROM: The lowest lattice thermal conductivity of 0.27 W m−1 K−1 at 873 K is achieved for Sn0.92Ge0.04Sb0.04Te–5%Cu2Te, and this value is lower than the amorphous limit (~0.4 W m−1 K−1) of SnTe as calculated from the Debye–Cahill []. | 10.1016-j.nanoen.2019.104261.xml |  |  |  |  | comma-level | lattice thermal conductivity | Synergistic band convergence and endotaxial nanostructuring: Achieving ultralow lattice thermal conductivity and high figure of merit in eco-friendly SnTe | Elsevier | 2020 | no
2281 | ['SnTe'] | SnTe | ThermCond | ThermCond | lattice | [873.0] | 873 | Kelvin^(1.0) | [873.0] | [0.4] | 0.4 | Kelvin^(-1.0) Meter^(-1.0) Watt^(1.0) |  |  | ({ lattice thermal conductivity at 873 K }: the amorphous limit (~0.4 W m−1 K−1) of SnTe as calculated from the Debye–Cahill [].) FROM: The lowest lattice thermal conductivity of 0.27 W m−1 K−1 at 873 K is achieved for Sn0.92Ge0.04Sb0.04Te–5%Cu2Te, and this value is lower than the amorphous limit (~0.4 W m−1 K−1) of SnTe as calculated from the Debye–Cahill []. | 10.1016-j.nanoen.2019.104261.xml |  |  |  |  | comma-level | lattice thermal conductivity | Synergistic band convergence and endotaxial nanostructuring: Achieving ultralow lattice thermal conductivity and high figure of merit in eco-friendly SnTe | Elsevier | 2020 | no
2282 | ['Bi2Se3'] | Bi2Se3 | ThermCond | ThermCond | total | [300.0] | 300 | Kelvin^(1.0) | [300.0] | [2.4] | 2.4 | Kelvin^(-1.0) Meter^(-1.0) Watt^(1.0) |  |  | (High κtot ∼2.4 W m−1 K−1 at 300 K is another reason for the low zT of Bi2Se3.) FROM: High κtot ∼2.4 W m−1 K−1 at 300 K is another reason for the low zT of Bi2Se3. | 10.1039-d0ra04065g.html |  |  |  |  | comma-level | κtot | Improvement in the thermoelectric performance of highly reproducible n-type (Bi,Sb)2Se3 alloys by Cl-doping | RSC | 2020 | yes
2283 | ['Cl-doped BiSbSe3'] | Cl-doped BiSbSe3 | ThermCond | ThermCond | total | [295] | 295 | Kelvin^(1.0) |  | [0.58, 0.62] | 0.6 | Kelvin^(-1.0) Meter^(-1.0) Watt^(1.0) |  |  | ({ at room temperature }: The room temperature κtot values of both Cl-doped BiSbSe3 and Bi1.2Sb0.8Se3 are ∼0.58–0.62 W m−1 K−1 and ∼0.72–0.83 W m−1 K−1) FROM: The room temperature κtot values of both Cl-doped BiSbSe3 and Bi1.2Sb0.8Se3 are ∼0.58–0.62 W m−1 K−1 and ∼0.72–0.83 W m−1 K−1, respectively. | 10.1039-d0ra04065g.html |  |  |  |  | comma-level | κtot | Improvement in the thermoelectric performance of highly reproducible n-type (Bi,Sb)2Se3 alloys by Cl-doping | RSC | 2020 | yes
2284 | ['Bi1.2Sb0.8Se2.76Cl0.24'] | Bi1.2Sb0.8Se2.76Cl0.24 | ThermCond | ThermCond | lattice | [300.0] | 300 | Kelvin^(1.0) | [300.0] | [0.56] | 0.56 | Kelvin^(-1.0) Meter^(-1.0) Watt^(1.0) |  |  | (Thus the significantly reduced κlat (∼0.56 W m−1 K−1 at 300 K and ∼0.39 W m−1 K−1 at 700 K) is obtained in Bi1.2Sb0.8Se2.76Cl0.24 mainly due to the intensified mass-defect phonon scattering.) FROM: Thus the significantly reduced κlat (∼0.56 W m−1 K−1 at 300 K and ∼0.39 W m−1 K−1 at 700 K) is obtained in Bi1.2Sb0.8Se2.76Cl0.24 mainly due to the intensified mass-defect phonon scattering. | 10.1039-d0ra04065g.html |  |  |  |  | comma-level | κlat | Improvement in the thermoelectric performance of highly reproducible n-type (Bi,Sb)2Se3 alloys by Cl-doping | RSC | 2020 | yes
2285 | ['BiSbSe3'] | BiSbSe3 | ThermCond | ThermCond | lattice | [700.0] | 700 | Kelvin^(1.0) | [700.0] | [0.39] | 0.39 | Kelvin^(-1.0) Meter^(-1.0) Watt^(1.0) | 8 at % Cl - doping |  | ( that in BiSbSe3, lattice thermal conductivity is effectively reduced in value about 0.39 W m−1 K−1 at 700 K by 8 at% Cl-doping from the intensified mass-defect phonon scattering.) FROM: Additionally, despite of the weaker phonon scattering owing to decreased bond softening effect in Bi1.2Sb0.8Se3 compared to that in BiSbSe3, lattice thermal conductivity is effectively reduced in value about 0.39 W m−1 K−1 at 700 K by 8 at% Cl-doping from the intensified mass-defect phonon scattering. | 10.1039-d0ra04065g.html |  |  |  |  | comma-level | lattice thermal conductivity | Improvement in the thermoelectric performance of highly reproducible n-type (Bi,Sb)2Se3 alloys by Cl-doping | RSC | 2020 | yes
2286 | ['Hf0.8Ti0.2CoSb0.8Sn0.2'] | Hf0.8Ti0.2CoSb0.8Sn0.2 | ThermCond | ThermCond | total | [1073.0] | 1073 | Kelvin^(1.0) | [800.0] | [2.7] | 2.7 | Kelvin^(-1.0) Meter^(-1.0) Watt^(1.0) |  |  | ({ at 800 °C }: and 0.5) proves that Hf0.8Ti0.2CoSb0.8Sn0.2 has a lower thermal conductivity of ∼2.7 W m−1 K−1) FROM: Our investigation on the thermoelectric properties of Hf1−xTixCoSb0.8Sn0.2 (x = 0.1, 0.2, 0.3, and 0.5) proves that Hf0.8Ti0.2CoSb0.8Sn0.2 has a lower thermal conductivity of ∼2.7 W m−1 K−1, leading to a higher ZT value of ∼1.0 at 800 °C. | 10.1039-c2ee21554c.html |  |  |  |  | comma-level | thermal conductivity | Stronger phonon scattering by larger differences in atomic mass and size in p-type half-Heuslers Hf1−xTixCoSb0.8Sn0.2 | RSC | 2012 | no
2287 | ['SSR'] | SSR | ThermCond | ThermCond | total | [295] | 295 | Kelvin^(1.0) |  | [0.7] | 0.7 | Kelvin^(-1.0) Meter^(-1.0) Watt^(1.0) |  |  | ({ thermal conductivity at room temperature }: SSR (0.7 W m−1 K−1)) FROM: For the composition of x = 50 (AgSbTe2), the thermal conductivity at room temperature is significantly lower than that of HPHT, MR (0.82 W m−1 K−1), SSR (0.7 W m−1 K−1), and higher than the room temperature value reported for MA (∼0.3 W m−1 K−1). | 10.1039-c0jm00138d.html |  |  |  |  | comma-level | thermal conductivity | High thermoelectric figure of merit and nanostructuring in bulk AgSbTe2 | RSC | 2010 | no
2288 | ['SiGe'] | SiGe | ThermCond | ThermCond | total | [1100.0] | 1100 | Kelvin^(1.0) | [1100.0] | [3.86] | 3.86 | Kelvin^(-1.0) Meter^(-1.0) Watt^(1.0) | YSi2 nanoinclusions |  | ({ at 1100 K }: At 1100 K, the value of κ for SiGe and SiGe-YSi2 are respectively, 3.86 Wm−1K−1 and 2.38 W m−1 K−1, indicating that YSi2 nanoinclusions reduce the κ by ~62%.) FROM: At 1100 K, the value of κ for SiGe and SiGe-YSi2 are respectively, 3.86 Wm−1K−1 and 2.38 W m−1 K−1, indicating that YSi2 nanoinclusions reduce the κ by ~62%. | 10.1016-j.nanoen.2016.07.002.xml |  |  |  |  | comma-level | κ | Boosting thermoelectric performance of p-type SiGe alloys through in-situ metallic YSi2 nanoinclusions | Elsevier | 2016 | no
2289 | ['SiGe'] | SiGe | ThermCond | ThermCond | lattice | [1100.0] | 1100 | Kelvin^(1.0) | [1100.0] | [1.73] | 1.73 | Kelvin^(-1.0) Meter^(-1.0) Watt^(1.0) | YSi2 nanoinclusions |  | (The value of κl at 1100 K for SiGe and SiGe-YSi2 are respectively, 1.73 Wm−1K−1 and 0.56 W m−1 K−1, indicating that YSi2 nanoinclusions reduces the κl by ~68%, and this is expected as the uniformly distributed in-situ formed nanoscale YSi2 restricts the grain growth of SiGe to nanoscale, and therefore, presence of such nanoscale coherent grain boundaries between YSi2 and SiGe severally scatter the phonons.) FROM: The value of κl at 1100 K for SiGe and SiGe-YSi2 are respectively, 1.73 Wm−1K−1 and 0.56 W m−1 K−1, indicating that YSi2 nanoinclusions reduces the κl by ~68%, and this is expected as the uniformly distributed in-situ formed nanoscale YSi2 restricts the grain growth of SiGe to nanoscale, and therefore, presence of such nanoscale coherent grain boundaries between YSi2 and SiGe severally scatter the phonons. | 10.1016-j.nanoen.2016.07.002.xml |  |  |  |  | comma-level | κl | Boosting thermoelectric performance of p-type SiGe alloys through in-situ metallic YSi2 nanoinclusions | Elsevier | 2016 | no
2290 | ['SnS'] | SnS | ThermCond | ThermCond | total | [873.0] | 873 | Kelvin^(1.0) | [873.0] | [0.65, 0.85] | 0.75 | Kelvin^(-1.0) Meter^(-1.0) Watt^(1.0) |  |  | (Meanwhile, the anharmonic and anisotropic bonding of SnS leads to a low thermal conductivity, which ranges from 0.65 to 0.85 W m−1 K−1 at 873 K.) FROM: Meanwhile, the anharmonic and anisotropic bonding of SnS leads to a low thermal conductivity, which ranges from 0.65 to 0.85 W m−1 K−1 at 873 K. | 10.1039-c8ta03150a.html |  |  |  |  | comma-level | thermal conductivity | Remarkable electron and phonon band structures lead to a high thermoelectric performance ZT > 1 in earth-abundant and eco-friendly SnS crystals | RSC | 2018 | no
2291 | ['polycrystalline SnS'] | polycrystalline SnS | ThermCond | ThermCond | total | [873.0] | 873 | Kelvin^(1.0) | [873.0] | [0.5] | 0.5 | Kelvin^(-1.0) Meter^(-1.0) Watt^(1.0) |  |  | ( Tan et al. and Zhou et al. reported that low thermal conductivity (<0.5 W m−1 K−1 at 873 K) and high ZTmax ∼0.60 and ∼0.65 can be obtained in polycrystalline SnS) FROM: Experimentally, Tan et al. and Zhou et al. reported that low thermal conductivity (<0.5 W m−1 K−1 at 873 K) and high ZTmax ∼0.60 and ∼0.65 can be obtained in polycrystalline SnS, respectively. | 10.1039-c8ta03150a.html |  |  |  |  | comma-level | thermal conductivity | Remarkable electron and phonon band structures lead to a high thermoelectric performance ZT > 1 in earth-abundant and eco-friendly SnS crystals | RSC | 2018 | no
2292 | ['undoped SnS'] | undoped SnS | ThermCond | ThermCond | total | [873.0] | 873 | Kelvin^(1.0) | [873.0] | [0.65] | 0.65 | Kelvin^(-1.0) Meter^(-1.0) Watt^(1.0) |  |  | (The results demonstrate that undoped SnS exhibits low thermal conductivity (∼0.65 W m−1 K−1 at 873 K)) FROM: The results demonstrate that undoped SnS exhibits low thermal conductivity (∼0.65 W m−1 K−1 at 873 K), which contributes a ZTmax > 1.0 at 873 K in SnS along the b-axis. | 10.1039-c8ta03150a.html |  |  |  |  | comma-level | thermal conductivity | Remarkable electron and phonon band structures lead to a high thermoelectric performance ZT > 1 in earth-abundant and eco-friendly SnS crystals | RSC | 2018 | no
2293 | ['SnS crystals'] | SnS crystals | ThermCond | ThermCond | total | [873.0] | 873 | Kelvin^(1.0) | [873.0] | [0.65] | 0.65 | Kelvin^(-1.0) Meter^(-1.0) Watt^(1.0) |  |  | (The total thermal conductivity (κtot) of SnS crystals shows a decreasing trend with increasing temperature, and all fall in the range from ∼0.65 W m−1 K−1 to ∼0.85 W m−1 K−1 at 873 K.) FROM: The total thermal conductivity (κtot) of SnS crystals shows a decreasing trend with increasing temperature, and all fall in the range from ∼0.65 W m−1 K−1 to ∼0.85 W m−1 K−1 at 873 K. | 10.1039-c8ta03150a.html |  |  |  |  | comma-level | thermal conductivity | Remarkable electron and phonon band structures lead to a high thermoelectric performance ZT > 1 in earth-abundant and eco-friendly SnS crystals | RSC | 2018 | no
2294 | ['Bi0.8Pb0.2CuSeO'] | Bi0.8Pb0.2CuSeO | ThermCond | ThermCond | lattice | [873.0] | 873 | Kelvin^(1.0) | [873.0] | [0.13] | 0.13 | Kelvin^(-1.0) Meter^(-1.0) Watt^(1.0) |  |  | (The lowest κL of ~0.13 W m-1 K-1 at 873 K can be achieved for Bi0.8Pb0.2CuSeO) FROM: The lowest κL of ~0.13 W m-1 K-1 at 873 K can be achieved for Bi0.8Pb0.2CuSeO, which, to our best knowledge, is the lowest reported value in BiCuSeO. | 10.1038-s41467-019-10476-7.txt |  |  |  |  | comma-level | κL | Complex electronic structure and compositing effect in high performance thermoelectric BiCuSeO | Springer | 2019 | yes
2295 | ['pure SnTe'] | pure SnTe | ThermCond | ThermCond | total | [873.0] | 873 | Kelvin^(1.0) | [873.0] | [3.56] | 3.56 | Kelvin^(-1.0) Meter^(-1.0) Watt^(1.0) |  |  | ( κT of pure SnTe obviously reduces from 3.56 W m−1 K−1 at 873 K) FROM: Typically, κT of pure SnTe obviously reduces from 3.56 W m−1 K−1 at 873 K to an ultralow value of ∼1.88 W m−1 K−1 in the Sn0.98Pb0.01In0.01Te sample. | 10.1039-d0nr00495b.html |  |  |  |  | comma-level | κT | Thermoelectric performance of nanostructured In/Pb codoped SnTe with band convergence and resonant level prepared via a green and facile hydrothermal method | RSC | 2020 | no
2296 | ['Sn0.98Pb0.01In0.01Te'] | Sn0.98Pb0.01In0.01Te | ThermCond | ThermCond | total | [873.0] | 873 | Kelvin^(1.0) | [873.0] | [1.88] | 1.88 | Kelvin^(-1.0) Meter^(-1.0) Watt^(1.0) |  |  | ({ κT at 873 K }: an ultralow value of ∼1.88 W m−1 K−1 in the Sn0.98Pb0.01In0.01Te sample.) FROM: Typically, κT of pure SnTe obviously reduces from 3.56 W m−1 K−1 at 873 K to an ultralow value of ∼1.88 W m−1 K−1 in the Sn0.98Pb0.01In0.01Te sample. | 10.1039-d0nr00495b.html |  |  |  |  | comma-level | κT | Thermoelectric performance of nanostructured In/Pb codoped SnTe with band convergence and resonant level prepared via a green and facile hydrothermal method | RSC | 2020 | no
2297 | ['Sn0.96Pb0.01In0.03Te'] | Sn0.96Pb0.01In0.03Te | ThermCond | ThermCond | lattice | [873.0] | 873 | Kelvin^(1.0) | [873.0] | [0.18] | 0.18 | Kelvin^(-1.0) Meter^(-1.0) Watt^(1.0) |  |  | (The lowest lattice thermal conductivity of 0.18 W m−1 K−1 at 873 K is achieved for Sn0.96Pb0.01In0.03Te.) FROM: The lowest lattice thermal conductivity of 0.18 W m−1 K−1 at 873 K is achieved for Sn0.96Pb0.01In0.03Te. | 10.1039-d0nr00495b.html |  |  |  |  | comma-level | lattice thermal conductivity | Thermoelectric performance of nanostructured In/Pb codoped SnTe with band convergence and resonant level prepared via a green and facile hydrothermal method | RSC | 2020 | no
2298 | ['Mg2Si–Mg2Pb'] | Mg2Si–Mg2Pb | ThermCond | ThermCond | lattice | [300.0] | 300 | Kelvin^(1.0) | [300.0] | [10.0] | 10 | Kelvin^(-1.0) Meter^(-1.0) Watt^(1.0) | point defect |  | (the Mg2Si–Mg2Pb solid solution system, which clearly displays point defect scattering, it is predicted that at 300 K, 0.7 at% Bi will decrease κL by 60% from 10 W m−1 K−1 down) FROM: In comparison to the Mg2Si–Mg2Pb solid solution system, which clearly displays point defect scattering, it is predicted that at 300 K, 0.7 at% Bi will decrease κL by 60% from 10 W m−1 K−1 down to about 4 W m−1 K−1. | 10.1039-c1jm10827a.html |  |  |  |  | comma-level | κL | Mechanochemical synthesis and thermoelectric properties of high quality magnesium silicide | RSC | 2011 | no
2299 | ['Sn0.02Sb2Te3.02 bulk'] | Sn0.02Sb2Te3.02 bulk | ThermCond | ThermCond | total | [423.0] | 423 | Kelvin^(1.0) | [150.0] | [1.12, 1.33] | 1.225 | Kelvin^(-1.0) Meter^(-1.0) Watt^(1.0) |  |  | ({ at 150 °C }: a high power factor (1.53–1.96 × 10−3 W m−1 K−2) and low thermal conductivity (1.12–1.33 W m−1 K−1) are achieved in the Sn0.02Sb2Te3.02 bulk sample) FROM: As a result of an enlarged carrier population in heavy band valleys and the generated extra phonon scattering centers (Sn′Sb + h˙) by Sn substitution at the cation sublattice, a high power factor (1.53–1.96 × 10−3 W m−1 K−2) and low thermal conductivity (1.12–1.33 W m−1 K−1) are achieved in the Sn0.02Sb2Te3.02 bulk sample, giving the highest ZT value of 0.58 at 150 °C. | 10.1039-c6dt00974c.html |  |  |  |  | comma-level | thermal conductivity | Solvothermal synthesis of wire-like SnxSb2Te3+x with an enhanced thermoelectric performance | RSC | 2016 | no
2300 | ['Sn0.02Sb2Te3.02'] | Sn0.02Sb2Te3.02 | ThermCond | ThermCond | total | [323.0] | 323 | Kelvin^(1.0) | [50.0] | [1.33] | 1.33 | Kelvin^(-1.0) Meter^(-1.0) Watt^(1.0) |  |  | ({ κtot at 50 °C }: which decreases to 1.33 W m−1 K−1 for the Sn0.02Sb2Te3.02 sample) FROM: As indicated in Fig. 9, the maximum value of the κtot, 1.39 W m−1 K−1, was attained in the pristine Sb2Te3 sample at 50 °C, which decreases to 1.33 W m−1 K−1 for the Sn0.02Sb2Te3.02 sample, and further decreases to 1.08 W m−1 K−1 for the Sn0.05Sb2Te3.05 sample. | 10.1039-c6dt00974c.html |  |  |  |  | comma-level | κtot | Solvothermal synthesis of wire-like SnxSb2Te3+x with an enhanced thermoelectric performance | RSC | 2016 | no
2301 | ['Sn0.05Sb2Te3.05'] | Sn0.05Sb2Te3.05 | ThermCond | ThermCond | total | [323.0] | 323 | Kelvin^(1.0) | [50.0] | [1.08] | 1.08 | Kelvin^(-1.0) Meter^(-1.0) Watt^(1.0) |  |  | ({ κtot at 50 °C }: and further decreases to 1.08 W m−1 K−1 for the Sn0.05Sb2Te3.05 sample.) FROM: As indicated in Fig. 9, the maximum value of the κtot, 1.39 W m−1 K−1, was attained in the pristine Sb2Te3 sample at 50 °C, which decreases to 1.33 W m−1 K−1 for the Sn0.02Sb2Te3.02 sample, and further decreases to 1.08 W m−1 K−1 for the Sn0.05Sb2Te3.05 sample. | 10.1039-c6dt00974c.html |  |  |  |  | comma-level | κtot | Solvothermal synthesis of wire-like SnxSb2Te3+x with an enhanced thermoelectric performance | RSC | 2016 | no
2302 | ['pristine Sb2Te3'] | pristine Sb2Te3 | ThermCond | ThermCond | lattice | [323.0] | 323 | Kelvin^(1.0) | [50.0] | [0.83] | 0.83 | Kelvin^(-1.0) Meter^(-1.0) Watt^(1.0) |  |  | (It is demonstrated that κlat (0.83 W m−1 K−1) contributes a nearly 60% part to κtot (1.39 W m−1 K−1) for the pristine Sb2Te3 sample at 50 °C.) FROM: It is demonstrated that κlat (0.83 W m−1 K−1) contributes a nearly 60% part to κtot (1.39 W m−1 K−1) for the pristine Sb2Te3 sample at 50 °C. | 10.1039-c6dt00974c.html |  |  |  |  | comma-level | κlat | Solvothermal synthesis of wire-like SnxSb2Te3+x with an enhanced thermoelectric performance | RSC | 2016 | no
2303 | ['CaMnO3−δ'] | CaMnO3−δ | ThermCond | ThermCond | electronic | [700.0] | 700 | Kelvin^(1.0) | [700.0] | [0.02] | 0.02 | Kelvin^(-1.0) Meter^(-1.0) Watt^(1.0) |  |  | (The calculated value of κel at 700 K for CaMnO3−δ and Ca0.98Bi0.02Mn0.97Si0.03O3−δ is 0.02 W m−1 K−1 and 0.03 W m−1 K−1) FROM: The calculated value of κel at 700 K for CaMnO3−δ and Ca0.98Bi0.02Mn0.97Si0.03O3−δ is 0.02 W m−1 K−1 and 0.03 W m−1 K−1, respectively. | 10.1016-j.mseb.2014.03.009.xml |  |  |  |  | comma-level | κel | The effects of Si doping on the thermoelectric and magnetic properties of Ca0.98Bi0.02Mn1−x Si x O3−δ with x =0.00, 0.02 and 0.03 | Elsevier | 2014 | no
2304 | ['Ca0.98Bi0.02Mn0.97Si0.03O3−δ'] | Ca0.98Bi0.02Mn0.97Si0.03O3−δ | ThermCond | ThermCond | total | [300.0] | 300 | Kelvin^(1.0) | [300.0] | [1.76] | 1.76 | Kelvin^(-1.0) Meter^(-1.0) Watt^(1.0) |  |  | (The κtotal of Ca0.98Bi0.02Mn0.97Si0.03O3−δ is 1.76 W m−1 K−1 at 300 K) FROM: The κtotal of Ca0.98Bi0.02Mn0.97Si0.03O3−δ is 1.76 W m−1 K−1 at 300 K, which is significantly lower than 2.48 W m−1 K−1 for Ca0.98Bi0.02MnO3−δ. | 10.1016-j.mseb.2014.03.009.xml |  |  |  |  | comma-level | κtotal | The effects of Si doping on the thermoelectric and magnetic properties of Ca0.98Bi0.02Mn1−x Si x O3−δ with x =0.00, 0.02 and 0.03 | Elsevier | 2014 | no
2305 | ['Ca0.98Bi0.02MnO3−δ'] | Ca0.98Bi0.02MnO3−δ | ThermCond | ThermCond | total | [300.0] | 300 | Kelvin^(1.0) | [300.0] | [2.48] | 2.48 | Kelvin^(-1.0) Meter^(-1.0) Watt^(1.0) |  |  | ({ κtotal at 300 K }: 2.48 W m−1 K−1 for Ca0.98Bi0.02MnO3−δ.) FROM: The κtotal of Ca0.98Bi0.02Mn0.97Si0.03O3−δ is 1.76 W m−1 K−1 at 300 K, which is significantly lower than 2.48 W m−1 K−1 for Ca0.98Bi0.02MnO3−δ. | 10.1016-j.mseb.2014.03.009.xml |  |  |  |  | comma-level | κtotal | The effects of Si doping on the thermoelectric and magnetic properties of Ca0.98Bi0.02Mn1−x Si x O3−δ with x =0.00, 0.02 and 0.03 | Elsevier | 2014 | no
2306 | ['Mg2Si'] | Mg2Si | ThermCond | ThermCond | total | [310.0] | 310 | Kelvin^(1.0) | [310.0] | [5.6] | 5.6 | Kelvin^(-1.0) Meter^(-1.0) Watt^(1.0) |  |  | ({ at 310 K }: the thermal conductivity of Mg2Si: Sb0.5%Al0.5%Zn0.5% (5.6 W m−1 K−1) is higher) FROM: At 310 K, the thermal conductivity of Mg2Si: Sb0.5%Al0.5%Zn0.5% (5.6 W m−1 K−1) is higher than those of other doped Mg2Si samples. | 10.1039-c5ta03751d.html |  |  |  |  | comma-level | thermal conductivity | Thermoelectric and electrical transport properties of Mg2Si multi-doped with Sb, Al and Zn | RSC | 2015 | no
2307 | ['Ti2CO2'] | Ti2CO2 | ThermCond | ThermCond | total | [295] | 295 | Kelvin^(1.0) |  | [21.88] | 21.88 | Kelvin^(-1.0) Meter^(-1.0) Watt^(1.0) |  |  | ({ at room temperature }: the room temperature thermal conductivities of Ti2CO2 in armchair direction is determined to be 21.88 Wm-1K-1) FROM: As an example, the room temperature thermal conductivities of Ti2CO2 in armchair direction is determined to be 21.88 Wm-1K-1, while the corresponding values in Zr2CO2 and Hf2CO2 increase to 61.93 and 86.25 Wm-1K-1, respectively. | 10.1038-srep27971.txt |  |  | armchair direction |  | comma-level | thermal conductivities | The thermal and electrical properties of the promising semiconductor MXene Hf2CO2 | Springer | 2016 | yes
2308 | ['Zr2CO2'] | Zr2CO2 | ThermCond | ThermCond | total | [295] | 295 | Kelvin^(1.0) |  | [86.25] | 86.25 | Kelvin^(-1.0) Meter^(-1.0) Watt^(1.0) |  |  | ({ thermal conductivities at room temperature }: while the corresponding values in Zr2CO2 and Hf2CO2 increase to 61.93 and 86.25 Wm-1K-1) FROM: As an example, the room temperature thermal conductivities of Ti2CO2 in armchair direction is determined to be 21.88 Wm-1K-1, while the corresponding values in Zr2CO2 and Hf2CO2 increase to 61.93 and 86.25 Wm-1K-1, respectively. | 10.1038-srep27971.txt |  |  |  |  | comma-level | thermal conductivities | The thermal and electrical properties of the promising semiconductor MXene Hf2CO2 | Springer | 2016 | yes
2309 | ['Hf2CO2'] | Hf2CO2 | ThermCond | ThermCond | total | [295] | 295 | Kelvin^(1.0) |  | [86.25] | 86.25 | Kelvin^(-1.0) Meter^(-1.0) Watt^(1.0) |  |  | (The thermal conductivity of Hf2CO2 in the armchair direction at room temperature is predicted to be 86.25 Wm-1K-1 with a flake length of 5 μm; this thermal conductivity is higher) FROM: The thermal conductivity of Hf2CO2 in the armchair direction at room temperature is predicted to be 86.25 Wm-1K-1 with a flake length of 5 μm; this thermal conductivity is higher than those of pure iron and some other well known two dimensional materials including MoS2 and phosphorene. | 10.1038-srep27971.txt |  |  | armchair direction |  | comma-level | thermal conductivity | The thermal and electrical properties of the promising semiconductor MXene Hf2CO2 | Springer | 2016 | yes
2310 | ['Ag1.03In5Se8'] | Ag1.03In5Se8 | ThermCond | ThermCond | lattice | [883.0] | 883 | Kelvin^(1.0) | [883.0] | [0.34] | 0.34 | Kelvin^(-1.0) Meter^(-1.0) Watt^(1.0) |  |  | (In the case of Ag1.03In5Se8, the lattice thermal conductivity reaches 0.34 W m−1 K−1 at 883 K, a 37% reduction as ) FROM: In the case of Ag1.03In5Se8, the lattice thermal conductivity reaches 0.34 W m−1 K−1 at 883 K, a 37% reduction as compared to that of the pristine sample. | 10.1039-c9qi01054h.html |  |  |  |  | comma-level | lattice thermal conductivity | Synergistically optimized thermoelectric properties of Ag1+xIn5Se8 alloys | RSC | 2019 | no
2311 | ['FeSb2'] | FeSb2 | ThermCond | ThermCond | total | [15.0] | 15 | Kelvin^(1.0) | [15.0] | [300.0, 550.0] | 425 | Kelvin^(-1.0) Meter^(-1.0) Watt^(1.0) |  |  | ({ at 12 and 15 K }: For FeSb2, κ(T) assumes its maximum between 12 and 15 K, with the peak values ranging between 300 and 550 Wm-1K-1.) FROM: For FeSb2, κ(T) assumes its maximum between 12 and 15 K, with the peak values ranging between 300 and 550 Wm-1K-1. | 10.1039-b918909b.html |  |  |  |  | comma-level | κ | Narrow band gap and enhanced thermoelectricity in FeSb2 | RSC | 2010 | no
2312 | ['RuSb2'] | RuSb2 | ThermCond | ThermCond | total | [20.0] | 20 | Kelvin^(1.0) | [20.0] | [750.0] | 750 | Kelvin^(-1.0) Meter^(-1.0) Watt^(1.0) |  |  | (An even higher κ(T) peak is observed in RuSb2 and FeAs2, with maximum values amounting to 750 Wm-1K-1 and 2550 Wm-1K-1 at around 20 K, respectively.) FROM: An even higher κ(T) peak is observed in RuSb2 and FeAs2, with maximum values amounting to 750 Wm-1K-1 and 2550 Wm-1K-1 at around 20 K, respectively. | 10.1039-b918909b.html |  |  |  |  | comma-level | κ | Narrow band gap and enhanced thermoelectricity in FeSb2 | RSC | 2010 | no
2313 | ['FeSb2'] | FeSb2 | ThermCond | ThermCond | total | [10.0] | 10 | Kelvin^(1.0) | [10.0] | [1.0] | 1 | Kelvin^(-1.0) Meter^(-1.0) Watt^(1.0) |  |  | (Assuming an appropriate power factor PF∼ 1000 μW/K2cm for FeSb2, κ∼ 1 Wm-1K-1 is needed to meet ZT = 1 at T = 10 K.) FROM: Assuming an appropriate power factor PF∼ 1000 μW/K2cm for FeSb2, κ∼ 1 Wm-1K-1 is needed to meet ZT = 1 at T = 10 K. | 10.1039-b918909b.html |  |  |  |  | comma-level | κ | Narrow band gap and enhanced thermoelectricity in FeSb2 | RSC | 2010 | no
2314 | ['p-type bismuth telluride bulk materials'] | p-type bismuth telluride bulk materials | ThermCond | ThermCond | total | [298.0] | 298 | Kelvin^(1.0) | [298.0] | [1.3] | 1.3 | Kelvin^(-1.0) Meter^(-1.0) Watt^(1.0) |  |  | (The powders were consolidated into p-type bismuth telluride bulk materials that exhibited an electrical resistivity of 0.6×10^-5 Ωm, a Seebeck coefficient of 140 μV/K, and a thermal conductivity of 1.3 Wm-1K-1 at 298 K.) FROM: The powders were consolidated into p-type bismuth telluride bulk materials that exhibited an electrical resistivity of 0.6×10^-5 Ωm, a Seebeck coefficient of 140 μV/K, and a thermal conductivity of 1.3 Wm-1K-1 at 298 K. | 10.3365-eml.2010.12.177.txt |  |  |  |  | comma-level | thermal conductivity | Thermoelectric properties of P-type bismuth telluride powders synthesized by a mechano-chemical process | Springer | 2010 | no
2315 | ['Cu1.8Se'] | Cu1.8Se | ThermCond | ThermCond | total | [295] | 295 | Kelvin^(1.0) |  | [5.7] | 5.7 | Kelvin^(-1.0) Meter^(-1.0) Watt^(1.0) |  |  | ( Cu1.8Se still possesses a high κ = 5.7 W m-1 K-1 (Ref.) and a rather low α = 8 μV/K at room temperature.) FROM: However, Cu1.8Se still possesses a high κ = 5.7 W m-1 K-1 (Ref.) and a rather low α = 8 μV/K at room temperature. | 10.1557-jmr.2014.90.txt |  |  |  |  | comma-level | κ | Enhancing thermoelectric properties of Cu1.8+xSe compounds | Springer | 2014 | no
2316 | ['monolayer InS'] | monolayer InS | ThermCond | ThermCond | lattice | [295] | 295 | Kelvin^(1.0) |  | [44.4] | 44.4 | Kelvin^(-1.0) Meter^(-1.0) Watt^(1.0) |  |  | ({ lattice thermal conductivities at room temperature }: 44.4 Wm-1K-1 and 33.1 Wm-1K-1 for the monolayer InS) FROM: The predicted lattice thermal conductivities with non-analytical corrections at room temperature are 57.1 Wm-1K-1, 44.4 Wm-1K-1 and 33.1 Wm-1K-1 for the monolayer InS, InSe and InTe, respectively. | 10.1038-s41598-020-57644-0.txt |  |  |  |  | comma-level | lattice thermal conductivities | The effect of non-analytical corrections on the phononic thermal transport in InX (X = S, Se, Te) monolayers | Springer | 2020 | yes
2317 | ['InS'] | InS | ThermCond | ThermCond | lattice | [295] | 295 | Kelvin^(1.0) |  | [57.09] | 57.09 | Kelvin^(-1.0) Meter^(-1.0) Watt^(1.0) |  |  | ({ at room temperature }: The lattice thermal conductivities of the three monolayers are 57.09 Wm-1K-1 (InS)) FROM: The lattice thermal conductivities of the three monolayers are 57.09 Wm-1K-1 (InS), 44.43 Wm-1K-1 (InSe), and 33.05 Wm-1K-1 (InTe) at room temperature. | 10.1038-s41598-020-57644-0.txt |  |  |  |  | comma-level | lattice thermal conductivities | The effect of non-analytical corrections on the phononic thermal transport in InX (X = S, Se, Te) monolayers | Springer | 2020 | yes
2318 | ['InSe'] | InSe | ThermCond | ThermCond | lattice | [295] | 295 | Kelvin^(1.0) |  | [44.43] | 44.43 | Kelvin^(-1.0) Meter^(-1.0) Watt^(1.0) |  |  | ({ lattice thermal conductivities at room temperature }: 44.43 Wm-1K-1 (InSe)) FROM: The lattice thermal conductivities of the three monolayers are 57.09 Wm-1K-1 (InS), 44.43 Wm-1K-1 (InSe), and 33.05 Wm-1K-1 (InTe) at room temperature. | 10.1038-s41598-020-57644-0.txt |  |  |  |  | comma-level | lattice thermal conductivities | The effect of non-analytical corrections on the phononic thermal transport in InX (X = S, Se, Te) monolayers | Springer | 2020 | yes
2319 | ['InTe'] | InTe | ThermCond | ThermCond | lattice | [295] | 295 | Kelvin^(1.0) |  | [33.05] | 33.05 | Kelvin^(-1.0) Meter^(-1.0) Watt^(1.0) |  |  | ({ lattice thermal conductivities }: and 33.05 Wm-1K-1 (InTe) at room temperature.) FROM: The lattice thermal conductivities of the three monolayers are 57.09 Wm-1K-1 (InS), 44.43 Wm-1K-1 (InSe), and 33.05 Wm-1K-1 (InTe) at room temperature. | 10.1038-s41598-020-57644-0.txt |  |  |  |  | comma-level | lattice thermal conductivities | The effect of non-analytical corrections on the phononic thermal transport in InX (X = S, Se, Te) monolayers | Springer | 2020 | yes
2320 | ['SiO2'] | SiO2 | ThermCond | ThermCond | total | [295] | 295 | Kelvin^(1.0) |  | [600.0] | 600 | Kelvin^(-1.0) Meter^(-1.0) Watt^(1.0) |  |  | (The κ value measured for single-layer graphene supported on an SiO2 substrate was about 600 Wm-1K-1 at room temperature) FROM: The κ value measured for single-layer graphene supported on an SiO2 substrate was about 600 Wm-1K-1 at room temperature, which was | 10.1016-B978-0-12-819576-5.00006-2.xml |  |  |  |  | comma-level | κ | Chapter 6 Thermal properties and applications | Elsevier | 2020 | no
2321 | ['1.1 % 13 C'] | 1.1 % 13 C | ThermCond | ThermCond | total | [300.0] | 300 | Kelvin^(1.0) | [300.0] | [4419.0] | 4419 | Kelvin^(-1.0) Meter^(-1.0) Watt^(1.0) |  |  | ({ κ }: the extrapolated values at 300 K are 4419 Wm-1K-1, 2792 Wm-1K-1, 2197 Wm-1K-1, and 2816 Wm-1K-1 for 0.01% 13C (isotopically pure 12C), 1.1% 13C (natural abundance), 50% 13C (isotopically random), and 99.2% 13C (13C-enriched), respectively.) FROM: As shown in , the value of κ depends on the 13C concentration; the extrapolated values at 300 K are 4419 Wm-1K-1, 2792 Wm-1K-1, 2197 Wm-1K-1, and 2816 Wm-1K-1 for 0.01% 13C (isotopically pure 12C), 1.1% 13C (natural abundance), 50% 13C (isotopically random), and 99.2% 13C (13C-enriched), respectively. | 10.1016-B978-0-12-819576-5.00006-2.xml |  |  |  |  | comma-level | κ | Chapter 6 Thermal properties and applications | Elsevier | 2020 | no
2322 | ['rGO nanoflakes'] | rGO nanoflakes | ThermCond | ThermCond | total | [1193.0] | 1193 | Kelvin^(1.0) | [920.0] | [4.01] | 4.01 | Kelvin^(-1.0) Meter^(-1.0) Watt^(1.0) |  |  | ( which corresponds to an enhancement factor of X rGO nanoflakes prepared by thermal exfoliation and chemical reduction in a flow of H2/N2 at 920°C enhanced the κ of an epoxy matrix up to 4.01 Wm-1K-1 by 10 wt% addition .) FROM: The figure reveals that the κ of the composite reached 5.1 Wm-1K-1 at 10 vol% additive loading, which corresponds to an enhancement factor of X rGO nanoflakes prepared by thermal exfoliation and chemical reduction in a flow of H2/N2 at 920°C enhanced the κ of an epoxy matrix up to 4.01 Wm-1K-1 by 10 wt% addition . | 10.1016-B978-0-12-819576-5.00006-2.xml |  |  |  |  | comma-level | κ | Chapter 6 Thermal properties and applications | Elsevier | 2020 | no
2323 | ['rGO'] | rGO | ThermCond | ThermCond | total | [295] | 295 | Kelvin^(1.0) |  | [0.0047, 0.0059] | 0.0053 | Kelvin^(-1.0) Meter^(-1.0) Watt^(1.0) |  |  | (rGO aerogels with a bulk density of 3.9–4.2 mg/mL prepared from a mixture of GO with ethylenediamine by freeze-drying and then microwave heating resulted in an extremely low κ of 0.0047–0.0059 Wm-1K-1 at room temperature .) FROM: rGO aerogels with a bulk density of 3.9–4.2 mg/mL prepared from a mixture of GO with ethylenediamine by freeze-drying and then microwave heating resulted in an extremely low κ of 0.0047–0.0059 Wm-1K-1 at room temperature . | 10.1016-B978-0-12-819576-5.00006-2.xml |  |  |  |  | comma-level | κ | Chapter 6 Thermal properties and applications | Elsevier | 2020 | no
2324 | ['paraffin ( n-docosane )'] | paraffin ( n-docosane ) | ThermCond | ThermCond | total | [315.0, 317.0] | 316 | Kelvin^(1.0) | [42.0, 44.0] | [0.82] | 0.82 | Kelvin^(-1.0) Meter^(-1.0) Watt^(1.0) |  |  | ( and the κ of the composite was enhanced to 0.82 Wm-1K-1 using paraffin (n-docosane) with a Tm of 42–44°C and EG prepared by thermal exfoliation of GO at 900°C .) FROM: The proper mass fraction of EG in a paraffin/EG foam composite was determined to be 10 wt%, and the κ of the composite was enhanced to 0.82 Wm-1K-1 using paraffin (n-docosane) with a Tm of 42–44°C and EG prepared by thermal exfoliation of GO at 900°C . | 10.1016-B978-0-12-819576-5.00006-2.xml |  |  |  |  | comma-level | κ | Chapter 6 Thermal properties and applications | Elsevier | 2020 | no
2325 | ['5.3 wt % rGO'] | 5.3 wt % rGO | ThermCond | ThermCond | total | [308.0] | 308 | Kelvin^(1.0) | [35.0] | [1.35] | 1.35 | Kelvin^(-1.0) Meter^(-1.0) Watt^(1.0) |  |  | (The composite with 5.3 wt% rGO had a κ of 1.35 Wm-1K-1 at 35°C) FROM: The composite with 5.3 wt% rGO had a κ of 1.35 Wm-1K-1 at 35°C, compared with 0.24 Wm-1K-1 for the cellulose without rGO. | 10.1016-B978-0-12-819576-5.00006-2.xml |  |  |  |  | comma-level | κ | Chapter 6 Thermal properties and applications | Elsevier | 2020 | no
2326 | ['rGO'] | rGO | ThermCond | ThermCond | total | [308.0] | 308 | Kelvin^(1.0) | [35.0] | [0.24] | 0.24 | Kelvin^(-1.0) Meter^(-1.0) Watt^(1.0) |  |  | ({ κ at 35 °C }: 0.24 Wm-1K-1 for the cellulose without rGO.) FROM: The composite with 5.3 wt% rGO had a κ of 1.35 Wm-1K-1 at 35°C, compared with 0.24 Wm-1K-1 for the cellulose without rGO. | 10.1016-B978-0-12-819576-5.00006-2.xml |  |  |  |  | comma-level | κ | Chapter 6 Thermal properties and applications | Elsevier | 2020 | no
2329 | ['CCO-923'] | CCO-923 | ThermCond | ThermCond | total | [973.0] | 973 | Kelvin^(1.0) | [973.0] | [1.7] | 1.7 | Kelvin^(-1.0) Meter^(-1.0) Watt^(1.0) |  |  | (In comparison with CCO-923, CCO-1,073 K exhibits smaller anisotropy but higher thermal conductivity along both directions about, 1.7 Wm-1K-1 and 2.4 W m-1K-1 at 973 K, respectively.) FROM: In comparison with CCO-923, CCO-1,073 K exhibits smaller anisotropy but higher thermal conductivity along both directions about, 1.7 Wm-1K-1 and 2.4 W m-1K-1 at 973 K, respectively. | 10.1007-s10971-012-2894-4.txt |  |  | both directions |  | comma-level | thermal conductivity | Effect of precursor calcination temperature on the microstructure and thermoelectric properties of Ca3Co4O9 ceramics | Springer | 2012 | no
2330 | ['(Cu0.93Ag0.07)2Se pellet'] | (Cu0.93Ag0.07)2Se pellet | ThermCond | ThermCond | lattice | [773.0] | 773 | Kelvin^(1.0) | [773.0] | [0.23] | 0.23 | Kelvin^(-1.0) Meter^(-1.0) Watt^(1.0) |  |  | ( a very low κl of ~0.23 W m−1 K−1 and in turn an improved figure of merit of ~1.1 at 773 K were secured in the (Cu0.93Ag0.07)2Se pellet.) FROM: Benefiting from these structural features, a very low κl of ~0.23 W m−1 K−1 and in turn an improved figure of merit of ~1.1 at 773 K were secured in the (Cu0.93Ag0.07)2Se pellet. | 10.1016-j.susmat.2018.e00076.xml |  |  |  |  | comma-level | κl | Enhancing thermoelectric performance of (Cu1-xAgx)2Se via CuAgSe secondary phase and porous design | Elsevier | 2018 | no
2331 | ['bulk β-Cu2Se'] | bulk β-Cu2Se | ThermCond | ThermCond | lattice | [1000.0] | 1000 | Kelvin^(1.0) | [1000.0] | [0.5] | 0.5 | Kelvin^(-1.0) Meter^(-1.0) Watt^(1.0) |  |  | ( κl of bulk β-Cu2Se can be as low as 0.5 W m−1 K−1 at ~1000 K) FROM: Deriving from the PLEC concept, κl of bulk β-Cu2Se can be as low as 0.5 W m−1 K−1 at ~1000 K, leading to a peak zT as high as 1.5 []. | 10.1016-j.susmat.2018.e00076.xml |  |  |  |  | comma-level | κl | Enhancing thermoelectric performance of (Cu1-xAgx)2Se via CuAgSe secondary phase and porous design | Elsevier | 2018 | no
2332 | ['(Cu0.99Ag0.01)2Se'] | (Cu0.99Ag0.01)2Se | ThermCond | ThermCond | lattice | [773.0] | 773 | Kelvin^(1.0) | [773.0] | [0.42] | 0.42 | Kelvin^(-1.0) Meter^(-1.0) Watt^(1.0) |  |  | ({ at 773 K }: the decreased κl (e) from ~0.42 W m−1 K−1 of (Cu0.99Ag0.01)2Se) FROM: This is due to the decreased κl (e) from ~0.42 W m−1 K−1 of (Cu0.99Ag0.01)2Se to ~0.23 W m−1 K−1 of (Cu0.93Ag0.07)2Se at 773 K. | 10.1016-j.susmat.2018.e00076.xml |  |  |  |  | comma-level | κl | Enhancing thermoelectric performance of (Cu1-xAgx)2Se via CuAgSe secondary phase and porous design | Elsevier | 2018 | no
2333 | ['(Cu0.93Ag0.07)2Se'] | (Cu0.93Ag0.07)2Se | ThermCond | ThermCond | lattice | [773.0] | 773 | Kelvin^(1.0) | [773.0] | [0.23] | 0.23 | Kelvin^(-1.0) Meter^(-1.0) Watt^(1.0) |  |  | ({ κl }: ~0.23 W m−1 K−1 of (Cu0.93Ag0.07)2Se at 773 K.) FROM: This is due to the decreased κl (e) from ~0.42 W m−1 K−1 of (Cu0.99Ag0.01)2Se to ~0.23 W m−1 K−1 of (Cu0.93Ag0.07)2Se at 773 K. | 10.1016-j.susmat.2018.e00076.xml |  |  |  |  | comma-level | κl | Enhancing thermoelectric performance of (Cu1-xAgx)2Se via CuAgSe secondary phase and porous design | Elsevier | 2018 | no
2334 | ['CuAgSe'] | CuAgSe | ThermCond | ThermCond | lattice | [500.0] | 500 | Kelvin^(1.0) | [500.0] | [0.2] | 0.2 | Kelvin^(-1.0) Meter^(-1.0) Watt^(1.0) |  |  | (The reduction of κl of the sintered pellets with increasing the amount of CuAgSe is most likely related with the intrinsically low κl of α-CuAgSe (~0.2 W m−1 K−1 above 500 K) [].) FROM: The reduction of κl of the sintered pellets with increasing the amount of CuAgSe is most likely related with the intrinsically low κl of α-CuAgSe (~0.2 W m−1 K−1 above 500 K) []. | 10.1016-j.susmat.2018.e00076.xml |  | sintered |  |  | comma-level | κl | Enhancing thermoelectric performance of (Cu1-xAgx)2Se via CuAgSe secondary phase and porous design | Elsevier | 2018 | no
2335 | ['SnSe'] | SnSe | ThermCond | ThermCond | lattice | [300.0] | 300 | Kelvin^(1.0) | [300.0] | [0.61] | 0.61 | Kelvin^(-1.0) Meter^(-1.0) Watt^(1.0) |  |  | ({ at 300 K }: the lattice thermal conductivities of SnSe were 0.61 Wm−1K−1) FROM: In (c), the lattice thermal conductivities of SnSe were 0.61 Wm−1K−1, 1.67 Wm−1K−1, and 1.16 W m−1 K−1 at 300 K along the a-, b-, and c-axis, respectively. | 10.1016-j.jssc.2018.12.003.xml |  |  |  |  | comma-level | lattice thermal conductivities | Thermoelectric transport properties of Pb doped SnSe alloys (PbxSn1-xSe): DFT-BTE simulations | Elsevier | 2019 | no
2336 | ['AgSbTe2'] | AgSbTe2 | ThermCond | ThermCond | total | [295] | 295 | Kelvin^(1.0) |  | [0.5] | 0.5 | Kelvin^(-1.0) Meter^(-1.0) Watt^(1.0) |  |  | (AgSbTe2 is a promising thermoelectric material, which exhibits extremely low thermal conductivity, κ, of 0.5 Wm−1K−1 at room temperature.) FROM: AgSbTe2 is a promising thermoelectric material, which exhibits extremely low thermal conductivity, κ, of 0.5 Wm−1K−1 at room temperature. | 10.1016-j.actamat.2019.07.031.xml |  |  |  |  | comma-level | thermal conductivity | Density, distribution and nature of planar faults in silver antimony telluride for thermoelectric applications | Elsevier | 2019 | yes
2337 | ['AgSbTe2-δ'] | AgSbTe2-δ | ThermCond | ThermCond | lattice | [400.0] | 400 | Kelvin^(1.0) | [400.0] | [0.68] | 0.68 | Kelvin^(-1.0) Meter^(-1.0) Watt^(1.0) |  |  | (The AgSbTe2-δ-phase has an intrinsically low lattice thermal conductivity in the order of κl=0.68Wm−1K−1 at 400 K) FROM: The AgSbTe2-δ-phase has an intrinsically low lattice thermal conductivity in the order of κl=0.68Wm−1K−1 at 400 K, due to its glass like phonon scattering [,,], and its unconventional chemical mechanism as shown recently by Min Zhu et al. []. | 10.1016-j.actamat.2019.07.031.xml |  |  |  |  | comma-level | lattice thermal conductivity | Density, distribution and nature of planar faults in silver antimony telluride for thermoelectric applications | Elsevier | 2019 | yes
2338 | ['p-type AgSb0.96Zn0.04Te2'] | p-type AgSb0.96Zn0.04Te2 | ThermCond | ThermCond | lattice | [400.0] | 400 | Kelvin^(1.0) | [400.0] | [0.4] | 0.4 | Kelvin^(-1.0) Meter^(-1.0) Watt^(1.0) | point defect |  | ( doping with solute elements to introduce point defect phonon scattering which leads to a value of κl=0.4Wm−1K−1 at 400 K and a zT ∼ 1.9 at 585 K in p-type AgSb0.96Zn0.04Te2 a in the work of Roychowdhury et al. [].) FROM: For example, doping with solute elements to introduce point defect phonon scattering which leads to a value of κl=0.4Wm−1K−1 at 400 K and a zT ∼ 1.9 at 585 K in p-type AgSb0.96Zn0.04Te2 a in the work of Roychowdhury et al. []. | 10.1016-j.actamat.2019.07.031.xml |  |  |  |  | comma-level | κl | Density, distribution and nature of planar faults in silver antimony telluride for thermoelectric applications | Elsevier | 2019 | yes
2339 | ['Sb2Te3'] | Sb2Te3 | ThermCond | ThermCond | lattice | [300.0] | 300 | Kelvin^(1.0) | [300.0] | [0.65] | 0.65 | Kelvin^(-1.0) Meter^(-1.0) Watt^(1.0) |  |  | (For example, Sb2Te3 precipitates with sizes ranging from nanometer to micrometer led to a κl=0.65Wm−1K−1 at 300 K [,] in Ag16.7Sb30Te53.3 alloys.) FROM: For example, Sb2Te3 precipitates with sizes ranging from nanometer to micrometer led to a κl=0.65Wm−1K−1 at 300 K [,] in Ag16.7Sb30Te53.3 alloys. | 10.1016-j.actamat.2019.07.031.xml |  |  |  |  | comma-level | κl | Density, distribution and nature of planar faults in silver antimony telluride for thermoelectric applications | Elsevier | 2019 | yes
2340 | ['Na0.025Eu0.03Pb0.945Te'] | Na0.025Eu0.03Pb0.945Te | ThermCond | ThermCond | lattice | [850.0] | 850 | Kelvin^(1.0) | [850.0] | [0.4] | 0.4 | Kelvin^(-1.0) Meter^(-1.0) Watt^(1.0) |  |  | (They reported on κl=0.4Wm−1K−1 resulting in a zT = 2.2 at 850 K in Na0.025Eu0.03Pb0.945Te TE alloys.) FROM: They reported on κl=0.4Wm−1K−1 resulting in a zT = 2.2 at 850 K in Na0.025Eu0.03Pb0.945Te TE alloys. | 10.1016-j.actamat.2019.07.031.xml |  | alloys |  |  | comma-level | κl | Density, distribution and nature of planar faults in silver antimony telluride for thermoelectric applications | Elsevier | 2019 | yes
2341 | ['AgSbTe2'] | AgSbTe2 | ThermCond | ThermCond | lattice | [600.0] | 600 | Kelvin^(1.0) | [600.0] | [0.32] | 0.32 | Kelvin^(-1.0) Meter^(-1.0) Watt^(1.0) |  |  | (Hong et al. showed that high density of SFs (8 × 106 m−1) in AgSbTe2, has a large and positive effect on phonon scattering leading to κl=0.32Wm−1K−1, and an improved zT up to 2 at T = 600 K for p-type AgSbTe1.85Se0.15 alloys [].) FROM: Hong et al. showed that high density of SFs (8 × 106 m−1) in AgSbTe2, has a large and positive effect on phonon scattering leading to κl=0.32Wm−1K−1, and an improved zT up to 2 at T = 600 K for p-type AgSbTe1.85Se0.15 alloys []. | 10.1016-j.actamat.2019.07.031.xml |  |  |  |  | comma-level | κl | Density, distribution and nature of planar faults in silver antimony telluride for thermoelectric applications | Elsevier | 2019 | yes
2342 | ['Cu2Se0.5Te0.5 bulk'] | Cu2Se0.5Te0.5 bulk | ThermCond | ThermCond | lattice | [650.0] | 650 | Kelvin^(1.0) | [650.0] | [0.8] | 0.8 | Kelvin^(-1.0) Meter^(-1.0) Watt^(1.0) |  |  | (The large lattice coherency in a mosaic crystal of Cu2Se0.5Te0.5 bulk TE material resulted in an excellent σ, while the LAGBs with 10–20 nm size grains were still very efficient in scattering the heat conducting phonons resulting in a κl=0.8Wm−1K−1 at 650 K and κl=0.5Wm−1K−1 at 1000 K [].) FROM: The large lattice coherency in a mosaic crystal of Cu2Se0.5Te0.5 bulk TE material resulted in an excellent σ, while the LAGBs with 10–20 nm size grains were still very efficient in scattering the heat conducting phonons resulting in a κl=0.8Wm−1K−1 at 650 K and κl=0.5Wm−1K−1 at 1000 K []. | 10.1016-j.actamat.2019.07.031.xml |  |  |  |  | comma-level | κl | Density, distribution and nature of planar faults in silver antimony telluride for thermoelectric applications | Elsevier | 2019 | yes
2343 | ['Ag16.7Sb30Te53.3'] | Ag16.7Sb30Te53.3 | ThermCond | ThermCond | lattice | [295] | 295 | Kelvin^(1.0) |  | [0.6, 0.7] | 0.65 | Kelvin^(-1.0) Meter^(-1.0) Watt^(1.0) |  |  | (The lattice thermal conductivity of Ag16.7Sb30Te53.3 is very low (0.6–0.7 W m−1 K−1) at room temperature) FROM: The lattice thermal conductivity of Ag16.7Sb30Te53.3 is very low (0.6–0.7 W m−1 K−1) at room temperature, which suggests that the phonon mean free path of high fequency phonons is already fully suppressed by the thermal motion of the atoms []. | 10.1016-j.actamat.2019.07.031.xml |  |  |  |  | comma-level | lattice thermal conductivity | Density, distribution and nature of planar faults in silver antimony telluride for thermoelectric applications | Elsevier | 2019 | yes
2344 | ['AgSbTe1.85Se0.15'] | AgSbTe1.85Se0.15 | ThermCond | ThermCond | lattice | [295] | 295 | Kelvin^(1.0) |  | [0.4] | 0.4 | Kelvin^(-1.0) Meter^(-1.0) Watt^(1.0) |  |  | ( AgSbTe1.85Se0.15 with a very fine polycrystalline grain size of ∼2 μm and a high number of planar faults has a lattice thermal conductivity of <0.4 W m−1 K−1 at room temperature.) FROM: For example, as reported by Hong et al. [], AgSbTe1.85Se0.15 with a very fine polycrystalline grain size of ∼2 μm and a high number of planar faults has a lattice thermal conductivity of <0.4 W m−1 K−1 at room temperature. | 10.1016-j.actamat.2019.07.031.xml |  |  |  |  | comma-level | lattice thermal conductivity | Density, distribution and nature of planar faults in silver antimony telluride for thermoelectric applications | Elsevier | 2019 | yes
2345 | ['Ba2Co9O14'] | Ba2Co9O14 | ThermCond | ThermCond | total | [373.0] | 373 | Kelvin^(1.0) | [373.0] | [3.2] | 3.2 | Kelvin^(-1.0) Meter^(-1.0) Watt^(1.0) |  |  | (The thermal conductivity of the Ba2Co9O14 sample first decreases from 3.20 W m−1 K−1 at 373 K) FROM: The thermal conductivity of the Ba2Co9O14 sample first decreases from 3.20 W m−1 K−1 at 373 K to 1.55 W m−1 K−1 at 573 K and then increase up to 2.94 W m−1 K−1 at 1000 K . | 10.1016-j.jeurceramsoc.2017.01.034.xml |  |  |  |  | comma-level | thermal conductivity | Promising high temperature thermoelectric properties of dense Ba2Co9O14 ceramics | Elsevier | 2017 | no
2346 | ['Ca3Co4O9'] | Ca3Co4O9 | ThermCond | ThermCond | total | [373.0, 1000.0] | 686.5 | Kelvin^(1.0) | [373.0, 1000.0] | [2.0] | 2 | Kelvin^(-1.0) Meter^(-1.0) Watt^(1.0) |  |  | (Compared to Ca3Co4O9 one which is stable in the 373–1000 K temperature range, Ba2Co9O14 thermal conductivity is slightly higher at high temperature, 2.00 Wm−1K−1 and 2.94 W m−1 K−1 respectively.) FROM: Compared to Ca3Co4O9 one which is stable in the 373–1000 K temperature range, Ba2Co9O14 thermal conductivity is slightly higher at high temperature, 2.00 Wm−1K−1 and 2.94 W m−1 K−1 respectively. | 10.1016-j.jeurceramsoc.2017.01.034.xml |  | high temperature |  |  | comma-level | thermal conductivity | Promising high temperature thermoelectric properties of dense Ba2Co9O14 ceramics | Elsevier | 2017 | no
2347 | ['SnSe2'] | SnSe2 | ThermCond | ThermCond | total | [295] | 295 | Kelvin^(1.0) |  | [0.44] | 0.44 | Kelvin^(-1.0) Meter^(-1.0) Watt^(1.0) |  |  | ({ at room temperature }: The flower-like SnSe2 exhibits much lower thermal conductivity of 0.44 Wm−1 K−1 which is ## % change) FROM: The flower-like SnSe2 exhibits much lower thermal conductivity of 0.44 Wm−1 K−1 which is 43% lower than that of flake SnSe2 at room temperature. | 10.1016-j.apsusc.2020.145478.xml |  |  |  |  | comma-level | thermal conductivity | Interface tuning charge transport and enhanced thermoelectric properties in flower-like SnSe2 hierarchical nanostructures | Elsevier | 2020 | no
2348 | ['p-type PbS'] | p-type PbS | ThermCond | ThermCond | total | [300.0] | 300 | Kelvin^(1.0) | [300.0] | [4.0] | 4 | Kelvin^(-1.0) Meter^(-1.0) Watt^(1.0) |  |  | (The κtot of p-type PbS decreases from ~ 4.0 W m−1 K−1 at 300 K) FROM: The κtot of p-type PbS decreases from ~ 4.0 W m−1 K−1 at 300 K to ~ 1.2 W m−1 K−1 at 823 K while the κtot of n-type PbS decreases from ~ 4.7 W m−1 K−1 at 300 K to ~ 1.4 W m−1 K−1 at 823 K. | 10.1016-j.scriptamat.2020.04.023.xml |  |  |  |  | comma-level | κtot | Thermoelectric transport properties of PbS and its contrasting electronic band structures | Elsevier | 2020 | no
2349 | ['n-type PbS'] | n-type PbS | ThermCond | ThermCond | total | [823.0] | 823 | Kelvin^(1.0) | [823.0] | [1.2] | 1.2 | Kelvin^(-1.0) Meter^(-1.0) Watt^(1.0) |  |  | (~ 1.2 W m−1 K−1 at 823 K while the κtot of n-type PbS decreases from ~ 4.7 W m−1 K−1 at 300 K) FROM: The κtot of p-type PbS decreases from ~ 4.0 W m−1 K−1 at 300 K to ~ 1.2 W m−1 K−1 at 823 K while the κtot of n-type PbS decreases from ~ 4.7 W m−1 K−1 at 300 K to ~ 1.4 W m−1 K−1 at 823 K. | 10.1016-j.scriptamat.2020.04.023.xml |  |  |  |  | comma-level | κtot | Thermoelectric transport properties of PbS and its contrasting electronic band structures | Elsevier | 2020 | no
2350 | ['p-type PbS'] | p-type PbS | ThermCond | ThermCond | electronic | [300.0] | 300 | Kelvin^(1.0) | [300.0] | [1.1] | 1.1 | Kelvin^(-1.0) Meter^(-1.0) Watt^(1.0) |  |  | (The κele of p-type PbS decreased from ~ 1.1 W m−1 K−1 at 300 K) FROM: The κele of p-type PbS decreased from ~ 1.1 W m−1 K−1 at 300 K to ~ 0.3 W m−1 K−1 at 823 K while the κele of p-type PbS decreased from ~ 1.1 W m−1 K−1 at 300 K to ~ 0.8 W m−1 K−1 at 823 K. | 10.1016-j.scriptamat.2020.04.023.xml |  |  |  |  | comma-level | κele | Thermoelectric transport properties of PbS and its contrasting electronic band structures | Elsevier | 2020 | no
2351 | ['p-type PbS'] | p-type PbS | ThermCond | ThermCond | electronic | [823.0] | 823 | Kelvin^(1.0) | [823.0] | [0.3] | 0.3 | Kelvin^(-1.0) Meter^(-1.0) Watt^(1.0) |  |  | (~ 0.3 W m−1 K−1 at 823 K while the κele of p-type PbS decreased from ~ 1.1 W m−1 K−1 at 300 K) FROM: The κele of p-type PbS decreased from ~ 1.1 W m−1 K−1 at 300 K to ~ 0.3 W m−1 K−1 at 823 K while the κele of p-type PbS decreased from ~ 1.1 W m−1 K−1 at 300 K to ~ 0.8 W m−1 K−1 at 823 K. | 10.1016-j.scriptamat.2020.04.023.xml |  |  |  |  | comma-level | κele | Thermoelectric transport properties of PbS and its contrasting electronic band structures | Elsevier | 2020 | no
2352 | ['p-type PbS'] | p-type PbS | ThermCond | ThermCond | lattice | [523.0, 823.0] | 673 | Kelvin^(1.0) | [523.0, 823.0] | [1.0] | 1 | Kelvin^(-1.0) Meter^(-1.0) Watt^(1.0) |  |  | ({ at 523 to 823 K }: the κlat (κlat=κtot-κele) of p-type PbS is maintained ~ 1.0 W m−1 K−1 from 523 K) FROM: Different from the κele of p-type and n-type PbS with temperature, the κlat (κlat=κtot-κele) of p-type PbS is maintained ~ 1.0 W m−1 K−1 from 523 K to 823 K while the κlat of n-type PbS decreases from ~ 1.8 W m−1 K−1 at 523 K to ~ 0.6 W m−1 K−1 at 823 K, (c). | 10.1016-j.scriptamat.2020.04.023.xml |  |  |  |  | comma-level | κlat | Thermoelectric transport properties of PbS and its contrasting electronic band structures | Elsevier | 2020 | no
2353 | ['n-type PbS'] | n-type PbS | ThermCond | ThermCond | electronic | [823.0] | 823 | Kelvin^(1.0) | [823.0] | [1.8] | 1.8 | Kelvin^(-1.0) Meter^(-1.0) Watt^(1.0) |  |  | ({ κele }: 823 K while the κlat of n-type PbS decreases from ~ 1.8 W m−1 K−1 at 523 K) FROM: Different from the κele of p-type and n-type PbS with temperature, the κlat (κlat=κtot-κele) of p-type PbS is maintained ~ 1.0 W m−1 K−1 from 523 K to 823 K while the κlat of n-type PbS decreases from ~ 1.8 W m−1 K−1 at 523 K to ~ 0.6 W m−1 K−1 at 823 K, (c). | 10.1016-j.scriptamat.2020.04.023.xml |  |  |  |  | comma-level | κele | Thermoelectric transport properties of PbS and its contrasting electronic band structures | Elsevier | 2020 | no
2354 | ['CoSb3'] | CoSb3 | ThermCond | ThermCond | total | [298.0] | 298 | Kelvin^(1.0) | [298.0] | [10.0] | 10 | Kelvin^(-1.0) Meter^(-1.0) Watt^(1.0) |  |  | (The prototypical CoSb3 possesses a large power factor (S2σ ≈ 30 μW cm−1 K−2) but the thermal conductivity is too high (κ ≈ 10 W m−1 K−1 at 298 K) to achieve high ZT .) FROM: The prototypical CoSb3 possesses a large power factor (S2σ ≈ 30 μW cm−1 K−2) but the thermal conductivity is too high (κ ≈ 10 W m−1 K−1 at 298 K) to achieve high ZT . | 10.1016-j.jallcom.2016.11.404.xml |  |  |  |  | comma-level | thermal conductivity | Enhancing the thermoelectric properties of single and double filled p-type skutterudites synthesized by an up-scaled ball-milling process | Elsevier | 2017 | no
2355 | ['YCuTe2'] | YCuTe2 | ThermCond | ThermCond | total | [800.0] | 800 | Kelvin^(1.0) | [800.0] | [0.5] | 0.5 | Kelvin^(-1.0) Meter^(-1.0) Watt^(1.0) |  |  | (Promising ZT values close to 1 have been reported for TmAgTe2 or YCuTe2 due to very low thermal conductivities (< 0.5 W m−1 K−1 at 800 K) resulting from a disordered sublattice of Cu atoms.) FROM: Promising ZT values close to 1 have been reported for TmAgTe2 or YCuTe2 due to very low thermal conductivities (< 0.5 W m−1 K−1 at 800 K) resulting from a disordered sublattice of Cu atoms. | 10.1016-j.jssc.2017.08.018.xml |  |  |  |  | comma-level | thermal conductivities | Evaluation of the f-electron rare-earth copper telluride GdCu1+xTe2 as a thermoelectric material | Elsevier | 2017 | no
2356 | ['GdCu1.25Te2'] | GdCu1.25Te2 | ThermCond | ThermCond | total | [523.0] | 523 | Kelvin^(1.0) | [523.0] | [0.64] | 0.64 | Kelvin^(-1.0) Meter^(-1.0) Watt^(1.0) |  |  | (The two other samples GdCu1.25Te2 and GdCu1.5Te2 respectively display values of κ of 0.64 Wm−1K−1 and 0.76 W m−1 K−1 at 523 K. and monotonic decrease of κ with temperature.) FROM: The two other samples GdCu1.25Te2 and GdCu1.5Te2 respectively display values of κ of 0.64 Wm−1K−1 and 0.76 W m−1 K−1 at 523 K. and monotonic decrease of κ with temperature. | 10.1016-j.jssc.2017.08.018.xml |  |  |  |  | comma-level | κ | Evaluation of the f-electron rare-earth copper telluride GdCu1+xTe2 as a thermoelectric material | Elsevier | 2017 | no
2357 | ['GdCu1.25Te2'] | GdCu1.25Te2 | ThermCond | ThermCond | total | [523.0] | 523 | Kelvin^(1.0) | [523.0] | [0.64] | 0.64 | Kelvin^(-1.0) Meter^(-1.0) Watt^(1.0) |  |  | (Measured thermal conductivities as low as 0.64 W m−1 K−1 are observed for GdCu1.25Te2 at 523 K ultimately giving ZT values of the order of 0.2.) FROM: Measured thermal conductivities as low as 0.64 W m−1 K−1 are observed for GdCu1.25Te2 at 523 K ultimately giving ZT values of the order of 0.2. | 10.1016-j.jssc.2017.08.018.xml |  |  |  |  | comma-level | thermal conductivities | Evaluation of the f-electron rare-earth copper telluride GdCu1+xTe2 as a thermoelectric material | Elsevier | 2017 | no
2358 | ['Hf0.5Zr0.5Ni0.8Pd0.2Sn0.99Sb0.01 compound'] | Hf0.5Zr0.5Ni0.8Pd0.2Sn0.99Sb0.01 compound | ThermCond | ThermCond | total | [295] | 295 | Kelvin^(1.0) |  | [4.5] | 4.5 | Kelvin^(-1.0) Meter^(-1.0) Watt^(1.0) |  |  | (As a result of these two, in Hf0.5Zr0.5Ni0.8Pd0.2Sn0.99Sb0.01 compound, a power factor of 22.1 μW/K2cm and a thermal conductivity as low as 4.5 Wm-1K-1 were achieved at the room temperature.) FROM: As a result of these two, in Hf0.5Zr0.5Ni0.8Pd0.2Sn0.99Sb0.01 compound, a power factor of 22.1 μW/K2cm and a thermal conductivity as low as 4.5 Wm-1K-1 were achieved at the room temperature. | 10.1016-j.nanoen.2012.10.005.xml |  |  |  |  | comma-level | thermal conductivity | A review on the enhancement of figure of merit from bulk to nano-thermoelectric materials | Elsevier | 2013 | no
2359 | ['Sr8Ga16Ge30'] | Sr8Ga16Ge30 | ThermCond | ThermCond | total | [295] | 295 | Kelvin^(1.0) |  | [0.9] | 0.9 | Kelvin^(-1.0) Meter^(-1.0) Watt^(1.0) |  |  | ( the experimental result of Sr8Ga16Ge30 shows the high Seebeck coefficient S=−320 μV/K with low thermal conductivity K=0.9 Wm-1K-1 at the room temperature .) FROM: However, the experimental result of Sr8Ga16Ge30 shows the high Seebeck coefficient S=−320 μV/K with low thermal conductivity K=0.9 Wm-1K-1 at the room temperature . | 10.1016-j.nanoen.2012.10.005.xml |  |  |  |  | comma-level | thermal conductivity | A review on the enhancement of figure of merit from bulk to nano-thermoelectric materials | Elsevier | 2013 | no
2360 | ['Ga / Ge'] | Ga / Ge | ThermCond | ThermCond | total | [295] | 295 | Kelvin^(1.0) | [650.0] | [1.0] | 1 | Kelvin^(-1.0) Meter^(-1.0) Watt^(1.0) |  |  | ({ thermal conductivity }: 1 Wm-1K-1 at the room temperature and ZT was obtained as 0.85 at 650 K for the lowest Ga/Ge ratio sample of Sr16.86Ga27.01Ge56.13.) FROM: The thermal conductivity was maintained at the same order lower than 1 Wm-1K-1 at the room temperature and ZT was obtained as 0.85 at 650 K for the lowest Ga/Ge ratio sample of Sr16.86Ga27.01Ge56.13. | 10.1016-j.nanoen.2012.10.005.xml |  |  |  |  | comma-level | thermal conductivity | A review on the enhancement of figure of merit from bulk to nano-thermoelectric materials | Elsevier | 2013 | no
2361 | ['Sn24P19.3Br2I6'] | Sn24P19.3Br2I6 | ThermCond | ThermCond | total | [295] | 295 | Kelvin^(1.0) |  | [0.5] | 0.5 | Kelvin^(-1.0) Meter^(-1.0) Watt^(1.0) |  |  | (The one of the lowest value of thermal conductivity 0.5 Wm-1K-1 at the room temperature has been observed for Sn24P19.3Br2I6.) FROM: The one of the lowest value of thermal conductivity 0.5 Wm-1K-1 at the room temperature has been observed for Sn24P19.3Br2I6. | 10.1016-j.nanoen.2012.10.005.xml |  |  |  |  | comma-level | thermal conductivity | A review on the enhancement of figure of merit from bulk to nano-thermoelectric materials | Elsevier | 2013 | no
2362 | ['Pb0.3Sn0.1Ge0.6Te'] | Pb0.3Sn0.1Ge0.6Te | ThermCond | ThermCond | total | [300.0, 600.0] | 450 | Kelvin^(1.0) | [300.0, 600.0] | [1.0] | 1 | Kelvin^(-1.0) Meter^(-1.0) Watt^(1.0) |  |  | (The Pb-rich samples have a low thermal conductivity around 1 W/(K m) in the temperature range 300–600 K while the Pb0.3Sn0.1Ge0.6Te decreases from 2.2 W/(K m) at 300 K) FROM: The Pb-rich samples have a low thermal conductivity around 1 W/(K m) in the temperature range 300–600 K while the Pb0.3Sn0.1Ge0.6Te decreases from 2.2 W/(K m) at 300 K to 1.3 W/(K m) at 670 K. | 10.1016-j.jssc.2011.02.028.xml |  |  |  |  | comma-level | thermal conductivity | Thermoelectric and microstructural properties of Pb0.9−x Sn0.1Ge x Te compounds prepared by spinodal decomposition | Elsevier | 2011 | no
2363 | ['Pb0.3Sn0.1Ge0.6Te'] | Pb0.3Sn0.1Ge0.6Te | ThermCond | ThermCond | total | [295] | 295 | Kelvin^(1.0) |  | [2.0] | 2 | Kelvin^(-1.0) Meter^(-1.0) Watt^(1.0) |  |  | ( the thermal conductivity above room temperature of Pb0.3Sn0.1Ge0.6Te is in good agreement with values reported in Refs. and that of PbTe ∼2 W/(K m) at room temperature.) FROM: When comparing the present results with other studies of the PbTe–SnTe–GeTe system, the thermal conductivity above room temperature of Pb0.3Sn0.1Ge0.6Te is in good agreement with values reported in Refs. and that of PbTe ∼2 W/(K m) at room temperature. | 10.1016-j.jssc.2011.02.028.xml |  |  |  |  | comma-level | thermal conductivity | Thermoelectric and microstructural properties of Pb0.9−x Sn0.1Ge x Te compounds prepared by spinodal decomposition | Elsevier | 2011 | no
2364 | ['Ca3Co3.95Ga0.05O9+δ'] | Ca3Co3.95Ga0.05O9+δ | ThermCond | ThermCond | total | [300.0] | 300 | Kelvin^(1.0) | [300.0] | [0.059] | 0.059 | Kelvin^(-1.0) Meter^(-1.0) Watt^(1.0) |  |  | ({ κcar }: for Ca3Co3.95Ga0.05O9+δ is 0.059 W m-1 K-1 and Ca2.9Eu0.1Co3.95Ga0.05O9+δ is 0.046 W m-1 K-1 at 300 K) FROM: The calculated value of κcar, for Ca3Co3.95Ga0.05O9+δ is 0.059 W m-1 K-1 and Ca2.9Eu0.1Co3.95Ga0.05O9+δ is 0.046 W m-1 K-1 at 300 K, respectively. | 10.1007-s10832-013-9843-7.txt |  |  |  |  | comma-level | κcar | Thermoelectric properties of Ca3-xEuxCo3.95Ga0.05O9+δ (0 ≤ x ≤ 0.10) | Springer | 2013 | no
2365 | ['polycrystalline Zr0.5Hf0.5Co1-xRhxSb0.99Sn0.01'] | polycrystalline Zr0.5Hf0.5Co1-xRhxSb0.99Sn0.01 | ThermCond | ThermCond | lattice | [300.0] | 300 | Kelvin^(1.0) | [300.0] | [3.7] | 3.7 | Kelvin^(-1.0) Meter^(-1.0) Watt^(1.0) |  |  | ( the reported lattice thermal conductivity of the polycrystalline Zr0.5Hf0.5Co1-xRhxSb0.99Sn0.01 was 3.7 Wm−1K−1 at 300 K in structures with grain sizes of 80-175 nm.) FROM: For example, the reported lattice thermal conductivity of the polycrystalline Zr0.5Hf0.5Co1-xRhxSb0.99Sn0.01 was 3.7 Wm−1K−1 at 300 K in structures with grain sizes of 80-175 nm. | 10.1016-j.rser.2019.05.051.xml |  |  |  |  | comma-level | lattice thermal conductivity | Strategies for engineering phonon transport in Heusler thermoelectric compounds | Elsevier | 2019 | no
2366 | ['In0.2Ba0.2Co4Sb11.3Te0.7'] | In0.2Ba0.2Co4Sb11.3Te0.7 | ThermCond | ThermCond | total | [773.0] | 773 | Kelvin^(1.0) | [773.0] | [2.24] | 2.24 | Kelvin^(-1.0) Meter^(-1.0) Watt^(1.0) |  |  | (The minimum thermal conductivity of In0.2Ba0.2Co4Sb11.3Te0.7 sample is 2.24 W m−1K−1 at 773K.) FROM: The minimum thermal conductivity of In0.2Ba0.2Co4Sb11.3Te0.7 sample is 2.24 W m−1K−1 at 773K. | 10.1016-j.jallcom.2020.156063.xml |  |  |  |  | comma-level | minimum thermal conductivity | Optimization of thermoelectric properties of CoSb3 materials by increasing the complexity of chemical structure | Elsevier | 2020 | no
2367 | ['Bi1.975Na0.025Ba2Co2Oy+1.0wt % CNT'] | Bi1.975Na0.025Ba2Co2Oy+1.0wt % CNT | ThermCond | ThermCond | total | [923.0] | 923 | Kelvin^(1.0) | [923.0] | [0.39] | 0.39 | Kelvin^(-1.0) Meter^(-1.0) Watt^(1.0) |  |  | ( the Bi1.975Na0.025Ba2Co2Oy+1.0wt% CNT sample exhibited an ultralow thermal conductivity of 0.39 W K−1 m−1 at 923K.) FROM: In particular, the Bi1.975Na0.025Ba2Co2Oy+1.0wt% CNT sample exhibited an ultralow thermal conductivity of 0.39 W K−1 m−1 at 923K. | 10.1016-j.ceramint.2017.01.113.xml |  |  |  |  | comma-level | thermal conductivity | Enhanced thermoelectric properties of CNT dispersed and Na-doped Bi2Ba2Co2Oy composites | Elsevier | 2017 | no
2368 | ['CNT'] | CNT | ThermCond | ThermCond | total | [295] | 295 | Kelvin^(1.0) |  | [0.3] | 0.3 | Kelvin^(-1.0) Meter^(-1.0) Watt^(1.0) |  |  | (According to another report, ultralow thermal conductivity has been obtained from CNT dispersed Ca3Co4O9+δ nanocomposite materials, with a value of 0.3 W K−1 m−1 at room temperature .) FROM: According to another report, ultralow thermal conductivity has been obtained from CNT dispersed Ca3Co4O9+δ nanocomposite materials, with a value of 0.3 W K−1 m−1 at room temperature . | 10.1016-j.ceramint.2017.01.113.xml |  |  |  |  | comma-level | thermal conductivity | Enhanced thermoelectric properties of CNT dispersed and Na-doped Bi2Ba2Co2Oy composites | Elsevier | 2017 | no
2369 | ['Bi1.975Na0.025Ba2Co2Oy+1.0 wt % CNT'] | Bi1.975Na0.025Ba2Co2Oy+1.0 wt % CNT | ThermCond | ThermCond | total | [923.0] | 923 | Kelvin^(1.0) | [923.0] | [0.39] | 0.39 | Kelvin^(-1.0) Meter^(-1.0) Watt^(1.0) |  |  | ( the Bi1.975Na0.025Ba2Co2Oy+1.0 wt% CNT sample has the lowest thermal conductivity (κ): 0.39 W K−1 m−1 at 923 K.) FROM: In this study, the Bi1.975Na0.025Ba2Co2Oy+1.0 wt% CNT sample has the lowest thermal conductivity (κ): 0.39 W K−1 m−1 at 923 K. | 10.1016-j.ceramint.2017.01.113.xml |  |  |  |  | comma-level | thermal conductivity | Enhanced thermoelectric properties of CNT dispersed and Na-doped Bi2Ba2Co2Oy composites | Elsevier | 2017 | no
2370 | ['calcium cobalt oxide'] | calcium cobalt oxide | ThermCond | ThermCond | total | [700.0] | 700 | Kelvin^(1.0) | [700.0] | [1.06] | 1.06 | Kelvin^(-1.0) Meter^(-1.0) Watt^(1.0) |  |  | (A record low thermal conductivity for a calcium cobalt oxide phase of 1.06 W m−1 K−1 has been measured at 700 K) FROM: A record low thermal conductivity for a calcium cobalt oxide phase of 1.06 W m−1 K−1 has been measured at 700 K, which maybe the result of phonon scattering at the interfaces of the porous network of nanowires. | 10.1039-c3ta12096a.html |  |  |  |  | comma-level | thermal conductivity | Synthesis and investigation of thermoelectric and electrochemical properties of porous Ca9Co12O28nanowires | RSC | 2013 | no
2371 | ['Bi2Te3 NWs'] | Bi2Te3 NWs | ThermCond | ThermCond | total | [295] | 295 | Kelvin^(1.0) |  | [0.89] | 0.89 | Kelvin^(-1.0) Meter^(-1.0) Watt^(1.0) |  |  | (The converged length independent thermal conductivity of Bi2Te3 NWs, which the size is a cross-sectional area of 29.1 Å × 38 Å and a length of 107 Å to 960 Å, is 0.89 Wm-1K-1 at room temperature and lower) FROM: The converged length independent thermal conductivity of Bi2Te3 NWs, which the size is a cross-sectional area of 29.1 Å × 38 Å and a length of 107 Å to 960 Å, is 0.89 Wm-1K-1 at room temperature and lower than their bulk counterpart with the experimental results (1.73 Wm-1K-1). | 10.1016-j.physe.2020.114300.xml |  |  |  |  | comma-level | thermal conductivity | Mechanical and thermal conductivity properties of BiSbTe nanofilms using molecular dynamics | Elsevier | 2020 | no
2372 | ['Bi2Te3'] | Bi2Te3 | ThermCond | ThermCond | total | [300.0] | 300 | Kelvin^(1.0) | [300.0] | [1.238] | 1.238 | Kelvin^(-1.0) Meter^(-1.0) Watt^(1.0) |  |  | (We can obtain k0 and λ of Bi2Te3 at 300K as 1.238 Wm-1K-1 and 9.79 nm) FROM: We can obtain k0 and λ of Bi2Te3 at 300K as 1.238 Wm-1K-1 and 9.79 nm, respectively, which the result is similar to the reported by Yu et al. []. | 10.1016-j.physe.2020.114300.xml |  |  |  |  | comma-level | λ | Mechanical and thermal conductivity properties of BiSbTe nanofilms using molecular dynamics | Elsevier | 2020 | no
2373 | ['Bi2Te3'] | Bi2Te3 | ThermCond | ThermCond | total | [295] | 295 | Kelvin^(1.0) |  | [0.538] | 0.538 | Kelvin^(-1.0) Meter^(-1.0) Watt^(1.0) |  |  | ({ at room temperature }: we used Eq. to calculate the thermal conductivities of the Bi2Te3 and BixSb2-xTe3 nanoﬁlms as 0.538 Wm-1K-1 and 0.419–0.344 Wm-1K-1) FROM: According to the linear section of the 8th–12th zones, we used Eq. to calculate the thermal conductivities of the Bi2Te3 and BixSb2-xTe3 nanoﬁlms as 0.538 Wm-1K-1 and 0.419–0.344 Wm-1K-1, respectively; these values are similar to reported simulation and experimental values at room temperature [,,,]. | 10.1016-j.physe.2020.114300.xml |  |  |  |  | comma-level | thermal conductivities | Mechanical and thermal conductivity properties of BiSbTe nanofilms using molecular dynamics | Elsevier | 2020 | no
2374 | ['Tl-doped PbTe'] | Tl-doped PbTe | ThermCond | ThermCond | lattice | [295] | 295 | Kelvin^(1.0) | [480.0] | [2.0] | 2 | Kelvin^(-1.0) Meter^(-1.0) Watt^(1.0) |  |  | (For comparison, Pei et al. , in the thermoelectric analyses of p-typed Na and Tl-doped PbTe, estimated the lattice thermal conductivity, using the measured κL, σ, and L calculated from multiple energy band model, to be 2 W/(m-K) at room temperature and decreasing to a plateau of 0.8 W/(m-K) at about 480°C.) FROM: For comparison, Pei et al. , in the thermoelectric analyses of p-typed Na and Tl-doped PbTe, estimated the lattice thermal conductivity, using the measured κL, σ, and L calculated from multiple energy band model, to be 2 W/(m-K) at room temperature and decreasing to a plateau of 0.8 W/(m-K) at about 480°C. | 10.1016-j.mtphys.2018.05.005.xml |  |  |  |  | comma-level | lattice thermal conductivity | Experimental determination of lattice thermal conductivity and Lorenz number as functions of temperature for n-type PbTe | Elsevier | 2018 | no
2375 | ['PbTe material'] | PbTe material | ThermCond | ThermCond | lattice | [295] | 295 | Kelvin^(1.0) |  | [0.95] | 0.95 | Kelvin^(-1.0) Meter^(-1.0) Watt^(1.0) |  |  | (The lattice thermal conductivity for the intrinsic PbTe material decreases from 0.95 W/m-K at room temperature) FROM: The lattice thermal conductivity for the intrinsic PbTe material decreases from 0.95 W/m-K at room temperature, reaches a minimum below 0.65 W/m-K between 280 and 420°C, then approaches 0.9 W/m-K at 600°C. | 10.1016-j.mtphys.2018.05.005.xml |  |  |  |  | comma-level | lattice thermal conductivity | Experimental determination of lattice thermal conductivity and Lorenz number as functions of temperature for n-type PbTe | Elsevier | 2018 | no
2376 | ['p-type Bi0.5Sb1.5Te3-based'] | p-type Bi0.5Sb1.5Te3-based | ThermCond | ThermCond | total | [300.0] | 300 | Kelvin^(1.0) | [300.0] | [0.8] | 0.8 | Kelvin^(-1.0) Meter^(-1.0) Watt^(1.0) |  |  | ({ at 300 K }: Here we report the fabrication of flexible p-type Bi0.5Sb1.5Te3-based heterostructure films exhibiting optimized power factor and thermal conductivity values of ∼23.2 μW cm−1 K−2 and ∼0.8 W m−1 K−1) FROM: Here we report the fabrication of flexible p-type Bi0.5Sb1.5Te3-based heterostructure films exhibiting optimized power factor and thermal conductivity values of ∼23.2 μW cm−1 K−2 and ∼0.8 W m−1 K−1, respectively, at 300 K. | 10.1039-c9ta13152c.html |  | fabrication |  |  | comma-level | thermal conductivity | Bi0.5Sb1.5Te3-based films for flexible thermoelectric devices | RSC | 2020 | no
2377 | ['ordered Bi2Te3 nanocrystals'] | ordered Bi2Te3 nanocrystals | ThermCond | ThermCond | lattice | [300.0] | 300 | Kelvin^(1.0) | [300.0] | [0.3] | 0.3 | Kelvin^(-1.0) Meter^(-1.0) Watt^(1.0) |  |  | (Recently, a flexible TE composite composed of highly ordered Bi2Te3 nanocrystals anchored on a SWCNT network showed a maximum ZT of ∼0.9 at 300 K, originating from the extremely low lattice thermal conductivity (∼0.3 W m−1 K−1) related to a strong phonon scattering effect.) FROM: Recently, a flexible TE composite composed of highly ordered Bi2Te3 nanocrystals anchored on a SWCNT network showed a maximum ZT of ∼0.9 at 300 K, originating from the extremely low lattice thermal conductivity (∼0.3 W m−1 K−1) related to a strong phonon scattering effect. | 10.1039-c9ta13152c.html |  |  |  |  | comma-level | lattice thermal conductivity | Bi0.5Sb1.5Te3-based films for flexible thermoelectric devices | RSC | 2020 | no
2378 | ['Bi0.5Sb1.5Te3-based'] | Bi0.5Sb1.5Te3-based | ThermCond | ThermCond | total | [295] | 295 | Kelvin^(1.0) |  | [0.8] | 0.8 | Kelvin^(-1.0) Meter^(-1.0) Watt^(1.0) |  |  | (Additionally, the κ of the Bi0.5Sb1.5Te3-based heterostructure films with an optimized power factor, i.e., those deposited at a Te-target sputtering power of 20 W, was measured to be around ∼0.8 W m−1 K−1 at room temperature.) FROM: Additionally, the κ of the Bi0.5Sb1.5Te3-based heterostructure films with an optimized power factor, i.e., those deposited at a Te-target sputtering power of 20 W, was measured to be around ∼0.8 W m−1 K−1 at room temperature. | 10.1039-c9ta13152c.html |  | deposited |  |  | comma-level | κ | Bi0.5Sb1.5Te3-based films for flexible thermoelectric devices | RSC | 2020 | no
2379 | ['SnS0.98Br0.02'] | SnS0.98Br0.02 | ThermCond | ThermCond | total | [295] | 295 | Kelvin^(1.0) |  | [1.0] | 1 | Kelvin^(-1.0) Meter^(-1.0) Watt^(1.0) |  |  | ({ thermal conductivity }: and the κtot of SnS0.98Br0.02 is only ~1.0 W m−1 K−1 at room temperature) FROM: Polycrystalline SnS samples show very low total thermal conductivity, and the κtot of SnS0.98Br0.02 is only ~1.0 W m−1 K−1 at room temperature, as shown in (d). | 10.1016-j.scriptamat.2019.05.043.xml |  |  |  |  | comma-level | thermal conductivity | Thermoelectric transport properties of n-type tin sulfide | Elsevier | 2019 | no
2380 | ['SnS0.98Br0.02'] | SnS0.98Br0.02 | ThermCond | ThermCond | total | [823.0] | 823 | Kelvin^(1.0) | [823.0] | [0.59] | 0.59 | Kelvin^(-1.0) Meter^(-1.0) Watt^(1.0) |  |  | ( and the minimum κtot of SnS0.98Br0.02 reaches ~0.59 W m−1 K−1 at 823 K.) FROM: The κtot of all samples decreases with rising temperature, and the minimum κtot of SnS0.98Br0.02 reaches ~0.59 W m−1 K−1 at 823 K. | 10.1016-j.scriptamat.2019.05.043.xml |  |  |  |  | comma-level | minimum κtot | Thermoelectric transport properties of n-type tin sulfide | Elsevier | 2019 | no
2381 | ['polycrystalline SnS0.98Br0.02'] | polycrystalline SnS0.98Br0.02 | ThermCond | ThermCond | lattice | [823.0] | 823 | Kelvin^(1.0) | [823.0] | [0.55] | 0.55 | Kelvin^(-1.0) Meter^(-1.0) Watt^(1.0) |  |  | (The κlat of polycrystalline SnS0.98Br0.02 is as low as ~0.55 W m−1 K−1 at 823 K owing to strong anisotropic and anharmonic bonding in SnS []) FROM: The κlat of polycrystalline SnS0.98Br0.02 is as low as ~0.55 W m−1 K−1 at 823 K owing to strong anisotropic and anharmonic bonding in SnS [], and further contributions from grain boundaries scattering in SnS polycrystals. | 10.1016-j.scriptamat.2019.05.043.xml |  |  |  |  | comma-level | κlat | Thermoelectric transport properties of n-type tin sulfide | Elsevier | 2019 | no
2382 | ['SnS0.98Br0.02 crystal'] | SnS0.98Br0.02 crystal | ThermCond | ThermCond | total | [295] | 295 | Kelvin^(1.0) | [823.0] | [1.25] | 1.25 | Kelvin^(-1.0) Meter^(-1.0) Watt^(1.0) |  |  | ({ κtot }: the κlat of SnS0.98Br0.02 crystal is ~1.25 W m−1 K−1 at room temperature and decreases to ~0.56 W m−1 K−1 at 823 K.) FROM: (g) and (h) display the κtot and κlat of SnS0.98Br0.02 crystal, the κlat dominates the κtot, the κlat of SnS0.98Br0.02 crystal is ~1.25 W m−1 K−1 at room temperature and decreases to ~0.56 W m−1 K−1 at 823 K. | 10.1016-j.scriptamat.2019.05.043.xml |  |  |  |  | comma-level | κtot | Thermoelectric transport properties of n-type tin sulfide | Elsevier | 2019 | no
2383 | ['MWCNT / ZnO composites'] | MWCNT / ZnO composites | ThermCond | ThermCond | total | [295] | 295 | Kelvin^(1.0) |  | [0.08] | 0.08 | Kelvin^(-1.0) Meter^(-1.0) Watt^(1.0) |  |  | (The electrical conductivity of the MWCNT/ZnO composites could reach values of up to 49 ± 2 S m−1 at room temperature whereas the room-temperature thermal conductivity of the MWCNTTs is 0.08 ± 0.02 W m−1 K−1.) FROM: The electrical conductivity of the MWCNT/ZnO composites could reach values of up to 49 ± 2 S m−1 at room temperature whereas the room-temperature thermal conductivity of the MWCNTTs is 0.08 ± 0.02 W m−1 K−1. | 10.1016-j.carbon.2018.12.047.xml | 0.02 |  |  |  | comma-level | thermal conductivity | Thermal and electrical transport properties in multi-walled carbon nanotube-coated ZnO tetrapods and self-entangled multi-walled carbon nanotube tubes | Elsevier | 2019 | no
2384 | ['CNT bulk materials'] | CNT bulk materials | ThermCond | ThermCond | total | [295] | 295 | Kelvin^(1.0) |  | [770.0] | 770 | Kelvin^(-1.0) Meter^(-1.0) Watt^(1.0) |  |  | ({ at room - temperature }: The highest room-temperature thermal conductivity to date for CNT bulk materials was observed for CNT fibres (770 W m−1 K−1) [] which is only a factor of about 5 smaller) FROM: The highest room-temperature thermal conductivity to date for CNT bulk materials was observed for CNT fibres (770 W m−1 K−1) [] which is only a factor of about 5 smaller than the highest value for individual CNTs []. | 10.1016-j.carbon.2018.12.047.xml |  |  |  |  | comma-level | thermal conductivity | Thermal and electrical transport properties in multi-walled carbon nanotube-coated ZnO tetrapods and self-entangled multi-walled carbon nanotube tubes | Elsevier | 2019 | no
2385 | ['NbO2'] | NbO2 | ThermCond | ThermCond | lattice | [1000.0] | 1000 | Kelvin^(1.0) | [1000.0] | [3.0] | 3 | Kelvin^(-1.0) Meter^(-1.0) Watt^(1.0) |  |  | ( the lattice thermal conductivity of NbO2 is 3 W/Km at 1000 K and greater than that of SBN.) FROM: Besides, the lattice thermal conductivity of NbO2 is 3 W/Km at 1000 K and greater than that of SBN. | 10.1016-j.jeurceramsoc.2017.03.049.xml |  |  |  |  | comma-level | lattice thermal conductivity | Improvement of thermoelectric performance of oxygen reduced Sr0.7Ba0.3Nb2O6-δ ceramics by Lanthanides doping | Elsevier | 2017 | no
2386 | ['CuFeS2'] | CuFeS2 | ThermCond | ThermCond | total | [295] | 295 | Kelvin^(1.0) |  | [7.184] | 7.184 | Kelvin^(-1.0) Meter^(-1.0) Watt^(1.0) |  |  | ( the thermal conductivity of CuFeS2 is 7.184 W m−1 K−1 near room temperature and the value of CuFeS1.75 significantly decreases to 1.828 W m−1 K−1) FROM: As shown in (b), the thermal conductivity of CuFeS2 is 7.184 W m−1 K−1 near room temperature and the value of CuFeS1.75 significantly decreases to 1.828 W m−1 K−1, which is about one fourth of CuFeS2. | 10.1016-j.jallcom.2012.09.067.xml |  |  |  |  | comma-level | thermal conductivity | Synthesis and property evaluation of CuFeS2− x as earth-abundant and environmentally-friendly thermoelectric materials | Elsevier | 2013 | no
2387 | ['Tl9BiTe6'] | Tl9BiTe6 | ThermCond | ThermCond | lattice | [300.0] | 300 | Kelvin^(1.0) | [300.0] | [0.39] | 0.39 | Kelvin^(-1.0) Meter^(-1.0) Watt^(1.0) |  |  | ( Wölfing et al. reported an extremely low phonon thermal conductivity of Tl9BiTe6 of 0.39 W m−1 K−1 at 300 K.) FROM: In a similar example, Wölfing et al. reported an extremely low phonon thermal conductivity of Tl9BiTe6 of 0.39 W m−1 K−1 at 300 K. | 10.1039-c5tc01670c.html |  |  |  |  | comma-level | phonon thermal conductivity | Strategies for engineering phonon transport in thermoelectrics | RSC | 2015 | no
2388 | ['Ba8Ga10Si36'] | Ba8Ga10Si36 | ThermCond | ThermCond | lattice | [295] | 295 | Kelvin^(1.0) |  | [1.128] | 1.128 | Kelvin^(-1.0) Meter^(-1.0) Watt^(1.0) |  |  | ({ at Room temperature }: Room temperature lattice thermal conductivity of Ba8Ga10Si36 and Ba8Ga16Si30 were 1.128 Wm−1K−1 and 1.071 Wm−1 K−1) FROM: Room temperature lattice thermal conductivity of Ba8Ga10Si36 and Ba8Ga16Si30 were 1.128 Wm−1K−1 and 1.071 Wm−1 K−1, respectively, and this low value was attributed to the resonant scattering between the framework acoustic and Ba rattling modes. | 10.1016-j.jssc.2004.01.011.xml |  |  |  |  | comma-level | lattice thermal conductivity | Structure and Raman scattering study on Ba8Ga x Si46−x (x=10 and 16) type I clathrates | Elsevier | 2004 | no
2389 | ['Ba8Ga16Ge30'] | Ba8Ga16Ge30 | ThermCond | ThermCond | lattice | [295] | 295 | Kelvin^(1.0) |  | [1.3] | 1.3 | Kelvin^(-1.0) Meter^(-1.0) Watt^(1.0) |  |  | ({ lattice thermal conductivity at room temperature }: for example that of Ba8Ga16Ge30 and Sr8Ga16Ge30 were 1.3 Wm−1K−1 and 0.9 Wm−1 K−1) FROM: Experimental investigation on various clathrates have shown low room temperature lattice thermal conductivity, for example that of Ba8Ga16Ge30 and Sr8Ga16Ge30 were 1.3 Wm−1K−1 and 0.9 Wm−1 K−1, respectively. | 10.1016-j.jssc.2004.01.011.xml |  |  |  |  | comma-level | lattice thermal conductivity | Structure and Raman scattering study on Ba8Ga x Si46−x (x=10 and 16) type I clathrates | Elsevier | 2004 | no
2390 | ['Ba8Ga10Si36'] | Ba8Ga10Si36 | ThermCond | ThermCond | lattice | [295] | 295 | Kelvin^(1.0) |  | [1.128] | 1.128 | Kelvin^(-1.0) Meter^(-1.0) Watt^(1.0) |  |  | ({ at room temperature }: Experimental room temperature lattice thermal conductivity (κlattice) values of Ba8Ga10Si36 and Ba8Ga16Si30 clathrates are low with a magnitude of 1.128 Wm−1K−1 and 1.071 Wm−1 K−1) FROM: Experimental room temperature lattice thermal conductivity (κlattice) values of Ba8Ga10Si36 and Ba8Ga16Si30 clathrates are low with a magnitude of 1.128 Wm−1K−1 and 1.071 Wm−1 K−1, respectively and this low value could be an experimental support of rattling contribution. | 10.1016-j.jssc.2004.01.011.xml |  |  |  |  | comma-level | lattice thermal conductivity | Structure and Raman scattering study on Ba8Ga x Si46−x (x=10 and 16) type I clathrates | Elsevier | 2004 | no
2391 | ['PbTe'] | PbTe | ThermCond | ThermCond | total | [420.0] | 420 | Kelvin^(1.0) | [420.0] | [0.44] | 0.44 | Kelvin^(-1.0) Meter^(-1.0) Watt^(1.0) |  |  | ( which contains the equivalent amount of PbTe hoppercubes and PbTeO3 microrods shows the maximum Seebeck coefficient of 438 μV/K at 420 K and minimum thermal conductivity of 0.44 Wm-1K-1 at 660 K.) FROM: It revealed that the lower concentration of NaOH (7.5 mmol), which contains the equivalent amount of PbTe hoppercubes and PbTeO3 microrods shows the maximum Seebeck coefficient of 438 μV/K at 420 K and minimum thermal conductivity of 0.44 Wm-1K-1 at 660 K. | 10.1016-j.jallcom.2019.05.245.xml |  |  |  |  | comma-level | minimum thermal conductivity | Ultra-low thermal conductivity via interfacial phonon scattering in PbTe hoppercubes/PbTeO3 microrods for thermoelectric applications | Elsevier | 2019 | no
2392 | ['NaOH'] | NaOH | ThermCond | ThermCond | total | [380.0] | 380 | Kelvin^(1.0) | [380.0] | [0.31] | 0.31 | Kelvin^(-1.0) Meter^(-1.0) Watt^(1.0) |  |  | ( at higher concentration of NaOH (12.5 mmol) which contains more amount of PbTe hoppercubes and less PbTeO3 microrods shows the maximum Seebeck coefficient of 427 μV/K at 380 K and exhibited ultra-low thermal conductivity about 0.31 Wm-1K-1 at 620 K.) FROM: Whereas, at higher concentration of NaOH (12.5 mmol) which contains more amount of PbTe hoppercubes and less PbTeO3 microrods shows the maximum Seebeck coefficient of 427 μV/K at 380 K and exhibited ultra-low thermal conductivity about 0.31 Wm-1K-1 at 620 K. | 10.1016-j.jallcom.2019.05.245.xml |  |  |  |  | comma-level | thermal conductivity | Ultra-low thermal conductivity via interfacial phonon scattering in PbTe hoppercubes/PbTeO3 microrods for thermoelectric applications | Elsevier | 2019 | no
2393 | ['PbTeO3 microrods'] | PbTeO3 microrods | ThermCond | ThermCond | total | [300.0] | 300 | Kelvin^(1.0) | [300.0] | [0.57] | 0.57 | Kelvin^(-1.0) Meter^(-1.0) Watt^(1.0) |  |  | ({ thermal conductivity at 300 K }: S2 (0.57 Wm-1K-1) and S3 (0.475 Wm-1K-1) due to the presence of single phase PbTeO3 microrods.) FROM: At 300 K, the thermal conductivity of S1 was lower about 0.385 Wm-1K-1, when compared to S2 (0.57 Wm-1K-1) and S3 (0.475 Wm-1K-1) due to the presence of single phase PbTeO3 microrods. | 10.1016-j.jallcom.2019.05.245.xml |  |  |  |  | comma-level | thermal conductivity | Ultra-low thermal conductivity via interfacial phonon scattering in PbTe hoppercubes/PbTeO3 microrods for thermoelectric applications | Elsevier | 2019 | no
2394 | ['PbTe / PbTeO3 composites'] | PbTe / PbTeO3 composites | ThermCond | ThermCond | total | [380.0] | 380 | Kelvin^(1.0) | [380.0] | [0.3] | 0.3 | Kelvin^(-1.0) Meter^(-1.0) Watt^(1.0) |  |  | (Sample S3 having high phase ratio of PbTe/PbTeO3 composites exhibited the maximum value of Seebeck coefficient about 427 μV/K at 380 K and interestingly ultra-low thermal conductivity was achieved about 0.30 Wm-1K-1 at 620 K due to the phonon scattering at 300 nm sized surface edges of PbTe hoppercubes as well as the PbTeO3 microrods which composed of nanoparticles having the size of about 150–200 nm.) FROM: Sample S3 having high phase ratio of PbTe/PbTeO3 composites exhibited the maximum value of Seebeck coefficient about 427 μV/K at 380 K and interestingly ultra-low thermal conductivity was achieved about 0.30 Wm-1K-1 at 620 K due to the phonon scattering at 300 nm sized surface edges of PbTe hoppercubes as well as the PbTeO3 microrods which composed of nanoparticles having the size of about 150–200 nm. | 10.1016-j.jallcom.2019.05.245.xml |  |  |  |  | comma-level | thermal conductivity | Ultra-low thermal conductivity via interfacial phonon scattering in PbTe hoppercubes/PbTeO3 microrods for thermoelectric applications | Elsevier | 2019 | no
2395 | ['bulk PbTe'] | bulk PbTe | ThermCond | ThermCond | total | [300.0] | 300 | Kelvin^(1.0) | [300.0] | [2.4] | 2.4 | Kelvin^(-1.0) Meter^(-1.0) Watt^(1.0) |  |  | ( bulk PbTe has a thermal conductivity of about 2.4 W m−1K−1 at 300 K) FROM: To give an idea of the magnitude of the reduction, bulk PbTe has a thermal conductivity of about 2.4 W m−1K−1 at 300 K, while PbTe with two percent Sb that is matrix encapsulated has a thermal conductivity of about 0.8 W m−1K−1, a remarkable decrease. | 10.1039-b822664b.html |  |  |  |  | comma-level | thermal conductivity | Bulk nanostructured thermoelectric materials: current research and future prospects | RSC | 2009 | no
2396 | ['PbTe'] | PbTe | ThermCond | ThermCond | total | [300.0] | 300 | Kelvin^(1.0) | [300.0] | [0.8] | 0.8 | Kelvin^(-1.0) Meter^(-1.0) Watt^(1.0) |  |  | ({ at 300 K }: while PbTe with two percent Sb that is matrix encapsulated has a thermal conductivity of about 0.8 W m−1K−1) FROM: To give an idea of the magnitude of the reduction, bulk PbTe has a thermal conductivity of about 2.4 W m−1K−1 at 300 K, while PbTe with two percent Sb that is matrix encapsulated has a thermal conductivity of about 0.8 W m−1K−1, a remarkable decrease. | 10.1039-b822664b.html |  |  |  |  | comma-level | thermal conductivity | Bulk nanostructured thermoelectric materials: current research and future prospects | RSC | 2009 | no
2397 | ['AgSbO3'] | AgSbO3 | ThermCond | ThermCond | total | [295] | 295 | Kelvin^(1.0) | [673.0] | [1.1] | 1.1 | Kelvin^(-1.0) Meter^(-1.0) Watt^(1.0) |  |  | (This study also confirmed that AgSbO3 had a low thermal conductivity, from 1.1 W m-1 K-1 at room temperature to 0.8 W m-1 K-1 at 673 K.) FROM: This study also confirmed that AgSbO3 had a low thermal conductivity, from 1.1 W m-1 K-1 at room temperature to 0.8 W m-1 K-1 at 673 K. | 10.1007-s11664-011-1525-0.txt |  |  |  |  | comma-level | thermal conductivity | Microstructure and Thermoelectric Properties of AgSbO3 Ceramics Prepared by Ion-Exchange Powder Synthesis and Normal Sintering | Springer | 2011 | no
2398 | ['GeTe0.5Se0.5'] | GeTe0.5Se0.5 | ThermCond | ThermCond | total | [295] | 295 | Kelvin^(1.0) | [673.0] | [2.5] | 2.5 | Kelvin^(-1.0) Meter^(-1.0) Watt^(1.0) |  |  | (The thermal conductivities for GeTe0.5Se0.5 ranges from 2.5 W m−1 K−1 at room temperature (RT) to 1.7 W m−1 K−1 at 673 K) FROM: The thermal conductivities for GeTe0.5Se0.5 ranges from 2.5 W m−1 K−1 at room temperature (RT) to 1.7 W m−1 K−1 at 673 K, much lower than those of pure GeTe prepared by SPS (7.1–3.2 W m−1 K−1) in Ref. . | 10.1016-j.actamat.2014.04.036.xml |  |  |  |  | comma-level | thermal conductivities | High thermoelectric performance of Ge1− x Pb x Se0.5Te0.5 due to (Pb, Se) co-doping | Elsevier | 2014 | no
2399 | ['pure GeTe'] | pure GeTe | ThermCond | ThermCond | total | [295] | 295 | Kelvin^(1.0) |  | [7.1, 3.2] | 5.15 | Kelvin^(-1.0) Meter^(-1.0) Watt^(1.0) |  |  | ({ thermal conductivities at room temperature }: those of pure GeTe prepared by SPS (7.1–3.2 W m−1 K−1) in Ref. .) FROM: The thermal conductivities for GeTe0.5Se0.5 ranges from 2.5 W m−1 K−1 at room temperature (RT) to 1.7 W m−1 K−1 at 673 K, much lower than those of pure GeTe prepared by SPS (7.1–3.2 W m−1 K−1) in Ref. . | 10.1016-j.actamat.2014.04.036.xml |  | SPS |  |  | comma-level | thermal conductivities | High thermoelectric performance of Ge1− x Pb x Se0.5Te0.5 due to (Pb, Se) co-doping | Elsevier | 2014 | no
2400 | ['Ge0.75Pb0.25Te0.5Se0.5'] | Ge0.75Pb0.25Te0.5Se0.5 | ThermCond | ThermCond | total | [673.0] | 673 | Kelvin^(1.0) | [673.0] | [0.8, 0.66] | 0.73 | Kelvin^(-1.0) Meter^(-1.0) Watt^(1.0) |  |  | (The dramatically enhanced ZT (1.6 at 673 K) in Ge0.75Pb0.25Te0.5Se0.5 is mainly ascribed to its extremely lower thermal conductivity (0.8–0.66 W m−1 K−1) as ) FROM: The dramatically enhanced ZT (1.6 at 673 K) in Ge0.75Pb0.25Te0.5Se0.5 is mainly ascribed to its extremely lower thermal conductivity (0.8–0.66 W m−1 K−1) as compared with that of the Se-free analog Ge0.75Pb0.25Te (3.55–2.50 W m−1 K−1), the latter only showing a ZT ∼ 0.43 at 673 K, as shown in | 10.1016-j.actamat.2014.04.036.xml |  |  |  |  | comma-level | thermal conductivity | High thermoelectric performance of Ge1− x Pb x Se0.5Te0.5 due to (Pb, Se) co-doping | Elsevier | 2014 | no
2401 | ['BiOCuTe'] | BiOCuTe | ThermCond | ThermCond | lattice | [373.0] | 373 | Kelvin^(1.0) | [373.0] | [0.5] | 0.5 | Kelvin^(-1.0) Meter^(-1.0) Watt^(1.0) |  |  | (The new thermoelectric material BiOCuTe exhibits an electrical conductivity of 224 S cm−1 and a Seebeck coefficient of +186 μV/K at 373 K, together with an extremely low lattice thermal conductivity of ∼0.5 W m−1 K−1.) FROM: The new thermoelectric material BiOCuTe exhibits an electrical conductivity of 224 S cm−1 and a Seebeck coefficient of +186 μV/K at 373 K, together with an extremely low lattice thermal conductivity of ∼0.5 W m−1 K−1. | 10.1039-c2ta00878e.html |  |  |  |  | comma-level | lattice thermal conductivity | A copper-containing oxytelluride as a promising thermoelectric material for waste heat recovery | RSC | 2013 | no
2402 | ['BiOCuTe'] | BiOCuTe | ThermCond | ThermCond | lattice | [373.0] | 373 | Kelvin^(1.0) | [373.0] | [0.47] | 0.47 | Kelvin^(-1.0) Meter^(-1.0) Watt^(1.0) |  |  | (This results in a lattice thermal conductivity of only 0.47 W m−1 K−1 for BiOCuTe at 373 K) FROM: This results in a lattice thermal conductivity of only 0.47 W m−1 K−1 for BiOCuTe at 373 K, indicating that the phonon mean free path in this material is rather small. | 10.1039-c2ta00878e.html |  |  |  |  | comma-level | lattice thermal conductivity | A copper-containing oxytelluride as a promising thermoelectric material for waste heat recovery | RSC | 2013 | no
2403 | ['Ga2Te3 bulk'] | Ga2Te3 bulk | ThermCond | ThermCond | total | [498.0] | 498 | Kelvin^(1.0) | [225.0] | [0.5] | 0.5 | Kelvin^(-1.0) Meter^(-1.0) Watt^(1.0) |  |  | ({ thermal conductivity at 225 °C }: 0.5 W m−1 K−1 for the Ga2Te3 bulk) FROM: The Te fully-filled specimen (225 °C for 3 h) exhibits a cross-plane thermal conductivity of around 0.68 ± 0.03 W m−1 K−1, which is just slightly higher than 0.5 W m−1 K−1 for the Ga2Te3 bulk, obviously due to the presence of the highly-conductive Te single crystals (the reported thermal conductivity of the Te bulk is ∼3 W m−1 K−1) in the present film system. | 10.1039-c4nr02765e.html |  |  |  |  | comma-level | thermal conductivity | Smart assembling of multi-scaled functional interfaces in thermoelectric Ga2Te3/Te hetero-nanocomposites | RSC | 2014 | no
2404 | ['AgSnxBiTex+2'] | AgSnxBiTex+2 | ThermCond | ThermCond | lattice | [750.0] | 750 | Kelvin^(1.0) | [750.0] | [0.7] | 0.7 | Kelvin^(-1.0) Meter^(-1.0) Watt^(1.0) | point defect |  | (These distinctive nanostructures coupled with the point defect scattering by Ag and Bi alloying at Sn sites give rise to a very low lattice thermal conductivity of ∼0.7 W m−1 K−1 at ∼750 K in AgSnxBiTex+2.) FROM: These distinctive nanostructures coupled with the point defect scattering by Ag and Bi alloying at Sn sites give rise to a very low lattice thermal conductivity of ∼0.7 W m−1 K−1 at ∼750 K in AgSnxBiTex+2. | 10.1039-c4ta05530f.html |  |  |  |  | comma-level | lattice thermal conductivity | SnTe–AgBiTe2 as an efficient thermoelectric material with low thermal conductivity | RSC | 2014 | no
2405 | ['SnTe'] | SnTe | ThermCond | ThermCond | total | [300.0] | 300 | Kelvin^(1.0) | [300.0] | [8.0] | 8 | Kelvin^(-1.0) Meter^(-1.0) Watt^(1.0) |  |  | (For SnTe itself κtot is very high at ∼8 W m−1 K−1 at 300 K and decreases steadily with increasing temperature) FROM: For SnTe itself κtot is very high at ∼8 W m−1 K−1 at 300 K and decreases steadily with increasing temperature, approaching ∼3.3 W m−1 K−1 at 800 K. | 10.1039-c4ta05530f.html |  |  |  |  | comma-level | κtot | SnTe–AgBiTe2 as an efficient thermoelectric material with low thermal conductivity | RSC | 2014 | no
2406 | ['AgSn25BiTe27'] | AgSn25BiTe27 | ThermCond | ThermCond | total | [800.0] | 800 | Kelvin^(1.0) | [800.0] | [2.2] | 2.2 | Kelvin^(-1.0) Meter^(-1.0) Watt^(1.0) |  |  | ( κtot values for AgSn25BiTe27 are only ∼3.4 and ∼2.2 W m−1 K−1 at 300 and 800 K respectively.) FROM: For example, κtot values for AgSn25BiTe27 are only ∼3.4 and ∼2.2 W m−1 K−1 at 300 and 800 K respectively. | 10.1039-c4ta05530f.html |  |  |  |  | comma-level | κtot | SnTe–AgBiTe2 as an efficient thermoelectric material with low thermal conductivity | RSC | 2014 | no
2407 | ['AgSn5BiTe7'] | AgSn5BiTe7 | ThermCond | ThermCond | total | [295] | 295 | Kelvin^(1.0) |  | [1.6] | 1.6 | Kelvin^(-1.0) Meter^(-1.0) Watt^(1.0) |  |  | (The lowest κtot at room temperature is ∼1.6 W m−1 K−1 achieved in AgSn5BiTe7) FROM: The lowest κtot at room temperature is ∼1.6 W m−1 K−1 achieved in AgSn5BiTe7, which is quite close to that of Bi2Te3-based materials. | 10.1039-c4ta05530f.html |  |  |  |  | comma-level | κtot | SnTe–AgBiTe2 as an efficient thermoelectric material with low thermal conductivity | RSC | 2014 | no
2408 | ['Cd-doped SnTe nanostructuring with CdS'] | Cd-doped SnTe nanostructuring with CdS | ThermCond | ThermCond | lattice | [750.0] | 750 | Kelvin^(1.0) | [750.0] | [0.5] | 0.5 | Kelvin^(-1.0) Meter^(-1.0) Watt^(1.0) |  |  | ({ κlat at ∼ 750 K }: which is very close to the value found in Cd-doped SnTe nanostructuring with CdS and also approaches the theoretically minimum thermal conductivity κmin of ∼0.5 W m−1 K−1 for SnTe based materials calculated using the model proposed by Cahill et al.:) FROM: A rather low κlat of ∼0.7 W m−1 K−1 at ∼750 K is seen in the x = 15 sample, which is very close to the value found in Cd-doped SnTe nanostructuring with CdS and also approaches the theoretically minimum thermal conductivity κmin of ∼0.5 W m−1 K−1 for SnTe based materials calculated using the model proposed by Cahill et al.: | 10.1039-c4ta05530f.html |  |  |  |  | comma-level | κlat | SnTe–AgBiTe2 as an efficient thermoelectric material with low thermal conductivity | RSC | 2014 | no
2409 | ['Cu5FeS4'] | Cu5FeS4 | ThermCond | ThermCond | lattice | [10.0] | 10 | Kelvin^(1.0) | [10.0] | [1.7] | 1.7 | Kelvin^(-1.0) Meter^(-1.0) Watt^(1.0) |  |  | (Thus, κL in the stoichiometric compound, Cu5FeS4, shows a maximum value of 1.7 W m−1 K−1 at 10 K and subsequently an ultralow value of 0.2–0.5 W m−1 K−1 from 100 to 700 K.) FROM: Thus, κL in the stoichiometric compound, Cu5FeS4, shows a maximum value of 1.7 W m−1 K−1 at 10 K and subsequently an ultralow value of 0.2–0.5 W m−1 K−1 from 100 to 700 K. | 10.1039-c4ee02428a.html |  |  |  |  | comma-level | κL | Sulfide bornite thermoelectric material: a natural mineral with ultralow thermal conductivity | RSC | 2014 | no
2410 | ['pristine MgAg0.97Sb0.99'] | pristine MgAg0.97Sb0.99 | ThermCond | ThermCond | lattice | [295] | 295 | Kelvin^(1.0) |  | [0.66] | 0.66 | Kelvin^(-1.0) Meter^(-1.0) Watt^(1.0) |  |  | (It is obvious that the pristine MgAg0.97Sb0.99 has a low κlat, room-temperature value only around 0.66 W m−1 K−1, which is mainly due to the intrinsic lattice dynamics properties that will be thoroughly discussed latter.) FROM: It is obvious that the pristine MgAg0.97Sb0.99 has a low κlat, room-temperature value only around 0.66 W m−1 K−1, which is mainly due to the intrinsic lattice dynamics properties that will be thoroughly discussed latter. | 10.1016-j.actamat.2017.02.015.xml |  |  |  |  | comma-level | κlat | The microscopic origin of low thermal conductivity for enhanced thermoelectric performance of Yb doped MgAgSb | Elsevier | 2017 | no
2411 | ['Mg0.995Yb0.005Ag0.97Sb0.99'] | Mg0.995Yb0.005Ag0.97Sb0.99 | ThermCond | ThermCond | lattice | [295] | 295 | Kelvin^(1.0) |  | [0.6] | 0.6 | Kelvin^(-1.0) Meter^(-1.0) Watt^(1.0) |  |  | ({ at room - temperature }: room-temperature κlat decreases to 0.6 W m−1 K−1 for Mg0.995Yb0.005Ag0.97Sb0.99.) FROM: Upon Yb doping, room-temperature κlat decreases to 0.6 W m−1 K−1 for Mg0.995Yb0.005Ag0.97Sb0.99. | 10.1016-j.actamat.2017.02.015.xml |  |  |  |  | comma-level | κlat | The microscopic origin of low thermal conductivity for enhanced thermoelectric performance of Yb doped MgAgSb | Elsevier | 2017 | no
2412 | ['pristine MgAgSb'] | pristine MgAgSb | ThermCond | ThermCond | lattice | [295] | 295 | Kelvin^(1.0) |  | [0.82] | 0.82 | Kelvin^(-1.0) Meter^(-1.0) Watt^(1.0) |  |  | ( pristine MgAgSb with coarse grains has a room-temperature κlat around 0.82 W m−1 K−1) FROM: As reported by Ying et al. , pristine MgAgSb with coarse grains has a room-temperature κlat around 0.82 W m−1 K−1, 24% higher than that of nanostructured MgAgSb (0.66 W m−1 K−1). | 10.1016-j.actamat.2017.02.015.xml |  |  |  |  | comma-level | κlat | The microscopic origin of low thermal conductivity for enhanced thermoelectric performance of Yb doped MgAgSb | Elsevier | 2017 | no
2413 | ['nanostructured MgAgSb'] | nanostructured MgAgSb | ThermCond | ThermCond | lattice | [295] | 295 | Kelvin^(1.0) |  | [0.66] | 0.66 | Kelvin^(-1.0) Meter^(-1.0) Watt^(1.0) |  |  | ({ κlat at room - temperature }: that of nanostructured MgAgSb (0.66 W m−1 K−1).) FROM: As reported by Ying et al. , pristine MgAgSb with coarse grains has a room-temperature κlat around 0.82 W m−1 K−1, 24% higher than that of nanostructured MgAgSb (0.66 W m−1 K−1). | 10.1016-j.actamat.2017.02.015.xml |  |  |  |  | comma-level | κlat | The microscopic origin of low thermal conductivity for enhanced thermoelectric performance of Yb doped MgAgSb | Elsevier | 2017 | no
2414 | ['PVDF / Ta4SiTe4 composite film with 50 wt % Ta4SiTe4'] | PVDF / Ta4SiTe4 composite film with 50 wt % Ta4SiTe4 | ThermCond | ThermCond | total | [295] | 295 | Kelvin^(1.0) |  | [1.7] | 1.7 | Kelvin^(-1.0) Meter^(-1.0) Watt^(1.0) |  |  | (The in-plane thermal conductivity of the PVDF/Ta4SiTe4 composite film with 50 wt% Ta4SiTe4 content is 1.7 W m−1 K−1 at room temperature.) FROM: The in-plane thermal conductivity of the PVDF/Ta4SiTe4 composite film with 50 wt% Ta4SiTe4 content is 1.7 W m−1 K−1 at room temperature. | 10.1039-c9ee03776d.html |  |  |  |  | comma-level | thermal conductivity | Conformal organic–inorganic semiconductor composites for flexible thermoelectrics | RSC | 2020 | no
2415 | ['PbTe'] | PbTe | ThermCond | ThermCond | lattice | [295] | 295 | Kelvin^(1.0) |  | [2.85] | 2.85 | Kelvin^(-1.0) Meter^(-1.0) Watt^(1.0) |  |  | ({ at room temperature }: The room temperature κL is significantly reduced from ∼2.85 Wm−1 K−1 for PbTe) FROM: The room temperature κL is significantly reduced from ∼2.85 Wm−1 K−1 for PbTe to ∼1.78 Wm−1 K−1 for Pb0.94Mg0.06Te and ∼1.42 Wm−1 K−1 for PbTe0.8Se0.2 (x = 0). | 10.1016-j.jmat.2016.05.005.xml |  |  |  |  | comma-level | κL | Enhanced thermoelectric performance of PbTe bulk materials with figure of merit zT >2 by multi-functional alloying | Elsevier | 2016 | yes
2416 | ['Pb0.94Mg0.06Te'] | Pb0.94Mg0.06Te | ThermCond | ThermCond | lattice | [295] | 295 | Kelvin^(1.0) |  | [1.78] | 1.78 | Kelvin^(-1.0) Meter^(-1.0) Watt^(1.0) |  |  | ({ κL at room temperature }: ∼1.78 Wm−1 K−1 for Pb0.94Mg0.06Te and ∼1.42 Wm−1 K−1 for PbTe0.8Se0.2 (x = 0).) FROM: The room temperature κL is significantly reduced from ∼2.85 Wm−1 K−1 for PbTe to ∼1.78 Wm−1 K−1 for Pb0.94Mg0.06Te and ∼1.42 Wm−1 K−1 for PbTe0.8Se0.2 (x = 0). | 10.1016-j.jmat.2016.05.005.xml |  |  |  |  | comma-level | κL | Enhanced thermoelectric performance of PbTe bulk materials with figure of merit zT >2 by multi-functional alloying | Elsevier | 2016 | yes
2417 | ['Bi2Se3 single crystal'] | Bi2Se3 single crystal | ThermCond | ThermCond | total | [295] | 295 | Kelvin^(1.0) |  | [3.1] | 3.1 | Kelvin^(-1.0) Meter^(-1.0) Watt^(1.0) |  |  | ({ thermal conductivity at room temperature }: that (about 3.1 Wm−1K−1 in the direction perpendicular to the c axis) of a Bi2Se3 single crystal .) FROM: The room temperature thermal conductivity (1.53 Wm−1K−1 of κ⊥ and 1.19 Wm−1K−1 of κ//) is much lower than that (about 3.1 Wm−1K−1 in the direction perpendicular to the c axis) of a Bi2Se3 single crystal . | 10.1016-j.jallcom.2017.01.062.xml |  |  | c axis |  | comma-level | thermal conductivity | High pressure synthesis and thermoelectric properties of polycrystalline Bi2Se3 | Elsevier | 2017 | no
2418 | ['Bi2Se3 single crystal'] | Bi2Se3 single crystal | ThermCond | ThermCond | lattice | [295] | 295 | Kelvin^(1.0) |  | [1.6] | 1.6 | Kelvin^(-1.0) Meter^(-1.0) Watt^(1.0) |  |  | ({ lattice thermal conductivity at room temperature }: that (about 1.6 Wm−1K−1) of a Bi2Se3 single crystal .) FROM: The obtained lattice thermal conductivity at room temperature are 1.19 Wm−1K−1 (κ⊥,l) and 0.88 Wm−1K−1 (κ//,l), both are smaller than that (about 1.6 Wm−1K−1) of a Bi2Se3 single crystal . | 10.1016-j.jallcom.2017.01.062.xml |  |  |  |  | comma-level | lattice thermal conductivity | High pressure synthesis and thermoelectric properties of polycrystalline Bi2Se3 | Elsevier | 2017 | no
2419 | ['FeSb2Te'] | FeSb2Te | ThermCond | ThermCond | lattice | [295] | 295 | Kelvin^(1.0) |  | [2.9] | 2.9 | Kelvin^(-1.0) Meter^(-1.0) Watt^(1.0) |  |  | ({ at room temperature }: the lattice thermal conductivity of FeSb2Te is ∼2.9 W m−1 K−1) FROM: For example, at room temperature, the lattice thermal conductivity of FeSb2Te is ∼2.9 W m−1 K−1, only 30% of that of CoSb3 (∼10 W m−1 K−1). | 10.1039-c5tc01739d.html |  |  |  |  | comma-level | lattice thermal conductivity | Toward high thermoelectric performance p-type FeSb2.2Te0.8via in situ formation of InSb nanoinclusions | RSC | 2015 | no
2420 | ['CoSb3'] | CoSb3 | ThermCond | ThermCond | lattice | [295] | 295 | Kelvin^(1.0) |  | [10.0] | 10 | Kelvin^(-1.0) Meter^(-1.0) Watt^(1.0) |  |  | ({ lattice thermal conductivity at room temperature }: only 30% of that of CoSb3 (∼10 W m−1 K−1).) FROM: For example, at room temperature, the lattice thermal conductivity of FeSb2Te is ∼2.9 W m−1 K−1, only 30% of that of CoSb3 (∼10 W m−1 K−1). | 10.1039-c5tc01739d.html |  |  |  |  | comma-level | lattice thermal conductivity | Toward high thermoelectric performance p-type FeSb2.2Te0.8via in situ formation of InSb nanoinclusions | RSC | 2015 | no
2421 | ['FeSb2.2Te0.8'] | FeSb2.2Te0.8 | ThermCond | ThermCond | lattice | [800.0] | 800 | Kelvin^(1.0) | [800.0] | [1.0] | 1 | Kelvin^(-1.0) Meter^(-1.0) Watt^(1.0) |  |  | ( the FeSb2.2Te0.8–6 mol% InSb sample attains a very low κL of ∼1 W m−1 K−1 at 800 K.) FROM: As a consequence of combined point defect scattering, mixed valence scattering, and interfacial scattering, the FeSb2.2Te0.8–6 mol% InSb sample attains a very low κL of ∼1 W m−1 K−1 at 800 K. | 10.1039-c5tc01739d.html |  |  |  |  | comma-level | κL | Toward high thermoelectric performance p-type FeSb2.2Te0.8via in situ formation of InSb nanoinclusions | RSC | 2015 | no
2422 | ['pristine SnTe'] | pristine SnTe | ThermCond | ThermCond | total | [323.0, 873.0] | 598 | Kelvin^(1.0) | [323.0, 873.0] | [2.5, 9.76] | 6.13 | Kelvin^(-1.0) Meter^(-1.0) Watt^(1.0) |  |  | ({ at 323–873 K }: the total thermal conductivity of pristine SnTe is ∼2.50 to 9.76 W m−1 K−1 over the temperature range of 323–873 K) FROM: Typically, the total thermal conductivity of pristine SnTe is ∼2.50 to 9.76 W m−1 K−1 over the temperature range of 323–873 K, which dramatically reduces to ∼2.41 to 4.15 W m−1 K−1 after doping 3% fraction of Mg & In, Ag & In and Bi & In. | 10.1039-c7ta09117f.html |  |  |  |  | comma-level | thermal conductivity | Enhanced thermoelectric performance through synergy of resonance levels and valence band convergence via Q/In (Q = Mg, Ag, Bi) co-doping | RSC | 2018 | no
2424 | ['Mg2Si'] | Mg2Si | ThermCond | ThermCond | total | [300.0] | 300 | Kelvin^(1.0) | [300.0] | [9.5, 10.5] | 10 | Kelvin^(-1.0) Meter^(-1.0) Watt^(1.0) |  |  | ({ thermal conductivity }: ) and theoretical (~ 9.5 to 10.5 Wm-1K-1 at 300 K) values reported to Mg2Si) FROM: Such porosity after the polymer removal, led as expected, to a low thermal conductivity 0.226 ± 0.001 Wm-1K-1, that is significantly lower than the experimental (range from 7.8 to 4.0Wm-1K-1 at 323 K and 623 K, respectively,) and theoretical (~ 9.5 to 10.5 Wm-1K-1 at 300 K) values reported to Mg2Si, but led to insulating and mechanically fragile pieces. | 10.1007-s40243-019-0159-7.txt |  |  |  |  | comma-level | thermal conductivity | Synthesis of thermoelectric magnesium-silicide pastes for 3D printing, electrospinning and low-pressure spray | Springer | 2019 | yes
2425 | ['Ni doped ZrPdPb'] | Ni doped ZrPdPb | ThermCond | ThermCond | lattice | [295] | 295 | Kelvin^(1.0) |  | [26.4] | 26.4 | Kelvin^(-1.0) Meter^(-1.0) Watt^(1.0) |  |  | ({ at room temperature }: D. Wang et al. have revealed that in Ni doped ZrPdPb, the lattice thermal conductivity reduces from 26.4 Wm-1K-1) FROM: D. Wang et al. have revealed that in Ni doped ZrPdPb, the lattice thermal conductivity reduces from 26.4 Wm-1K-1 to 6.37 Wm-1K-1 at room temperature. | 10.1016-j.ceramint.2017.08.046.xml |  |  |  |  | comma-level | lattice thermal conductivity | High temperature thermoelectric performance of p-type TaRhSn half Heusler compound: A computational assessment | Elsevier | 2017 | no
2426 | ['PbTe'] | PbTe | ThermCond | ThermCond | lattice | [300.0] | 300 | Kelvin^(1.0) | [300.0] | [2.4] | 2.4 | Kelvin^(-1.0) Meter^(-1.0) Watt^(1.0) |  |  | (the value of the conventional thermoelectric material PbTe (1.45) having low lattice thermal conductivity of 2.4 W/m/K at 300 K.) FROM: At room temperature, the computed value of γ as mentioned in , using Eq. , is found to be as 1.7, which is smaller than γ values for RuVSb (1.81) & RuNbSb (1.74) and larger than the value of the conventional thermoelectric material PbTe (1.45) having low lattice thermal conductivity of 2.4 W/m/K at 300 K. | 10.1016-j.ceramint.2017.08.046.xml |  |  |  |  | comma-level | lattice thermal conductivity | High temperature thermoelectric performance of p-type TaRhSn half Heusler compound: A computational assessment | Elsevier | 2017 | no
2427 | ['BST composites'] | BST composites | ThermCond | ThermCond | lattice | [298.0] | 298 | Kelvin^(1.0) | [298.0] | [0.55] | 0.55 | Kelvin^(-1.0) Meter^(-1.0) Watt^(1.0) |  |  | ({ at 298 K }: κlat for the 0.2 vol% ND/BST composites showed an additional reduction to 0.55 Wm−1K−1 ) FROM: Particularly, κlat for the 0.2 vol% ND/BST composites showed an additional reduction to 0.55 Wm−1K−1 compared to 0.78 Wm−1K−1 for the BST composite at 298 K. | 10.1016-j.nanoen.2018.10.069.xml |  |  |  |  | comma-level | κlat | Strain-mediated point defects in thermoelectric p-type bismuth telluride polycrystalline | Elsevier | 2019 | no
2428 | ['BST composite'] | BST composite | ThermCond | ThermCond | lattice | [298.0] | 298 | Kelvin^(1.0) | [298.0] | [0.78] | 0.78 | Kelvin^(-1.0) Meter^(-1.0) Watt^(1.0) |  |  | ({ κlat }: 0.78 Wm−1K−1 for the BST composite at 298 K.) FROM: Particularly, κlat for the 0.2 vol% ND/BST composites showed an additional reduction to 0.55 Wm−1K−1 compared to 0.78 Wm−1K−1 for the BST composite at 298 K. | 10.1016-j.nanoen.2018.10.069.xml |  |  |  |  | comma-level | κlat | Strain-mediated point defects in thermoelectric p-type bismuth telluride polycrystalline | Elsevier | 2019 | no
2429 | ['SrHfO3'] | SrHfO3 | ThermCond | ThermCond | total | [295] | 295 | Kelvin^(1.0) |  | [5.2] | 5.2 | Kelvin^(-1.0) Meter^(-1.0) Watt^(1.0) |  |  | (The thermal conductivities of SrHfO3 and SrRuO3 at room temperature are 5.20 Wm−1K−1 and 5.97 W m−1 K−1) FROM: The thermal conductivities of SrHfO3 and SrRuO3 at room temperature are 5.20 Wm−1K−1 and 5.97 W m−1 K−1, respectively. | 10.1016-j.jssc.2004.05.039.xml |  |  |  |  | comma-level | thermal conductivities | Thermophysical properties of SrHfO3 and SrRuO3 | Elsevier | 2004 | no
2432 | ['bulk Sb2Te3'] | bulk Sb2Te3 | ThermCond | ThermCond | total | [295] | 295 | Kelvin^(1.0) |  | [1.0] | 1 | Kelvin^(-1.0) Meter^(-1.0) Watt^(1.0) |  |  | ({ κ at room temperature }: that reported for compact bulk Sb2Te3, e.g., ~1 W m-1 K-1.) FROM: Te layer free sample shows κ of 0.42 W m-1 K-1 at room temperature, which is much lower than that reported for compact bulk Sb2Te3, e.g., ~1 W m-1 K-1. | 10.1007-s00339-014-8871-8.txt |  |  |  |  | comma-level | κ | Optimization of the thermopower of antimony telluride thin film by introducing tellurium nanoparticles | Springer | 2015 | no
2433 | ['GaSb'] | GaSb | ThermCond | ThermCond | electronic | [200.0] | 200 | Kelvin^(1.0) | [200.0] | [34.95] | 34.95 | Kelvin^(-1.0) Meter^(-1.0) Watt^(1.0) |  |  | (The electronic thermal conductivity κe(see Figs 8(d) and 9(d)) shows reduction in low temperature regime (<200 K), after which it shows feeble enhancement with temperature and at 1200 K it attains the highest magnitude of 34.95 Wm-1K-1, 34.78 Wm-1K-1 and 44.52 Wm-1K-1 and 11.32, 13.09 and 12.74 Wm-1K-1 for GaP, GaAs and GaSb in ZB and WZ phases respectively.) FROM: The electronic thermal conductivity κe(see Figs 8(d) and 9(d)) shows reduction in low temperature regime (<200 K), after which it shows feeble enhancement with temperature and at 1200 K it attains the highest magnitude of 34.95 Wm-1K-1, 34.78 Wm-1K-1 and 44.52 Wm-1K-1 and 11.32, 13.09 and 12.74 Wm-1K-1 for GaP, GaAs and GaSb in ZB and WZ phases respectively. | 10.1038-s41598-019-41982-9.txt |  | low temperature |  |  | comma-level | electronic thermal conductivity | ab initio Energetics and Thermoelectric Profiles of Gallium Pnictide Polytypes | Springer | 2019 | yes
2434 | ['GaSb'] | GaSb | ThermCond | ThermCond | total | [1200.0] | 1200 | Kelvin^(1.0) | [1200.0] | [21.53] | 21.53 | Kelvin^(-1.0) Meter^(-1.0) Watt^(1.0) |  |  | ({ thermal conductivities at 1200 K) }: GaAs and GaSb in ZB and WZ phases are 21.53 Wm-1K-1) FROM: Further, the high-temperature (1200 K) thermal conductivities of GaP, GaAs and GaSb in ZB and WZ phases are 21.53 Wm-1K-1, 9.99 Wm-1K-1 and 5.8 Wm-1K-1 and 9.53, 7.53 and 4.59 Wm-1K-1 respectively, which strongly suggest GaSb to be most suitable for high-temperature thermoelectric applications than the remaining two GaX compounds. | 10.1038-s41598-019-41982-9.txt |  |  |  |  | comma-level | thermal conductivities | ab initio Energetics and Thermoelectric Profiles of Gallium Pnictide Polytypes | Springer | 2019 | yes
2435 | ['Mg3Sb2'] | Mg3Sb2 | ThermCond | ThermCond | lattice | [773.0] | 773 | Kelvin^(1.0) | [773.0] | [0.34] | 0.34 | Kelvin^(-1.0) Meter^(-1.0) Watt^(1.0) |  |  | (The lattice thermal conductivity (κL = 0.34 W m−1 K−1) of Mg3Sb2/GNS nanocomposite at 773 K is much smaller) FROM: The lattice thermal conductivity (κL = 0.34 W m−1 K−1) of Mg3Sb2/GNS nanocomposite at 773 K is much smaller than the thermal conductivity (κL = 0.54 W m−1 K−1) of Mg3Sb2 at 773 K. | 10.1039-c4ra15456h.html |  |  |  |  | comma-level | lattice thermal conductivity | Graphene boosts thermoelectric performance of a Zintl phase compound | RSC | 2015 | no
2436 | ['Mg3Sb2'] | Mg3Sb2 | ThermCond | ThermCond | lattice | [773.0] | 773 | Kelvin^(1.0) | [773.0] | [0.54] | 0.54 | Kelvin^(-1.0) Meter^(-1.0) Watt^(1.0) |  |  | ({ lattice thermal conductivity }: the thermal conductivity (κL = 0.54 W m−1 K−1) of Mg3Sb2 at 773 K.) FROM: The lattice thermal conductivity (κL = 0.34 W m−1 K−1) of Mg3Sb2/GNS nanocomposite at 773 K is much smaller than the thermal conductivity (κL = 0.54 W m−1 K−1) of Mg3Sb2 at 773 K. | 10.1039-c4ra15456h.html |  |  |  |  | comma-level | lattice thermal conductivity | Graphene boosts thermoelectric performance of a Zintl phase compound | RSC | 2015 | no
2437 | ['AgCrSe2'] | AgCrSe2 | ThermCond | ThermCond | total | [773.0] | 773 | Kelvin^(1.0) | [773.0] | [0.4] | 0.4 | Kelvin^(-1.0) Meter^(-1.0) Watt^(1.0) |  |  | ({ thermal conductivities at 773 K }: with κ ≈ 0.4 W m−1 K−1 for AgCrSe2 and κ ≈ 0.7 W m−1 K−1 for CuCrSe2) FROM: This results in extremely low thermal conductivities, with κ ≈ 0.4 W m−1 K−1 for AgCrSe2 and κ ≈ 0.7 W m−1 K−1 for CuCrSe2, both at 773 K . | 10.1016-j.cogsc.2017.02.007.xml |  |  |  |  | comma-level | thermal conductivities | Potential for superionic conductors in thermoelectric applications | Elsevier | 2017 | no
2438 | ['Bi2Te3'] | Bi2Te3 | ThermCond | ThermCond | total | [295] | 295 | Kelvin^(1.0) |  | [0.3] | 0.3 | Kelvin^(-1.0) Meter^(-1.0) Watt^(1.0) |  |  | (The obtained lower thermal conductivity of Bi2Te3 NPs is about 0.3 W m-1 K-1 at room temperature) FROM: The obtained lower thermal conductivity of Bi2Te3 NPs is about 0.3 W m-1 K-1 at room temperature, which is caused by considering the crystalline nature of this material. | 10.1007-s10973-012-2553-6.txt |  |  |  |  | comma-level | thermal conductivity | Structural and thermal properties of chemically synthesized Bi2Te3 nanoparticles | Springer | 2012 | no
2439 | ['Bi2Te3'] | Bi2Te3 | ThermCond | ThermCond | total | [295] | 295 | Kelvin^(1.0) |  | [0.3] | 0.3 | Kelvin^(-1.0) Meter^(-1.0) Watt^(1.0) |  |  | (The obtained thermal conductivity k of the as-synthesized Bi2Te3 NPs is about 0.3 W m-1 K-1 at room temperature.) FROM: The obtained thermal conductivity k of the as-synthesized Bi2Te3 NPs is about 0.3 W m-1 K-1 at room temperature. | 10.1007-s10973-012-2553-6.txt |  |  |  |  | comma-level | thermal conductivity | Structural and thermal properties of chemically synthesized Bi2Te3 nanoparticles | Springer | 2012 | no
2440 | ['Bi2Te3'] | Bi2Te3 | ThermCond | ThermCond | total | [295] | 295 | Kelvin^(1.0) |  | [0.3] | 0.3 | Kelvin^(-1.0) Meter^(-1.0) Watt^(1.0) |  |  | (The thermal conductivity of our sample is found to about 0.3 W m-1 K-1 at room temperature, which is a remarkably low value in revealing the crystallinity nature of the as-synthesized Bi2Te3 NPs.) FROM: The thermal conductivity of our sample is found to about 0.3 W m-1 K-1 at room temperature, which is a remarkably low value in revealing the crystallinity nature of the as-synthesized Bi2Te3 NPs. | 10.1007-s10973-012-2553-6.txt |  |  |  |  | comma-level | thermal conductivity | Structural and thermal properties of chemically synthesized Bi2Te3 nanoparticles | Springer | 2012 | no
2441 | ['ScRhTe'] | ScRhTe | ThermCond | ThermCond | lattice | [295] | 295 | Kelvin^(1.0) |  | [8.35] | 8.35 | Kelvin^(-1.0) Meter^(-1.0) Watt^(1.0) |  |  | ({ at room temperature }: the lattice thermal conductivity of both materials is 8.35 Wm-1K-1 (ScRhTe) and 7.97 Wm-1K-1 (ZrPtPb) respectively.) FROM: At room temperature, the lattice thermal conductivity of both materials is 8.35 Wm-1K-1 (ScRhTe) and 7.97 Wm-1K-1 (ZrPtPb) respectively. | 10.1016-j.jallcom.2017.05.005.xml |  |  |  |  | comma-level | lattice thermal conductivity | Exploration of thermoelectricity in ScRhTe and ZrPtPb Half Heusler compounds: A first principle study | Elsevier | 2017 | no
2442 | ['Yb3TaO7'] | Yb3TaO7 | ThermCond | ThermCond | total | [298.0, 1173.0] | 735.5 | Kelvin^(1.0) | [25.0, 900.0] | [1.04, 1.28] | 1.16 | Kelvin^(-1.0) Meter^(-1.0) Watt^(1.0) |  |  | ({ at 25–900 °C) }: (c) shows that the thermal conductivity of Yb3TaO7 and Yb3NbO7 (1.04–1.28 W m−1 K−1) FROM: (c) shows that the thermal conductivity of Yb3TaO7 and Yb3NbO7 (1.04–1.28 W m−1 K−1, 25–900 °C) increases slowly with the increasing temperature, and the minimum thermal conductivity is 1.04 W m−1 K−1 (Yb3NbO7). | 10.1016-j.jallcom.2019.02.317.xml |  |  |  |  | comma-level | thermal conductivity | Thermo-mechanical properties of fluorite Yb3TaO7 and Yb3NbO7 ceramics with glass-like thermal conductivity | Elsevier | 2019 | no
2443 | ['Yb3NbO7'] | Yb3NbO7 | ThermCond | ThermCond | total | [298.0, 1173.0] | 735.5 | Kelvin^(1.0) | [25.0, 900.0] | [1.04] | 1.04 | Kelvin^(-1.0) Meter^(-1.0) Watt^(1.0) |  |  | ({ at 25–900 °C) }: and the minimum thermal conductivity is 1.04 W m−1 K−1 (Yb3NbO7).) FROM: (c) shows that the thermal conductivity of Yb3TaO7 and Yb3NbO7 (1.04–1.28 W m−1 K−1, 25–900 °C) increases slowly with the increasing temperature, and the minimum thermal conductivity is 1.04 W m−1 K−1 (Yb3NbO7). | 10.1016-j.jallcom.2019.02.317.xml |  |  |  |  | comma-level | minimum thermal conductivity | Thermo-mechanical properties of fluorite Yb3TaO7 and Yb3NbO7 ceramics with glass-like thermal conductivity | Elsevier | 2019 | no
2444 | ['Yb3NbO7'] | Yb3NbO7 | ThermCond | ThermCond | total | [298.0] | 298 | Kelvin^(1.0) | [25.0] | [1.04] | 1.04 | Kelvin^(-1.0) Meter^(-1.0) Watt^(1.0) |  |  | (The minimum experiment thermal conductivity of Yb3NbO7 is 1.04 W m−1 K−1 at 25 °C) FROM: The minimum experiment thermal conductivity of Yb3NbO7 is 1.04 W m−1 K−1 at 25 °C, and it is normal that the experimental result is slightly higher than the theoretical limit value. | 10.1016-j.jallcom.2019.02.317.xml |  |  |  |  | comma-level | thermal conductivity | Thermo-mechanical properties of fluorite Yb3TaO7 and Yb3NbO7 ceramics with glass-like thermal conductivity | Elsevier | 2019 | no
2445 | ['ZrCoSb'] | ZrCoSb | ThermCond | ThermCond | lattice | [300.0] | 300 | Kelvin^(1.0) | [300.0] | [2.5] | 2.5 | Kelvin^(-1.0) Meter^(-1.0) Watt^(1.0) |  |  | (At 300 K, the κL for MCo1.5Sn is around 2.5 W m−1 K−1, which is about one sixth of that for ZrCoSb [] and one half of that for ZrNiSn [].) FROM: At 300 K, the κL for MCo1.5Sn is around 2.5 W m−1 K−1, which is about one sixth of that for ZrCoSb [] and one half of that for ZrNiSn []. | 10.1016-j.mtphys.2020.100251.xml |  |  |  |  | comma-level | κL | MCo1.5Sn (M = Ti, Zr, and Hf) ternary compounds: a class of three-quarter Heusler compounds | Elsevier | 2020 | no
2446 | ['PbS+1 % PbCl2'] | PbS+1 % PbCl2 | ThermCond | ThermCond | total | [295] | 295 | Kelvin^(1.0) |  | [3.9] | 3.9 | Kelvin^(-1.0) Meter^(-1.0) Watt^(1.0) |  |  | ({ at room temperature }: The κtot of PbS+1%PbCl2 is reduced from 3.9 W m−1 K−1) FROM: The κtot of PbS+1%PbCl2 is reduced from 3.9 W m−1 K−1 to 1.6 W m−1 K−1 in PbS+4% CaS+1% PbCl2 at room temperature. | 10.1016-j.jssc.2019.120995.xml |  |  |  |  | comma-level | κtot | Enhancing thermoelectric transport properties of n-type PbS through introducing CaS/SrS | Elsevier | 2019 | no
2447 | ['PbS+4 % CaS+1 % PbCl2'] | PbS+4 % CaS+1 % PbCl2 | ThermCond | ThermCond | total | [295] | 295 | Kelvin^(1.0) |  | [1.6] | 1.6 | Kelvin^(-1.0) Meter^(-1.0) Watt^(1.0) |  |  | ({ κtot }: 1.6 W m−1 K−1 in PbS+4% CaS+1% PbCl2 at room temperature.) FROM: The κtot of PbS+1%PbCl2 is reduced from 3.9 W m−1 K−1 to 1.6 W m−1 K−1 in PbS+4% CaS+1% PbCl2 at room temperature. | 10.1016-j.jssc.2019.120995.xml |  |  |  |  | comma-level | κtot | Enhancing thermoelectric transport properties of n-type PbS through introducing CaS/SrS | Elsevier | 2019 | no
2448 | ['PbS+1 % PbCl2'] | PbS+1 % PbCl2 | ThermCond | ThermCond | electronic | [300.0] | 300 | Kelvin^(1.0) | [300.0] | [1.2] | 1.2 | Kelvin^(-1.0) Meter^(-1.0) Watt^(1.0) |  |  | (The κele at 300 K decreases from 1.2 W m−1 K−1 for PbS+1% PbCl2) FROM: The κele at 300 K decreases from 1.2 W m−1 K−1 for PbS+1% PbCl2 to 0.4 W m−1 K−1 for PbS+4% CaS+1% PbCl2. | 10.1016-j.jssc.2019.120995.xml |  |  |  |  | comma-level | κele | Enhancing thermoelectric transport properties of n-type PbS through introducing CaS/SrS | Elsevier | 2019 | no
2449 | ['PbS+4 % CaS+1 % PbCl2'] | PbS+4 % CaS+1 % PbCl2 | ThermCond | ThermCond | electronic | [300.0] | 300 | Kelvin^(1.0) | [300.0] | [0.4] | 0.4 | Kelvin^(-1.0) Meter^(-1.0) Watt^(1.0) |  |  | ({ κele at 300 K }: 0.4 W m−1 K−1 for PbS+4% CaS+1% PbCl2.) FROM: The κele at 300 K decreases from 1.2 W m−1 K−1 for PbS+1% PbCl2 to 0.4 W m−1 K−1 for PbS+4% CaS+1% PbCl2. | 10.1016-j.jssc.2019.120995.xml |  |  |  |  | comma-level | κele | Enhancing thermoelectric transport properties of n-type PbS through introducing CaS/SrS | Elsevier | 2019 | no
2450 | ['PbS+1 % PbCl2'] | PbS+1 % PbCl2 | ThermCond | ThermCond | lattice | [300.0] | 300 | Kelvin^(1.0) | [300.0] | [2.4] | 2.4 | Kelvin^(-1.0) Meter^(-1.0) Watt^(1.0) |  |  | ({ at 300 K }: The κlat reduces from 2.4 W m−1 K−1 of PbS+1%PbCl2) FROM: The κlat reduces from 2.4 W m−1 K−1 of PbS+1%PbCl2 to 1.2 W m−1 K−1 of PbS+4% CaS+1% PbCl2 at 300 K. | 10.1016-j.jssc.2019.120995.xml |  |  |  |  | comma-level | κlat | Enhancing thermoelectric transport properties of n-type PbS through introducing CaS/SrS | Elsevier | 2019 | no
2451 | ['PbS+4 % CaS+1 % PbCl2'] | PbS+4 % CaS+1 % PbCl2 | ThermCond | ThermCond | lattice | [300.0] | 300 | Kelvin^(1.0) | [300.0] | [1.2] | 1.2 | Kelvin^(-1.0) Meter^(-1.0) Watt^(1.0) |  |  | ({ κlat }: 1.2 W m−1 K−1 of PbS+4% CaS+1% PbCl2 at 300 K.) FROM: The κlat reduces from 2.4 W m−1 K−1 of PbS+1%PbCl2 to 1.2 W m−1 K−1 of PbS+4% CaS+1% PbCl2 at 300 K. | 10.1016-j.jssc.2019.120995.xml |  |  |  |  | comma-level | κlat | Enhancing thermoelectric transport properties of n-type PbS through introducing CaS/SrS | Elsevier | 2019 | no
2452 | ['PbS+4 % CaS+1 % PbCl2'] | PbS+4 % CaS+1 % PbCl2 | ThermCond | ThermCond | lattice | [930.0] | 930 | Kelvin^(1.0) | [930.0] | [0.6] | 0.6 | Kelvin^(-1.0) Meter^(-1.0) Watt^(1.0) |  |  | (The κlat decreases with temperature rising and PbS+4% CaS+1% PbCl2 exhibits a low κlat ~0.6 W m−1 K−1 at 930 K.) FROM: The κlat decreases with temperature rising and PbS+4% CaS+1% PbCl2 exhibits a low κlat ~0.6 W m−1 K−1 at 930 K. | 10.1016-j.jssc.2019.120995.xml |  |  |  |  | comma-level | κlat | Enhancing thermoelectric transport properties of n-type PbS through introducing CaS/SrS | Elsevier | 2019 | no
2453 | ['PbS+4 % SrS+1 % PbCl2'] | PbS+4 % SrS+1 % PbCl2 | ThermCond | ThermCond | total | [300.0] | 300 | Kelvin^(1.0) | [300.0] | [1.9] | 1.9 | Kelvin^(-1.0) Meter^(-1.0) Watt^(1.0) |  |  | ({ κtot at 300 K }: 1.9 W m−1 K−1 in PbS+4%SrS+1%PbCl2 from the 3.9 W m−1 K−1 in PbS+1%PbCl2.) FROM: The κtot at 300 K reduces dramatically to 1.9 W m−1 K−1 in PbS+4%SrS+1%PbCl2 from the 3.9 W m−1 K−1 in PbS+1%PbCl2. | 10.1016-j.jssc.2019.120995.xml |  |  |  |  | comma-level | κtot | Enhancing thermoelectric transport properties of n-type PbS through introducing CaS/SrS | Elsevier | 2019 | no
2454 | ['PbS+4 % SrS+1 % PbCl2'] | PbS+4 % SrS+1 % PbCl2 | ThermCond | ThermCond | lattice | [295] | 295 | Kelvin^(1.0) |  | [1.2] | 1.2 | Kelvin^(-1.0) Meter^(-1.0) Watt^(1.0) |  |  | ({ κlat at room temperature }: 1.2 W m−1 K−1 in PbS+4%SrS+1%PbCl2 from 2.4 W m−1 K−1 in PbS+1%PbCl2.) FROM: The κlat at room temperature decreases to 1.2 W m−1 K−1 in PbS+4%SrS+1%PbCl2 from 2.4 W m−1 K−1 in PbS+1%PbCl2. | 10.1016-j.jssc.2019.120995.xml |  |  |  |  | comma-level | κlat | Enhancing thermoelectric transport properties of n-type PbS through introducing CaS/SrS | Elsevier | 2019 | no
2455 | ['n-type PbS'] | n-type PbS | ThermCond | ThermCond | lattice | [930.0] | 930 | Kelvin^(1.0) | [930.0] | [0.6] | 0.6 | Kelvin^(-1.0) Meter^(-1.0) Watt^(1.0) |  |  | (The κlat of n-type PbS at 930 K is spectacularly decreased to 0.6 W m−1 K−1 through introducing 4.0 mol% MS (M = Sr) FROM: The κlat of n-type PbS at 930 K is spectacularly decreased to 0.6 W m−1 K−1 through introducing 4.0 mol% MS (M = Sr, Ca), respectively. | 10.1016-j.jssc.2019.120995.xml |  |  |  |  | comma-level | κlat | Enhancing thermoelectric transport properties of n-type PbS through introducing CaS/SrS | Elsevier | 2019 | no
2456 | ['SnTe–AgBiTe2via'] | SnTe–AgBiTe2via | ThermCond | ThermCond | lattice | [800.0] | 800 | Kelvin^(1.0) | [800.0] | [0.6, 0.7] | 0.65 | Kelvin^(-1.0) Meter^(-1.0) Watt^(1.0) | point defects |  | (A great reduction of lattice thermal conductivity to 0.6–0.7 W m−1 K−1 at 800 K has been reported in SnTe–AgBiTe2via heat carrying phonon scattering by point defects and AgBiTe2 nanostructures.) FROM: A great reduction of lattice thermal conductivity to 0.6–0.7 W m−1 K−1 at 800 K has been reported in SnTe–AgBiTe2via heat carrying phonon scattering by point defects and AgBiTe2 nanostructures. | 10.1039-c7cp04931e.html |  |  |  |  | comma-level | lattice thermal conductivity | Phases and thermoelectric properties of SnTe with (Ge, Mn) co-doping | RSC | 2017 | no
2457 | ['pure SnTe'] | pure SnTe | ThermCond | ThermCond | total | [300.0] | 300 | Kelvin^(1.0) | [300.0] | [6.5] | 6.5 | Kelvin^(-1.0) Meter^(-1.0) Watt^(1.0) |  |  | ({ at 300 K }: The thermal conductivity reduces from 6.5 W m−1 K−1 for pure SnTe) FROM: The thermal conductivity reduces from 6.5 W m−1 K−1 for pure SnTe to 5.4 W m−1 K−1 for the singly Ge-doped sample Sn0.8Ge0.2Te and further reduces to 2.2 W m−1 K−1 for the representative (Ge, Mn) co-doped sample (Sn0.8Ge0.2)1−xMnxTe with x = 0.15 at 300 K, from 4.8 W m−1 K−1 for pure SnTe to 3.7 W m−1 K−1 for the singly Ge-doped sample Sn0.8Ge0.2Te and further reduces to 1.5 W m−1 K−1 for the representative (Ge, Mn) co-doped sample (Sn0.8Ge0.2)1−xMnxTe with x = 0.15 at 673 K, and from 3.6 W m−1 K−1 for pure SnTe to 3.1 W m−1 K−1 for the singly Ge-doped sample Sn0.8Ge0.2Te and further reduces to 1.4 W m−1 K−1 for the representative (Ge, Mn) co-doped sample (Sn0.8Ge0.2)1−xMnxTe with x = 0.15 at 873 K. Fig. 4(d) and (e) show the carrier thermal conductivities obtained from κc = LT/ρ with the most used L of 1.5 × 10−8 W Ω K−2, and the lattice thermal conductivities from κl = κ − κc for the samples (Sn0.8Ge0.2)1−xMnxTe. | 10.1039-c7cp04931e.html |  |  |  |  | comma-level | thermal conductivity | Phases and thermoelectric properties of SnTe with (Ge, Mn) co-doping | RSC | 2017 | no
2458 | ['Sn0.8Ge0.2Te'] | Sn0.8Ge0.2Te | ThermCond | ThermCond | total | [300.0] | 300 | Kelvin^(1.0) | [300.0] | [5.4] | 5.4 | Kelvin^(-1.0) Meter^(-1.0) Watt^(1.0) |  |  | ({ thermal conductivity at 300 K }: 5.4 W m−1 K−1 for the singly Ge-doped sample Sn0.8Ge0.2Te and further reduces) FROM: The thermal conductivity reduces from 6.5 W m−1 K−1 for pure SnTe to 5.4 W m−1 K−1 for the singly Ge-doped sample Sn0.8Ge0.2Te and further reduces to 2.2 W m−1 K−1 for the representative (Ge, Mn) co-doped sample (Sn0.8Ge0.2)1−xMnxTe with x = 0.15 at 300 K, from 4.8 W m−1 K−1 for pure SnTe to 3.7 W m−1 K−1 for the singly Ge-doped sample Sn0.8Ge0.2Te and further reduces to 1.5 W m−1 K−1 for the representative (Ge, Mn) co-doped sample (Sn0.8Ge0.2)1−xMnxTe with x = 0.15 at 673 K, and from 3.6 W m−1 K−1 for pure SnTe to 3.1 W m−1 K−1 for the singly Ge-doped sample Sn0.8Ge0.2Te and further reduces to 1.4 W m−1 K−1 for the representative (Ge, Mn) co-doped sample (Sn0.8Ge0.2)1−xMnxTe with x = 0.15 at 873 K. Fig. 4(d) and (e) show the carrier thermal conductivities obtained from κc = LT/ρ with the most used L of 1.5 × 10−8 W Ω K−2, and the lattice thermal conductivities from κl = κ − κc for the samples (Sn0.8Ge0.2)1−xMnxTe. | 10.1039-c7cp04931e.html |  |  |  |  | comma-level | thermal conductivity | Phases and thermoelectric properties of SnTe with (Ge, Mn) co-doping | RSC | 2017 | no
2459 | ['pure SnTe'] | pure SnTe | ThermCond | ThermCond | total | [300.0] | 300 | Kelvin^(1.0) | [300.0] | [4.8] | 4.8 | Kelvin^(-1.0) Meter^(-1.0) Watt^(1.0) |  |  | ({ thermal conductivity at 300 K }: from 4.8 W m−1 K−1 for pure SnTe) FROM: The thermal conductivity reduces from 6.5 W m−1 K−1 for pure SnTe to 5.4 W m−1 K−1 for the singly Ge-doped sample Sn0.8Ge0.2Te and further reduces to 2.2 W m−1 K−1 for the representative (Ge, Mn) co-doped sample (Sn0.8Ge0.2)1−xMnxTe with x = 0.15 at 300 K, from 4.8 W m−1 K−1 for pure SnTe to 3.7 W m−1 K−1 for the singly Ge-doped sample Sn0.8Ge0.2Te and further reduces to 1.5 W m−1 K−1 for the representative (Ge, Mn) co-doped sample (Sn0.8Ge0.2)1−xMnxTe with x = 0.15 at 673 K, and from 3.6 W m−1 K−1 for pure SnTe to 3.1 W m−1 K−1 for the singly Ge-doped sample Sn0.8Ge0.2Te and further reduces to 1.4 W m−1 K−1 for the representative (Ge, Mn) co-doped sample (Sn0.8Ge0.2)1−xMnxTe with x = 0.15 at 873 K. Fig. 4(d) and (e) show the carrier thermal conductivities obtained from κc = LT/ρ with the most used L of 1.5 × 10−8 W Ω K−2, and the lattice thermal conductivities from κl = κ − κc for the samples (Sn0.8Ge0.2)1−xMnxTe. | 10.1039-c7cp04931e.html |  |  |  |  | comma-level | thermal conductivity | Phases and thermoelectric properties of SnTe with (Ge, Mn) co-doping | RSC | 2017 | no
2460 | ['Sn0.8Ge0.2Te'] | Sn0.8Ge0.2Te | ThermCond | ThermCond | total | [300.0] | 300 | Kelvin^(1.0) | [300.0] | [3.7] | 3.7 | Kelvin^(-1.0) Meter^(-1.0) Watt^(1.0) |  |  | ({ thermal conductivity at 300 K }: 3.7 W m−1 K−1 for the singly Ge-doped sample Sn0.8Ge0.2Te and further reduces) FROM: The thermal conductivity reduces from 6.5 W m−1 K−1 for pure SnTe to 5.4 W m−1 K−1 for the singly Ge-doped sample Sn0.8Ge0.2Te and further reduces to 2.2 W m−1 K−1 for the representative (Ge, Mn) co-doped sample (Sn0.8Ge0.2)1−xMnxTe with x = 0.15 at 300 K, from 4.8 W m−1 K−1 for pure SnTe to 3.7 W m−1 K−1 for the singly Ge-doped sample Sn0.8Ge0.2Te and further reduces to 1.5 W m−1 K−1 for the representative (Ge, Mn) co-doped sample (Sn0.8Ge0.2)1−xMnxTe with x = 0.15 at 673 K, and from 3.6 W m−1 K−1 for pure SnTe to 3.1 W m−1 K−1 for the singly Ge-doped sample Sn0.8Ge0.2Te and further reduces to 1.4 W m−1 K−1 for the representative (Ge, Mn) co-doped sample (Sn0.8Ge0.2)1−xMnxTe with x = 0.15 at 873 K. Fig. 4(d) and (e) show the carrier thermal conductivities obtained from κc = LT/ρ with the most used L of 1.5 × 10−8 W Ω K−2, and the lattice thermal conductivities from κl = κ − κc for the samples (Sn0.8Ge0.2)1−xMnxTe. | 10.1039-c7cp04931e.html |  |  |  |  | comma-level | thermal conductivity | Phases and thermoelectric properties of SnTe with (Ge, Mn) co-doping | RSC | 2017 | no
2461 | ['pure SnTe'] | pure SnTe | ThermCond | ThermCond | total | [300.0] | 300 | Kelvin^(1.0) | [300.0] | [3.6] | 3.6 | Kelvin^(-1.0) Meter^(-1.0) Watt^(1.0) |  |  | ({ thermal conductivity at 300 K }: and from 3.6 W m−1 K−1 for pure SnTe) FROM: The thermal conductivity reduces from 6.5 W m−1 K−1 for pure SnTe to 5.4 W m−1 K−1 for the singly Ge-doped sample Sn0.8Ge0.2Te and further reduces to 2.2 W m−1 K−1 for the representative (Ge, Mn) co-doped sample (Sn0.8Ge0.2)1−xMnxTe with x = 0.15 at 300 K, from 4.8 W m−1 K−1 for pure SnTe to 3.7 W m−1 K−1 for the singly Ge-doped sample Sn0.8Ge0.2Te and further reduces to 1.5 W m−1 K−1 for the representative (Ge, Mn) co-doped sample (Sn0.8Ge0.2)1−xMnxTe with x = 0.15 at 673 K, and from 3.6 W m−1 K−1 for pure SnTe to 3.1 W m−1 K−1 for the singly Ge-doped sample Sn0.8Ge0.2Te and further reduces to 1.4 W m−1 K−1 for the representative (Ge, Mn) co-doped sample (Sn0.8Ge0.2)1−xMnxTe with x = 0.15 at 873 K. Fig. 4(d) and (e) show the carrier thermal conductivities obtained from κc = LT/ρ with the most used L of 1.5 × 10−8 W Ω K−2, and the lattice thermal conductivities from κl = κ − κc for the samples (Sn0.8Ge0.2)1−xMnxTe. | 10.1039-c7cp04931e.html |  |  |  |  | comma-level | thermal conductivity | Phases and thermoelectric properties of SnTe with (Ge, Mn) co-doping | RSC | 2017 | no
2462 | ['Sn0.8Ge0.2Te'] | Sn0.8Ge0.2Te | ThermCond | ThermCond | total | [300.0] | 300 | Kelvin^(1.0) | [300.0] | [3.1] | 3.1 | Kelvin^(-1.0) Meter^(-1.0) Watt^(1.0) |  |  | ({ thermal conductivity at 300 K }: 3.1 W m−1 K−1 for the singly Ge-doped sample Sn0.8Ge0.2Te and further reduces) FROM: The thermal conductivity reduces from 6.5 W m−1 K−1 for pure SnTe to 5.4 W m−1 K−1 for the singly Ge-doped sample Sn0.8Ge0.2Te and further reduces to 2.2 W m−1 K−1 for the representative (Ge, Mn) co-doped sample (Sn0.8Ge0.2)1−xMnxTe with x = 0.15 at 300 K, from 4.8 W m−1 K−1 for pure SnTe to 3.7 W m−1 K−1 for the singly Ge-doped sample Sn0.8Ge0.2Te and further reduces to 1.5 W m−1 K−1 for the representative (Ge, Mn) co-doped sample (Sn0.8Ge0.2)1−xMnxTe with x = 0.15 at 673 K, and from 3.6 W m−1 K−1 for pure SnTe to 3.1 W m−1 K−1 for the singly Ge-doped sample Sn0.8Ge0.2Te and further reduces to 1.4 W m−1 K−1 for the representative (Ge, Mn) co-doped sample (Sn0.8Ge0.2)1−xMnxTe with x = 0.15 at 873 K. Fig. 4(d) and (e) show the carrier thermal conductivities obtained from κc = LT/ρ with the most used L of 1.5 × 10−8 W Ω K−2, and the lattice thermal conductivities from κl = κ − κc for the samples (Sn0.8Ge0.2)1−xMnxTe. | 10.1039-c7cp04931e.html |  |  |  |  | comma-level | thermal conductivity | Phases and thermoelectric properties of SnTe with (Ge, Mn) co-doping | RSC | 2017 | no
2463 | ['(Sn0.8Ge0.2)1−xMnxTe'] | (Sn0.8Ge0.2)1−xMnxTe | ThermCond | ThermCond | total | [873.0] | 873 | Kelvin^(1.0) | [873.0] | [1.4] | 1.4 | Kelvin^(-1.0) Meter^(-1.0) Watt^(1.0) |  |  | ({ thermal conductivity }: 1.4 W m−1 K−1 for the representative (Ge, Mn) co-doped sample (Sn0.8Ge0.2)1−xMnxTe with x = 0.15 at 873 K. Fig. 4(d) and (e) show the carrier thermal conductivities obtained from κc = LT/ρ with the most used L of 1.5 × 10−8 W Ω K−2, and the lattice thermal conductivities from κl = κ − κc for the samples (Sn0.8Ge0.2)1−xMnxTe.) FROM: The thermal conductivity reduces from 6.5 W m−1 K−1 for pure SnTe to 5.4 W m−1 K−1 for the singly Ge-doped sample Sn0.8Ge0.2Te and further reduces to 2.2 W m−1 K−1 for the representative (Ge, Mn) co-doped sample (Sn0.8Ge0.2)1−xMnxTe with x = 0.15 at 300 K, from 4.8 W m−1 K−1 for pure SnTe to 3.7 W m−1 K−1 for the singly Ge-doped sample Sn0.8Ge0.2Te and further reduces to 1.5 W m−1 K−1 for the representative (Ge, Mn) co-doped sample (Sn0.8Ge0.2)1−xMnxTe with x = 0.15 at 673 K, and from 3.6 W m−1 K−1 for pure SnTe to 3.1 W m−1 K−1 for the singly Ge-doped sample Sn0.8Ge0.2Te and further reduces to 1.4 W m−1 K−1 for the representative (Ge, Mn) co-doped sample (Sn0.8Ge0.2)1−xMnxTe with x = 0.15 at 873 K. Fig. 4(d) and (e) show the carrier thermal conductivities obtained from κc = LT/ρ with the most used L of 1.5 × 10−8 W Ω K−2, and the lattice thermal conductivities from κl = κ − κc for the samples (Sn0.8Ge0.2)1−xMnxTe. | 10.1039-c7cp04931e.html |  | LT |  | ['x = 0.15'] | comma-level | thermal conductivity | Phases and thermoelectric properties of SnTe with (Ge, Mn) co-doping | RSC | 2017 | no
2464 | ['Cu0.003Bi0.4Sb1.6Te3'] | Cu0.003Bi0.4Sb1.6Te3 | ThermCond | ThermCond | total | [373.0] | 373 | Kelvin^(1.0) | [373.0] | [1.0] | 1 | Kelvin^(-1.0) Meter^(-1.0) Watt^(1.0) |  |  | (A thermal conductivity of 1.00 Wm-1 K-1 was obtained at 373 K for Cu0.003Bi0.4Sb1.6Te3 *process*.) FROM: A thermal conductivity of 1.00 Wm-1 K-1 was obtained at 373 K for Cu0.003Bi0.4Sb1.6Te3 hot-extruded at 723 K. | 10.1007-s11664-017-5840-y.txt |  | hot-extruded at 723 K |  |  | comma-level | thermal conductivity | Thermoelectric Properties of Cu-doped Bi0.4Sb1.6Te3 Prepared by Hot Extrusion | Springer | 2018 | no
2465 | ['SnTe-1 vol % SiC'] | SnTe-1 vol % SiC | ThermCond | ThermCond | lattice | [823.0] | 823 | Kelvin^(1.0) | [823.0] | [0.67] | 0.67 | Kelvin^(-1.0) Meter^(-1.0) Watt^(1.0) |  |  | (Along with the decreased lattice thermal conductivity (0.67 W m−1 K−1 at 823 K), the maximum figure of merit for SnTe-1 vol% SiC is ∼0.7 which is X times that of pristine SnTe.) FROM: Along with the decreased lattice thermal conductivity (0.67 W m−1 K−1 at 823 K), the maximum figure of merit for SnTe-1 vol% SiC is ∼0.7 which is X times that of pristine SnTe. | 10.1039-d0tc00572j.html |  |  |  |  | comma-level | lattice thermal conductivity | Simultaneous enhancement of thermoelectric and mechanical performance for SnTe by nano SiC compositing | RSC | 2020 | no
2466 | ['SnSe'] | SnSe | ThermCond | ThermCond | total | [700.0] | 700 | Kelvin^(1.0) | [700.0] | [0.01] | 0.01 | Kelvin^(-1.0) Meter^(-1.0) Watt^(1.0) |  |  | (For the electrical thermal conductivity (κele) of SnSe, it contributes a very small part (∼0.01 W m−1 K−1 at ∼700 K) to the thermal conductivity under ambient conditions.) FROM: For the electrical thermal conductivity (κele) of SnSe, it contributes a very small part (∼0.01 W m−1 K−1 at ∼700 K) to the thermal conductivity under ambient conditions. | 10.1039-c6ta03625b.html |  |  |  |  | comma-level | thermal conductivity | Pressure induced thermoelectric enhancement in SnSe crystals | RSC | 2016 | no
2467 | ['boron nitride'] | boron nitride | ThermCond | ThermCond | total | [473.0] | 473 | Kelvin^(1.0) | [200.0] | [146.0] | 146 | Kelvin^(-1.0) Meter^(-1.0) Watt^(1.0) |  |  | ({ at 200 °C }: Because the boron nitride paper has a high thermal conductivity of 146 Wm-1K-1) FROM: Because the boron nitride paper has a high thermal conductivity of 146 Wm-1K-1, which is three orders of magnitude larger than plastic or paper substrates, the photodetectors can work at high temperatures of up to 200 °C. | 10.1038-s41699-018-0070-6.txt |  |  |  |  | comma-level | thermal conductivity | A flexible solar-blind 2D boron nitride nanopaper-based photodetector with high thermal resistance | Springer | 2018 | yes
2468 | ['ZrS2'] | ZrS2 | ThermCond | ThermCond | lattice | [300.0] | 300 | Kelvin^(1.0) | [300.0] | [3.05] | 3.05 | Kelvin^(-1.0) Meter^(-1.0) Watt^(1.0) |  |  | ({ at 300 K }: At 300 K the maximum lattice thermal conductivity κl of 3.05 W/Km is found in ZrS2.) FROM: At 300 K the maximum lattice thermal conductivity κl of 3.05 W/Km is found in ZrS2. | 10.1016-j.commatsci.2019.109109.xml |  |  |  |  | comma-level | maximum lattice thermal conductivity | Electronic and thermoelectric properties of ZrSxSe2−x | Elsevier | 2019 | no
2469 | ['ZrSeS'] | ZrSeS | ThermCond | ThermCond | lattice | [300.0] | 300 | Kelvin^(1.0) | [300.0] | [0.26] | 0.26 | Kelvin^(-1.0) Meter^(-1.0) Watt^(1.0) |  |  | (In the three compounds at 300 K the minimum lattice thermal conductivity κl of 1.80 W/Km (0.26 W/Km) along the a (c)-direction is obtained for ZrSeS (with an average value of 1.28 W/Km) while it decreases to the 0.42 W/Km (0.06) W/Km at 1300 K.) FROM: In the three compounds at 300 K the minimum lattice thermal conductivity κl of 1.80 W/Km (0.26 W/Km) along the a (c)-direction is obtained for ZrSeS (with an average value of 1.28 W/Km) while it decreases to the 0.42 W/Km (0.06) W/Km at 1300 K. | 10.1016-j.commatsci.2019.109109.xml |  |  | a (c)-direction |  | comma-level | minimum lattice thermal conductivity | Electronic and thermoelectric properties of ZrSxSe2−x | Elsevier | 2019 | no
2470 | ['p-doped ZrSeS'] | p-doped ZrSeS | ThermCond | ThermCond | total | [300.0] | 300 | Kelvin^(1.0) | [300.0] | [1.98] | 1.98 | Kelvin^(-1.0) Meter^(-1.0) Watt^(1.0) |  |  | ({ at 300 K }: for the optimal p-doped ZrSeS the total thermal conductivity of 1.84 W/Km (1.98 W/Km and 1.58 W/Km along the a and c-directions) FROM: Thus, for the optimal p-doped ZrSeS the total thermal conductivity of 1.84 W/Km (1.98 W/Km and 1.58 W/Km along the a and c-directions, respectively) at 300 K is found which decreases to 0.46 W/Km (0.61 W/Km and 0.18 W/Km along the a and c-directions, respectively) at 1000 K. | 10.1016-j.commatsci.2019.109109.xml |  |  | and c-directions |  | comma-level | thermal conductivity | Electronic and thermoelectric properties of ZrSxSe2−x | Elsevier | 2019 | no
2471 | ['ZrSeS'] | ZrSeS | ThermCond | ThermCond | lattice | [1000.0] | 1000 | Kelvin^(1.0) | [1000.0] | [0.54] | 0.54 | Kelvin^(-1.0) Meter^(-1.0) Watt^(1.0) |  |  | (It is remarkable that at 1000 K the lattice thermal conductivities along the a and c-axes in ZrSeS show the small values of 0.54 W/Km and 0.08 W/Km) FROM: It is remarkable that at 1000 K the lattice thermal conductivities along the a and c-axes in ZrSeS show the small values of 0.54 W/Km and 0.08 W/Km, respectively. | 10.1016-j.commatsci.2019.109109.xml |  |  | c-axes |  | comma-level | lattice thermal conductivities | Electronic and thermoelectric properties of ZrSxSe2−x | Elsevier | 2019 | no
2472 | ['SnSe'] | SnSe | ThermCond | ThermCond | total | [300.0] | 300 | Kelvin^(1.0) | [300.0] | [0.45] | 0.45 | Kelvin^(-1.0) Meter^(-1.0) Watt^(1.0) |  |  | ({ at 300 K }: For comparison it should be noted that in SnSe the total thermal conductivities of about 0.45 W/Km) FROM: For comparison it should be noted that in SnSe the total thermal conductivities of about 0.45 W/Km, 0.69 W/Km, 0.65 W/Km for the a, c, and b-axes respectively have been reported at 300 K . | 10.1016-j.commatsci.2019.109109.xml |  |  |  |  | comma-level | thermal conductivities | Electronic and thermoelectric properties of ZrSxSe2−x | Elsevier | 2019 | no
2473 | ['ZrS2'] | ZrS2 | ThermCond | ThermCond | lattice | [300.0] | 300 | Kelvin^(1.0) | [300.0] | [18.0] | 18 | Kelvin^(-1.0) Meter^(-1.0) Watt^(1.0) |  |  | (Previously at 300 K the lattice thermal conductivity of about 18 W/Km and 9.8 W/Km has been reported for ZrS2 and ZrSe2 deviating from our corresponding values of 2.21 W/Km and 1.81 W/Km) FROM: Previously at 300 K the lattice thermal conductivity of about 18 W/Km and 9.8 W/Km has been reported for ZrS2 and ZrSe2 deviating from our corresponding values of 2.21 W/Km and 1.81 W/Km, respectively (when using a smearing of 25 cm−1 in the calculations). | 10.1016-j.commatsci.2019.109109.xml |  |  |  |  | comma-level | lattice thermal conductivity | Electronic and thermoelectric properties of ZrSxSe2−x | Elsevier | 2019 | no
2474 | ['monolayer ZrS2'] | monolayer ZrS2 | ThermCond | ThermCond | lattice | [300.0] | 300 | Kelvin^(1.0) | [300.0] | [3.29] | 3.29 | Kelvin^(-1.0) Meter^(-1.0) Watt^(1.0) |  |  | ( Lv et al. reported a low lattice thermal conductivity of 3.29 W/Km and an optimized ZT of 1.6 at 300 K in monolayer ZrS2.) FROM: Most recently, Lv et al. reported a low lattice thermal conductivity of 3.29 W/Km and an optimized ZT of 1.6 at 300 K in monolayer ZrS2. | 10.1016-j.commatsci.2019.109109.xml |  |  |  |  | comma-level | lattice thermal conductivity | Electronic and thermoelectric properties of ZrSxSe2−x | Elsevier | 2019 | no
2475 | ['ZrSeS'] | ZrSeS | ThermCond | ThermCond | total | [1000.0] | 1000 | Kelvin^(1.0) | [1000.0] | [0.54] | 0.54 | Kelvin^(-1.0) Meter^(-1.0) Watt^(1.0) |  |  | ({ at 1000 K }: We report on the minimum total (lattice) thermal conductivity in ZrSeS of 0.61 W/Km (0.54 W/Km) and 0.18 W/Km (0.08 W/Km) along the a and c-directions) FROM: We report on the minimum total (lattice) thermal conductivity in ZrSeS of 0.61 W/Km (0.54 W/Km) and 0.18 W/Km (0.08 W/Km) along the a and c-directions, respectively at 1000 K. | 10.1016-j.commatsci.2019.109109.xml |  |  | and c-directions |  | comma-level | thermal conductivity | Electronic and thermoelectric properties of ZrSxSe2−x | Elsevier | 2019 | no
2476 | ['PEDOT : PSS film'] | PEDOT : PSS film | ThermCond | ThermCond | electronic | [295] | 295 | Kelvin^(1.0) |  | [0.0905] | 0.0905 | Kelvin^(-1.0) Meter^(-1.0) Watt^(1.0) |  |  | (At the optimum condition of PEDOT:PSS film growth (3 wt% of SDS contents), κeff = 0.0905 W m-1 K-1, σeff = 44.3 S cm-1 (computed from Dai’s and 4–4 models, respectively), and S = 20.3 µV/K, contributing to the ZT = 0.007 at room temperature.) FROM: At the optimum condition of PEDOT:PSS film growth (3 wt% of SDS contents), κeff = 0.0905 W m-1 K-1, σeff = 44.3 S cm-1 (computed from Dai’s and 4–4 models, respectively), and S = 20.3 µV/K, contributing to the ZT = 0.007 at room temperature. | 10.1007-s10853-019-03480-1.txt |  |  |  |  | comma-level | κeff | Conductive nanofilm/melamine foam hybrid thermoelectric as a thermal insulator generating electricity: theoretical analysis and development | Springer | 2019 | no
2477 | ['ZrNiPb'] | ZrNiPb | ThermCond | ThermCond | total | [295] | 295 | Kelvin^(1.0) |  | [14.5] | 14.5 | Kelvin^(-1.0) Meter^(-1.0) Watt^(1.0) |  |  | (Guo reported the thermal conductivity of ZrNiPb as 14.5 Wm−1K−1 at room temperature) FROM: Guo reported the thermal conductivity of ZrNiPb as 14.5 Wm−1K−1 at room temperature, which is higher than other half-Heusler compounds . | 10.1016-j.jallcom.2016.09.086.xml |  |  |  |  | comma-level | thermal conductivity | Ni substitution enhanced thermoelectric properties of ZrPd1−x Ni x Pb (x = 0,0.25,0.5,0.75,1) | Elsevier | 2017 | no
2478 | ['Sb2Te3κ0'] | Sb2Te3κ0 | ThermCond | ThermCond | lattice | [295] | 295 | Kelvin^(1.0) |  | [1.78] | 1.78 | Kelvin^(-1.0) Meter^(-1.0) Watt^(1.0) |  |  | ({ at room temperature }: The constants τ0u and τ0p can be determined for room temperature using experimental values of lattice thermal conductivity in the cleavage plane in Sb2Te3κ0=1.78 Wm-1K-1 and in solid solution Bi0.4Sb1.6Te3κs=1.03 Wm-1K-1 .) FROM: The constants τ0u and τ0p can be determined for room temperature using experimental values of lattice thermal conductivity in the cleavage plane in Sb2Te3κ0=1.78 Wm-1K-1 and in solid solution Bi0.4Sb1.6Te3κs=1.03 Wm-1K-1 . | 10.1016-j.jssc.2012.04.049.xml |  |  |  |  | comma-level | lattice thermal conductivity | Influence of nanoinclusions on scattering of holes and phonons and transport coefficients in Bi x Sb1−x Te3 bulk nanostructures | Elsevier | 2012 | no
2479 | ['Cu3NbS4'] | Cu3NbS4 | ThermCond | ThermCond | total | [323.0] | 323 | Kelvin^(1.0) | [323.0] | [2.91] | 2.91 | Kelvin^(-1.0) Meter^(-1.0) Watt^(1.0) |  |  | (The thermal conductivity values at 323 K for Cu3NbS4 and Cu3NbSe4 are 2.91 W m−1 K−1 and 2.71 W m−1 K−1 respectively and decrease drastically with increasing temperature.) FROM: The thermal conductivity values at 323 K for Cu3NbS4 and Cu3NbSe4 are 2.91 W m−1 K−1 and 2.71 W m−1 K−1 respectively and decrease drastically with increasing temperature. | 10.1039-c7qi00264e.html |  |  |  |  | comma-level | thermal conductivity | Tuning the optical, electronic and thermal properties of Cu3NbS4−xSex through chemical substitution | RSC | 2017 | no
2480 | ['monolayer SnS2'] | monolayer SnS2 | ThermCond | ThermCond | lattice | [295] | 295 | Kelvin^(1.0) |  | [6.41] | 6.41 | Kelvin^(-1.0) Meter^(-1.0) Watt^(1.0) |  |  | ({ at room - temperature }: The room-temperature ultra low lattice thermal conductivities found in monolayer SnS2 (6.41 W m−1 K−1) and SnSe2 (3.82 W m−1 K−1) are attributed to the low phonon velocity) FROM: The room-temperature ultra low lattice thermal conductivities found in monolayer SnS2 (6.41 W m−1 K−1) and SnSe2 (3.82 W m−1 K−1) are attributed to the low phonon velocity, low Debye temperature, weak bonding interactions, and strong anharmonicity in monolayer SnX2. | 10.1039-c7cp03748a.html |  |  |  |  | comma-level | lattice thermal conductivities | Ultra low lattice thermal conductivity and high carrier mobility of monolayer SnS2 and SnSe2: a first principles study | RSC | 2017 | no
2481 | ['monolayer SnSe2'] | monolayer SnSe2 | ThermCond | ThermCond | lattice | [295] | 295 | Kelvin^(1.0) |  | [3.82] | 3.82 | Kelvin^(-1.0) Meter^(-1.0) Watt^(1.0) |  |  | (It is found that the lattice thermal conductivity of monolayer SnSe2 at room temperature is as low as 3.82 W m−1 K−1) FROM: It is found that the lattice thermal conductivity of monolayer SnSe2 at room temperature is as low as 3.82 W m−1 K−1, which is attributed to the heavy atomic masses of Sn and Se and its strong phonon anharmonicity. | 10.1039-c7cp03748a.html |  |  |  |  | comma-level | lattice thermal conductivity | Ultra low lattice thermal conductivity and high carrier mobility of monolayer SnS2 and SnSe2: a first principles study | RSC | 2017 | no
2482 | ['monolayer SnS2'] | monolayer SnS2 | ThermCond | ThermCond | lattice | [295] | 295 | Kelvin^(1.0) |  | [6.41] | 6.41 | Kelvin^(-1.0) Meter^(-1.0) Watt^(1.0) |  |  | (We find very low lattice thermal conductivity for monolayer SnS2 (6.41 W m−1 K−1 for the iterative method and 5.44 W m−1 K−1 for the SMRTA method) and SnSe2 (3.82 W m−1 K−1 for the iterative method and 3.23 W m−1 K−1 for the SMRTA method) at room temperature.) FROM: We find very low lattice thermal conductivity for monolayer SnS2 (6.41 W m−1 K−1 for the iterative method and 5.44 W m−1 K−1 for the SMRTA method) and SnSe2 (3.82 W m−1 K−1 for the iterative method and 3.23 W m−1 K−1 for the SMRTA method) at room temperature. | 10.1039-c7cp03748a.html |  |  |  |  | comma-level | lattice thermal conductivity | Ultra low lattice thermal conductivity and high carrier mobility of monolayer SnS2 and SnSe2: a first principles study | RSC | 2017 | no
2483 | ['Nb0.85CoSb'] | Nb0.85CoSb | ThermCond | ThermCond | total | [950.0] | 950 | Kelvin^(1.0) | [950.0] | [4.75] | 4.75 | Kelvin^(-1.0) Meter^(-1.0) Watt^(1.0) |  |  | ( this results in ZT = 0.6 at 950 K. Nb0.85CoSb has a power factor of S2/ρ = 2.75 mW m−1 K−2 with κ ∼ 4.75 W m−1 K−1) FROM: Coupled to a promising power factor, S2/ρ = 2.25 mW m−1 K−2, this results in ZT = 0.6 at 950 K. Nb0.85CoSb has a power factor of S2/ρ = 2.75 mW m−1 K−2 with κ ∼ 4.75 W m−1 K−1, yielding a similar ZT = 0.5 at 950 K. Ta0.81CoSb has a microstructure consisting of smaller grains than the other samples, impacting both the carrier and thermal transport, yielding a power factor S2/ρ = 0.75 mW m−1 K−2 and ZT = 0.3 at 950 K. | 10.1039-c9tc00743a.html |  |  |  |  | comma-level | κ | Low thermal conductivity and promising thermoelectric performance in AxCoSb (A = V, Nb or Ta) half-Heuslers with inherent vacancies | RSC | 2019 | yes
2484 | ['Nb0.85CoSb'] | Nb0.85CoSb | ThermCond | ThermCond | total | [973.0] | 973 | Kelvin^(1.0) | [973.0] | [4.4] | 4.4 | Kelvin^(-1.0) Meter^(-1.0) Watt^(1.0) |  |  | ( which has a comparable S2/ρ = 2.5 mW m−1 K−2 but slightly larger κ = 4.4 W m−1 K−1 at 973 K. Nb0.85CoSb has a maximum ZT = 0.52 at 950 K) FROM: This value is slightly higher than ZT ∼ 0.5 at 973 K for “stoichiometric” VCoSb, which has a comparable S2/ρ = 2.5 mW m−1 K−2 but slightly larger κ = 4.4 W m−1 K−1 at 973 K. Nb0.85CoSb has a maximum ZT = 0.52 at 950 K, which is consistent with previous values from nominally stoichiometric NbCoSb (ref. 7 and 10) and Sn substituted samples (ZT ∼ 0.5 at 950 K for NbCoSb0.8Sn0.2); but is ∼33% lower than the best NbxCoSb composition with adjusted stoichiometry (ZT = 0.75 at 950 K for x = 0.82). | 10.1039-c9tc00743a.html |  |  |  |  | comma-level | κ | Low thermal conductivity and promising thermoelectric performance in AxCoSb (A = V, Nb or Ta) half-Heuslers with inherent vacancies | RSC | 2019 | yes
2485 | ['Sn0.89In0.01Mn0.1Te'] | Sn0.89In0.01Mn0.1Te | ThermCond | ThermCond | electronic | [923.0] | 923 | Kelvin^(1.0) | [923.0] | [1.3] | 1.3 | Kelvin^(-1.0) Meter^(-1.0) Watt^(1.0) |  |  | (Lattice and electronic thermal conductivities are decreased together and lead to a low total thermal conductivity of 1.3 W m−1 K−1 at 923 K for Sn0.89In0.01Mn0.1Te.) FROM: Lattice and electronic thermal conductivities are decreased together and lead to a low total thermal conductivity of 1.3 W m−1 K−1 at 923 K for Sn0.89In0.01Mn0.1Te. | 10.1039-c7ta03359a.html |  |  |  |  | comma-level | electronic thermal conductivities | Enhancement of the thermoelectric performance of bulk SnTe alloys via the synergistic effect of band structure modification and chemical bond softening | RSC | 2017 | no
2486 | ['PbTe'] | PbTe | ThermCond | ThermCond | lattice | [300.0] | 300 | Kelvin^(1.0) | [300.0] | [1.86] | 1.86 | Kelvin^(-1.0) Meter^(-1.0) Watt^(1.0) |  |  | ({ at 300 K }: the κl of PbTe is 1.86 W m−1 K−1) FROM: For example, the κl of PbTe is 1.86 W m−1 K−1, while the κl of PbTe/4% PbTe@C is only 1.37 W m−1 K−1 at 300 K. | 10.1039-c9ta06247e.html |  |  |  |  | comma-level | κl | Local nanostructures enhanced the thermoelectric performance of n-type PbTe | RSC | 2019 | no
2487 | ['PbTe / 4 % PbTe @ C'] | PbTe / 4 % PbTe @ C | ThermCond | ThermCond | lattice | [300.0] | 300 | Kelvin^(1.0) | [300.0] | [1.37] | 1.37 | Kelvin^(-1.0) Meter^(-1.0) Watt^(1.0) |  |  | ( while the κl of PbTe/4% PbTe@C is only 1.37 W m−1 K−1 at 300 K.) FROM: For example, the κl of PbTe is 1.86 W m−1 K−1, while the κl of PbTe/4% PbTe@C is only 1.37 W m−1 K−1 at 300 K. | 10.1039-c9ta06247e.html |  |  |  |  | comma-level | κl | Local nanostructures enhanced the thermoelectric performance of n-type PbTe | RSC | 2019 | no
2488 | ['PbTe / 4 % PbTe @ C : Ag'] | PbTe / 4 % PbTe @ C : Ag | ThermCond | ThermCond | lattice | [723.0] | 723 | Kelvin^(1.0) | [723.0] | [0.39] | 0.39 | Kelvin^(-1.0) Meter^(-1.0) Watt^(1.0) |  |  | (The lowest κl obtained in PbTe/4% PbTe@C:Ag at 723 K reaches 0.39 W m−1 K−1) FROM: The lowest κl obtained in PbTe/4% PbTe@C:Ag at 723 K reaches 0.39 W m−1 K−1, which is quite close to the theoretical limit of 0.36 W m−1 K−1. | 10.1039-c9ta06247e.html |  |  |  |  | comma-level | κl | Local nanostructures enhanced the thermoelectric performance of n-type PbTe | RSC | 2019 | no
2489 | ['PbTe / 4 % PbTe @ C'] | PbTe / 4 % PbTe @ C | ThermCond | ThermCond | lattice | [823.0] | 823 | Kelvin^(1.0) | [823.0] | [0.68] | 0.68 | Kelvin^(-1.0) Meter^(-1.0) Watt^(1.0) |  |  | ({ at 823 K }: the κl of PbTe/4% PbTe@C is 0.68 W m−1 K−1) FROM: For example, the κl of PbTe/4% PbTe@C is 0.68 W m−1 K−1, while the κl of PbTe/4% PbTe@C:Ag is only 0.39 W m−1 K−1 at 823 K. | 10.1039-c9ta06247e.html |  |  |  |  | comma-level | κl | Local nanostructures enhanced the thermoelectric performance of n-type PbTe | RSC | 2019 | no
2490 | ['PbTe / 4 % PbTe @ C : Ag'] | PbTe / 4 % PbTe @ C : Ag | ThermCond | ThermCond | lattice | [823.0] | 823 | Kelvin^(1.0) | [823.0] | [0.39] | 0.39 | Kelvin^(-1.0) Meter^(-1.0) Watt^(1.0) |  |  | ( while the κl of PbTe/4% PbTe@C:Ag is only 0.39 W m−1 K−1 at 823 K.) FROM: For example, the κl of PbTe/4% PbTe@C is 0.68 W m−1 K−1, while the κl of PbTe/4% PbTe@C:Ag is only 0.39 W m−1 K−1 at 823 K. | 10.1039-c9ta06247e.html |  |  |  |  | comma-level | κl | Local nanostructures enhanced the thermoelectric performance of n-type PbTe | RSC | 2019 | no
2491 | ['nanostructured PbTe'] | nanostructured PbTe | ThermCond | ThermCond | lattice | [723.0] | 723 | Kelvin^(1.0) | [723.0] | [0.39] | 0.39 | Kelvin^(-1.0) Meter^(-1.0) Watt^(1.0) | Ag doping |  | (These locally nanostructured PbTe parts with multiscale defects together with interstitial Ag doping lead to a very low lattice thermal conductivity of 0.39 W m−1 K−1 at 723 K for PbTe/7% PbTe@C:Ag.) FROM: These locally nanostructured PbTe parts with multiscale defects together with interstitial Ag doping lead to a very low lattice thermal conductivity of 0.39 W m−1 K−1 at 723 K for PbTe/7% PbTe@C:Ag. | 10.1039-c9ta06247e.html |  |  |  |  | comma-level | lattice thermal conductivity | Local nanostructures enhanced the thermoelectric performance of n-type PbTe | RSC | 2019 | no
2492 | ['Co0.7Fe0.3Sb3'] | Co0.7Fe0.3Sb3 | ThermCond | ThermCond | total | [700.0] | 700 | Kelvin^(1.0) | [700.0] | [0.03] | 0.03 | Kelvin^(-1.0) Meter^(-1.0) Watt^(1.0) |  |  | (Kim et al. showed that Co0.7Fe0.3Sb3 samples have a thermal conductivity value at around 0.03 W m−1 K−1 and S value of 114 μV/K at 700 K.) FROM: Kim et al. showed that Co0.7Fe0.3Sb3 samples have a thermal conductivity value at around 0.03 W m−1 K−1 and S value of 114 μV/K at 700 K. | 10.1039-c9ra06873b.html |  |  |  |  | comma-level | thermal conductivity | Effect of Fe ion implantation on the thermoelectric properties and electronic structures of CoSb3 thin films | RSC | 2019 | yes
2493 | ['bulk SnSe crystals'] | bulk SnSe crystals | ThermCond | ThermCond | total | [935.0] | 935 | Kelvin^(1.0) | [935.0] | [0.25] | 0.25 | Kelvin^(-1.0) Meter^(-1.0) Watt^(1.0) |  |  | ( ultralow thermal conductivity (<0.25 W m−1 K−1) and high thermoelectric figure of merit (2.6 ± 0.3) at T = 935 K along the specific axis in bulk SnSe crystals have been reported by Zhao et al.) FROM: Recently, ultralow thermal conductivity (<0.25 W m−1 K−1) and high thermoelectric figure of merit (2.6 ± 0.3) at T = 935 K along the specific axis in bulk SnSe crystals have been reported by Zhao et al., showing that high thermoelectric performance can be realized in a simple compound with advantages of chemical stability, non-toxicity and earth abundance. | 10.1039-c5nr03813h.html |  |  | specific axis |  | comma-level | thermal conductivity | Thermoelectric properties of single-layered SnSe sheet | RSC | 2015 | no
2494 | ['pristine BiCuSeO'] | pristine BiCuSeO | ThermCond | ThermCond | total | [300.0] | 300 | Kelvin^(1.0) | [300.0] | [0.83] | 0.83 | Kelvin^(-1.0) Meter^(-1.0) Watt^(1.0) |  |  | (The κ of pristine BiCuSeO decreases from 0.83 Wm−1 K−1 at 300 K) FROM: The κ of pristine BiCuSeO decreases from 0.83 Wm−1 K−1 at 300 K to 0.50 Wm−1 K−1 at 873 K. | 10.1016-j.jssc.2018.06.011.xml |  |  |  |  | comma-level | κ | Enhancing thermoelectric and mechanical performances in BiCuSeO by increasing bond covalency and nanostructuring | Elsevier | 2018 | no
2495 | ['Hf0.5Zr0.5NiSn'] | Hf0.5Zr0.5NiSn | ThermCond | ThermCond | lattice | [295] | 295 | Kelvin^(1.0) | [800.0] | [3.1] | 3.1 | Kelvin^(-1.0) Meter^(-1.0) Watt^(1.0) | 2 % Sb doping |  | (Yu et al. reported that the κl of HfxZr1-xNiSn0.98Sb0.02 (x = 0.5, 0.6) samples reduced to 3.1 W m-1 K-1 and 3.3 W m-1 K-1 at room temperature, respectively, and n-type 2% Sb doping at Sn site in Hf0.5Zr0.5NiSn has shown to be an effective approach to further remarkably enhance σ (~14.8 × 10^4 Ω-1m-1 at 800 K) by optimizing n.) FROM: Yu et al. reported that the κl of HfxZr1-xNiSn0.98Sb0.02 (x = 0.5, 0.6) samples reduced to 3.1 W m-1 K-1 and 3.3 W m-1 K-1 at room temperature, respectively, and n-type 2% Sb doping at Sn site in Hf0.5Zr0.5NiSn has shown to be an effective approach to further remarkably enhance σ (~14.8 × 10^4 Ω-1m-1 at 800 K) by optimizing n. | 10.1038-s41598-017-15205-y.txt |  |  |  |  | comma-level | κl | Hf/Sb co-doping induced a high thermoelectric performance of ZrNiSn: First-principles calculation | Springer | 2017 | yes
2496 | ['GaPd'] | GaPd | ThermCond | ThermCond | total | [295] | 295 | Kelvin^(1.0) | [30.0] | [50.0] | 50 | Kelvin^(-1.0) Meter^(-1.0) Watt^(1.0) |  |  | (The thermal conductivity of GaPd is also displayed in for comparison, exhibiting faster low-temperature increase up to about 30 K and then slower growth at higher temperatures with the RT value of κ300KGaPd = 50 Wm-1K-1.) FROM: The thermal conductivity of GaPd is also displayed in for comparison, exhibiting faster low-temperature increase up to about 30 K and then slower growth at higher temperatures with the RT value of κ300KGaPd = 50 Wm-1K-1. | 10.1016-j.intermet.2015.07.010.xml |  | low - temperature |  |  | comma-level | thermal conductivity | Physical properties of the GaPd2 intermetallic catalyst in bulk and nanoparticle morphology | Elsevier | 2015 | no
2500 | ['β-Zn4Sb3'] | β-Zn4Sb3 | ThermCond | ThermCond | total | [295] | 295 | Kelvin^(1.0) |  | [1.0] | 1 | Kelvin^(-1.0) Meter^(-1.0) Watt^(1.0) |  |  | (The measured thermal conductivity of β-Zn4Sb3 is around 1.0 Wm-1K-1 at R.T. () FROM: The measured thermal conductivity of β-Zn4Sb3 is around 1.0 Wm-1K-1 at R.T. ( | 10.1016-S0925-8388(03)00074-4.xml |  |  |  |  | comma-level | thermal conductivity | Effects of ZnSb and Zn inclusions on the thermoelectric properties of β-Zn4Sb3 | Elsevier | 2003 | no
2501 | ['β-Zn4Sb3–Zn'] | β-Zn4Sb3–Zn | ThermCond | ThermCond | total | [295] | 295 | Kelvin^(1.0) |  | [116.0] | 116 | Kelvin^(-1.0) Meter^(-1.0) Watt^(1.0) |  |  | (The high thermal conductivity of the β-Zn4Sb3–Zn sample clearly reflects the high thermal conductivity of Zn, which is 116 Wm-1K-1 at R.T. .) FROM: The high thermal conductivity of the β-Zn4Sb3–Zn sample clearly reflects the high thermal conductivity of Zn, which is 116 Wm-1K-1 at R.T. . | 10.1016-S0925-8388(03)00074-4.xml |  |  |  |  | comma-level | thermal conductivity | Effects of ZnSb and Zn inclusions on the thermoelectric properties of β-Zn4Sb3 | Elsevier | 2003 | no
2502 | ['ZnSb'] | ZnSb | ThermCond | ThermCond | lattice | [295] | 295 | Kelvin^(1.0) |  | [2.26] | 2.26 | Kelvin^(-1.0) Meter^(-1.0) Watt^(1.0) |  |  | (The lattice thermal conductivity of ZnSb at R.T. is 2.26 Wm-1K-1 which is three times as high as that of β-Zn4Sb3) FROM: The lattice thermal conductivity of ZnSb at R.T. is 2.26 Wm-1K-1 which is three times as high as that of β-Zn4Sb3, showing that the specific complex crystal of β-Zn4Sb3 has a great effect on its glass-like low thermal conductivity. | 10.1016-S0925-8388(03)00074-4.xml |  |  |  |  | comma-level | lattice thermal conductivity | Effects of ZnSb and Zn inclusions on the thermoelectric properties of β-Zn4Sb3 | Elsevier | 2003 | no
2503 | ['PANI'] | PANI | ThermCond | ThermCond | total | [295] | 295 | Kelvin^(1.0) |  | [0.06] | 0.06 | Kelvin^(-1.0) Meter^(-1.0) Watt^(1.0) |  |  | ({ at room temperature }: The thermal conductivities (κ) of ATT and PANI were approximately 0.06 Wm−1K−1 and 0.3 W m−1 K−1) FROM: The thermal conductivities (κ) of ATT and PANI were approximately 0.06 Wm−1K−1 and 0.3 W m−1 K−1, respectively, at room temperature . | 10.1016-j.scriptamat.2013.02.045.xml |  |  |  |  | comma-level | thermal conductivities | Thermoelectric property of attapulgite/TiO2/polyaniline nanocomposites doped with sulfosalicylic acid | Elsevier | 2013 | no
2504 | ['La0.4FeCo3Sb12'] | La0.4FeCo3Sb12 | ThermCond | ThermCond | total | [295] | 295 | Kelvin^(1.0) | [300.0, 473.0] | [2.5] | 2.5 | Kelvin^(-1.0) Meter^(-1.0) Watt^(1.0) |  |  | (Yang et al. reported that the thermal conductivity of the hot-pressed La0.4FeCo3Sb12 sample was less than 2.5 W m−1 K−1 at RT and weakly temperature dependent over the range 300–473 K.) FROM: Yang et al. reported that the thermal conductivity of the hot-pressed La0.4FeCo3Sb12 sample was less than 2.5 W m−1 K−1 at RT and weakly temperature dependent over the range 300–473 K. | 10.1016-j.msea.2005.12.060.xml |  | hot-pressed |  |  | comma-level | thermal conductivity | Preparation of La-filled skutterudites by mechanical alloying and hot pressing and their thermal conductivities | Elsevier | 2006 | no
2505 | ['CaCo2O4'] | CaCo2O4 | ThermCond | ThermCond | total | [390.0] | 390 | Kelvin^(1.0) | [390.0] | [6.3] | 6.3 | Kelvin^(-1.0) Meter^(-1.0) Watt^(1.0) |  |  | (The typical κ value of CaCo2O4 is about 6.3 W/Km at 390 K.) FROM: The typical κ value of CaCo2O4 is about 6.3 W/Km at 390 K. | 10.1016-j.physc.2009.05.107.xml |  |  |  |  | comma-level | κ | Structure and properties of the one-dimensional cobalt oxide CaCo2O4 | Elsevier | 2009 | no
2506 | ['undoped β-Zn4Sb3'] | undoped β-Zn4Sb3 | ThermCond | ThermCond | total | [295] | 295 | Kelvin^(1.0) | [654.0] | [1.14] | 1.14 | Kelvin^(-1.0) Meter^(-1.0) Watt^(1.0) |  |  | (At x = 0.1 the κ values are very close to those for the undoped β-Zn4Sb3 over the entire temperature range, and are 1.14 (Wm-1K-1) and 1.05 (Wm-1K-1) at R.T. and 654 K, respectively.) FROM: At x = 0.1 the κ values are very close to those for the undoped β-Zn4Sb3 over the entire temperature range, and are 1.14 (Wm-1K-1) and 1.05 (Wm-1K-1) at R.T. and 654 K, respectively. | 10.1016-j.matchar.2009.01.013.xml |  |  |  |  | comma-level | κ | Thermoelectric properties of Cu-added Zn–Sb based alloys with multi-phase equilibrium | Elsevier | 2009 | no
2507 | ['ZnSb'] | ZnSb | ThermCond | ThermCond | lattice | [295] | 295 | Kelvin^(1.0) |  | [2.26] | 2.26 | Kelvin^(-1.0) Meter^(-1.0) Watt^(1.0) |  |  | ( the κL value of ZnSb is 2.26 (Wm-1K-1) at R.T.) FROM: A typical data can confirm this point, for example, the κL value of ZnSb is 2.26 (Wm-1K-1) at R.T., whereas that of β-Zn4Sb3 is 0.74 (Wm-1K-1) . | 10.1016-j.matchar.2009.01.013.xml |  |  |  |  | comma-level | κL | Thermoelectric properties of Cu-added Zn–Sb based alloys with multi-phase equilibrium | Elsevier | 2009 | no
2508 | ['β-Zn4Sb3'] | β-Zn4Sb3 | ThermCond | ThermCond | lattice | [295] | 295 | Kelvin^(1.0) |  | [0.74] | 0.74 | Kelvin^(-1.0) Meter^(-1.0) Watt^(1.0) |  |  | ({ κL at R.T. }: whereas that of β-Zn4Sb3 is 0.74 (Wm-1K-1) .) FROM: A typical data can confirm this point, for example, the κL value of ZnSb is 2.26 (Wm-1K-1) at R.T., whereas that of β-Zn4Sb3 is 0.74 (Wm-1K-1) . | 10.1016-j.matchar.2009.01.013.xml |  |  |  |  | comma-level | κL | Thermoelectric properties of Cu-added Zn–Sb based alloys with multi-phase equilibrium | Elsevier | 2009 | no
2509 | ['pure Mg3Sb2'] | pure Mg3Sb2 | ThermCond | ThermCond | lattice | [295] | 295 | Kelvin^(1.0) |  | [1.65] | 1.65 | Kelvin^(-1.0) Meter^(-1.0) Watt^(1.0) |  |  | ({ at room - temperature }: The room-temperature κL of pure Mg3Sb2 is 1.65 W m-1 K-1.) FROM: The room-temperature κL of pure Mg3Sb2 is 1.65 W m-1 K-1. | 10.1007-s10854-019-01893-x.txt |  |  |  |  | comma-level | κL | Band structure and thermoelectric properties of Al-doped Mg3-xAlxSb2 compounds | Springer | 2019 | no
2510 | ['bulk Bi2Se3'] | bulk Bi2Se3 | ThermCond | ThermCond | total | [295] | 295 | Kelvin^(1.0) |  | [4.0] | 4 | Kelvin^(-1.0) Meter^(-1.0) Watt^(1.0) |  |  | ({ thermal conductivity at room temperature }: that for the bulk Bi2Se3, 4 Wm-1K-1.) FROM: The lowest value of the thermal conductivity, 0.751 Wm-1K-1, is recorded at room temperature, which is lower than that for the bulk Bi2Se3, 4 Wm-1K-1. | 10.1007-s11671-010-9795-7.txt |  |  |  |  | comma-level | thermal conductivity | Synthesis and Thermoelectric Properties of Bi2Se3 Nanostructures | Springer | 2010 | no
2511 | ['Titanium disulphide'] | Titanium disulphide | ThermCond | ThermCond | lattice | [295] | 295 | Kelvin^(1.0) |  | [4.0] | 4 | Kelvin^(-1.0) Meter^(-1.0) Watt^(1.0) |  |  | (Titanium disulphide is composed of light elements and it has a relatively simple crystal structure that results in relatively high values for the lattice thermal conductivity (4 Wm-1K-1 at room temperature) in comparison with Bi2Te3 (1.2 Wm-1K-1 at room temperature).) FROM: Titanium disulphide is composed of light elements and it has a relatively simple crystal structure that results in relatively high values for the lattice thermal conductivity (4 Wm-1K-1 at room temperature) in comparison with Bi2Te3 (1.2 Wm-1K-1 at room temperature). | 10.1016-j.matdes.2016.11.086.xml |  |  |  |  | comma-level | lattice thermal conductivity | Influence of pulsed-electric-current sintering conditions on the non-stoichiometry and thermoelectric properties of Ti1+xS2 | Elsevier | 2017 | no
2512 | ['CoSb3'] | CoSb3 | ThermCond | ThermCond | lattice | [295] | 295 | Kelvin^(1.0) |  | [10.0] | 10 | Kelvin^(-1.0) Meter^(-1.0) Watt^(1.0) |  |  | (The literature value of λL of CoSb3 at room temperature is in order of 10 W m−1 K−1.) FROM: The literature value of λL of CoSb3 at room temperature is in order of 10 W m−1 K−1. | 10.1016-j.jallcom.2007.11.144.xml |  |  |  |  | comma-level | λL | Thermoelectric properties of semi-conducting compound CoSb3 doped with Pd and Te | Elsevier | 2009 | no
2513 | ['Co4Sb11.2Te0.5Sn0.3'] | Co4Sb11.2Te0.5Sn0.3 | ThermCond | ThermCond | total | [295] | 295 | Kelvin^(1.0) |  | [2.4] | 2.4 | Kelvin^(-1.0) Meter^(-1.0) Watt^(1.0) |  |  | (The minimum value of thermal conductivity for Co4Sb11.2Te0.5Sn0.3 synthesized at 3 GPa is 2.4 W m−1 K−1 at room temperature) FROM: The minimum value of thermal conductivity for Co4Sb11.2Te0.5Sn0.3 synthesized at 3 GPa is 2.4 W m−1 K−1 at room temperature, which is much lower than previous reports . | 10.1016-j.jallcom.2014.05.196.xml |  | at 3 GPa |  |  | comma-level | thermal conductivity | Beneficial effect of high pressure and double-atom-doped skutterudite compounds Co4Sb11.5 − x Te0.5Sn x by HPHT | Elsevier | 2014 | no
2514 | ['polycrystalline Sr2IrO4'] | polycrystalline Sr2IrO4 | ThermCond | ThermCond | total | [295] | 295 | Kelvin^(1.0) |  | [2.0] | 2 | Kelvin^(-1.0) Meter^(-1.0) Watt^(1.0) |  |  | (A few studies have reported that polycrystalline Sr2IrO4 displays a semiconducting behavior with a small Ea of 0.03 eV , S of 160 μV/K and κ of 2 W m−1 K−1 at RT .) FROM: A few studies have reported that polycrystalline Sr2IrO4 displays a semiconducting behavior with a small Ea of 0.03 eV , S of 160 μV/K and κ of 2 W m−1 K−1 at RT . | 10.1016-j.jallcom.2009.10.219.xml |  |  |  |  | comma-level | κ | Thermoelectric properties of Sr–Ir–O compounds prepared by spark plasma sintering | Elsevier | 2010 | no
2515 | ['PbTe'] | PbTe | ThermCond | ThermCond | lattice | [300.0] | 300 | Kelvin^(1.0) | [300.0] | [2.4] | 2.4 | Kelvin^(-1.0) Meter^(-1.0) Watt^(1.0) |  |  | (the γ value of PbTe (γ = 1.45 at 300 K), which is a conventional TE material with a low lattice thermal conductivity (2.4 W m−1 K−1 at 300 K).) FROM: These values are even larger than the γ value of PbTe (γ = 1.45 at 300 K), which is a conventional TE material with a low lattice thermal conductivity (2.4 W m−1 K−1 at 300 K). | 10.1039-c6cp07897d.html |  |  |  |  | comma-level | lattice thermal conductivity | Computational prediction of high thermoelectric performance in p-type half-Heusler compounds with low band effective mass | RSC | 2017 | no
2516 | ['AgSbTe2'] | AgSbTe2 | ThermCond | ThermCond | total | [295] | 295 | Kelvin^(1.0) |  | [0.8] | 0.8 | Kelvin^(-1.0) Meter^(-1.0) Watt^(1.0) |  |  | ({ thermal conductivity }: the γ value of AgSbTe2 (2.05) and BiCuSeO (2.6) correspond to the measured κL values of 0.68 and 0.8 W m−1 K−1 at room temperature.) FROM: For other known low-thermal conductivity compounds, the γ value of AgSbTe2 (2.05) and BiCuSeO (2.6) correspond to the measured κL values of 0.68 and 0.8 W m−1 K−1 at room temperature. | 10.1039-c6cp07897d.html |  |  |  |  | comma-level | thermal conductivity | Computational prediction of high thermoelectric performance in p-type half-Heusler compounds with low band effective mass | RSC | 2017 | no
2517 | ['RuVSb'] | RuVSb | ThermCond | ThermCond | lattice | [295] | 295 | Kelvin^(1.0) |  | [16.6] | 16.6 | Kelvin^(-1.0) Meter^(-1.0) Watt^(1.0) |  |  | ({ κL at room temperature }: 16.6 Wm−1K−1 and 17.1 W m−1 K−1 for RuVSb) FROM: The κL values at room temperature are 10.9 Wm−1K−1, 16.6 Wm−1K−1 and 17.1 W m−1 K−1 for RuVSb, RuNbSb and RuTaSb, respectively. | 10.1039-c6cp07897d.html |  |  |  |  | comma-level | κL | Computational prediction of high thermoelectric performance in p-type half-Heusler compounds with low band effective mass | RSC | 2017 | no
2518 | ['FeNbSb'] | FeNbSb | ThermCond | ThermCond | lattice | [300.0] | 300 | Kelvin^(1.0) | [300.0] | [22.8] | 22.8 | Kelvin^(-1.0) Meter^(-1.0) Watt^(1.0) |  |  | ({ κL }: that of FeNbSb (22.8 W m−1 K−1 at 300 K)) FROM: Fortunately, the κL values of RuMSb are lower than that of FeNbSb (22.8 W m−1 K−1 at 300 K), which is the state-of-the-art p-type HH thermoelectric material. | 10.1039-c6cp07897d.html |  |  |  |  | comma-level | κL | Computational prediction of high thermoelectric performance in p-type half-Heusler compounds with low band effective mass | RSC | 2017 | no
2519 | ['Pb0.03Ba0.27Co4Sb11.5Te0.5'] | Pb0.03Ba0.27Co4Sb11.5Te0.5 | ThermCond | ThermCond | total | [663.0] | 663 | Kelvin^(1.0) | [663.0] | [2.73] | 2.73 | Kelvin^(-1.0) Meter^(-1.0) Watt^(1.0) |  |  | ( Pb0.03Ba0.27Co4Sb11.5Te0.5 showed the highest power factor of 31.64 μW cm−1 K−2 at 663 K. Pb0.05Ba0.25Co4Sb11.5Te0.5 showed the lowest thermal conductivity of 2.73 W m−1 K−1 at 663 K) FROM: Among all filled samples, Pb0.03Ba0.27Co4Sb11.5Te0.5 showed the highest power factor of 31.64 μW cm−1 K−2 at 663 K. Pb0.05Ba0.25Co4Sb11.5Te0.5 showed the lowest thermal conductivity of 2.73 W m−1 K−1 at 663 K, and its maximum ZT value reached 0.63 at 673 K. | 10.1016-j.ssc.2011.06.034.xml |  |  |  |  | comma-level | thermal conductivity | Effects of double filling of Pb and Ba on thermoelectric properties of Pb x Ba y Co4Sb11.5Te0.5 compounds by HPHT | Elsevier | 2011 | no
2520 | ['ZrS2'] | ZrS2 | ThermCond | ThermCond | lattice | [300.0] | 300 | Kelvin^(1.0) | [300.0] | [3.29] | 3.29 | Kelvin^(-1.0) Meter^(-1.0) Watt^(1.0) |  |  | ({ κL }: that of ZrS2 (3.29 W m−1 K−1 at 300 K (ref. 68)).) FROM: Therefore, although monolayer PbI2 and monolayer ZrS2 have the same crystal structure, due to large atomic mass, weak interatomic bonding and strong anharmonicity, the κL of PbI2 is much lower than that of ZrS2 (3.29 W m−1 K−1 at 300 K (ref. 68)). | 10.1039-c8qi01297k.html |  |  |  |  | comma-level | κL | High thermoelectric efficiency in monolayer PbI2 from 300 K to 900 K | RSC | 2019 | no
2521 | ['(Pb0.9Yb0.1Te)0.15(GeTe)0.85'] | (Pb0.9Yb0.1Te)0.15(GeTe)0.85 | ThermCond | ThermCond | total | [295] | 295 | Kelvin^(1.0) | [723.0] | [3.7] | 3.7 | Kelvin^(-1.0) Meter^(-1.0) Watt^(1.0) |  |  | (The lowest thermal conductivities, from 3.7 W m−1 K−1 at room temperature to 1.4 W m−1 K−1 at 723 K, was found in (Pb0.9Yb0.1Te)0.15(GeTe)0.85, which much lower) FROM: The lowest thermal conductivities, from 3.7 W m−1 K−1 at room temperature to 1.4 W m−1 K−1 at 723 K, was found in (Pb0.9Yb0.1Te)0.15(GeTe)0.85, which much lower than that of the Yb-free sample (PbTe)0.15(GeTe)0.85 (from 4.9 to 3.3 W m−1 K−1) in this work. | 10.1016-j.jallcom.2013.09.104.xml |  |  |  |  | comma-level | thermal conductivities | Enhanced thermoelectric properties of (Pb1− x Yb x Te)0.15(GeTe)0.85 composites due to phase separation and Yb doping | Elsevier | 2014 | no
2522 | ['(PbTe)0.15(GeTe)0.85'] | (PbTe)0.15(GeTe)0.85 | ThermCond | ThermCond | total | [295] | 295 | Kelvin^(1.0) |  | [4.9, 3.3] | 4.1 | Kelvin^(-1.0) Meter^(-1.0) Watt^(1.0) |  |  | ({ thermal conductivities at room temperature }: that of the Yb-free sample (PbTe)0.15(GeTe)0.85 (from 4.9 to 3.3 W m−1 K−1) in this work.) FROM: The lowest thermal conductivities, from 3.7 W m−1 K−1 at room temperature to 1.4 W m−1 K−1 at 723 K, was found in (Pb0.9Yb0.1Te)0.15(GeTe)0.85, which much lower than that of the Yb-free sample (PbTe)0.15(GeTe)0.85 (from 4.9 to 3.3 W m−1 K−1) in this work. | 10.1016-j.jallcom.2013.09.104.xml |  |  |  |  | comma-level | thermal conductivities | Enhanced thermoelectric properties of (Pb1− x Yb x Te)0.15(GeTe)0.85 composites due to phase separation and Yb doping | Elsevier | 2014 | no
2523 | ['Zr0.5Hf0.5CoSb0.99Sn0.01'] | Zr0.5Hf0.5CoSb0.99Sn0.01 | ThermCond | ThermCond | lattice | [300.0] | 300 | Kelvin^(1.0) | [300.0] | [6.5] | 6.5 | Kelvin^(-1.0) Meter^(-1.0) Watt^(1.0) |  |  | ({ lattice thermal conductivity at 300 K }: Zr0.5Hf0.5CoSb0.99Sn0.01 (x=0) is ∼6.5 Wm-1K-1.) FROM: At 300 K, the lattice thermal conductivity of the Rh “free” composition, Zr0.5Hf0.5CoSb0.99Sn0.01 (x=0) is ∼6.5 Wm-1K-1. | 10.1016-j.jssc.2010.03.023.xml |  |  |  | ['x = 0'] | comma-level | lattice thermal conductivity | Effects of Rh on the thermoelectric performance of the p-type Zr0.5Hf0.5Co1− x Rh x Sb0.99Sn0.01 half-Heusler alloys | Elsevier | 2010 | no
2524 | ['Zr0.5Hf0.5Co1−xRhxSb0.99Sn0.01'] | Zr0.5Hf0.5Co1−xRhxSb0.99Sn0.01 | ThermCond | ThermCond | lattice | [295] | 295 | Kelvin^(1.0) |  | [6.5] | 6.5 | Kelvin^(-1.0) Meter^(-1.0) Watt^(1.0) |  |  | ({ at room temperature }: The room temperature value of the lattice thermal conductivity of Zr0.5Hf0.5Co1−xRhxSb0.99Sn0.01 decreases with increasing Rh concentration from 6.5 Wm-1K-1 for x=0) FROM: The room temperature value of the lattice thermal conductivity of Zr0.5Hf0.5Co1−xRhxSb0.99Sn0.01 decreases with increasing Rh concentration from 6.5 Wm-1K-1 for x=0 to ∼3.7 Wm-1K-1 for x=1.0. | 10.1016-j.jssc.2010.03.023.xml |  |  |  |  | comma-level | lattice thermal conductivity | Effects of Rh on the thermoelectric performance of the p-type Zr0.5Hf0.5Co1− x Rh x Sb0.99Sn0.01 half-Heusler alloys | Elsevier | 2010 | no
2525 | ['Zr0.5Hf0.5RhSb0.99Sn0.01'] | Zr0.5Hf0.5RhSb0.99Sn0.01 | ThermCond | ThermCond | lattice | [300.0] | 300 | Kelvin^(1.0) | [300.0] | [3.7] | 3.7 | Kelvin^(-1.0) Meter^(-1.0) Watt^(1.0) |  |  | (The lattice thermal conductivity value as low as 3.7 Wm-1K-1 was observed at 300 K for Zr0.5Hf0.5RhSb0.99Sn0.01 (x=1).) FROM: The lattice thermal conductivity value as low as 3.7 Wm-1K-1 was observed at 300 K for Zr0.5Hf0.5RhSb0.99Sn0.01 (x=1). | 10.1016-j.jssc.2010.03.023.xml |  |  |  | ['x = 1'] | comma-level | lattice thermal conductivity | Effects of Rh on the thermoelectric performance of the p-type Zr0.5Hf0.5Co1− x Rh x Sb0.99Sn0.01 half-Heusler alloys | Elsevier | 2010 | no
2526 | ['Zr0.5Hf0.5Co0.1Rh0.9Sb0.99Sn0.01'] | Zr0.5Hf0.5Co0.1Rh0.9Sb0.99Sn0.01 | ThermCond | ThermCond | total | [775.0] | 775 | Kelvin^(1.0) | [775.0] | [2.7] | 2.7 | Kelvin^(-1.0) Meter^(-1.0) Watt^(1.0) |  |  | (Lattice thermal conductivity value of ∼2.7 Wm-1K-1 at 775 K, which is among the lowest values reported for half-Heusler compounds , was achieved for Zr0.5Hf0.5Co0.1Rh0.9Sb0.99Sn0.01.) FROM: Lattice thermal conductivity value of ∼2.7 Wm-1K-1 at 775 K, which is among the lowest values reported for half-Heusler compounds , was achieved for Zr0.5Hf0.5Co0.1Rh0.9Sb0.99Sn0.01. | 10.1016-j.jssc.2010.03.023.xml |  |  |  |  | comma-level | thermal conductivity | Effects of Rh on the thermoelectric performance of the p-type Zr0.5Hf0.5Co1− x Rh x Sb0.99Sn0.01 half-Heusler alloys | Elsevier | 2010 | no
2527 | ['nanostructured n-type SiGe bulk alloys'] | nanostructured n-type SiGe bulk alloys | ThermCond | ThermCond | total | [1073.0] | 1073 | Kelvin^(1.0) | [1073.0] | [0.9] | 0.9 | Kelvin^(-1.0) Meter^(-1.0) Watt^(1.0) |  |  | ( Basu et al. reported the improved TE performance of hot pressed nanostructured n-type SiGe bulk alloys with κ approaching 0.9 W m−1 K−1 and very high ZT of ~ 1.84 at 1073 K .) FROM: For instance, Basu et al. reported the improved TE performance of hot pressed nanostructured n-type SiGe bulk alloys with κ approaching 0.9 W m−1 K−1 and very high ZT of ~ 1.84 at 1073 K . | 10.1016-j.mssp.2018.08.020.xml |  | hotpressed |  |  | comma-level | κ | Enhancing thermoelectric properties of p-type SiGe alloy through optimization of carrier concentration and processing parameters | Elsevier | 2018 | no
2528 | ['SiC nanoparticles'] | SiC nanoparticles | ThermCond | ThermCond | total | [1173.0] | 1173 | Kelvin^(1.0) | [1173.0] | [1.9] | 1.9 | Kelvin^(-1.0) Meter^(-1.0) Watt^(1.0) |  |  | (Bathula et al. dispersed SiC nanoparticles in the n-type SiGe matrix and observed the lowest κ of 1.9 W m−1 K−1 yielding a high value of ZT ~ 1.7 at 1173 K .) FROM: Bathula et al. dispersed SiC nanoparticles in the n-type SiGe matrix and observed the lowest κ of 1.9 W m−1 K−1 yielding a high value of ZT ~ 1.7 at 1173 K . | 10.1016-j.mssp.2018.08.020.xml |  |  |  |  | comma-level | κ | Enhancing thermoelectric properties of p-type SiGe alloy through optimization of carrier concentration and processing parameters | Elsevier | 2018 | no
2529 | ['n-type (GeSe)0.03(AgBiSe2)0.97'] | n-type (GeSe)0.03(AgBiSe2)0.97 | ThermCond | ThermCond | total | [748.0] | 748 | Kelvin^(1.0) | [748.0] | [0.3] | 0.3 | Kelvin^(-1.0) Meter^(-1.0) Watt^(1.0) |  |  | ({ at 748 K }: an ultralow κ of 0.3 (Wm-1K-1) is found for the n-type (GeSe)0.03(AgBiSe2)0.97) FROM: Moreover, an ultralow κ of 0.3 (Wm-1K-1) is found for the n-type (GeSe)0.03(AgBiSe2)0.97, presumably due to the formation of Bi2Se3 nano-precipitate, and that further boosts peak zT value to 1.05 at 748 K. | 10.1016-j.actamat.2017.09.029.xml |  |  |  |  | comma-level | κ | Ultralow thermal conductivity in n-type Ge-doped AgBiSe2 thermoelectric materials | Elsevier | 2017 | no
2530 | ['Ag25Bi25Se50'] | Ag25Bi25Se50 | ThermCond | ThermCond | total | [748.0] | 748 | Kelvin^(1.0) | [748.0] | [0.7] | 0.7 | Kelvin^(-1.0) Meter^(-1.0) Watt^(1.0) |  |  | ( the alloy #A (Ag25Bi25Se50) exhibits a peak zT value of 0.75 and a moderately low κ∼0.7 (Wm-1K-1) at 748 K.) FROM: Among the undoped alloys, the alloy #A (Ag25Bi25Se50) exhibits a peak zT value of 0.75 and a moderately low κ∼0.7 (Wm-1K-1) at 748 K. | 10.1016-j.actamat.2017.09.029.xml |  | alloy |  |  | comma-level | κ | Ultralow thermal conductivity in n-type Ge-doped AgBiSe2 thermoelectric materials | Elsevier | 2017 | no
2531 | ['n-type (GeSe)0.03(AgBiSe2)0.97'] | n-type (GeSe)0.03(AgBiSe2)0.97 | ThermCond | ThermCond | total | [748.0] | 748 | Kelvin^(1.0) | [748.0] | [0.3] | 0.3 | Kelvin^(-1.0) Meter^(-1.0) Watt^(1.0) |  |  | ({ at 748 K }: an ultralow κ∼0.3 (Wm-1K-1) is achieved for n-type (GeSe)0.03(AgBiSe2)0.97) FROM: With properly doping of Ge, an ultralow κ∼0.3 (Wm-1K-1) is achieved for n-type (GeSe)0.03(AgBiSe2)0.97, and that further boosts the peak value of zT to 1.05 at 748 K. | 10.1016-j.actamat.2017.09.029.xml |  |  |  |  | comma-level | κ | Ultralow thermal conductivity in n-type Ge-doped AgBiSe2 thermoelectric materials | Elsevier | 2017 | no
2532 | ['Bi2Te3 nanowire'] | Bi2Te3 nanowire | ThermCond | ThermCond | total | [300.0] | 300 | Kelvin^(1.0) | [300.0] | [1.42] | 1.42 | Kelvin^(-1.0) Meter^(-1.0) Watt^(1.0) |  |  | ({ κ }: that reported (∼1.42 Wm-1K-1 at 300 K) for the Bi2Te3 nanowire compressed using the spark plasma sintering method (SPS) .) FROM: The κ observed in the present hot-pressed bulk Bi2Se3 samples is much smaller than that reported (∼1.42 Wm-1K-1 at 300 K) for the Bi2Te3 nanowire compressed using the spark plasma sintering method (SPS) . | 10.1016-j.enconman.2017.04.083.xml |  | compressed |  |  | comma-level | κ | Tellurium-free thermoelectrics: Improved thermoelectric performance of n-type Bi2Se3 having multiscale hierarchical architecture | Elsevier | 2017 | no
2533 | ['InSb'] | InSb | ThermCond | ThermCond | total | [300.0] | 300 | Kelvin^(1.0) | [300.0] | [17.0] | 17 | Kelvin^(-1.0) Meter^(-1.0) Watt^(1.0) |  |  | (The thermal conductivity of InSb and GaSb binaries is high (17 Wm-1K-1 and 33 Wm-1K-1 at 300 K) FROM: The thermal conductivity of InSb and GaSb binaries is high (17 Wm-1K-1 and 33 Wm-1K-1 at 300 K, respectively), and hence they are considered as low-efficient materials for TE application. | 10.1007-s00339-016-0409-9.txt |  |  |  |  | comma-level | thermal conductivity | Effects of varying indium composition on the thermoelectric properties of InxGa1-xSb ternary alloys | Springer | 2016 | no
2534 | ['PbTe nanowires'] | PbTe nanowires | ThermCond | ThermCond | electronic | [300.0] | 300 | Kelvin^(1.0) | [300.0] | [0.84] | 0.84 | Kelvin^(-1.0) Meter^(-1.0) Watt^(1.0) |  |  | ({ electronic thermal conductivity }: PbTe nanowires and PbTe0.5Se0.5 made by melting and ball-milled method, the PbTe0.5Se0.5 nanowires show a very low lattice thermal conductivity in the whole temperature range, the lattice thermal conductivity is 0.84 W m-1 K−1 and 0.66 W m-1 K−1 at 300 K and 550 K, respectively.) FROM: After considering the porosity contribution by Maxwell Wucken model and subtracting electronic thermal conductivity from total thermal conductivity based on the Wiedeman-Franz relationship [,,], we compare to PbTe nanowires and PbTe0.5Se0.5 made by melting and ball-milled method, the PbTe0.5Se0.5 nanowires show a very low lattice thermal conductivity in the whole temperature range, the lattice thermal conductivity is 0.84 W m-1 K−1 and 0.66 W m-1 K−1 at 300 K and 550 K, respectively. | 10.1016-j.jpcs.2020.109370.xml |  | ball-milled |  |  | comma-level | electronic thermal conductivity | Solution synthesis ultrathin PbTe0.5Se0.5 nanowires and the low lattice thermal conductivity | Elsevier | 2020 | no
2535 | ['Au / Si / Ge'] | Au / Si / Ge | ThermCond | ThermCond | total | [773.0] | 773 | Kelvin^(1.0) | [500.0] | [0.93] | 0.93 | Kelvin^(-1.0) Meter^(-1.0) Watt^(1.0) |  |  | (For the Au/Si/Ge samples, the measured thermal conductivities of the Si thin films (100 nm thick) deposited at 25, 300, and 500 °C were 0.93 W(m−1K−1), 0.94 W(m−1K−1), and 0.98 W (m−1 K−1), respectively.) FROM: For the Au/Si/Ge samples, the measured thermal conductivities of the Si thin films (100 nm thick) deposited at 25, 300, and 500 °C were 0.93 W(m−1K−1), 0.94 W(m−1K−1), and 0.98 W (m−1 K−1), respectively. | 10.1039-c5ra04412j.html |  | deposited |  |  | comma-level | thermal conductivities | Thermal boundary resistance at Au/Ge/Ge and Au/Si/Ge interfaces | RSC | 2015 | yes
2536 | ['Ag2Se'] | Ag2Se | ThermCond | ThermCond | total | [300.0] | 300 | Kelvin^(1.0) | [300.0] | [1.8] | 1.8 | Kelvin^(-1.0) Meter^(-1.0) Watt^(1.0) |  |  | ( κ at 300 K decreases from 1.8 W m−1 K−1 for Ag2Se) FROM: For example, κ at 300 K decreases from 1.8 W m−1 K−1 for Ag2Se to 0.87 W m−1 K−1 for Ag1.99Sn0.1Se. | 10.1039-c9qm00487d.html |  |  |  |  | comma-level | κ | High thermoelectric performance for an Ag2Se-based material prepared by a wet chemical method | RSC | 2020 | no
2537 | ['Ag1.99Sn0.1Se'] | Ag1.99Sn0.1Se | ThermCond | ThermCond | total | [300.0] | 300 | Kelvin^(1.0) | [300.0] | [0.87] | 0.87 | Kelvin^(-1.0) Meter^(-1.0) Watt^(1.0) |  |  | ({ κ at 300 K }: 0.87 W m−1 K−1 for Ag1.99Sn0.1Se.) FROM: For example, κ at 300 K decreases from 1.8 W m−1 K−1 for Ag2Se to 0.87 W m−1 K−1 for Ag1.99Sn0.1Se. | 10.1039-c9qm00487d.html |  |  |  |  | comma-level | κ | High thermoelectric performance for an Ag2Se-based material prepared by a wet chemical method | RSC | 2020 | no
2538 | ['pure SnTe'] | pure SnTe | ThermCond | ThermCond | total | [295] | 295 | Kelvin^(1.0) | [773.0] | [9.88] | 9.88 | Kelvin^(-1.0) Meter^(-1.0) Watt^(1.0) |  |  | (The total thermal conductivity (κtot) in (a) decreases from ∼9.88 Wm-1K-1 for pure SnTe at room temperature to ∼ 1.62 Wm-1K-1 for the Sn0.85Mn0.09Sb0.035Bi0.025Te sample at 773 K.) FROM: The total thermal conductivity (κtot) in (a) decreases from ∼9.88 Wm-1K-1 for pure SnTe at room temperature to ∼ 1.62 Wm-1K-1 for the Sn0.85Mn0.09Sb0.035Bi0.025Te sample at 773 K. | 10.1016-j.jallcom.2019.07.220.xml |  |  |  |  | comma-level | thermal conductivity | Thermoelectric properties of Mn, Bi, and Sb co-doped SnTe with a low lattice thermal conductivity | Elsevier | 2019 | no
2539 | ['pristine SnTe'] | pristine SnTe | ThermCond | ThermCond | total | [295] | 295 | Kelvin^(1.0) |  | [4.2] | 4.2 | Kelvin^(-1.0) Meter^(-1.0) Watt^(1.0) |  |  | (the thermal conductivity (κe) as seen in (b) reduces from ∼4.20 Wm-1K-1 for pristine SnTe to ∼ 0.93 Wm-1K-1 for the Sn0.85Mn0.09Sb0.035Bi0.025Te sample at room temperature owing) FROM: The electron contribution to the thermal conductivity (κe) as seen in (b) reduces from ∼4.20 Wm-1K-1 for pristine SnTe to ∼ 0.93 Wm-1K-1 for the Sn0.85Mn0.09Sb0.035Bi0.025Te sample at room temperature owing to the reduced carrier concentration. | 10.1016-j.jallcom.2019.07.220.xml |  |  |  |  | comma-level | thermal conductivity | Thermoelectric properties of Mn, Bi, and Sb co-doped SnTe with a low lattice thermal conductivity | Elsevier | 2019 | no
2540 | ['pure SnTe'] | pure SnTe | ThermCond | ThermCond | total | [295] | 295 | Kelvin^(1.0) | [773.0] | [5.67] | 5.67 | Kelvin^(-1.0) Meter^(-1.0) Watt^(1.0) |  |  | (the thermal conductivity (κlat) as shown in (c) decreases from ∼5.67 Wm-1K-1 at room temperature to ∼ 2.55 Wm-1K-1 for pure SnTe at 773 K.) FROM: The resulting lattice contribution to the thermal conductivity (κlat) as shown in (c) decreases from ∼5.67 Wm-1K-1 at room temperature to ∼ 2.55 Wm-1K-1 for pure SnTe at 773 K. | 10.1016-j.jallcom.2019.07.220.xml |  |  |  |  | comma-level | thermal conductivity | Thermoelectric properties of Mn, Bi, and Sb co-doped SnTe with a low lattice thermal conductivity | Elsevier | 2019 | no
2541 | ['Sn0.85Mn0.09Sb0.035Bi0.025Te'] | Sn0.85Mn0.09Sb0.035Bi0.025Te | ThermCond | ThermCond | lattice | [773.0] | 773 | Kelvin^(1.0) | [773.0] | [0.86] | 0.86 | Kelvin^(-1.0) Meter^(-1.0) Watt^(1.0) |  |  | ( we further report a significant low lattice thermal conductivity (κlat) value of ∼0.86 Wm-1K-1 for the Sn0.85Mn0.09Sb0.035Bi0.025Te sample at 773 K.) FROM: Here, we further report a significant low lattice thermal conductivity (κlat) value of ∼0.86 Wm-1K-1 for the Sn0.85Mn0.09Sb0.035Bi0.025Te sample at 773 K. | 10.1016-j.jallcom.2019.07.220.xml |  |  |  |  | comma-level | lattice thermal conductivity | Thermoelectric properties of Mn, Bi, and Sb co-doped SnTe with a low lattice thermal conductivity | Elsevier | 2019 | no
2542 | ['Mg doped SnTe'] | Mg doped SnTe | ThermCond | ThermCond | lattice | [575.0] | 575 | Kelvin^(1.0) | [575.0] | [0.78] | 0.78 | Kelvin^(-1.0) Meter^(-1.0) Watt^(1.0) |  |  | ( Mg doped SnTe records a κlat of ∼0.78 Wm-1K-1 at 856 K [] whereas Cd doped results in a relatively higher value of ∼0.89 Wm-1K-1 at 575 K which further reduces to 0.58 Wm-1K-1 after nanostructuring with CdS/ZnS [] and Ca doped records a value of ∼0.5 Wm-1K-1 at 420 K []) FROM: For comparison, Mg doped SnTe records a κlat of ∼0.78 Wm-1K-1 at 856 K [] whereas Cd doped results in a relatively higher value of ∼0.89 Wm-1K-1 at 575 K which further reduces to 0.58 Wm-1K-1 after nanostructuring with CdS/ZnS [] and Ca doped records a value of ∼0.5 Wm-1K-1 at 420 K [], where in the latter two samples κlat values further increases to higher values at higher temperature ranges of ∼900 K. | 10.1016-j.jallcom.2019.07.220.xml |  |  |  |  | comma-level | κlat | Thermoelectric properties of Mn, Bi, and Sb co-doped SnTe with a low lattice thermal conductivity | Elsevier | 2019 | no
2543 | ['(Bi,Sb)2-xSnxSe3–4xCl4x'] | (Bi,Sb)2-xSnxSe3–4xCl4x | ThermCond | ThermCond | total | [773.0] | 773 | Kelvin^(1.0) | [773.0] | [0.44, 0.51] | 0.475 | Kelvin^(-1.0) Meter^(-1.0) Watt^(1.0) |  |  | (With the benefits of low thermal conductivities, ranging from 0.44 to 0.51Wm−1K−1, a high ZT of 0.61 at 773 K is achieved when x is 0.05 for (Bi,Sb)2-xSnxSe3–4xCl4x.) FROM: With the benefits of low thermal conductivities, ranging from 0.44 to 0.51Wm−1K−1, a high ZT of 0.61 at 773 K is achieved when x is 0.05 for (Bi,Sb)2-xSnxSe3–4xCl4x. | 10.1016-j.mssp.2019.01.021.xml |  |  |  |  | comma-level | thermal conductivities | Cation-anion codoping to enhance thermoelectric performance of BiSbSe 3 | Elsevier | 2019 | no
2544 | ['BiSbSe3'] | BiSbSe3 | ThermCond | ThermCond | lattice | [300.0] | 300 | Kelvin^(1.0) | [300.0] | [0.38] | 0.38 | Kelvin^(-1.0) Meter^(-1.0) Watt^(1.0) |  |  | ( BiSbSe3 possesses the intrinsically low κL (0.38Wm−1K−1 at 300 K).) FROM: Compared with other TE materials with high κL, BiSbSe3 possesses the intrinsically low κL (0.38Wm−1K−1 at 300 K). | 10.1016-j.mssp.2019.01.021.xml |  |  |  |  | comma-level | κL | Cation-anion codoping to enhance thermoelectric performance of BiSbSe 3 | Elsevier | 2019 | no
2545 | ['FeNbSb'] | FeNbSb | ThermCond | ThermCond | lattice | [300.0] | 300 | Kelvin^(1.0) | [300.0] | [18.0] | 18 | Kelvin^(-1.0) Meter^(-1.0) Watt^(1.0) |  |  | (However, the average sound velocity of half-Heusler FeNbSb reaches 3473 ms−1, and hence higher κL (18 Wm−1 K−1 at 300 K) .) FROM: However, the average sound velocity of half-Heusler FeNbSb reaches 3473 ms−1, and hence higher κL (18 Wm−1 K−1 at 300 K) . | 10.1016-j.mssp.2019.01.021.xml |  |  |  |  | comma-level | κL | Cation-anion codoping to enhance thermoelectric performance of BiSbSe 3 | Elsevier | 2019 | no
2546 | ['ZnO film'] | ZnO film | ThermCond | ThermCond | total | [333.0] | 333 | Kelvin^(1.0) | [333.0] | [3.6] | 3.6 | Kelvin^(-1.0) Meter^(-1.0) Watt^(1.0) |  |  | (The suppressed κ of the 3D ZnO film is ∼3.6 W m−1 K−1 at 333 K) FROM: The suppressed κ of the 3D ZnO film is ∼3.6 W m−1 K−1 at 333 K, which is ∼X times lower than that of the blanket ZnO film (3.2 μm thick), which was set as a reference. | 10.1039-c7nr08167g.html |  | suppressed |  |  | comma-level | κ | Anomalous thermoelectricity of pure ZnO from 3D continuous ultrathin nanoshell structures | RSC | 2018 | no
2547 | ['ZnO film based'] | ZnO film based | ThermCond | ThermCond | total | [693.0] | 693 | Kelvin^(1.0) | [693.0] | [2.74] | 2.74 | Kelvin^(-1.0) Meter^(-1.0) Watt^(1.0) |  |  | (An estimated κ of the 3D ZnO film based on the Debye–Callaway model reaches ∼2.74 W m−1 K−1 at 693 K) FROM: An estimated κ of the 3D ZnO film based on the Debye–Callaway model reaches ∼2.74 W m−1 K−1 at 693 K, which is the highest zT (∼0.072) in this study. | 10.1039-c7nr08167g.html |  |  |  |  | comma-level | κ | Anomalous thermoelectricity of pure ZnO from 3D continuous ultrathin nanoshell structures | RSC | 2018 | no
2548 | ['ZnO film'] | ZnO film | ThermCond | ThermCond | total | [333.0] | 333 | Kelvin^(1.0) | [333.0] | [3.6] | 3.6 | Kelvin^(-1.0) Meter^(-1.0) Watt^(1.0) |  |  | (The measured κ of the 3D ZnO film at 333 K is ∼3.6 W m−1 K−1) FROM: The measured κ of the 3D ZnO film at 333 K is ∼3.6 W m−1 K−1, which is a greatly suppressed value compared to that of the blanket ZnO film (∼135.5 W m−1 K−1). | 10.1039-c7nr08167g.html |  |  |  |  | comma-level | κ | Anomalous thermoelectricity of pure ZnO from 3D continuous ultrathin nanoshell structures | RSC | 2018 | no
2549 | ['ZnO film'] | ZnO film | ThermCond | ThermCond | total | [333.0] | 333 | Kelvin^(1.0) | [333.0] | [135.5] | 135.5 | Kelvin^(-1.0) Meter^(-1.0) Watt^(1.0) |  |  | ({ κ at 333 K }: that of the blanket ZnO film (∼135.5 W m−1 K−1).) FROM: The measured κ of the 3D ZnO film at 333 K is ∼3.6 W m−1 K−1, which is a greatly suppressed value compared to that of the blanket ZnO film (∼135.5 W m−1 K−1). | 10.1039-c7nr08167g.html |  |  |  |  | comma-level | κ | Anomalous thermoelectricity of pure ZnO from 3D continuous ultrathin nanoshell structures | RSC | 2018 | no
2550 | ['bulk nanograined ZnO'] | bulk nanograined ZnO | ThermCond | ThermCond | total | [350.0] | 350 | Kelvin^(1.0) | [350.0] | [31.0] | 31 | Kelvin^(-1.0) Meter^(-1.0) Watt^(1.0) |  |  | ({ κ }: that of bulk nanograined ZnO (∼31 W m−1 K−1 at 350 K) and is similar) FROM: The achieved κ of the 3D ZnO film is also much lower than that of bulk nanograined ZnO (∼31 W m−1 K−1 at 350 K) and is similar to that of ZnO/hydroquinone superlattices (from 4.15 to 7.16 W m−1 K−1 that is varied by a layered cycle at 300 K). | 10.1039-c7nr08167g.html |  |  |  |  | comma-level | κ | Anomalous thermoelectricity of pure ZnO from 3D continuous ultrathin nanoshell structures | RSC | 2018 | no
2551 | ['α-MgAgSb'] | α-MgAgSb | ThermCond | ThermCond | lattice | [375.0] | 375 | Kelvin^(1.0) | [375.0] | [0.45] | 0.45 | Kelvin^(-1.0) Meter^(-1.0) Watt^(1.0) |  |  | ( α-MgAgSb exhibits an ultralow lattice thermal conductivity of around 0.45 Wm−1 K−1 at 375 K.) FROM: Additionally, α-MgAgSb exhibits an ultralow lattice thermal conductivity of around 0.45 Wm−1 K−1 at 375 K. | 10.1039-c8cp02186d.html |  |  |  |  | comma-level | lattice thermal conductivity | Engineering electrical transport in α-MgAgSb to realize high performances near room temperature | RSC | 2018 | no
2552 | ['pristine MgAgSb'] | pristine MgAgSb | ThermCond | ThermCond | lattice | [375.0] | 375 | Kelvin^(1.0) | [375.0] | [0.45] | 0.45 | Kelvin^(-1.0) Meter^(-1.0) Watt^(1.0) |  |  | (Eventually, highly pristine MgAgSb with a high ZT of about 0.85 is obtained at 375 K, a comparatively lower temperature, owing to the optimal carrier concentration of ∼10 × 1019 cm−3 and the reduced lattice thermal conductivity of around 0.45 Wm−1 K−1.) FROM: Eventually, highly pristine MgAgSb with a high ZT of about 0.85 is obtained at 375 K, a comparatively lower temperature, owing to the optimal carrier concentration of ∼10 × 1019 cm−3 and the reduced lattice thermal conductivity of around 0.45 Wm−1 K−1. | 10.1039-c8cp02186d.html |  | lower temperature |  |  | comma-level | lattice thermal conductivity | Engineering electrical transport in α-MgAgSb to realize high performances near room temperature | RSC | 2018 | no
2553 | ['MoS2 / MoSe2-BH'] | MoS2 / MoSe2-BH | ThermCond | ThermCond | total | [295] | 295 | Kelvin^(1.0) |  | [25.39] | 25.39 | Kelvin^(-1.0) Meter^(-1.0) Watt^(1.0) |  |  | (The results show that the thermal conductivity of MoS2/MoSe2-BH at room temperature is 25.39 W m−1 K−1) FROM: The results show that the thermal conductivity of MoS2/MoSe2-BH at room temperature is 25.39 W m−1 K−1, which is in-between those of monolayer MoSe2 and MoS2. | 10.1039-c9cp01702j.html |  |  |  |  | comma-level | thermal conductivity | First-principles calculations of thermal transport properties in MoS2/MoSe2 bilayer heterostructure | RSC | 2019 | no
2554 | ['MoS2 / MoSe2-BH'] | MoS2 / MoSe2-BH | ThermCond | ThermCond | lattice | [295] | 295 | Kelvin^(1.0) |  | [25.39] | 25.39 | Kelvin^(-1.0) Meter^(-1.0) Watt^(1.0) |  |  | (The calculated κl of MoS2/MoSe2-BH is 25.39 W m−1 K−1 at room temperature.) FROM: The calculated κl of MoS2/MoSe2-BH is 25.39 W m−1 K−1 at room temperature. | 10.1039-c9cp01702j.html |  |  |  |  | comma-level | κl | First-principles calculations of thermal transport properties in MoS2/MoSe2 bilayer heterostructure | RSC | 2019 | no
2555 | ['Ca2.8Ba0.2Pr0Co4O9+δ'] | Ca2.8Ba0.2Pr0Co4O9+δ | ThermCond | ThermCond | lattice | [373.0] | 373 | Kelvin^(1.0) | [373.0] | [2.05] | 2.05 | Kelvin^(-1.0) Meter^(-1.0) Watt^(1.0) |  |  | ({ phonon thermal conductivity at 373 K }: 2.05 Wm−1K−1 of the Ca2.8Ba0.2Pr0Co4O9+δ specimen from 2.25 Wm−1K−1 of the comparing specimen) FROM: For instance, the phonon thermal conductivity at 373 K has been decreased to 2.05 Wm−1K−1 of the Ca2.8Ba0.2Pr0Co4O9+δ specimen from 2.25 Wm−1K−1 of the comparing specimen, and the value has been decreased much more to 1.65 Wm−1K−1 of the Ca2.8Ba0.1Pr0.1Co4O9+δ specimen. | 10.1016-j.jallcom.2016.06.051.xml |  |  |  |  | comma-level | phonon thermal conductivity | Enhanced thermoelectric figure of merit through electrical and thermal transport modulation by dual-doping and texture modulating for Ca3Co4O9+δ oxide materials | Elsevier | 2016 | no
2556 | ['Ca2.8Ba0.1Pr0.1Co4O9+δ'] | Ca2.8Ba0.1Pr0.1Co4O9+δ | ThermCond | ThermCond | lattice | [373.0] | 373 | Kelvin^(1.0) | [373.0] | [1.65] | 1.65 | Kelvin^(-1.0) Meter^(-1.0) Watt^(1.0) |  |  | ({ phonon thermal conductivity at 373 K }: 1.65 Wm−1K−1 of the Ca2.8Ba0.1Pr0.1Co4O9+δ specimen.) FROM: For instance, the phonon thermal conductivity at 373 K has been decreased to 2.05 Wm−1K−1 of the Ca2.8Ba0.2Pr0Co4O9+δ specimen from 2.25 Wm−1K−1 of the comparing specimen, and the value has been decreased much more to 1.65 Wm−1K−1 of the Ca2.8Ba0.1Pr0.1Co4O9+δ specimen. | 10.1016-j.jallcom.2016.06.051.xml |  |  |  |  | comma-level | phonon thermal conductivity | Enhanced thermoelectric figure of merit through electrical and thermal transport modulation by dual-doping and texture modulating for Ca3Co4O9+δ oxide materials | Elsevier | 2016 | no
2557 | ['Ca2.8Ba0.1Pr0.1Co4O9+δ'] | Ca2.8Ba0.1Pr0.1Co4O9+δ | ThermCond | ThermCond | lattice | [373.0] | 373 | Kelvin^(1.0) | [373.0] | [1.65] | 1.65 | Kelvin^(-1.0) Meter^(-1.0) Watt^(1.0) |  |  | (The phonon thermal conductivity value has been decreased much more to 1.65 Wm−1K−1 and 1.23 Wm−1K−1 at 373 K and 973 K of the Ca2.8Ba0.1Pr0.1Co4O9+δ specimen) FROM: The phonon thermal conductivity value has been decreased much more to 1.65 Wm−1K−1 and 1.23 Wm−1K−1 at 373 K and 973 K of the Ca2.8Ba0.1Pr0.1Co4O9+δ specimen, respectively. | 10.1016-j.jallcom.2016.06.051.xml |  |  |  |  | comma-level | phonon thermal conductivity | Enhanced thermoelectric figure of merit through electrical and thermal transport modulation by dual-doping and texture modulating for Ca3Co4O9+δ oxide materials | Elsevier | 2016 | no
2558 | ['Ca2.8BaxPryCo4O9+δ'] | Ca2.8BaxPryCo4O9+δ | ThermCond | ThermCond | total | [973.0] | 973 | Kelvin^(1.0) | [973.0] | [1.48] | 1.48 | Kelvin^(-1.0) Meter^(-1.0) Watt^(1.0) |  |  | (The highest power factor values and the lowest total thermal conductivity values within the measured temperature region are found for the Ca2.8BaxPryCo4O9+δ (x = y = 0.1) bulk material specimens, and the values reach 4620 × 10−7 Wm−1K−2 and 1.48 Wm−1K−1 at 973 K, which are ## % change and ## % change) FROM: The highest power factor values and the lowest total thermal conductivity values within the measured temperature region are found for the Ca2.8BaxPryCo4O9+δ (x = y = 0.1) bulk material specimens, and the values reach 4620 × 10−7 Wm−1K−2 and 1.48 Wm−1K−1 at 973 K, which are 14% higher and 27% lower than that of the comparing Ca3Co4O9+δ specimen. | 10.1016-j.jallcom.2016.06.051.xml |  |  |  |  | comma-level | thermal conductivity | Enhanced thermoelectric figure of merit through electrical and thermal transport modulation by dual-doping and texture modulating for Ca3Co4O9+δ oxide materials | Elsevier | 2016 | no
2559 | ['monolayer SnSe2'] | monolayer SnSe2 | ThermCond | ThermCond | lattice | [295] | 295 | Kelvin^(1.0) |  | [893.9] | 893.9 | Kelvin^(-1.0) Meter^(-1.0) Watt^(1.0) |  |  | (The predicted values of the κl at room temperature are 893.90 W m−1 K−1 and 1275.79 W m−1 K−1 along the armchair and zigzag directions, respectively, which are largest among the semiconducting two-dimensional materials such as silicene, phosphorene, anitmonene, and monolayer SnSe2, MoS2, SnSe, and MoTe2.) FROM: The predicted values of the κl at room temperature are 893.90 W m−1 K−1 and 1275.79 W m−1 K−1 along the armchair and zigzag directions, respectively, which are largest among the semiconducting two-dimensional materials such as silicene, phosphorene, anitmonene, and monolayer SnSe2, MoS2, SnSe, and MoTe2. | 10.1039-c9cp02068c.html |  |  | armchair and zigzag directions |  | comma-level | κl | Ultrahigh and anisotropic thermal transport in the hybridized monolayer (BC2N) of boron nitride and graphene: a first-principles study | RSC | 2019 | no
2560 | ['Pb0.98Bi0.02 alloy'] | Pb0.98Bi0.02 alloy | ThermCond | ThermCond | lattice | [673.0] | 673 | Kelvin^(1.0) | [673.0] | [0.68] | 0.68 | Kelvin^(-1.0) Meter^(-1.0) Watt^(1.0) |  |  | ( the lowest lattice thermal conductivity of 0.68 W m−1 K−1 is obtained for Pb0.98Bi0.02 alloy at 673 K) FROM: In the end, the lowest lattice thermal conductivity of 0.68 W m−1 K−1 is obtained for Pb0.98Bi0.02 alloy at 673 K, and its total thermal conductivity of 0.85 W m−1 K−1 is also the lowest when compared with the values of all samples. | 10.1039-c8dt03387k.html |  |  |  |  | comma-level | lattice thermal conductivity | Low thermal conductivity and high figure of merit for rapidly synthesized n-type Pb1−xBixTe alloys | RSC | 2018 | no
2561 | ['Pb0.98Bi0.02Te alloy'] | Pb0.98Bi0.02Te alloy | ThermCond | ThermCond | lattice | [673.0] | 673 | Kelvin^(1.0) | [673.0] | [0.68] | 0.68 | Kelvin^(-1.0) Meter^(-1.0) Watt^(1.0) |  |  | ( the lowest lattice thermal conductivity of 0.68 W m−1 K−1 is obtained at 673 K for Pb0.98Bi0.02Te alloy.) FROM: Thus, the lowest lattice thermal conductivity of 0.68 W m−1 K−1 is obtained at 673 K for Pb0.98Bi0.02Te alloy. | 10.1039-c8dt03387k.html |  |  |  |  | comma-level | lattice thermal conductivity | Low thermal conductivity and high figure of merit for rapidly synthesized n-type Pb1−xBixTe alloys | RSC | 2018 | no
2562 | ['Cu2S1'] | Cu2S1 | ThermCond | ThermCond | lattice | [10.0] | 10 | Kelvin^(1.0) | [10.0] | [0.03] | 0.03 | Kelvin^(-1.0) Meter^(-1.0) Watt^(1.0) |  |  | ( the κL of Cu2S1/3Se1/3Te1/3 at 10 K is only 0.03 W m−1 K−1) FROM: For example, the κL of Cu2S1/3Se1/3Te1/3 at 10 K is only 0.03 W m−1 K−1, which is X times lower than that in amorphous α-SiO2 and 10–X times smaller than that in crystalline Cu2S and Ba8Ga16Ge30. | 10.1016-j.nanoen.2017.10.042.xml |  |  |  |  | comma-level | κL | High thermoelectric performance and low thermal conductivity in Cu2−yS1/3Se1/3Te1/3 liquid-like materials with nanoscale mosaic structures | Elsevier | 2017 | no
2563 | ['Mg2Ge0.25Sn0.65Sb0.1'] | Mg2Ge0.25Sn0.65Sb0.1 | ThermCond | ThermCond | total | [473.0] | 473 | Kelvin^(1.0) | [473.0] | [1.17] | 1.17 | Kelvin^(-1.0) Meter^(-1.0) Watt^(1.0) |  |  | (The lowest thermal conductivity of 1.17 W m-1 K-1 was found in Mg2Ge0.25Sn0.65Sb0.1 at 473 K.) FROM: The lowest thermal conductivity of 1.17 W m-1 K-1 was found in Mg2Ge0.25Sn0.65Sb0.1 at 473 K. | 10.1007-s11664-019-07315-2.txt |  |  |  |  | comma-level | thermal conductivity | High Thermoelectric Properties in Mg2Ge0.25Sn0.75-xSbx Solid Solution | Springer | 2019 | no
2564 | ['Y3Cu3Sb4'] | Y3Cu3Sb4 | ThermCond | ThermCond | lattice | [300.0] | 300 | Kelvin^(1.0) | [300.0] | [2.5] | 2.5 | Kelvin^(-1.0) Meter^(-1.0) Watt^(1.0) |  |  | ({ κlatt at 300 K }: and 2.5 Wm-1K-1 has been reported for Y3Cu3Sb4) FROM: For instance at 300 K a κlatt of 3.8, 1.6, and 2.5 Wm-1K-1 has been reported for Y3Cu3Sb4, Ce3Cu3Sb4, and La3Cu3Sb4. | 10.1038-s41598-017-14658-5.txt |  |  |  |  | comma-level | κlatt | High potential thermoelectric figure of merit in ternary La3Cu3X4 (X = P, As, Sb and Bi) compounds | Springer | 2017 | yes
2565 | ['Sn1.03Te-5 % BiCuSeO'] | Sn1.03Te-5 % BiCuSeO | ThermCond | ThermCond | total | [835.0] | 835 | Kelvin^(1.0) | [835.0] | [1.04] | 1.04 | Kelvin^(-1.0) Meter^(-1.0) Watt^(1.0) |  |  | ( a lower thermal conductivity is achieved with a value of 1.04 W m−1 K−1 at 835 K in Sn1.03Te-5% BiCuSeO.) FROM: Additionally, due to the scattering of core–shell nanostructures for the phonons, a lower thermal conductivity is achieved with a value of 1.04 W m−1 K−1 at 835 K in Sn1.03Te-5% BiCuSeO. | 10.1039-c9nr09331a.html |  |  |  |  | comma-level | thermal conductivity | Core–shell nanostructures introduce multiple potential barriers to enhance energy filtering for the improvement of the thermoelectric properties of SnTe | RSC | 2020 | no
2566 | ['Sn1.03Te-5 % BiCuSeO'] | Sn1.03Te-5 % BiCuSeO | ThermCond | ThermCond | total | [835.0] | 835 | Kelvin^(1.0) | [835.0] | [1.04] | 1.04 | Kelvin^(-1.0) Meter^(-1.0) Watt^(1.0) |  |  | (Finally, a high Seebeck coefficient of 176.05 μV/K and an extremely low thermal conductivity of 1.04 W m−1 K−1 at 835 K can be obtained, which also results in a very high ZT value of 1.21 at 835 K for Sn1.03Te-5% BiCuSeO.) FROM: Finally, a high Seebeck coefficient of 176.05 μV/K and an extremely low thermal conductivity of 1.04 W m−1 K−1 at 835 K can be obtained, which also results in a very high ZT value of 1.21 at 835 K for Sn1.03Te-5% BiCuSeO. | 10.1039-c9nr09331a.html |  |  |  |  | comma-level | thermal conductivity | Core–shell nanostructures introduce multiple potential barriers to enhance energy filtering for the improvement of the thermoelectric properties of SnTe | RSC | 2020 | no
2567 | ['Sn1.03Te-5 % BiCuSeO'] | Sn1.03Te-5 % BiCuSeO | ThermCond | ThermCond | total | [835.0] | 835 | Kelvin^(1.0) | [835.0] | [1.04] | 1.04 | Kelvin^(-1.0) Meter^(-1.0) Watt^(1.0) |  |  | ( a lower thermal conductivity is achieved with a value of 1.04 W m−1 K−1 at 835 K in Sn1.03Te-5% BiCuSeO.) FROM: Finally, a lower thermal conductivity is achieved with a value of 1.04 W m−1 K−1 at 835 K in Sn1.03Te-5% BiCuSeO. | 10.1039-c9nr09331a.html |  |  |  |  | comma-level | thermal conductivity | Core–shell nanostructures introduce multiple potential barriers to enhance energy filtering for the improvement of the thermoelectric properties of SnTe | RSC | 2020 | no
2568 | ['Sn1.03Te-5 % BiCuSeO'] | Sn1.03Te-5 % BiCuSeO | ThermCond | ThermCond | total | [835.0] | 835 | Kelvin^(1.0) | [835.0] | [1.04] | 1.04 | Kelvin^(-1.0) Meter^(-1.0) Watt^(1.0) |  |  | ( a lower thermal conductivity is achieved with a value of 1.04 W m−1 K−1 at 835 K in Sn1.03Te-5% BiCuSeO.) FROM: Therefore, a lower thermal conductivity is achieved with a value of 1.04 W m−1 K−1 at 835 K in Sn1.03Te-5% BiCuSeO. | 10.1039-c9nr09331a.html |  |  |  |  | comma-level | thermal conductivity | Core–shell nanostructures introduce multiple potential barriers to enhance energy filtering for the improvement of the thermoelectric properties of SnTe | RSC | 2020 | no
2569 | ['pristine Cu1.8S'] | pristine Cu1.8S | ThermCond | ThermCond | total | [773.0] | 773 | Kelvin^(1.0) | [773.0] | [1.2] | 1.2 | Kelvin^(-1.0) Meter^(-1.0) Watt^(1.0) |  |  | (The thermal conductivity of 1.2 Wm−1K−1 for pristine Cu1.8S was reduced to 0.65 Wm−1K−1 for Cu1.8S+3 wt% In2S3 at 773 K) FROM: The thermal conductivity of 1.2 Wm−1K−1 for pristine Cu1.8S was reduced to 0.65 Wm−1K−1 for Cu1.8S+3 wt% In2S3 at 773 K, which is lower than that of 0.77 Wm−1K−1 for the Na0.01Cu1.8S sample but higher than that of 0.5 Wm−1K−1 at 773 K and 0.34 at 923 K for the Cu1.97S sample , as shown in . | 10.1016-j.mtphys.2019.01.003.xml |  |  |  |  | comma-level | thermal conductivity | Achieving an excellent thermoelectric performance in nanostructured copper sulfide bulk via a fast doping strategy | Elsevier | 2019 | no
2570 | ['Na0.01Cu1.8S'] | Na0.01Cu1.8S | ThermCond | ThermCond | total | [773.0] | 773 | Kelvin^(1.0) | [773.0] | [0.77] | 0.77 | Kelvin^(-1.0) Meter^(-1.0) Watt^(1.0) |  |  | ({ thermal conductivity at 773 K }: that of 0.77 Wm−1K−1 for the Na0.01Cu1.8S sample but higher) FROM: The thermal conductivity of 1.2 Wm−1K−1 for pristine Cu1.8S was reduced to 0.65 Wm−1K−1 for Cu1.8S+3 wt% In2S3 at 773 K, which is lower than that of 0.77 Wm−1K−1 for the Na0.01Cu1.8S sample but higher than that of 0.5 Wm−1K−1 at 773 K and 0.34 at 923 K for the Cu1.97S sample , as shown in . | 10.1016-j.mtphys.2019.01.003.xml |  |  |  |  | comma-level | thermal conductivity | Achieving an excellent thermoelectric performance in nanostructured copper sulfide bulk via a fast doping strategy | Elsevier | 2019 | no
2571 | ['Cu1.97S'] | Cu1.97S | ThermCond | ThermCond | total | [773.0] | 773 | Kelvin^(1.0) | [773.0] | [0.5] | 0.5 | Kelvin^(-1.0) Meter^(-1.0) Watt^(1.0) |  |  | ({ thermal conductivity }: that of 0.5 Wm−1K−1 at 773 K and 0.34 at 923 K for the Cu1.97S sample ) FROM: The thermal conductivity of 1.2 Wm−1K−1 for pristine Cu1.8S was reduced to 0.65 Wm−1K−1 for Cu1.8S+3 wt% In2S3 at 773 K, which is lower than that of 0.77 Wm−1K−1 for the Na0.01Cu1.8S sample but higher than that of 0.5 Wm−1K−1 at 773 K and 0.34 at 923 K for the Cu1.97S sample , as shown in . | 10.1016-j.mtphys.2019.01.003.xml |  |  |  |  | comma-level | thermal conductivity | Achieving an excellent thermoelectric performance in nanostructured copper sulfide bulk via a fast doping strategy | Elsevier | 2019 | no
2572 | ['PbTe'] | PbTe | ThermCond | ThermCond | lattice | [295] | 295 | Kelvin^(1.0) |  | [0.6] | 0.6 | Kelvin^(-1.0) Meter^(-1.0) Watt^(1.0) | incorporation of PbSnS2 |  | (We find that incorporation of PbSnS2 in PbTe results in a significant reduction in lattice thermal conductivity around 0.6 Wm-1K-1 at room temperature.) FROM: We find that incorporation of PbSnS2 in PbTe results in a significant reduction in lattice thermal conductivity around 0.6 Wm-1K-1 at room temperature. | 10.1557-PROC-1267-DD06-09.txt |  |  |  |  | comma-level | lattice thermal conductivity | Thermoelectric Properties of Composite PbTeThermoelectric Properties of Composite PbTeThermoelectric Properties of Composite PbTe – PbSnS2 Materials | Springer | 2010 | no
2573 | ['Fe / Co'] | Fe / Co | ThermCond | ThermCond | total | [295] | 295 | Kelvin^(1.0) | [475.0] | [2.4] | 2.4 | Kelvin^(-1.0) Meter^(-1.0) Watt^(1.0) |  |  | (With careful tuning of fillers and Fe/Co ratio, we achieved a power factor ∼35 μW cm−1 K−2 at about 475 °C and the thermal conductivity in the range ∼2.4 W m−1 K−1 at room temperature and ∼2.4 W m−1 K−1 at 500 °C, leading to a peak ZT above 1.1 at around 500 °C in La0.68Ce0.22Fe3.5Co0.5Sb12.) FROM: With careful tuning of fillers and Fe/Co ratio, we achieved a power factor ∼35 μW cm−1 K−2 at about 475 °C and the thermal conductivity in the range ∼2.4 W m−1 K−1 at room temperature and ∼2.4 W m−1 K−1 at 500 °C, leading to a peak ZT above 1.1 at around 500 °C in La0.68Ce0.22Fe3.5Co0.5Sb12. | 10.1016-j.actamat.2016.06.060.xml |  |  |  |  | comma-level | thermal conductivity | Transport and mechanical properties of the double-filled p-type skutterudites La0.68Ce0.22Fe4−xCoxSb12 | Elsevier | 2016 | no
2574 | ['La0.68Ce0.22Fe3.5Co0.5Sb12'] | La0.68Ce0.22Fe3.5Co0.5Sb12 | ThermCond | ThermCond | total | [295] | 295 | Kelvin^(1.0) | [500.0] | [2.4] | 2.4 | Kelvin^(-1.0) Meter^(-1.0) Watt^(1.0) |  |  | (Thermal conductivity of ∼2.4 W m−1 K−1 at room temperature and ∼2.4 W m−1 K−1 at about 500 °C and power factor ∼35 μW cm−1 K−2 at around 500 °C were obtained, which leads to a ZT value of ∼1.1 at 500 °C in La0.68Ce0.22Fe3.5Co0.5Sb12, ) FROM: Thermal conductivity of ∼2.4 W m−1 K−1 at room temperature and ∼2.4 W m−1 K−1 at about 500 °C and power factor ∼35 μW cm−1 K−2 at around 500 °C were obtained, which leads to a ZT value of ∼1.1 at 500 °C in La0.68Ce0.22Fe3.5Co0.5Sb12, comparable with the best reported value. | 10.1016-j.actamat.2016.06.060.xml |  |  |  |  | comma-level | Thermal conductivity | Transport and mechanical properties of the double-filled p-type skutterudites La0.68Ce0.22Fe4−xCoxSb12 | Elsevier | 2016 | no
2575 | ['Si80Ge20 alloy'] | Si80Ge20 alloy | ThermCond | ThermCond | total | [1173.0] | 1173 | Kelvin^(1.0) | [900.0] | [2.3] | 2.3 | Kelvin^(-1.0) Meter^(-1.0) Watt^(1.0) |  |  | ( a very low thermal conductivity of ~2.3Wm-1K-1 at 900°C has been observed for Si80Ge20 alloy primarily due to scattering of phonons by nanostructured grains and nano-scaled SiP precipitates which further contribute to this scattering mechanism.) FROM: As a result, a very low thermal conductivity of ~2.3Wm-1K-1 at 900°C has been observed for Si80Ge20 alloy primarily due to scattering of phonons by nanostructured grains and nano-scaled SiP precipitates which further contribute to this scattering mechanism. | 10.1557-opl.2012.1731.txt |  |  |  |  | comma-level | thermal conductivity | Enhancement in Thermoelectric Figure-of-merit of n-type Si-Ge Alloy Synthesized Employing High Energy Ball Milling and Spark Plasma Sintering | Springer | 2012 | no
2576 | ['Cu3SbSe3'] | Cu3SbSe3 | ThermCond | ThermCond | total | [295] | 295 | Kelvin^(1.0) |  | [1.0] | 1 | Kelvin^(-1.0) Meter^(-1.0) Watt^(1.0) |  |  | (Cu3SbSe3 is of particular interest as its thermal conductivity is very low (<1 W m-1 K-1 at room temperature)) FROM: Cu3SbSe3 is of particular interest as its thermal conductivity is very low (<1 W m-1 K-1 at room temperature), making it a good candidate for improving the thermoelectric ZT. | 10.1557-jmr.2011.43.txt |  |  |  |  | comma-level | thermal conductivity | High-temperature order/disorder transition in the thermoelectric Cu3SbSe3 | Springer | 2011 | no
2577 | ['monolayer SiTe2'] | monolayer SiTe2 | ThermCond | ThermCond | lattice | [295] | 295 | Kelvin^(1.0) |  | [2.27] | 2.27 | Kelvin^(-1.0) Meter^(-1.0) Watt^(1.0) |  |  | ( monolayer SiTe2 and SnTe2 both exhibit ultralow κL (2.27 Wm-1K-1 of SiTe2 and 1.62 Wm-1K-1 of SnTe2) at room temperature.) FROM: Meanwhile, monolayer SiTe2 and SnTe2 both exhibit ultralow κL (2.27 Wm-1K-1 of SiTe2 and 1.62 Wm-1K-1 of SnTe2) at room temperature. | 10.1016-j.physe.2018.12.004.xml |  |  |  |  | comma-level | κL | Ultralow lattice thermal conductivity and electronic properties of monolayer 1T phase semimetal SiTe2 and SnTe2 | Elsevier | 2019 | no
2578 | ['monolayer SiTe2'] | monolayer SiTe2 | ThermCond | ThermCond | lattice | [295] | 295 | Kelvin^(1.0) |  | [2.27] | 2.27 | Kelvin^(-1.0) Meter^(-1.0) Watt^(1.0) |  |  | ({ at room temperature }: monolayer SiTe2 and SnTe2 have ultralow κL of 2.27 Wm-1K-1 and 1.62 Wm-1K-1 respectively.) FROM: We found that at room temperature, monolayer SiTe2 and SnTe2 have ultralow κL of 2.27 Wm-1K-1 and 1.62 Wm-1K-1 respectively. | 10.1016-j.physe.2018.12.004.xml |  |  |  |  | comma-level | κL | Ultralow lattice thermal conductivity and electronic properties of monolayer 1T phase semimetal SiTe2 and SnTe2 | Elsevier | 2019 | no
2579 | ['monolayer SiTe2'] | monolayer SiTe2 | ThermCond | ThermCond | lattice | [295] | 295 | Kelvin^(1.0) |  | [2.27] | 2.27 | Kelvin^(-1.0) Meter^(-1.0) Watt^(1.0) |  |  | (Our calculated κL of monolayer SiTe2 and SnTe2 are 2.27 Wm-1K-1 and 1.62 Wm-1K-1 at room temperature) FROM: Our calculated κL of monolayer SiTe2 and SnTe2 are 2.27 Wm-1K-1 and 1.62 Wm-1K-1 at room temperature, which are quite smaller than monolayer SnS2 (6.41 Wm-1K-1), SnSe2 (3.82 Wm-1K-1) [] and SnSe2 (3.27 Wm-1K-1) []. | 10.1016-j.physe.2018.12.004.xml |  |  |  |  | comma-level | κL | Ultralow lattice thermal conductivity and electronic properties of monolayer 1T phase semimetal SiTe2 and SnTe2 | Elsevier | 2019 | no
2580 | ['monolayer SnS2'] | monolayer SnS2 | ThermCond | ThermCond | lattice | [295] | 295 | Kelvin^(1.0) |  | [6.41] | 6.41 | Kelvin^(-1.0) Meter^(-1.0) Watt^(1.0) |  |  | ({ κL at room temperature }: monolayer SnS2 (6.41 Wm-1K-1)) FROM: Our calculated κL of monolayer SiTe2 and SnTe2 are 2.27 Wm-1K-1 and 1.62 Wm-1K-1 at room temperature, which are quite smaller than monolayer SnS2 (6.41 Wm-1K-1), SnSe2 (3.82 Wm-1K-1) [] and SnSe2 (3.27 Wm-1K-1) []. | 10.1016-j.physe.2018.12.004.xml |  |  |  |  | comma-level | κL | Ultralow lattice thermal conductivity and electronic properties of monolayer 1T phase semimetal SiTe2 and SnTe2 | Elsevier | 2019 | no
2581 | ['SnSe2'] | SnSe2 | ThermCond | ThermCond | lattice | [295] | 295 | Kelvin^(1.0) |  | [3.82] | 3.82 | Kelvin^(-1.0) Meter^(-1.0) Watt^(1.0) |  |  | ({ κL at room temperature }: SnSe2 (3.82 Wm-1K-1) [] and SnSe2 (3.27 Wm-1K-1) [].) FROM: Our calculated κL of monolayer SiTe2 and SnTe2 are 2.27 Wm-1K-1 and 1.62 Wm-1K-1 at room temperature, which are quite smaller than monolayer SnS2 (6.41 Wm-1K-1), SnSe2 (3.82 Wm-1K-1) [] and SnSe2 (3.27 Wm-1K-1) []. | 10.1016-j.physe.2018.12.004.xml |  |  |  |  | comma-level | κL | Ultralow lattice thermal conductivity and electronic properties of monolayer 1T phase semimetal SiTe2 and SnTe2 | Elsevier | 2019 | no
2582 | ['monolayer MoTe2'] | monolayer MoTe2 | ThermCond | ThermCond | lattice | [295] | 295 | Kelvin^(1.0) |  | [1.6] | 1.6 | Kelvin^(-1.0) Meter^(-1.0) Watt^(1.0) |  |  | ( we also know that 1T′ phase monolayer MoTe2 and WTe2 have lower κL with 1.6 Wm-1K-1 and 1.06 Wm-1K-1 at room temperature separately [].) FROM: Similarly, we also know that 1T′ phase monolayer MoTe2 and WTe2 have lower κL with 1.6 Wm-1K-1 and 1.06 Wm-1K-1 at room temperature separately []. | 10.1016-j.physe.2018.12.004.xml |  |  |  |  | comma-level | κL | Ultralow lattice thermal conductivity and electronic properties of monolayer 1T phase semimetal SiTe2 and SnTe2 | Elsevier | 2019 | no
2583 | ['monolayer SiTe2'] | monolayer SiTe2 | ThermCond | ThermCond | lattice | [300.0] | 300 | Kelvin^(1.0) | [300.0] | [2.27] | 2.27 | Kelvin^(-1.0) Meter^(-1.0) Watt^(1.0) |  |  | ({ κL at 300 K }: 2.27 Wm-1K-1 for monolayer SiTe2 and 1.62 Wm-1K-1 for SnTe2.) FROM: These two structures have ultralow κL at 300 K, 2.27 Wm-1K-1 for monolayer SiTe2 and 1.62 Wm-1K-1 for SnTe2. | 10.1016-j.physe.2018.12.004.xml |  |  |  |  | comma-level | κL | Ultralow lattice thermal conductivity and electronic properties of monolayer 1T phase semimetal SiTe2 and SnTe2 | Elsevier | 2019 | no
2584 | ['SiO2'] | SiO2 | ThermCond | ThermCond | total | [295] | 295 | Kelvin^(1.0) |  | [1.36] | 1.36 | Kelvin^(-1.0) Meter^(-1.0) Watt^(1.0) |  |  | ({ thermal conductivity }: using a transparent SiO2 (κ = 1.36 W/Km at room temperature) as a standard sample in 5 × 10−5 torr.) FROM: The thermal conductivity κ was measured by the static comparative method, using a transparent SiO2 (κ = 1.36 W/Km at room temperature) as a standard sample in 5 × 10−5 torr. | 10.1016-S0025-5408(97)00250-X.xml |  |  |  |  | comma-level | thermal conductivity | Fabrication and Thermoelectric Properties of n-Type SbI3-Doped Bi2Te2.85Se0.15 Compounds by Hot Extrusion | Elsevier | 1998 | no
2586 | ['boron carbide'] | boron carbide | ThermCond | ThermCond | total | [295] | 295 | Kelvin^(1.0) |  | [5.0] | 5 | Kelvin^(-1.0) Meter^(-1.0) Watt^(1.0) |  |  | (In particular, boron carbide’s Seebeck coefficient is approximately 300 µV/K, thermal conductivity is approximately 0.05 J/K s cm and thermal diffusion is approximately 0.01 cm2/s near room temperature, despite being hard and stiff with very high sound velocities (10^6 cm/s).) FROM: In particular, boron carbide’s Seebeck coefficient is approximately 300 µV/K, thermal conductivity is approximately 0.05 J/K s cm and thermal diffusion is approximately 0.01 cm2/s near room temperature, despite being hard and stiff with very high sound velocities (10^6 cm/s). | 10.1557-jmr.2016.264.txt |  |  |  |  | comma-level | thermal conductivity | Synthesis of boron carbide nanoparticles via spray pyrolysis | Springer | 2016 | no
2587 | ['Cu2Sn1-xSbxSe3'] | Cu2Sn1-xSbxSe3 | ThermCond | ThermCond | total | [400.0] | 400 | Kelvin^(1.0) | [400.0] | [2.7, 3.5] | 3.1 | Kelvin^(-1.0) Meter^(-1.0) Watt^(1.0) |  |  | (The κ(T) values at 400 K of Cu2Sn1-xSbxSe3 series varies from ~ 2.7–3.5 Wm-1K-1) FROM: The κ(T) values at 400 K of Cu2Sn1-xSbxSe3 series varies from ~ 2.7–3.5 Wm-1K-1, indicating that Sb substitution induces a noticeable variation in heat conduction of the Cu2SnSe3. | 10.1007-s10854-018-9444-y.txt |  |  |  |  | comma-level | κ | Spark plasma sintering technique: an alternative method to enhance ZT values of Sb doped Cu2SnSe3 | Springer | 2018 | no
2588 | ['Ag0.6Pb18SbTe20'] | Ag0.6Pb18SbTe20 | ThermCond | ThermCond | total | [373.0] | 373 | Kelvin^(1.0) | [373.0] | [0.916] | 0.916 | Kelvin^(-1.0) Meter^(-1.0) Watt^(1.0) |  |  | (The value of thermal conductivity is 0.916 Wm−1 K−1 at 373 K for Ag0.6Pb18SbTe20.) FROM: The value of thermal conductivity is 0.916 Wm−1 K−1 at 373 K for Ag0.6Pb18SbTe20. | 10.1016-j.jallcom.2004.08.049.xml |  |  |  |  | comma-level | thermal conductivity | Thermoelectric properties of stoichiometric Ag1−x Pb18SbTe20 (x = 0, 0.1, 0.2) | Elsevier | 2005 | no
2589 | ['Ag0.6Pb18SbTe20'] | Ag0.6Pb18SbTe20 | ThermCond | ThermCond | total | [373.0] | 373 | Kelvin^(1.0) | [373.0] | [0.916] | 0.916 | Kelvin^(-1.0) Meter^(-1.0) Watt^(1.0) |  |  | (The value of thermal conductivity at 373 K is 0.916 W m−1 K−1 for stoichiometric Ag0.6Pb18SbTe20) FROM: The value of thermal conductivity at 373 K is 0.916 W m−1 K−1 for stoichiometric Ag0.6Pb18SbTe20, which is lower than those of Ag1−xPb18+zSbTe20. | 10.1016-j.jallcom.2004.08.049.xml |  |  |  |  | comma-level | thermal conductivity | Thermoelectric properties of stoichiometric Ag1−x Pb18SbTe20 (x = 0, 0.1, 0.2) | Elsevier | 2005 | no
2590 | ['BC / C12A7(20)'] | BC / C12A7(20) | ThermCond | ThermCond | total | [523.0] | 523 | Kelvin^(1.0) | [523.0] | [1.08] | 1.08 | Kelvin^(-1.0) Meter^(-1.0) Watt^(1.0) |  |  | (The lowest of the thermal conductivity found the BC/C12A7(20) samples approximately 1.08 W m−1 K−1 at 523 K.) FROM: The lowest of the thermal conductivity found the BC/C12A7(20) samples approximately 1.08 W m−1 K−1 at 523 K. | 10.1016-j.matchemphys.2019.01.028.xml |  |  |  |  | comma-level | thermal conductivity | High temperature electrical and thermal properties of activated bamboo charcoal/C12A7 mayenite composite prepared by carbon diffusion process | Elsevier | 2019 | no
2591 | ['FeSb2'] | FeSb2 | ThermCond | ThermCond | total | [100.0] | 100 | Kelvin^(1.0) | [100.0] | [7.08] | 7.08 | Kelvin^(-1.0) Meter^(-1.0) Watt^(1.0) |  |  | (For the sample FeSb2 HP 500, κ = 7.08 W m-1K-1 at 100 K which is ## % change) FROM: For the sample FeSb2 HP 500, κ = 7.08 W m-1K-1 at 100 K which is 76 % lower than the value reported for single crystal FeSb2 (~30 W m-1K-1). | 10.1007-s10909-014-1148-y.txt |  | HP |  |  | comma-level | κ | Enhanced Thermoelectric Performance of Te-doped FeSb2\documentclass[12pt]{minimal} \usepackage{amsmath} \usepackage{wasysym} \usepackage{amsfonts} \usepackage{amssymb} \usepackage{amsbsy} \usepackage{mathrsfs} \usepackage{upgreek} \setlength{\oddsidemargin}{-69pt} \begin{document}$$_{2}$$\end{document} Nanocomposite | Springer | 2014 | no
2592 | ['single crystal FeSb2'] | single crystal FeSb2 | ThermCond | ThermCond | total | [100.0] | 100 | Kelvin^(1.0) | [100.0] | [30.0] | 30 | Kelvin^(-1.0) Meter^(-1.0) Watt^(1.0) |  |  | ({ κ at 100 K }: the value reported for single crystal FeSb2 (~30 W m-1K-1).) FROM: For the sample FeSb2 HP 500, κ = 7.08 W m-1K-1 at 100 K which is 76 % lower than the value reported for single crystal FeSb2 (~30 W m-1K-1). | 10.1007-s10909-014-1148-y.txt |  |  |  |  | comma-level | κ | Enhanced Thermoelectric Performance of Te-doped FeSb2\documentclass[12pt]{minimal} \usepackage{amsmath} \usepackage{wasysym} \usepackage{amsfonts} \usepackage{amssymb} \usepackage{amsbsy} \usepackage{mathrsfs} \usepackage{upgreek} \setlength{\oddsidemargin}{-69pt} \begin{document}$$_{2}$$\end{document} Nanocomposite | Springer | 2014 | no
2593 | ['NaSbS2'] | NaSbS2 | ThermCond | ThermCond | lattice | [295] | 295 | Kelvin^(1.0) | [300.0] | [0.753, 1.173] | 0.963 | Kelvin^(-1.0) Meter^(-1.0) Watt^(1.0) |  |  | (We found that the lattice thermal conductivity of NaSbS2 and NaSbSe2 are anisotropic, with values ranging between 0.753 and 1.173 Wm-1 K-1 at room temperature (300 K).) FROM: We found that the lattice thermal conductivity of NaSbS2 and NaSbSe2 are anisotropic, with values ranging between 0.753 and 1.173 Wm-1 K-1 at room temperature (300 K). | 10.1140-epjb-e2019-90712-y.txt |  |  |  |  | comma-level | lattice thermal conductivity | Structural, stability and thermoelectric properties for the monoclinic phase of NaSbS2 and NaSbSe2: A theoretical investigation | Springer | 2019 | no
2594 | ['undoped bulk CoSb3'] | undoped bulk CoSb3 | ThermCond | ThermCond | total | [723.0] | 723 | Kelvin^(1.0) | [723.0] | [4.0, 5.0] | 4.5 | Kelvin^(-1.0) Meter^(-1.0) Watt^(1.0) |  |  | (The measured minimum thermal conductivity values, 4 W m-1 K-1 to 5 W m-1 K-1 at 723 K, are typical for undoped bulk CoSb3.) FROM: The measured minimum thermal conductivity values, 4 W m-1 K-1 to 5 W m-1 K-1 at 723 K, are typical for undoped bulk CoSb3. | 10.1007-s11664-015-4037-5.txt |  |  |  |  | comma-level | minimum thermal conductivity | Microstructure and Thermoelectric Properties of Bulk Cobalt Antimonide (CoSb3) Skutterudites Obtained by Pulse Plasma Sintering | Springer | 2016 | yes
2595 | ['ScNiSb'] | ScNiSb | ThermCond | ThermCond | total | [295] | 295 | Kelvin^(1.0) |  | [6.0] | 6 | Kelvin^(-1.0) Meter^(-1.0) Watt^(1.0) |  |  | ({ κ at room temperature }: s for ScNiSb about 6 Wm-1K-1 and that of TmNiSb is ca. 4 W/(m K)) FROM: While κ near room temperature equals for ScNiSb about 6 Wm-1K-1 and that of TmNiSb is ca. 4 W/(m K), it drops down to about 3 W/(m K) in the case of the solid solutions. | 10.1016-j.matchemphys.2019.01.056.xml |  |  |  |  | comma-level | κ | Enhanced thermoelectric power factor of half-Heusler solid solution Sc1-xTmxNiSb prepared by high-pressure high-temperature sintering method | Elsevier | 2019 | no
2596 | ['SnSe'] | SnSe | ThermCond | ThermCond | lattice | [923.0] | 923 | Kelvin^(1.0) | [923.0] | [0.4] | 0.4 | Kelvin^(-1.0) Meter^(-1.0) Watt^(1.0) |  |  | ( SnSe was recently reported to achieve a high ZT along specific crystallographic directions due to a very low lattice thermal conductivities (Îº < 0.4 Wm-1K-1 at 923 K) [4].) FROM: For example, SnSe was recently reported to achieve a high ZT along specific crystallographic directions due to a very low lattice thermal conductivities (Îº < 0.4 Wm-1K-1 at 923 K) [4]. | 10.1016-j.matpr.2017.10.005.xml |  |  | crystallographic directions |  | comma-level | lattice thermal conductivities | Size effect in thermoelectric power factor of nondegenerate and degenerate low-dimensional semiconductors | Elsevier | 2017 | no
2597 | ['HMS / Si composites'] | HMS / Si composites | ThermCond | ThermCond | total | [325.0] | 325 | Kelvin^(1.0) | [325.0] | [4.4] | 4.4 | Kelvin^(-1.0) Meter^(-1.0) Watt^(1.0) |  |  | (The κtotal of the HMS/Si composites decrease with the refinement of the microstructure from 4.4 Wm-1K-1 at 325 K for the coarse microstructure (arc-melted and hot pressed sample)) FROM: The κtotal of the HMS/Si composites decrease with the refinement of the microstructure from 4.4 Wm-1K-1 at 325 K for the coarse microstructure (arc-melted and hot pressed sample) to 1.9 Wm-1K-1 for the nanocomposite (ball milled and spark plasma sintered sample). | 10.1016-j.matlet.2015.04.098.xml |  | hotpressed |  |  | comma-level | κtotal | Low thermal conductivity of endogenous manganese silicide/Si composites for thermoelectricity | Elsevier | 2015 | no
2598 | ['rare-earth'] | rare-earth | ThermCond | ThermCond | total | [295] | 295 | Kelvin^(1.0) |  | [1.2] | 1.2 | Kelvin^(-1.0) Meter^(-1.0) Watt^(1.0) |  |  | ({ at room temperature }: The thermal conductivities of the rare-earth-containing samples remain below 1.2 W m−1 K−1) FROM: The thermal conductivities of the rare-earth-containing samples remain below 1.2 W m−1 K−1, whereas pristine Ba8Cu16P30 exhibits a higher thermal conductivity of 1.4 W m−1 K−1 at room temperature. | 10.1016-j.chempr.2018.04.001.xml |  |  |  |  | comma-level | thermal conductivities | The Smaller the Better: Hosting Trivalent Rare-Earth Guests in Cu–P Clathrate Cages | Elsevier | 2018 | yes
2599 | ['pristine Ba8Cu16P30'] | pristine Ba8Cu16P30 | ThermCond | ThermCond | total | [295] | 295 | Kelvin^(1.0) |  | [1.4] | 1.4 | Kelvin^(-1.0) Meter^(-1.0) Watt^(1.0) |  |  | ({ thermal conductivities }: whereas pristine Ba8Cu16P30 exhibits a higher thermal conductivity of 1.4 W m−1 K−1 at room temperature.) FROM: The thermal conductivities of the rare-earth-containing samples remain below 1.2 W m−1 K−1, whereas pristine Ba8Cu16P30 exhibits a higher thermal conductivity of 1.4 W m−1 K−1 at room temperature. | 10.1016-j.chempr.2018.04.001.xml |  |  |  |  | comma-level | thermal conductivities | The Smaller the Better: Hosting Trivalent Rare-Earth Guests in Cu–P Clathrate Cages | Elsevier | 2018 | yes
2600 | ['Ti0.5Hf0.5NiSn0.98Sb0.02'] | Ti0.5Hf0.5NiSn0.98Sb0.02 | ThermCond | ThermCond | lattice | [300.0] | 300 | Kelvin^(1.0) | [300.0] | [2.3, 2.4] | 2.35 | Kelvin^(-1.0) Meter^(-1.0) Watt^(1.0) |  |  | (Because the κlat values of 2.3–2.4 W m−1 K−1 at 300 K and the minimum κlat values of 1.0–1.5 W m−1 K−1 at 1000 K for as-prepared sample are beyond theoretical limit of phonon scattering by alloying and doping in Ti0.5Hf0.5NiSn0.98Sb0.02 []) FROM: Because the κlat values of 2.3–2.4 W m−1 K−1 at 300 K and the minimum κlat values of 1.0–1.5 W m−1 K−1 at 1000 K for as-prepared sample are beyond theoretical limit of phonon scattering by alloying and doping in Ti0.5Hf0.5NiSn0.98Sb0.02 [], the additional phonon scattering contribution by disordered defects is distinct. | 10.1016-j.actamat.2019.09.004.xml |  | alloying |  |  | comma-level | κlat | Critical role of atomic-scale defect disorders for high-performance nanostructured half-Heusler thermoelectric alloys and their thermal stability | Elsevier | 2019 | no
2601 | ['Bi0.4Sb1.6Te3.4'] | Bi0.4Sb1.6Te3.4 | ThermCond | ThermCond | lattice | [417.0] | 417 | Kelvin^(1.0) | [417.0] | [0.42] | 0.42 | Kelvin^(-1.0) Meter^(-1.0) Watt^(1.0) |  |  | ( the highest ZT of 1.41 at 417 K was obtained for the nominal Bi0.4Sb1.6Te3.4 sample along the vertical direction due to a relatively higher PF of 2.63 mW m−1 K−2 and a lower κlat of 0.42 W m−1 K−1) FROM: Consequently, the highest ZT of 1.41 at 417 K was obtained for the nominal Bi0.4Sb1.6Te3.4 sample along the vertical direction due to a relatively higher PF of 2.63 mW m−1 K−2 and a lower κlat of 0.42 W m−1 K−1, compared to the pristine sample (ZTHo = 1.08 at 367 K). | 10.1016-j.actamat.2017.06.036.xml |  |  | vertical direction |  | comma-level | κlat | Enhancement of thermoelectric properties in liquid-phase sintered Te-excess bismuth antimony tellurides prepared by hot-press sintering | Elsevier | 2017 | no
2602 | ['SrTiO3 bulk crystals'] | SrTiO3 bulk crystals | ThermCond | ThermCond | total | [295] | 295 | Kelvin^(1.0) |  | [12.0] | 12 | Kelvin^(-1.0) Meter^(-1.0) Watt^(1.0) |  |  | ( the thermal conductivity of SrTiO3 bulk crystals (~12 Wm-1K-1) at room temperature is very high) FROM: However, the thermal conductivity of SrTiO3 bulk crystals (~12 Wm-1K-1) at room temperature is very high, which leads to small ZT values. | 10.1007-s10909-013-0965-8.txt |  |  |  |  | comma-level | thermal conductivity | Improving the Thermoelectric Properties of Sr0.9La0.1TiO3 by Ag Addition | Springer | 2014 | no
2603 | ['pure CoSb3'] | pure CoSb3 | ThermCond | ThermCond | lattice | [300.0, 800.0] | 550 | Kelvin^(1.0) | [300.0, 800.0] | [9.0, 5.0] | 7 | Kelvin^(-1.0) Meter^(-1.0) Watt^(1.0) |  |  | ({ at 300 to 800 K }: the lattice thermal conductivity of pure CoSb3 is 9–5 W m−1 K−1) FROM: In the temperature regime from 300 to 800 K, the lattice thermal conductivity of pure CoSb3 is 9–5 W m−1 K−1, compared with the kL value of Fe0.2Co3.8Sb12 and Ni0.2Co3.8Sb12 are 5.6–4.5 and 2.7–1.8 W m−1 K−1, respectively. | 10.1016-j.jallcom.2007.02.111.xml |  |  |  |  | comma-level | lattice thermal conductivity | In situ synthesis and thermoelectric properties of (Fe/Ni) x Co4−x Sb12 compounds by SPS | Elsevier | 2008 | no
2604 | ['Fe0.2Co3.8Sb12'] | Fe0.2Co3.8Sb12 | ThermCond | ThermCond | lattice | [300.0, 800.0] | 550 | Kelvin^(1.0) | [300.0, 800.0] | [2.7, 1.8] | 2.25 | Kelvin^(-1.0) Meter^(-1.0) Watt^(1.0) |  |  | ({ lattice thermal conductivity at 300 to 800 K }: the kL value of Fe0.2Co3.8Sb12 and Ni0.2Co3.8Sb12 are 5.6–4.5 and 2.7–1.8 W m−1 K−1) FROM: In the temperature regime from 300 to 800 K, the lattice thermal conductivity of pure CoSb3 is 9–5 W m−1 K−1, compared with the kL value of Fe0.2Co3.8Sb12 and Ni0.2Co3.8Sb12 are 5.6–4.5 and 2.7–1.8 W m−1 K−1, respectively. | 10.1016-j.jallcom.2007.02.111.xml |  |  |  |  | comma-level | lattice thermal conductivity | In situ synthesis and thermoelectric properties of (Fe/Ni) x Co4−x Sb12 compounds by SPS | Elsevier | 2008 | no
2605 | ['TiNiSn0.95Sb0.05'] | TiNiSn0.95Sb0.05 | ThermCond | ThermCond | lattice | [295] | 295 | Kelvin^(1.0) |  | [3.7] | 3.7 | Kelvin^(-1.0) Meter^(-1.0) Watt^(1.0) |  |  | (They also reported that the lattice thermal conductivity generally decreases with decreasing average grain size and the smallest lattice thermal conductivity of 3.7 W m−1 K−1 was obtained at room temperature in TiNiSn0.95Sb0.05 whose average diameter of grain was about 0.4 μm.) FROM: They also reported that the lattice thermal conductivity generally decreases with decreasing average grain size and the smallest lattice thermal conductivity of 3.7 W m−1 K−1 was obtained at room temperature in TiNiSn0.95Sb0.05 whose average diameter of grain was about 0.4 μm. | 10.1016-j.mseb.2009.10.021.xml |  |  |  |  | comma-level | lattice thermal conductivity | Effect of mechanical milling on thermoelectric properties of half-Heusler ZrNiSn0.98Sb0.02 intermetallic compound | Elsevier | 2010 | no
2606 | ['Cu2Sn1-2xZnxFexS3'] | Cu2Sn1-2xZnxFexS3 | ThermCond | ThermCond | lattice | [323.0] | 323 | Kelvin^(1.0) | [323.0] | [1.3] | 1.3 | Kelvin^(-1.0) Meter^(-1.0) Watt^(1.0) |  |  | ({ κlat at 323 K }: about 1.3 Wm-1 K-1 and 0.27 Wm-1 K-1 for the x = 0.1 Cu2Sn1-2xZnxFexS3) FROM: Moreover, as illustrated in the inset, the κlat drops with increasing doping level, from 2.4 Wm-1 K-1 at 323 K and 0.8 Wm-1 K-1 at 773 K for the non-doped CTS to about 1.3 Wm-1 K-1 and 0.27 Wm-1 K-1 for the x = 0.1 Cu2Sn1-2xZnxFexS3, respectively. | 10.1007-s10854-020-03732-w.txt |  |  |  |  | comma-level | κlat | Thermoelectric properties and magnetoelectric coupling in dually doped Cu2Sn1-2xZnxFexS3 | Springer | 2020 | no
2607 | ['p-type Nb0.86Hf0.14FeSb'] | p-type Nb0.86Hf0.14FeSb | ThermCond | ThermCond | total | [1050.0] | 1050 | Kelvin^(1.0) | [1050.0] | [5.6] | 5.6 | Kelvin^(-1.0) Meter^(-1.0) Watt^(1.0) |  |  | (The large-scaled p-type Nb0.86Hf0.14FeSb sample shows a zT value of 1.2 at 1,050 K, with an average thermal conductivity of 5.6 Wm−1K−1 between 300 and 1,050 K (κ: 8.05 Wm−1K−1 at 300 K and 4.32 Wm−1K−1 at 1,050 K) as shown in .) FROM: The large-scaled p-type Nb0.86Hf0.14FeSb sample shows a zT value of 1.2 at 1,050 K, with an average thermal conductivity of 5.6 Wm−1K−1 between 300 and 1,050 K (κ: 8.05 Wm−1K−1 at 300 K and 4.32 Wm−1K−1 at 1,050 K) as shown in . | 10.1016-j.joule.2020.08.009.xml |  |  |  |  | comma-level | average thermal conductivity | A Device-to-Material Strategy Guiding the “Double-High” Thermoelectric Module | Elsevier | 2020 | no
2608 | ['TlBiTe2'] | TlBiTe2 | ThermCond | ThermCond | total | [300.0] | 300 | Kelvin^(1.0) | [300.0] | [1.76] | 1.76 | Kelvin^(-1.0) Meter^(-1.0) Watt^(1.0) |  |  | (The thermal conductivity of TlBiTe2 is relatively low (1.76 W m−1 K−1 at 300 K)) FROM: The thermal conductivity of TlBiTe2 is relatively low (1.76 W m−1 K−1 at 300 K), and almost independent of the temperature. | 10.1016-S0925-8388(02)01027-7.xml |  |  |  |  | comma-level | thermal conductivity | Thermophysical properties of Tl9BiTe6 and TlBiTe2 | Elsevier | 2003 | no
2609 | ['Bi2Se3'] | Bi2Se3 | ThermCond | ThermCond | total | [300.0] | 300 | Kelvin^(1.0) | [300.0] | [1.25] | 1.25 | Kelvin^(-1.0) Meter^(-1.0) Watt^(1.0) |  |  | (Then the thermal conductivity of the Bi2Se3 core at 300 K is calculated to be 1.25 Wm−1K−1) FROM: Then the thermal conductivity of the Bi2Se3 core at 300 K is calculated to be 1.25 Wm−1K−1, which is a little lower than that of bulk Bi2Se3 (1.3 Wm−1K−1) . | 10.1016-j.matlet.2018.08.129.xml |  |  |  |  | comma-level | thermal conductivity | High-performance and high-stability bismuth selenide core thermoelectric fibers | Elsevier | 2018 | no
2610 | ['bulk Bi2Se3'] | bulk Bi2Se3 | ThermCond | ThermCond | total | [300.0] | 300 | Kelvin^(1.0) | [300.0] | [1.3] | 1.3 | Kelvin^(-1.0) Meter^(-1.0) Watt^(1.0) |  |  | ({ thermal conductivity at 300 K }: that of bulk Bi2Se3 (1.3 Wm−1K−1) .) FROM: Then the thermal conductivity of the Bi2Se3 core at 300 K is calculated to be 1.25 Wm−1K−1, which is a little lower than that of bulk Bi2Se3 (1.3 Wm−1K−1) . | 10.1016-j.matlet.2018.08.129.xml |  |  |  |  | comma-level | thermal conductivity | High-performance and high-stability bismuth selenide core thermoelectric fibers | Elsevier | 2018 | no
2611 | ['PEI / graphene nanocomposite'] | PEI / graphene nanocomposite | ThermCond | ThermCond | total | [323.0] | 323 | Kelvin^(1.0) | [50.0] | [0.036] | 0.036 | Kelvin^(-1.0) Meter^(-1.0) Watt^(1.0) |  |  | ( the thermal conductivity of PEI/graphene nanocomposite foams gradually decreased to 0.036 W m−1 K−1 at 50°C and 0.040 W m−1 K−1 at 200°C for microcellular foam with 7 wt.% graphene.) FROM: With the introduction of graphene, the thermal conductivity of PEI/graphene nanocomposite foams gradually decreased to 0.036 W m−1 K−1 at 50°C and 0.040 W m−1 K−1 at 200°C for microcellular foam with 7 wt.% graphene. | 10.1016-B978-0-12-814548-7.00007-6.xml |  |  |  |  | comma-level | thermal conductivity | Chapter 7 Functionalized Graphene–Reinforced Foams Based on Polymer Matrices Processing and Applications | Elsevier | 2019 | no
2612 | ['Fe2VAl'] | Fe2VAl | ThermCond | ThermCond | total | [295] | 295 | Kelvin^(1.0) |  | [28.0] | 28 | Kelvin^(-1.0) Meter^(-1.0) Watt^(1.0) |  |  | ({ thermal conductivity }: about 28 (W m−1 K−1) at room temperature, resulting in the small ZT of Fe2VAl .) FROM: However, the thermal conductivity of Fe2VAl is comparatively large as a thermoelectric material; about 28 (W m−1 K−1) at room temperature, resulting in the small ZT of Fe2VAl . | 10.1016-j.jallcom.2014.05.137.xml |  |  |  |  | comma-level | thermal conductivity | Single thermite-type combustion synthesis of Fe2VAl for thermoelectric applications from Fe, V2O5 and Al powders | Elsevier | 2014 | no
2613 | ['Sc-doped Mg3Sb2'] | Sc-doped Mg3Sb2 | ThermCond | ThermCond | lattice | [770.0] | 770 | Kelvin^(1.0) | [770.0] | [0.78, 0.87] | 0.825 | Kelvin^(-1.0) Meter^(-1.0) Watt^(1.0) |  |  | ({ at 770 K }: the κph values for the La-doped and Sc-doped Mg3Sb2 were in the range of 0.78–0.87 Wm-1K-1 and 0.80–0.97 W m-1 K-1) FROM: At a high temperature of 770 K, the κph values for the La-doped and Sc-doped Mg3Sb2 were in the range of 0.78–0.87 Wm-1K-1 and 0.80–0.97 W m-1 K-1, respectively, which is comparable with the reported values for nondoped Mg3Sb2 (approximately 0.88 W m-1 K-1) as well as Y-doped Mg3Sb2 (0.80 to 0.90 W m-1 K-1). | 10.1007-s10854-020-03308-8.txt |  |  |  |  | comma-level | κph | Thermoelectric properties of La- and Sc-doped Mg3Sb2 synthesized via pulsed electric current sintering | Springer | 2020 | no
2614 | ['nondoped Mg3Sb2'] | nondoped Mg3Sb2 | ThermCond | ThermCond | lattice | [770.0] | 770 | Kelvin^(1.0) | [770.0] | [0.88] | 0.88 | Kelvin^(-1.0) Meter^(-1.0) Watt^(1.0) |  |  | ({ κph at 770 K }: the reported values for nondoped Mg3Sb2 (approximately 0.88 W m-1 K-1) as well as Y-doped Mg3Sb2 (0.80 to 0.90 W m-1 K-1).) FROM: At a high temperature of 770 K, the κph values for the La-doped and Sc-doped Mg3Sb2 were in the range of 0.78–0.87 Wm-1K-1 and 0.80–0.97 W m-1 K-1, respectively, which is comparable with the reported values for nondoped Mg3Sb2 (approximately 0.88 W m-1 K-1) as well as Y-doped Mg3Sb2 (0.80 to 0.90 W m-1 K-1). | 10.1007-s10854-020-03308-8.txt |  |  |  |  | comma-level | κph | Thermoelectric properties of La- and Sc-doped Mg3Sb2 synthesized via pulsed electric current sintering | Springer | 2020 | no
2615 | ['Gd0.12Co4Sb12'] | Gd0.12Co4Sb12 | ThermCond | ThermCond | lattice | [600.0] | 600 | Kelvin^(1.0) | [600.0] | [2.7] | 2.7 | Kelvin^(-1.0) Meter^(-1.0) Watt^(1.0) |  |  | (The minimum κL of 2.7 Wm−1 K−1 is achieved for Gd0.12Co4Sb12 at 600 K) FROM: The minimum κL of 2.7 Wm−1 K−1 is achieved for Gd0.12Co4Sb12 at 600 K, which is comparable with other element filled CoSb3 samples at similar filling fraction . | 10.1016-j.matlet.2013.02.034.xml |  |  |  |  | comma-level | minimum κL | Gadolinium filled CoSb3: High pressure synthesis and thermoelectric properties | Elsevier | 2013 | no
2616 | ['un-doped β-Zn4Sb3'] | un-doped β-Zn4Sb3 | ThermCond | ThermCond | total | [295] | 295 | Kelvin^(1.0) |  | [1.3] | 1.3 | Kelvin^(-1.0) Meter^(-1.0) Watt^(1.0) |  |  | (The thermal conductivity of un-doped β-Zn4Sb3 obtained in this work is around 1.3 W m−1 K−1 at room temperature) FROM: The thermal conductivity of un-doped β-Zn4Sb3 obtained in this work is around 1.3 W m−1 K−1 at room temperature, which is lower than the 1.5 W m−1 K−1 reported by Bhattacharya et al. and higher than the 0.9 W m−1 K−1 reported by Caillat et al. On the other hand, the thermal conductivity of the Te-doped compounds Zn4(Sb1−xTex)3 exhibited weak temperature dependence. | 10.1016-j.intermet.2011.07.002.xml |  |  |  |  | comma-level | thermal conductivity | Effects of Te doping on the transport and thermoelectric properties of Zn4Sb3 | Elsevier | 2011 | no
2617 | ['Zn4(Sb1−xTex)3'] | Zn4(Sb1−xTex)3 | ThermCond | ThermCond | total | [295] | 295 | Kelvin^(1.0) |  | [0.9] | 0.9 | Kelvin^(-1.0) Meter^(-1.0) Watt^(1.0) |  |  | ({ at room temperature }: the 0.9 W m−1 K−1 reported by Caillat et al. On the other hand, the thermal conductivity of the Te-doped compounds Zn4(Sb1−xTex)3 exhibited weak temperature dependence.) FROM: The thermal conductivity of un-doped β-Zn4Sb3 obtained in this work is around 1.3 W m−1 K−1 at room temperature, which is lower than the 1.5 W m−1 K−1 reported by Bhattacharya et al. and higher than the 0.9 W m−1 K−1 reported by Caillat et al. On the other hand, the thermal conductivity of the Te-doped compounds Zn4(Sb1−xTex)3 exhibited weak temperature dependence. | 10.1016-j.intermet.2011.07.002.xml |  |  |  |  | comma-level | thermal conductivity | Effects of Te doping on the transport and thermoelectric properties of Zn4Sb3 | Elsevier | 2011 | no
2618 | ['Zn4(Sb0.995Te0.005)3'] | Zn4(Sb0.995Te0.005)3 | ThermCond | ThermCond | total | [295] | 295 | Kelvin^(1.0) |  | [0.77] | 0.77 | Kelvin^(-1.0) Meter^(-1.0) Watt^(1.0) |  |  | ( the thermal conductivity at room temperature for Zn4(Sb0.995Te0.005)3 and Zn4(Sb0.98Te0.02)3 is 0.77 W m−1 K−1 and 0.85 W m−1 K−1) FROM: In particular, the thermal conductivity at room temperature for Zn4(Sb0.995Te0.005)3 and Zn4(Sb0.98Te0.02)3 is 0.77 W m−1 K−1 and 0.85 W m−1 K−1, respectively. | 10.1016-j.intermet.2011.07.002.xml |  |  |  |  | comma-level | thermal conductivity | Effects of Te doping on the transport and thermoelectric properties of Zn4Sb3 | Elsevier | 2011 | no
2619 | ['pure YbAl3'] | pure YbAl3 | ThermCond | ThermCond | total | [295] | 295 | Kelvin^(1.0) | [673.0] | [19.6] | 19.6 | Kelvin^(-1.0) Meter^(-1.0) Watt^(1.0) |  |  | (The thermal conductivity of the pure YbAl3 prepared by SPS in this work, from 19.6 W m−1 K−1 at room temperature to 30.7 W m−1 K−1 at 673 K, is slightly higher) FROM: The thermal conductivity of the pure YbAl3 prepared by SPS in this work, from 19.6 W m−1 K−1 at room temperature to 30.7 W m−1 K−1 at 673 K, is slightly higher than that of the sample prepared by hot pressing reported in Ref. . | 10.1016-j.jallcom.2014.02.112.xml |  | SPS |  |  | comma-level | thermal conductivity | Influence of Sn substitution on the thermoelectric properties in YbAl3 | Elsevier | 2014 | no
2620 | ['pure YbAl3'] | pure YbAl3 | ThermCond | ThermCond | total | [295] | 295 | Kelvin^(1.0) |  | [19.6] | 19.6 | Kelvin^(-1.0) Meter^(-1.0) Watt^(1.0) |  |  | ({ thermal conductivity at room temperature }: from 19.6 W m−1 K−1 for the pure YbAl3) FROM: The thermal conductivity decreases significantly, from 19.6 W m−1 K−1 for the pure YbAl3 to 11.5 W m−1 K−1 for the sample with x = 0.50 at room temperature, as shown in the inset of (d), which is beneficial to its thermoelectric property. | 10.1016-j.jallcom.2014.02.112.xml |  |  |  |  | comma-level | thermal conductivity | Influence of Sn substitution on the thermoelectric properties in YbAl3 | Elsevier | 2014 | no
2621 | ['YbAl2.80Sn0.20'] | YbAl2.80Sn0.20 | ThermCond | ThermCond | total | [295] | 295 | Kelvin^(1.0) | [673.0] | [12.6] | 12.6 | Kelvin^(-1.0) Meter^(-1.0) Watt^(1.0) |  |  | (The thermal conductivity of the sample YbAl2.80Sn0.20 reaches 12.6 W m−1 K−1 at room temperature and 22.4 W m−1 K−1 at 673 K) FROM: The thermal conductivity of the sample YbAl2.80Sn0.20 reaches 12.6 W m−1 K−1 at room temperature and 22.4 W m−1 K−1 at 673 K, being lower than those of the B or C-doped YbAl3, and being nearly half the value for the pure YbAl3. | 10.1016-j.jallcom.2014.02.112.xml |  |  |  |  | comma-level | thermal conductivity | Influence of Sn substitution on the thermoelectric properties in YbAl3 | Elsevier | 2014 | no
2622 | ['Ga0.3Co4Sb11.7Te0.3'] | Ga0.3Co4Sb11.7Te0.3 | ThermCond | ThermCond | lattice | [600.0] | 600 | Kelvin^(1.0) | [600.0] | [2.21] | 2.21 | Kelvin^(-1.0) Meter^(-1.0) Watt^(1.0) |  |  | (Ga0.3Co4Sb11.7Te0.3 has the lowest κL of 2.21 Wm-1K-1 at 600 K.) FROM: Ga0.3Co4Sb11.7Te0.3 has the lowest κL of 2.21 Wm-1K-1 at 600 K. | 10.1016-j.intermet.2012.03.007.xml |  |  |  |  | comma-level | κL | Synthesis and thermoelectric properties of GaxCo4Sb11.7Te0.3 skutterudites | Elsevier | 2012 | no
2623 | ['Cu2Se'] | Cu2Se | ThermCond | ThermCond | lattice | [1000.0] | 1000 | Kelvin^(1.0) | [1000.0] | [0.6] | 0.6 | Kelvin^(-1.0) Meter^(-1.0) Watt^(1.0) |  |  | (Such a liquid-like behavior of Cu ions can block the shear vibration of phonons and subsequently secure a relatively low κl of ∼0.6 W m−1 K−1 and high zT value of ∼1.5 at 1000 K for Cu2Se (b) [].) FROM: Such a liquid-like behavior of Cu ions can block the shear vibration of phonons and subsequently secure a relatively low κl of ∼0.6 W m−1 K−1 and high zT value of ∼1.5 at 1000 K for Cu2Se (b) []. | 10.1016-j.nantod.2020.100938.xml |  |  |  |  | comma-level | κl | Cu2Se thermoelectrics: property, methodology, and device | Elsevier | 2020 | no
2624 | ['Cu2Se'] | Cu2Se | ThermCond | ThermCond | lattice | [900.0] | 900 | Kelvin^(1.0) | [900.0] | [0.5] | 0.5 | Kelvin^(-1.0) Meter^(-1.0) Watt^(1.0) |  |  | ( κl at ∼900 K was reduced from ∼0.5 W m−1 K−1 of Cu2Se) FROM: As a result, κl at ∼900 K was reduced from ∼0.5 W m−1 K−1 of Cu2Se to <0.4 W m−1 K−1 of (Cu0.99Ag0.01)2Se0.99S0.01 []. | 10.1016-j.nantod.2020.100938.xml |  |  |  |  | comma-level | κl | Cu2Se thermoelectrics: property, methodology, and device | Elsevier | 2020 | no
2625 | ['(Cu0.99Ag0.01)2Se0.99S0.01'] | (Cu0.99Ag0.01)2Se0.99S0.01 | ThermCond | ThermCond | lattice | [900.0] | 900 | Kelvin^(1.0) | [900.0] | [0.4] | 0.4 | Kelvin^(-1.0) Meter^(-1.0) Watt^(1.0) |  |  | ({ κl at ∼ 900 K }: <0.4 W m−1 K−1 of (Cu0.99Ag0.01)2Se0.99S0.01 [].) FROM: As a result, κl at ∼900 K was reduced from ∼0.5 W m−1 K−1 of Cu2Se to <0.4 W m−1 K−1 of (Cu0.99Ag0.01)2Se0.99S0.01 []. | 10.1016-j.nantod.2020.100938.xml |  |  |  |  | comma-level | κl | Cu2Se thermoelectrics: property, methodology, and device | Elsevier | 2020 | no
2627 | ['mercury chalcogenides'] | mercury chalcogenides | ThermCond | ThermCond | lattice | [300.0] | 300 | Kelvin^(1.0) | [300.0] | [0.6] | 0.6 | Kelvin^(-1.0) Meter^(-1.0) Watt^(1.0) |  |  | ( the calculated lattice thermal conductivity κL of the semiconducting mercury chalcogenides (α-HgO and α-HgS) are fairly low (κL~0.60 Wm-1K-1 at 300 K) FROM: Remarkably, the calculated lattice thermal conductivity κL of the semiconducting mercury chalcogenides (α-HgO and α-HgS) are fairly low (κL~0.60 Wm-1K-1 at 300 K, which is about 38% of the value for the typical thermoelectric material PbTe), while the corresponding power factors S2σ for α-HgS are relatively high, which, as a result, leads to a good thermoelectric performance in α-HgS, with the thermoelectric figure of merit ZT even exceeding 1.28. | 10.1016-j.commatsci.2020.109960.xml |  |  |  |  | comma-level | lattice thermal conductivity | Low thermal conductivity and good thermoelectric performance in mercury chalcogenides | Elsevier | 2020 | no
2628 | ['p-type PbTe endotaxially nanostructured with SrTe'] | p-type PbTe endotaxially nanostructured with SrTe | ThermCond | ThermCond | lattice | [900.0] | 900 | Kelvin^(1.0) | [900.0] | [0.5] | 0.5 | Kelvin^(-1.0) Meter^(-1.0) Watt^(1.0) |  |  | ( a high ZT of 2.2 was discovered in p-type PbTe endotaxially nanostructured with SrTe at 900 K since the κL has reduced to about 0.5Wm-1K-1.) FROM: For example, by means of all-scale hierarchical structures, a high ZT of 2.2 was discovered in p-type PbTe endotaxially nanostructured with SrTe at 900 K since the κL has reduced to about 0.5Wm-1K-1. | 10.1016-j.commatsci.2020.109960.xml |  |  |  |  | comma-level | κL | Low thermal conductivity and good thermoelectric performance in mercury chalcogenides | Elsevier | 2020 | no
2629 | ['β-HgS'] | β-HgS | ThermCond | ThermCond | lattice | [300.0] | 300 | Kelvin^(1.0) | [300.0] | [6.03] | 6.03 | Kelvin^(-1.0) Meter^(-1.0) Watt^(1.0) |  |  | ({ κL at 300 K }: 3.28 Wm-1 K-1 Wm-1K-1 and 6.03 Wm-1 K-1 for β-HgS) FROM: However, the κL are about 4.47 Wm-1 K-1,3.28 Wm-1 K-1 Wm-1K-1 and 6.03 Wm-1 K-1 for β-HgS, β-HgSe and β-HgTe at 300 K, respectively, which are much higher than that of PbTe, and limiting the applications in thermoelectric devices for β-HgX(X = S, Se, Te). | 10.1016-j.commatsci.2020.109960.xml |  |  |  |  | comma-level | κL | Low thermal conductivity and good thermoelectric performance in mercury chalcogenides | Elsevier | 2020 | no
2631 | ['In0.4Ba0.1Co4Sb12'] | In0.4Ba0.1Co4Sb12 | ThermCond | ThermCond | total | [723.0] | 723 | Kelvin^(1.0) | [723.0] | [2.16] | 2.16 | Kelvin^(-1.0) Meter^(-1.0) Watt^(1.0) |  |  | ( and the thermal conductivity of In0.4Ba0.1Co4Sb12 showed the lowest value of 2.16 Wm−1K−1 at 723 K.) FROM: The thermal conductivity of In0.4Ba0.1Co4Sb12 and In0.05Ba0.45Co4Sb12 are significantly lower than that of In0.25Ba0.25Co4Sb12, and the thermal conductivity of In0.4Ba0.1Co4Sb12 showed the lowest value of 2.16 Wm−1K−1 at 723 K. | 10.1016-j.jallcom.2017.04.130.xml |  |  |  |  | comma-level | thermal conductivity | Structure and thermoelectric properties of InxBayCo4Sb12 samples prepared by HPHT | Elsevier | 2017 | no
2632 | ['SnSe'] | SnSe | ThermCond | ThermCond | total | [800.0] | 800 | Kelvin^(1.0) | [800.0] | [0.25] | 0.25 | Kelvin^(-1.0) Meter^(-1.0) Watt^(1.0) |  |  | (The anisotropic layered structured SnSe has been found to exhibit intrinsically ultralow thermal conductivity (∼0.25 W m−1 K−1 at 800 K)) FROM: The anisotropic layered structured SnSe has been found to exhibit intrinsically ultralow thermal conductivity (∼0.25 W m−1 K−1 at 800 K), which results in moderate power factor and exceptionally large figures of merit (ZT) (ZT = 2.62 along the b-axis and 2.3 along the c-axis at 923 K). | 10.1039-c8cp07645f.html |  |  |  |  | comma-level | thermal conductivity | Design and characterization of novel polymorphs of single-layered tin-sulfide for direction-dependent thermoelectric applications using first-principles approaches | RSC | 2019 | no
2633 | ['bulk SrTiO3'] | bulk SrTiO3 | ThermCond | ThermCond | total | [1050.0] | 1050 | Kelvin^(1.0) | [1050.0] | [1.97] | 1.97 | Kelvin^(-1.0) Meter^(-1.0) Watt^(1.0) |  |  | (In this paper, we successfully obtained complex structured bulk SrTiO3 with a TiO2 second phase and a porous structure by tuning the doping ratios of the heavy elements La and Nb, resulting in a low thermal conductivity of 1.97 W m−1 K−1 and a high zT value of 0.31 at 1050 K.) FROM: In this paper, we successfully obtained complex structured bulk SrTiO3 with a TiO2 second phase and a porous structure by tuning the doping ratios of the heavy elements La and Nb, resulting in a low thermal conductivity of 1.97 W m−1 K−1 and a high zT value of 0.31 at 1050 K. | 10.1039-c8ta10079a.html |  |  |  |  | comma-level | thermal conductivity | First-principles calculations and high thermoelectric performance of La–Nb doped SrTiO3 ceramics | RSC | 2019 | no
2634 | ['n-type bulk SrTiO3'] | n-type bulk SrTiO3 | ThermCond | ThermCond | lattice | [1050.0] | 1050 | Kelvin^(1.0) | [1050.0] | [1.97] | 1.97 | Kelvin^(-1.0) Meter^(-1.0) Watt^(1.0) |  |  | ({ at 1050 K }: we design desired n-type bulk SrTiO3 with a reduced lattice thermal conductivity of 1.97 W m−1 K−1 by introducing La and Nb dopants) FROM: Based on the results of the calculation, we design desired n-type bulk SrTiO3 with a reduced lattice thermal conductivity of 1.97 W m−1 K−1 by introducing La and Nb dopants, a second phase and pores, resulting in a high zT value of 0.31 at 1050 K. | 10.1039-c8ta10079a.html |  |  |  |  | comma-level | lattice thermal conductivity | First-principles calculations and high thermoelectric performance of La–Nb doped SrTiO3 ceramics | RSC | 2019 | no
2635 | ['La10Nb20'] | La10Nb20 | ThermCond | ThermCond | lattice | [300.0] | 300 | Kelvin^(1.0) | [300.0] | [3.7] | 3.7 | Kelvin^(-1.0) Meter^(-1.0) Watt^(1.0) |  |  | (The La10Nb20 sample shows the lowest value of κL ∼ 3.7 W m−1 K−1 at 300 K) FROM: The La10Nb20 sample shows the lowest value of κL ∼ 3.7 W m−1 K−1 at 300 K, which decreases to a minimum value of 2.67 W m−1 K−1 at 1050 K. | 10.1039-c8ta10079a.html |  |  |  |  | comma-level | κL | First-principles calculations and high thermoelectric performance of La–Nb doped SrTiO3 ceramics | RSC | 2019 | no
2636 | ['La–Nb co-doped SrTiO3 bulk materials'] | La–Nb co-doped SrTiO3 bulk materials | ThermCond | ThermCond | lattice | [1050.0] | 1050 | Kelvin^(1.0) | [1050.0] | [1.97] | 1.97 | Kelvin^(-1.0) Meter^(-1.0) Watt^(1.0) |  |  | ( a lower lattice thermal conductivity of 1.97 W m−1 K−1 and a maximum zT value of 0.31 are achieved at 1050 K in La–Nb co-doped SrTiO3 bulk materials.) FROM: By controlling the doping ratio, a lower lattice thermal conductivity of 1.97 W m−1 K−1 and a maximum zT value of 0.31 are achieved at 1050 K in La–Nb co-doped SrTiO3 bulk materials. | 10.1039-c8ta10079a.html |  |  |  |  | comma-level | lattice thermal conductivity | First-principles calculations and high thermoelectric performance of La–Nb doped SrTiO3 ceramics | RSC | 2019 | no
2637 | ['Co4Sb11.3Te0.40Se0.30'] | Co4Sb11.3Te0.40Se0.30 | ThermCond | ThermCond | total | [700.0] | 700 | Kelvin^(1.0) | [700.0] | [2.45] | 2.45 | Kelvin^(-1.0) Meter^(-1.0) Watt^(1.0) |  |  | (Co4Sb11.3Te0.40Se0.30 possesses the lowest thermal conductivity of 2.45 W m−1 K−1 at around 700 K) FROM: Co4Sb11.3Te0.40Se0.30 possesses the lowest thermal conductivity of 2.45 W m−1 K−1 at around 700 K, which is much lower than that of both Co4Sb11.3Te0.7 (3.8 W m−1 K−1) and the nano-structured Co4Sb12−xTex skutterudites at the same temperature. | 10.1016-j.materresbull.2012.03.059.xml |  |  |  |  | comma-level | thermal conductivity | Effects of Se substitution on the thermoelectric performance of n-type Co4Sb11.3Te0.7−x Se x skutterudites | Elsevier | 2012 | no
2638 | ['Co4Sb11.3Te0.7'] | Co4Sb11.3Te0.7 | ThermCond | ThermCond | total | [700.0] | 700 | Kelvin^(1.0) | [700.0] | [3.8] | 3.8 | Kelvin^(-1.0) Meter^(-1.0) Watt^(1.0) |  |  | ({ thermal conductivity at 700 K }: that of both Co4Sb11.3Te0.7 (3.8 W m−1 K−1) and the nano-structured Co4Sb12−xTex skutterudites at the same temperature.) FROM: Co4Sb11.3Te0.40Se0.30 possesses the lowest thermal conductivity of 2.45 W m−1 K−1 at around 700 K, which is much lower than that of both Co4Sb11.3Te0.7 (3.8 W m−1 K−1) and the nano-structured Co4Sb12−xTex skutterudites at the same temperature. | 10.1016-j.materresbull.2012.03.059.xml |  |  |  |  | comma-level | thermal conductivity | Effects of Se substitution on the thermoelectric performance of n-type Co4Sb11.3Te0.7−x Se x skutterudites | Elsevier | 2012 | no
2639 | ['Co4Sb11.3Te0.58Se0.12 compound'] | Co4Sb11.3Te0.58Se0.12 compound | ThermCond | ThermCond | lattice | [775.0] | 775 | Kelvin^(1.0) | [775.0] | [1.42] | 1.42 | Kelvin^(-1.0) Meter^(-1.0) Watt^(1.0) |  |  | (Co4Sb11.3Te0.58Se0.12 compound achieves the lowest lattice thermal conductivity of ∼1.42 W m−1 K−1 at 775 K) FROM: Co4Sb11.3Te0.58Se0.12 compound achieves the lowest lattice thermal conductivity of ∼1.42 W m−1 K−1 at 775 K, which is very close to that of Co4Sb11.3Te0.6Se0.10 sample. | 10.1016-j.materresbull.2012.03.059.xml |  |  |  |  | comma-level | lattice thermal conductivity | Effects of Se substitution on the thermoelectric performance of n-type Co4Sb11.3Te0.7−x Se x skutterudites | Elsevier | 2012 | no
2640 | ['Bi0.96Pb0.04CuSe0.9Te0.1O'] | Bi0.96Pb0.04CuSe0.9Te0.1O | ThermCond | ThermCond | lattice | [300.0] | 300 | Kelvin^(1.0) | [300.0] | [0.65] | 0.65 | Kelvin^(-1.0) Meter^(-1.0) Watt^(1.0) |  |  | ({ κL at 300 K }: reaching ∼0.65 W m−1 K−1 for Bi0.96Pb0.04CuSe0.9Te0.1O.) FROM: κL at 300 K decreases gradually with increasing Te content as expected, reaching ∼0.65 W m−1 K−1 for Bi0.96Pb0.04CuSe0.9Te0.1O. | 10.1039-c7ee00464h.html |  |  |  |  | comma-level | κL | Enhancing thermoelectric performance in hierarchically structured BiCuSeO by increasing bond covalency and weakening carrier–phonon coupling | RSC | 2017 | no
2641 | ['Bi0.96Pb0.04CuSe0.95Te0.05O'] | Bi0.96Pb0.04CuSe0.95Te0.05O | ThermCond | ThermCond | lattice | [873.0] | 873 | Kelvin^(1.0) | [873.0] | [0.3] | 0.3 | Kelvin^(-1.0) Meter^(-1.0) Watt^(1.0) |  |  | ( κL ∼ 0.3 W m−1 K−1 at 873 K for Bi0.96Pb0.04CuSe0.95Te0.05O.) FROM: Meanwhile, Pb/Te co-doping and the non-equilibrium SHS processes create all-scale hierarchical structures, significantly blocking phonon propagation and lowering the thermal transport down to the amorphous limit, e.g., κL ∼ 0.3 W m−1 K−1 at 873 K for Bi0.96Pb0.04CuSe0.95Te0.05O. | 10.1039-c7ee00464h.html |  |  |  |  | comma-level | κL | Enhancing thermoelectric performance in hierarchically structured BiCuSeO by increasing bond covalency and weakening carrier–phonon coupling | RSC | 2017 | no
2642 | ['Cu1−x − δAgxInTe2'] | Cu1−x − δAgxInTe2 | ThermCond | ThermCond | total | [850.0] | 850 | Kelvin^(1.0) | [850.0] | [0.4] | 0.4 | Kelvin^(-1.0) Meter^(-1.0) Watt^(1.0) |  |  | (The total thermal conductivities of all Cu1−x−δAgxInTe2 samples are dramatically decreased on increasing temperature and reached around 0.4 W m−1 K−1 above 850 K) FROM: The total thermal conductivities of all Cu1−x−δAgxInTe2 samples are dramatically decreased on increasing temperature and reached around 0.4 W m−1 K−1 above 850 K, which is a fairly low level for thermoelectric materials, as shown in Fig. 10. | 10.1039-c6qi00162a.html |  |  |  |  | comma-level | thermal conductivities | Thermoelectric performance of Cu1−x−δAgxInTe2 diamond-like materials with a pseudocubic crystal structure | RSC | 2016 | no
2643 | ['CuIn0.8Ga0.2Te2'] | CuIn0.8Ga0.2Te2 | ThermCond | ThermCond | lattice | [295] | 295 | Kelvin^(1.0) |  | [1.84] | 1.84 | Kelvin^(-1.0) Meter^(-1.0) Watt^(1.0) |  |  | (When the Ag content is about x = 0.2, i.e. at which the pseudocubic structure is obtained for a high power factor, the κL is 1.84 W m−1 K−1 at room temperature, only about half of that in CuIn0.8Ga0.2Te2, while both materials possess almost the same atomic ratio and mass difference between the substituted and host atoms.) FROM: When the Ag content is about x = 0.2, i.e. at which the pseudocubic structure is obtained for a high power factor, the κL is 1.84 W m−1 K−1 at room temperature, only about half of that in CuIn0.8Ga0.2Te2, while both materials possess almost the same atomic ratio and mass difference between the substituted and host atoms. | 10.1039-c6qi00162a.html |  |  |  |  | comma-level | κL | Thermoelectric performance of Cu1−x−δAgxInTe2 diamond-like materials with a pseudocubic crystal structure | RSC | 2016 | no
2644 | ['CuMn1.1O2'] | CuMn1.1O2 | ThermCond | ThermCond | total | [573.0] | 573 | Kelvin^(1.0) | [573.0] | [6.79] | 6.79 | Kelvin^(-1.0) Meter^(-1.0) Watt^(1.0) |  |  | (The lowest κ value (6.79 W m−1 K−1) was found for the CuMn1.1O2 sample at 573 K.) FROM: The lowest κ value (6.79 W m−1 K−1) was found for the CuMn1.1O2 sample at 573 K. | 10.1016-j.ceramint.2015.06.058.xml |  |  |  |  | comma-level | κ | Fabrication and thermoelectric properties of CuMn1+x O2 (x=0~0.2) ceramics | Elsevier | 2015 | no
2645 | ['Ca3Co4O9'] | Ca3Co4O9 | ThermCond | ThermCond | total | [573.0] | 573 | Kelvin^(1.0) | [573.0] | [6.79] | 6.79 | Kelvin^(-1.0) Meter^(-1.0) Watt^(1.0) |  |  | ({ at 573 K }: At 573 K, the lowest value of thermal conductivity for the x=0.1 sample was 6.79 W m−1 K−1, which is between the values obtained for Ca3Co4O9, SrTiO3, and ZnO samples .) FROM: At 573 K, the lowest value of thermal conductivity for the x=0.1 sample was 6.79 W m−1 K−1, which is between the values obtained for Ca3Co4O9, SrTiO3, and ZnO samples . | 10.1016-j.ceramint.2015.06.058.xml |  |  |  |  | comma-level | thermal conductivity | Fabrication and thermoelectric properties of CuMn1+x O2 (x=0~0.2) ceramics | Elsevier | 2015 | no
2646 | ['CuMn1+0.1O2 bulk'] | CuMn1+0.1O2 bulk | ThermCond | ThermCond | total | [573.0] | 573 | Kelvin^(1.0) | [573.0] | [6.79] | 6.79 | Kelvin^(-1.0) Meter^(-1.0) Watt^(1.0) |  |  | (The lowest thermal conductivity (6.79 Wm-1K-1) was obtained for the CuMn1+0.1O2 bulk at around 573 K.) FROM: The lowest thermal conductivity (6.79 Wm-1K-1) was obtained for the CuMn1+0.1O2 bulk at around 573 K. | 10.1016-j.ceramint.2015.06.058.xml |  |  |  |  | comma-level | thermal conductivity | Fabrication and thermoelectric properties of CuMn1+x O2 (x=0~0.2) ceramics | Elsevier | 2015 | no
2647 | ['Sn0.96Pb0.01Zn0.03Se'] | Sn0.96Pb0.01Zn0.03Se | ThermCond | ThermCond | total | [873.0] | 873 | Kelvin^(1.0) | [873.0] | [0.19] | 0.19 | Kelvin^(-1.0) Meter^(-1.0) Watt^(1.0) |  |  | (The lowest κT of 0.19 W m−1 K−1 is obtained at 873 K for Sn0.96Pb0.01Zn0.03Se) FROM: The lowest κT of 0.19 W m−1 K−1 is obtained at 873 K for Sn0.96Pb0.01Zn0.03Se, which is far below pure SnSe (0.367 W m−1 K−1) and Sn vacancies containing polycrystalline Sn0.95Se (0.315 W m−1 K−1) . | 10.1016-j.nanoen.2018.09.025.xml |  |  |  |  | comma-level | κT | Achieving high thermoelectric performance with Pb and Zn codoped polycrystalline SnSe via phase separation and nanostructuring strategies | Elsevier | 2018 | no
2648 | ['pure SnSe'] | pure SnSe | ThermCond | ThermCond | total | [873.0] | 873 | Kelvin^(1.0) | [873.0] | [0.367] | 0.367 | Kelvin^(-1.0) Meter^(-1.0) Watt^(1.0) |  |  | ({ κT at 873 K }: which is far below pure SnSe (0.367 W m−1 K−1) and Sn vacancies containing polycrystalline Sn0.95Se (0.315 W m−1 K−1) .) FROM: The lowest κT of 0.19 W m−1 K−1 is obtained at 873 K for Sn0.96Pb0.01Zn0.03Se, which is far below pure SnSe (0.367 W m−1 K−1) and Sn vacancies containing polycrystalline Sn0.95Se (0.315 W m−1 K−1) . | 10.1016-j.nanoen.2018.09.025.xml |  |  |  |  | comma-level | κT | Achieving high thermoelectric performance with Pb and Zn codoped polycrystalline SnSe via phase separation and nanostructuring strategies | Elsevier | 2018 | no
2649 | ['Sn0.96Pb0.01Zn0.03Se material'] | Sn0.96Pb0.01Zn0.03Se material | ThermCond | ThermCond | lattice | [873.0] | 873 | Kelvin^(1.0) | [873.0] | [0.13] | 0.13 | Kelvin^(-1.0) Meter^(-1.0) Watt^(1.0) |  |  | (Sn0.96Pb0.01Zn0.03Se material exhibits ultralow κL of 0.13 W m−1 K−1 at 873 K.) FROM: Sn0.96Pb0.01Zn0.03Se material exhibits ultralow κL of 0.13 W m−1 K−1 at 873 K. | 10.1016-j.nanoen.2018.09.025.xml |  |  |  |  | comma-level | κL | Achieving high thermoelectric performance with Pb and Zn codoped polycrystalline SnSe via phase separation and nanostructuring strategies | Elsevier | 2018 | no
2650 | ['CO2'] | CO2 | ThermCond | ThermCond | total | [600.0] | 600 | Kelvin^(1.0) | [600.0] | [0.048100000000000004] | 0.0481 | Kelvin^(-1.0) Meter^(-1.0) Watt^(1.0) |  |  | (In this case, the detector signal should be opposite to that of oxidation and accompanying oxygen consumption because the thermal conductivity of CO2 and H2O is greater than that of Ar (λ(CO2) = 41.6, λ(H2O) = 47.1, λ(Ar) = 30.6, λ(O2) = 48.1 [mW m-1 K-1] at 600 K).) FROM: In this case, the detector signal should be opposite to that of oxidation and accompanying oxygen consumption because the thermal conductivity of CO2 and H2O is greater than that of Ar (λ(CO2) = 41.6, λ(H2O) = 47.1, λ(Ar) = 30.6, λ(O2) = 48.1 [mW m-1 K-1] at 600 K). | 10.1007-s10973-019-08994-z.txt |  |  |  |  | comma-level | thermal conductivity | Application of TPO/TPR methods in oxidation investigations of CoSb3 and Mg2Si thermoelectrics with and without a protective coating of “black glass” | Springer | 2020 | no
2651 | ['BT150'] | BT150 | ThermCond | ThermCond | total | [295] | 295 | Kelvin^(1.0) |  | [0.00031] | 0.00031 | Kelvin^(-1.0) Meter^(-1.0) Watt^(1.0) |  |  | ({ minimum thermal conductivity }: The minimum value reaches 0.31 mW m−1 K−1 for BTS/BT150 at room temperature) FROM: The minimum value reaches 0.31 mW m−1 K−1 for BTS/BT150 at room temperature, which is the same to the predicted minimum thermal conductivity of 0.31 W m−1 K−1 in nanograined BT calculated using the Debye-Callaway model . | 10.1016-j.nanoen.2016.09.018.xml |  |  |  |  | comma-level | minimum thermal conductivity | 2D hetero-nanosheets to enable ultralow thermal conductivity by all scale phonon scattering for highly thermoelectric performance | Elsevier | 2016 | no
2652 | ['BT90'] | BT90 | ThermCond | ThermCond | lattice | [295] | 295 | Kelvin^(1.0) |  | [0.21] | 0.21 | Kelvin^(-1.0) Meter^(-1.0) Watt^(1.0) |  |  | ({ at room - temperature }: which could effectively scatter the mid-frequency phonons Compared the room-temperature κlatt of BTS/BT90 (0.21 W m−1 K−1) with the BTS (0.45 W m−1 K−1)) FROM: The heterojunction interface with the scale between atomic-scale alloy and nanoscale grains in our samples could introduce a new mechanism, which could effectively scatter the mid-frequency phonons Compared the room-temperature κlatt of BTS/BT90 (0.21 W m−1 K−1) with the BTS (0.45 W m−1 K−1), it is found that the introduced BTS/BT heterojunction interface contribute about 50% reduction to the κlatt. | 10.1016-j.nanoen.2016.09.018.xml |  |  |  |  | comma-level | κlatt | 2D hetero-nanosheets to enable ultralow thermal conductivity by all scale phonon scattering for highly thermoelectric performance | Elsevier | 2016 | no
2653 | ['5 mol % Ca doped NiCo2O4'] | 5 mol % Ca doped NiCo2O4 | ThermCond | ThermCond | total | [873.0] | 873 | Kelvin^(1.0) | [600.0] | [2.2] | 2.2 | Kelvin^(-1.0) Meter^(-1.0) Watt^(1.0) |  |  | (Thermal conductivity of 5 mol % Ca doped NiCo2O4 was ca. 2.2 W m-1 K-1 at 600 °C.) FROM: Thermal conductivity of 5 mol % Ca doped NiCo2O4 was ca. 2.2 W m-1 K-1 at 600 °C. | 10.1023-B:JMSE.0000045297.61233.58.txt |  |  |  |  | comma-level | Thermal conductivity | Synthesis and thermoelectric characterization of polycrystalline Ni1-xCaxCo2O4 (x=0–0.05) spinel materials | Springer | 2004 | no
2654 | ['Cu2CdSnSe4'] | Cu2CdSnSe4 | ThermCond | ThermCond | total | [700.0] | 700 | Kelvin^(1.0) | [700.0] | [1.01] | 1.01 | Kelvin^(-1.0) Meter^(-1.0) Watt^(1.0) |  |  | ( Cu2CdSnSe4 (κ = 1.01 W m−1 K−1 at 700 K) can be regarded as the combination of the ECU [Cu2Se4] network and the EIU [SnCdSe4] motifs.) FROM: For instance, Cu2CdSnSe4 (κ = 1.01 W m−1 K−1 at 700 K) can be regarded as the combination of the ECU [Cu2Se4] network and the EIU [SnCdSe4] motifs. | 10.1039-d0cc00035c.html |  |  |  |  | comma-level | κ | Intrinsically low thermal conductivity in a p-type semiconductor SrOCuBiSe2 with a [SrO]-intercalated CuBiSe2 structure | RSC | 2020 | no
2655 | ['SrOCuSbSe2'] | SrOCuSbSe2 | ThermCond | ThermCond | total | [850.0] | 850 | Kelvin^(1.0) | [850.0] | [0.38] | 0.38 | Kelvin^(-1.0) Meter^(-1.0) Watt^(1.0) |  |  | ( which gives rise to an ultralow κ (0.38 W m−1 K−1 at 850 K) of SrOCuSbSe2.) FROM: Previously, we reported that the intercalation of [SrO] into the VDW gaps of CuSbSe2 can further decrease κ, which gives rise to an ultralow κ (0.38 W m−1 K−1 at 850 K) of SrOCuSbSe2. | 10.1039-d0cc00035c.html |  |  |  |  | comma-level | κ | Intrinsically low thermal conductivity in a p-type semiconductor SrOCuBiSe2 with a [SrO]-intercalated CuBiSe2 structure | RSC | 2020 | no
2656 | ['SrOCuBiSe2'] | SrOCuBiSe2 | ThermCond | ThermCond | total | [700.0] | 700 | Kelvin^(1.0) | [700.0] | [0.45] | 0.45 | Kelvin^(-1.0) Meter^(-1.0) Watt^(1.0) |  |  | ( the SrOCuBiSe2 has an intrinsically low κ (0.45 W m−1 K−1 at 700 K).) FROM: Consequently, the SrOCuBiSe2 has an intrinsically low κ (0.45 W m−1 K−1 at 700 K). | 10.1039-d0cc00035c.html |  |  |  |  | comma-level | κ | Intrinsically low thermal conductivity in a p-type semiconductor SrOCuBiSe2 with a [SrO]-intercalated CuBiSe2 structure | RSC | 2020 | no
2657 | ['SrOCuBiSe2'] | SrOCuBiSe2 | ThermCond | ThermCond | total | [700.0] | 700 | Kelvin^(1.0) | [700.0] | [0.45] | 0.45 | Kelvin^(-1.0) Meter^(-1.0) Watt^(1.0) |  |  | ( the SrOCuBiSe2 possesses an intrinsically low κ down to 0.45 W m−1 K−1 at 700 K.) FROM: Remarkably, the SrOCuBiSe2 possesses an intrinsically low κ down to 0.45 W m−1 K−1 at 700 K. | 10.1039-d0cc00035c.html |  |  |  |  | comma-level | κ | Intrinsically low thermal conductivity in a p-type semiconductor SrOCuBiSe2 with a [SrO]-intercalated CuBiSe2 structure | RSC | 2020 | no
2658 | ['Ca3AlSb3'] | Ca3AlSb3 | ThermCond | ThermCond | lattice | [870.0] | 870 | Kelvin^(1.0) | [870.0] | [0.6] | 0.6 | Kelvin^(-1.0) Meter^(-1.0) Watt^(1.0) |  |  | (Our previous investigation of Ca3AlSb3 shows an intrinsic semiconductor with a band gap of 0.6 eV and very low lattice thermal conductivity (0.6 Wm-1K-1 at 870 K) due to a relatively complex crystal structure.) FROM: Our previous investigation of Ca3AlSb3 shows an intrinsic semiconductor with a band gap of 0.6 eV and very low lattice thermal conductivity (0.6 Wm-1K-1 at 870 K) due to a relatively complex crystal structure. | 10.1039-c2jm31324c.html |  |  |  |  | comma-level | lattice thermal conductivity | Thermoelectric properties of Zn-doped Ca3AlSb3 | RSC | 2012 | no
2659 | ['SnSe single crystal'] | SnSe single crystal | ThermCond | ThermCond | total | [923.0] | 923 | Kelvin^(1.0) | [923.0] | [0.23] | 0.23 | Kelvin^(-1.0) Meter^(-1.0) Watt^(1.0) |  |  | (SnSe single crystal showed a high thermoelectric zT of 2.6 at 923 K mainly due to an extremely low thermal conductivity 0.23 W m−1 K−1.) FROM: SnSe single crystal showed a high thermoelectric zT of 2.6 at 923 K mainly due to an extremely low thermal conductivity 0.23 W m−1 K−1. | 10.1016-j.cap.2018.09.011.xml |  |  |  |  | comma-level | thermal conductivity | High thermoelectric performance and low thermal conductivity in K-doped SnSe polycrystalline compounds | Elsevier | 2018 | no
2660 | ['K0.001Sn0.999Se'] | K0.001Sn0.999Se | ThermCond | ThermCond | total | [823.0] | 823 | Kelvin^(1.0) | [823.0] | [0.35] | 0.35 | Kelvin^(-1.0) Meter^(-1.0) Watt^(1.0) |  |  | (Here we report a high zT value of 1.11 at 823 K in the K0.001Sn0.999Se sample mainly due to the combined effect of a moderate power factor of 0.47 mW m−1 K−2 and an extremely low κ value of 0.35 W m−1 K−1 by strong phonon scattering via prevalent Se-rich precipitates in the SnSe matrix.) FROM: Here we report a high zT value of 1.11 at 823 K in the K0.001Sn0.999Se sample mainly due to the combined effect of a moderate power factor of 0.47 mW m−1 K−2 and an extremely low κ value of 0.35 W m−1 K−1 by strong phonon scattering via prevalent Se-rich precipitates in the SnSe matrix. | 10.1016-j.cap.2018.09.011.xml |  |  |  |  | comma-level | κ | High thermoelectric performance and low thermal conductivity in K-doped SnSe polycrystalline compounds | Elsevier | 2018 | no
2661 | ['SnSe single crystal'] | SnSe single crystal | ThermCond | ThermCond | total | [823.0] | 823 | Kelvin^(1.0) | [823.0] | [0.35] | 0.35 | Kelvin^(-1.0) Meter^(-1.0) Watt^(1.0) |  |  | (that of the SnSe single crystal at room temperature,4 the x = 0.1% sample in this work shows an extremely low κ value of 0.35 W m−1 K−1 at 823 K, which is ) FROM: Even though the κ values are still higher than that of the SnSe single crystal at room temperature,4 the x = 0.1% sample in this work shows an extremely low κ value of 0.35 W m−1 K−1 at 823 K, which is comparable to that of SnSe single crystal []. | 10.1016-j.cap.2018.09.011.xml |  |  |  |  | comma-level | κ | High thermoelectric performance and low thermal conductivity in K-doped SnSe polycrystalline compounds | Elsevier | 2018 | no
2662 | ['Dy / Yb dual-doped CaMnO3'] | Dy / Yb dual-doped CaMnO3 | ThermCond | ThermCond | total | [1073.0] | 1073 | Kelvin^(1.0) | [1073.0] | [1.4] | 1.4 | Kelvin^(-1.0) Meter^(-1.0) Watt^(1.0) |  |  | (The Dy/Yb dual doping sample shows the lowest thermal conductivity (1.4 W/Km at 1073 K) and the highest zT = 0.27 is obtained in Dy/Yb dual-doped CaMnO3.) FROM: The Dy/Yb dual doping sample shows the lowest thermal conductivity (1.4 W/Km at 1073 K) and the highest zT = 0.27 is obtained in Dy/Yb dual-doped CaMnO3. | 10.1016-j.jmat.2016.06.005.xml |  |  |  |  | comma-level | thermal conductivity | Recent development of n-type perovskite thermoelectrics | Elsevier | 2016 | yes
2663 | ['pristine SnTe'] | pristine SnTe | ThermCond | ThermCond | total | [295] | 295 | Kelvin^(1.0) |  | [8.6] | 8.6 | Kelvin^(-1.0) Meter^(-1.0) Watt^(1.0) |  |  | ({ at room temperature }: the thermal conductivity decreases from 8.6 W m−1 K−1 for the pristine SnTe) FROM: At room temperature, the thermal conductivity decreases from 8.6 W m−1 K−1 for the pristine SnTe to 7.8 W m−1 K−1for the one with x = 0.06. | 10.1039-c5ra08542j.html |  |  |  |  | comma-level | thermal conductivity | Enhanced power factor in the promising thermoelectric material SnPbxTe prepared via zone-melting | RSC | 2015 | no
2664 | ['SnTe'] | SnTe | ThermCond | ThermCond | lattice | [295] | 295 | Kelvin^(1.0) | [823.0] | [3.1] | 3.1 | Kelvin^(-1.0) Meter^(-1.0) Watt^(1.0) |  |  | (And the lattice thermal conductivity is from 3.1 W m−1 K−1 at room temperature to ∼1.2 W m−1 K−1 at 823 K for SnTe.) FROM: And the lattice thermal conductivity is from 3.1 W m−1 K−1 at room temperature to ∼1.2 W m−1 K−1 at 823 K for SnTe. | 10.1039-c5ra08542j.html |  |  |  |  | comma-level | lattice thermal conductivity | Enhanced power factor in the promising thermoelectric material SnPbxTe prepared via zone-melting | RSC | 2015 | no
2665 | ['LaPtSb'] | LaPtSb | ThermCond | ThermCond | total | [295] | 295 | Kelvin^(1.0) |  | [1.72] | 1.72 | Kelvin^(-1.0) Meter^(-1.0) Watt^(1.0) |  |  | ( Carrete et al. theoretically investigated the thermal conductivities of a large number of HH compounds and found that the compound LaPtSb has a particularly low lattice thermal conductivity of 1.72 W m−1 K−1 at room temperature.) FROM: Recently, Carrete et al. theoretically investigated the thermal conductivities of a large number of HH compounds and found that the compound LaPtSb has a particularly low lattice thermal conductivity of 1.72 W m−1 K−1 at room temperature. | 10.1039-c6cp03211g.html |  |  |  |  | comma-level | thermal conductivities | LaPtSb: a half-Heusler compound with high thermoelectric performance | RSC | 2016 | no
2666 | ['Undoped BiCuOTe compound'] | Undoped BiCuOTe compound | ThermCond | ThermCond | total | [295] | 295 | Kelvin^(1.0) |  | [0.834] | 0.834 | Kelvin^(-1.0) Meter^(-1.0) Watt^(1.0) |  |  | (Undoped BiCuOTe compound exhibited quite a low thermal conductivity (0.834 W m−1 K−1 at room temperature).) FROM: Undoped BiCuOTe compound exhibited quite a low thermal conductivity (0.834 W m−1 K−1 at room temperature). | 10.1039-c4ta04057k.html |  |  |  |  | comma-level | thermal conductivity | Point defect-assisted doping mechanism and related thermoelectric transport properties in Pb-doped BiCuOTe | RSC | 2014 | no
2667 | ['Pb0.988Sb0.012Te alloy'] | Pb0.988Sb0.012Te alloy | ThermCond | ThermCond | lattice | [723.0] | 723 | Kelvin^(1.0) | [723.0] | [0.68] | 0.68 | Kelvin^(-1.0) Meter^(-1.0) Watt^(1.0) |  |  | (These two main factors lead to a lower lattice thermal conductivity of 0.68 W m−1 K−1 for the Pb0.988Sb0.012Te alloy at 723 K.) FROM: These two main factors lead to a lower lattice thermal conductivity of 0.68 W m−1 K−1 for the Pb0.988Sb0.012Te alloy at 723 K. | 10.1039-c9tc06124j.html |  |  |  |  | comma-level | lattice thermal conductivity | The high thermoelectric performance of slightly Sb doped PbTe alloys | RSC | 2020 | no
2668 | ['Pb0.988Sb0.012Te alloy'] | Pb0.988Sb0.012Te alloy | ThermCond | ThermCond | lattice | [723.0] | 723 | Kelvin^(1.0) | [723.0] | [0.68] | 0.68 | Kelvin^(-1.0) Meter^(-1.0) Watt^(1.0) |  |  | ( the lowest lattice thermal conductivity of about 0.68 W m−1 K−1 was obtained at 723 K for Pb0.988Sb0.012Te alloy) FROM: In addition, the lowest lattice thermal conductivity of about 0.68 W m−1 K−1 was obtained at 723 K for Pb0.988Sb0.012Te alloy, attributed to the alloy scattering, strengthened grain boundary scattering and additional point scattering induced by Te vacancies. | 10.1039-c9tc06124j.html |  |  |  |  | comma-level | lattice thermal conductivity | The high thermoelectric performance of slightly Sb doped PbTe alloys | RSC | 2020 | no
2669 | ['Pb0.997Sb0.002Te alloy'] | Pb0.997Sb0.002Te alloy | ThermCond | ThermCond | total | [723.0] | 723 | Kelvin^(1.0) | [723.0] | [1.3] | 1.3 | Kelvin^(-1.0) Meter^(-1.0) Watt^(1.0) |  |  | (The lowest total thermal conductivity of 1.30 W m−1 K−1 was achieved at 723 K for the Pb0.997Sb0.002Te alloy.) FROM: The lowest total thermal conductivity of 1.30 W m−1 K−1 was achieved at 723 K for the Pb0.997Sb0.002Te alloy. | 10.1039-c9tc06124j.html |  |  |  |  | comma-level | thermal conductivity | The high thermoelectric performance of slightly Sb doped PbTe alloys | RSC | 2020 | no
2670 | ['Pb0.988Sb0.012Te alloy'] | Pb0.988Sb0.012Te alloy | ThermCond | ThermCond | lattice | [723.0] | 723 | Kelvin^(1.0) | [723.0] | [0.68] | 0.68 | Kelvin^(-1.0) Meter^(-1.0) Watt^(1.0) |  |  | ( the lowest lattice thermal conductivity of 0.68 W m−1 K−1 for the Pb0.988Sb0.012Te alloy has been achieved at 723 K.) FROM: Thus, the lowest lattice thermal conductivity of 0.68 W m−1 K−1 for the Pb0.988Sb0.012Te alloy has been achieved at 723 K. | 10.1039-c9tc06124j.html |  |  |  |  | comma-level | lattice thermal conductivity | The high thermoelectric performance of slightly Sb doped PbTe alloys | RSC | 2020 | no
2671 | ['bismuth telluride-based'] | bismuth telluride-based | ThermCond | ThermCond | total | [295] | 295 | Kelvin^(1.0) |  | [0.7] | 0.7 | Kelvin^(-1.0) Meter^(-1.0) Watt^(1.0) |  |  | (The nanopowders were consolidated into bismuth telluride-based bulk materials that exhibited electrical resistivity above 5.6 × 10−5 Ωm, 150 μ V/K of the Seebeck coefficient and 0.7 Wm-1K-1 of thermal conductivity at room temperature.) FROM: The nanopowders were consolidated into bismuth telluride-based bulk materials that exhibited electrical resistivity above 5.6 × 10−5 Ωm, 150 μ V/K of the Seebeck coefficient and 0.7 Wm-1K-1 of thermal conductivity at room temperature. | 10.1016-j.apt.2010.08.006.xml |  |  |  |  | comma-level | thermal conductivity | Synthesis and thermoelectric properties of bismuth–antimony–tellurium-based nanopowders | Elsevier | 2011 | no
2672 | ['BST-based materials'] | BST-based materials | ThermCond | ThermCond | total | [473.0] | 473 | Kelvin^(1.0) | [473.0] | [0.7] | 0.7 | Kelvin^(-1.0) Meter^(-1.0) Watt^(1.0) |  |  | ( measured thermal conductivity of fabricated BST-based materials exhibits distinctly low values of around 0.7 Wm-1K-1 regardless of temperature and the peak thermal conductivity showed at 473 K.) FROM: On the other hand, measured thermal conductivity of fabricated BST-based materials exhibits distinctly low values of around 0.7 Wm-1K-1 regardless of temperature and the peak thermal conductivity showed at 473 K. | 10.1016-j.apt.2010.08.006.xml |  | fabricated |  |  | comma-level | thermal conductivity | Synthesis and thermoelectric properties of bismuth–antimony–tellurium-based nanopowders | Elsevier | 2011 | no
2673 | ['pristine SnTe'] | pristine SnTe | ThermCond | ThermCond | total | [300.0] | 300 | Kelvin^(1.0) | [300.0] | [2.77] | 2.77 | Kelvin^(-1.0) Meter^(-1.0) Watt^(1.0) |  |  | ({ κtot at 300 K }: the κlat decreased enormously from ~2.77 Wm−1K−1 in pristine SnTe) FROM: Therefore, these reductions in κtot for alloyed samples result from the decrease of κlat, and more specifically, the κlat decreased enormously from ~2.77 Wm−1K−1 in pristine SnTe to ~1.14 Wm−1K−1 in Sn0.96V0.04Te at 300 K and from ~1.77 Wm−1K−1 to ~0.41 Wm−1K−1 in Sn0.99V0.01Te at 873 K. | 10.1016-j.nanoen.2019.104292.xml |  |  |  |  | comma-level | κtot | Tactfully decoupling interdependent electrical parameters via interstitial defects for SnTe thermoelectrics | Elsevier | 2020 | no
2674 | ['Sn0.96V0.04Te'] | Sn0.96V0.04Te | ThermCond | ThermCond | total | [300.0] | 300 | Kelvin^(1.0) | [300.0] | [1.14] | 1.14 | Kelvin^(-1.0) Meter^(-1.0) Watt^(1.0) |  |  | ({ κtot }: ~1.14 Wm−1K−1 in Sn0.96V0.04Te at 300 K and from ~1.77 Wm−1K−1) FROM: Therefore, these reductions in κtot for alloyed samples result from the decrease of κlat, and more specifically, the κlat decreased enormously from ~2.77 Wm−1K−1 in pristine SnTe to ~1.14 Wm−1K−1 in Sn0.96V0.04Te at 300 K and from ~1.77 Wm−1K−1 to ~0.41 Wm−1K−1 in Sn0.99V0.01Te at 873 K. | 10.1016-j.nanoen.2019.104292.xml |  |  |  |  | comma-level | κtot | Tactfully decoupling interdependent electrical parameters via interstitial defects for SnTe thermoelectrics | Elsevier | 2020 | no
2675 | ['Sn0.99V0.01Te'] | Sn0.99V0.01Te | ThermCond | ThermCond | total | [873.0] | 873 | Kelvin^(1.0) | [873.0] | [0.41] | 0.41 | Kelvin^(-1.0) Meter^(-1.0) Watt^(1.0) |  |  | ({ κtot }: ~0.41 Wm−1K−1 in Sn0.99V0.01Te at 873 K.) FROM: Therefore, these reductions in κtot for alloyed samples result from the decrease of κlat, and more specifically, the κlat decreased enormously from ~2.77 Wm−1K−1 in pristine SnTe to ~1.14 Wm−1K−1 in Sn0.96V0.04Te at 300 K and from ~1.77 Wm−1K−1 to ~0.41 Wm−1K−1 in Sn0.99V0.01Te at 873 K. | 10.1016-j.nanoen.2019.104292.xml |  |  |  |  | comma-level | κtot | Tactfully decoupling interdependent electrical parameters via interstitial defects for SnTe thermoelectrics | Elsevier | 2020 | no
2676 | ['pure CuS'] | pure CuS | ThermCond | ThermCond | total | [362.0] | 362 | Kelvin^(1.0) | [362.0] | [1.8] | 1.8 | Kelvin^(-1.0) Meter^(-1.0) Watt^(1.0) |  |  | ({ at 362 K }: The value of thermal conductivity decreases from 1.8 Wm-1K-1 for pure CuS) FROM: The value of thermal conductivity decreases from 1.8 Wm-1K-1 for pure CuS to 1.13 Wm-1K-1 for 0.4 mmol CoCl2 at 362 K. | 10.1016-j.matlet.2018.04.075.xml |  |  |  |  | comma-level | thermal conductivity | Thermo electric measurement of nanocrystalline cobalt doped copper sulfide for energy generation | Elsevier | 2018 | no
2677 | ['CoCl2'] | CoCl2 | ThermCond | ThermCond | total | [362.0] | 362 | Kelvin^(1.0) | [362.0] | [1.13] | 1.13 | Kelvin^(-1.0) Meter^(-1.0) Watt^(1.0) |  |  | ({ thermal conductivity }: 1.13 Wm-1K-1 for 0.4 mmol CoCl2 at 362 K.) FROM: The value of thermal conductivity decreases from 1.8 Wm-1K-1 for pure CuS to 1.13 Wm-1K-1 for 0.4 mmol CoCl2 at 362 K. | 10.1016-j.matlet.2018.04.075.xml |  |  |  |  | comma-level | thermal conductivity | Thermo electric measurement of nanocrystalline cobalt doped copper sulfide for energy generation | Elsevier | 2018 | no
2678 | ['Cu2Te'] | Cu2Te | ThermCond | ThermCond | total | [588.0] | 588 | Kelvin^(1.0) | [588.0] | [3.5] | 3.5 | Kelvin^(-1.0) Meter^(-1.0) Watt^(1.0) |  |  | ({ at 588 K }: The thermal conductivity decreases remarkably from 3.5 W m−1 K−1 in Cu2Te) FROM: The thermal conductivity decreases remarkably from 3.5 W m−1 K−1 in Cu2Te to 0.26 W m−1 K−1 in the composite (Cu2Te)50.00–(Ag2Te)50.00 at 588 K that represents a reduction of almost 92%. | 10.1016-j.jallcom.2020.156540.xml |  |  |  |  | comma-level | thermal conductivity | Ultralow thermal conductivity and high thermoelectric figure of merit in Cu2Te–Ag2Te composites | Elsevier | 2020 | no
2679 | ['composite (Cu2Te)50.00–(Ag2Te)50.00'] | composite (Cu2Te)50.00–(Ag2Te)50.00 | ThermCond | ThermCond | total | [588.0] | 588 | Kelvin^(1.0) | [588.0] | [0.26] | 0.26 | Kelvin^(-1.0) Meter^(-1.0) Watt^(1.0) |  |  | ({ thermal conductivity }: 0.26 W m−1 K−1 in the composite (Cu2Te)50.00–(Ag2Te)50.00 at 588 K that represents a reduction of almost 92%.) FROM: The thermal conductivity decreases remarkably from 3.5 W m−1 K−1 in Cu2Te to 0.26 W m−1 K−1 in the composite (Cu2Te)50.00–(Ag2Te)50.00 at 588 K that represents a reduction of almost 92%. | 10.1016-j.jallcom.2020.156540.xml |  |  |  |  | comma-level | thermal conductivity | Ultralow thermal conductivity and high thermoelectric figure of merit in Cu2Te–Ag2Te composites | Elsevier | 2020 | no
2680 | ['Na0.88CoO2'] | Na0.88CoO2 | ThermCond | ThermCond | lattice | [295] | 295 | Kelvin^(1.0) |  | [1.0] | 1 | Kelvin^(-1.0) Meter^(-1.0) Watt^(1.0) |  |  | (For different phonon thermal conductivities, the resulting ZT value is calculated, showing that if the phonon thermal conductivity can be suppressed to 1 Wm-1K-1, a maximum ZT value of about 1.2 can be obtained at room temperature for the composition of Na0.88CoO2.) FROM: For different phonon thermal conductivities, the resulting ZT value is calculated, showing that if the phonon thermal conductivity can be suppressed to 1 Wm-1K-1, a maximum ZT value of about 1.2 can be obtained at room temperature for the composition of Na0.88CoO2. | 10.1016-B978-1-78242-245-7.00014-2.xml |  | suppressed |  |  | comma-level | phonon thermal conductivities | 14 Thermoelectric oxides | Elsevier | 2015 | no
2681 | ['vacancy-doped SrTiO3 crystals'] | vacancy-doped SrTiO3 crystals | ThermCond | ThermCond | total | [295] | 295 | Kelvin^(1.0) |  | [4.0, 5.0] | 4.5 | Kelvin^(-1.0) Meter^(-1.0) Watt^(1.0) |  |  | ({ at room temperature }: bulk cation or oxygen vacancy-doped SrTiO3 crystals, the thermal properties differ in the form of low thermal conductivities, 4–5 Wm-1K-1 () or 2.2 Wm-1K-1 () close to room temperature.) FROM: Even though the films show very similar electrical properties compared to bulk cation or oxygen vacancy-doped SrTiO3 crystals, the thermal properties differ in the form of low thermal conductivities, 4–5 Wm-1K-1 () or 2.2 Wm-1K-1 () close to room temperature. | 10.1016-B978-1-78242-245-7.00014-2.xml |  |  |  |  | comma-level | thermal conductivities | 14 Thermoelectric oxides | Elsevier | 2015 | no
2682 | ['NaxCoO2 on LaAlO3'] | NaxCoO2 on LaAlO3 | ThermCond | ThermCond | total | [295] | 295 | Kelvin^(1.0) |  | [1.4] | 1.4 | Kelvin^(-1.0) Meter^(-1.0) Watt^(1.0) |  |  | ({ at room - temperature }: For 100-nm thick films of NaxCoO2 on LaAlO3 and LSAT, the room-temperature thermal conductivity obtained is 1.4 ± 0.1 Wm-1K-1 for both samples, which is significantly lower) FROM: For 100-nm thick films of NaxCoO2 on LaAlO3 and LSAT, the room-temperature thermal conductivity obtained is 1.4 ± 0.1 Wm-1K-1 for both samples, which is significantly lower than both single crystalline and polycrystalline samples for which values of 5–19 Wm-1K-1 () and about 2.0 Wm-1K-1 (), respectively, are reported at room temperature for samples with similar compositions. | 10.1016-B978-1-78242-245-7.00014-2.xml | 0.1 |  |  |  | comma-level | thermal conductivity | 14 Thermoelectric oxides | Elsevier | 2015 | no
2683 | ['Ca3Co3.95Ga0.05O9+δ'] | Ca3Co3.95Ga0.05O9+δ | ThermCond | ThermCond | total | [300.0] | 300 | Kelvin^(1.0) | [300.0] | [0.059] | 0.059 | Kelvin^(-1.0) Meter^(-1.0) Watt^(1.0) |  |  | ({ κcarr }: for the Ca3Co3.95Ga0.05O9+δ is 0.059 W m-1 K-1 and Ca2.9Yb0.1Co3.95Ga0.05O9+δ is 0.038 W m-1 K-1 at 300 K) FROM: The calculated value of κcarr, for the Ca3Co3.95Ga0.05O9+δ is 0.059 W m-1 K-1 and Ca2.9Yb0.1Co3.95Ga0.05O9+δ is 0.038 W m-1 K-1 at 300 K, respectively. | 10.1007-s10854-013-1579-2.txt |  |  |  |  | comma-level | κcarr | Low-temperature thermoelectric characteristics of Ca3-xYbxCo3.95Ga0.05O9+δ (0 ≤ x ≤ 0.10) | Springer | 2014 | no
2684 | ['Al-doped n-type Zn0.98Al0.02O'] | Al-doped n-type Zn0.98Al0.02O | ThermCond | ThermCond | total | [1273.0] | 1273 | Kelvin^(1.0) | [1000.0] | [54.0] | 54 | Kelvin^(-1.0) Meter^(-1.0) Watt^(1.0) |  |  | ( it is a moderately efficient high temperature thermoelectric material (ZT=0.30 for Al-doped n-type Zn0.98Al0.02O at 1000 °C ) but it also possesses too high bulk thermal conductivity (54 W m−1 K−1 at 300 K ) to be truly efficient thermoelectric material .) FROM: A prime example is ZnO; it is a moderately efficient high temperature thermoelectric material (ZT=0.30 for Al-doped n-type Zn0.98Al0.02O at 1000 °C ) but it also possesses too high bulk thermal conductivity (54 W m−1 K−1 at 300 K ) to be truly efficient thermoelectric material . | 10.1016-j.nanoen.2016.02.028.xml |  | high temperature |  |  | comma-level | bulk thermal conductivity | Layer-by-layer design of nanostructured thermoelectrics: First-principles study of ZnO:organic superlattices fabricated by ALD/MLD | Elsevier | 2016 | no
2685 | ['polycrystalline ZnO thin films'] | polycrystalline ZnO thin films | ThermCond | ThermCond | total | [295] | 295 | Kelvin^(1.0) |  | [43.0, 55.0] | 49 | Kelvin^(-1.0) Meter^(-1.0) Watt^(1.0) |  |  | ({ at room temperature }: For polycrystalline ZnO thin films of different thicknesses, fabricated by ALD, room temperature thermal conductivities between 43–55 W m−1 K−1 have been obtained using the 3ω technique .) FROM: For polycrystalline ZnO thin films of different thicknesses, fabricated by ALD, room temperature thermal conductivities between 43–55 W m−1 K−1 have been obtained using the 3ω technique . | 10.1016-j.nanoen.2016.02.028.xml |  | fabricated |  |  | comma-level | thermal conductivities | Layer-by-layer design of nanostructured thermoelectrics: First-principles study of ZnO:organic superlattices fabricated by ALD/MLD | Elsevier | 2016 | no
2686 | ['ZnO'] | ZnO | ThermCond | ThermCond | total | [295] | 295 | Kelvin^(1.0) |  | [4.15] | 4.15 | Kelvin^(-1.0) Meter^(-1.0) Watt^(1.0) |  |  | (The thermal conductivity of a hybrid ZnO:HQ superlattice with the 49:1 ratio turned out to be only 4.15±0.43 W m−1 K−1 at room temperature) FROM: The thermal conductivity of a hybrid ZnO:HQ superlattice with the 49:1 ratio turned out to be only 4.15±0.43 W m−1 K−1 at room temperature, which is an order of magnitude lower than the values of 43–55 W m−1 K−1 obtained for polycrystalline ZnO thin films at the same temperature . | 10.1016-j.nanoen.2016.02.028.xml | 0.43 |  |  |  | comma-level | thermal conductivity | Layer-by-layer design of nanostructured thermoelectrics: First-principles study of ZnO:organic superlattices fabricated by ALD/MLD | Elsevier | 2016 | no
2687 | ['polycrystalline ZnO thin films'] | polycrystalline ZnO thin films | ThermCond | ThermCond | total | [295] | 295 | Kelvin^(1.0) |  | [43.0, 55.0] | 49 | Kelvin^(-1.0) Meter^(-1.0) Watt^(1.0) |  |  | ({ thermal conductivity at room temperature }: the values of 43–55 W m−1 K−1 obtained for polycrystalline ZnO thin films at the same temperature .) FROM: The thermal conductivity of a hybrid ZnO:HQ superlattice with the 49:1 ratio turned out to be only 4.15±0.43 W m−1 K−1 at room temperature, which is an order of magnitude lower than the values of 43–55 W m−1 K−1 obtained for polycrystalline ZnO thin films at the same temperature . | 10.1016-j.nanoen.2016.02.028.xml |  |  |  |  | comma-level | thermal conductivity | Layer-by-layer design of nanostructured thermoelectrics: First-principles study of ZnO:organic superlattices fabricated by ALD/MLD | Elsevier | 2016 | no
2688 | ['bulk ZnO'] | bulk ZnO | ThermCond | ThermCond | total | [300.0] | 300 | Kelvin^(1.0) | [300.0] | [54.0] | 54 | Kelvin^(-1.0) Meter^(-1.0) Watt^(1.0) |  |  | (For bulk ZnO, the main drawback from the point of view of thermoelectric applications is its high thermal conductivity, arising from the ordered wurtzite crystal structure (54 W m−1 K−1 at 300 K) .) FROM: For bulk ZnO, the main drawback from the point of view of thermoelectric applications is its high thermal conductivity, arising from the ordered wurtzite crystal structure (54 W m−1 K−1 at 300 K) . | 10.1016-j.nanoen.2016.02.028.xml |  |  |  |  | comma-level | thermal conductivity | Layer-by-layer design of nanostructured thermoelectrics: First-principles study of ZnO:organic superlattices fabricated by ALD/MLD | Elsevier | 2016 | no
2689 | ['ZnO lattice'] | ZnO lattice | ThermCond | ThermCond | total | [300.0] | 300 | Kelvin^(1.0) | [300.0] | [46.0] | 46 | Kelvin^(-1.0) Meter^(-1.0) Watt^(1.0) |  |  | (The predicted thermal conductivity is slightly lower in the a direction of the ZnO lattice in comparison to the c direction and the total value of κl is 46 W m−1 K−1 at 300 K.) FROM: The predicted thermal conductivity is slightly lower in the a direction of the ZnO lattice in comparison to the c direction and the total value of κl is 46 W m−1 K−1 at 300 K. | 10.1016-j.nanoen.2016.02.028.xml |  |  | a direction |  | comma-level | thermal conductivity | Layer-by-layer design of nanostructured thermoelectrics: First-principles study of ZnO:organic superlattices fabricated by ALD/MLD | Elsevier | 2016 | no
2690 | ['ZnO'] | ZnO | ThermCond | ThermCond | total | [295] | 295 | Kelvin^(1.0) |  | [7.16] | 7.16 | Kelvin^(-1.0) Meter^(-1.0) Watt^(1.0) |  |  | ({ at room temperature }: The experimentally observed room temperature thermal conductivities for the ZnO:HQ superlattices with ZnO:HQ ratios of 49:1 and 99:1 are 4.15±0.43 and 7.16±1.44 W m−1 K−1) FROM: The experimentally observed room temperature thermal conductivities for the ZnO:HQ superlattices with ZnO:HQ ratios of 49:1 and 99:1 are 4.15±0.43 and 7.16±1.44 W m−1 K−1, respectively . | 10.1016-j.nanoen.2016.02.028.xml | 1.44 |  |  |  | comma-level | thermal conductivities | Layer-by-layer design of nanostructured thermoelectrics: First-principles study of ZnO:organic superlattices fabricated by ALD/MLD | Elsevier | 2016 | no
2691 | ['bulk ZnO'] | bulk ZnO | ThermCond | ThermCond | lattice | [300.0] | 300 | Kelvin^(1.0) | [300.0] | [0.1] | 0.1 | Kelvin^(-1.0) Meter^(-1.0) Watt^(1.0) |  |  | ({ at 300 K) }: Comparison with the cumulative κl data for bulk ZnO suggests that the lattice thermal conductivity for a maximum mean free path of 1.2 nm should be only 0.10 W m−1 K−1) FROM: Comparison with the cumulative κl data for bulk ZnO suggests that the lattice thermal conductivity for a maximum mean free path of 1.2 nm should be only 0.10 W m−1 K−1, which is in good agreement with the κl value obtained from the explicit calculation on 1 in the superlattice direction (κl,zz=0.14 W m−1 K−1 at 300 K). | 10.1016-j.nanoen.2016.02.028.xml |  |  |  |  | comma-level | κl | Layer-by-layer design of nanostructured thermoelectrics: First-principles study of ZnO:organic superlattices fabricated by ALD/MLD | Elsevier | 2016 | no
2692 | ['Bi2Te2.7Se0.3'] | Bi2Te2.7Se0.3 | ThermCond | ThermCond | lattice | [300.0] | 300 | Kelvin^(1.0) | [300.0] | [0.75] | 0.75 | Kelvin^(-1.0) Meter^(-1.0) Watt^(1.0) |  |  | ({ at 300 K }: the κL+bi decreases from 0.75 W m-1 K-1 for Bi2Te2.7Se0.3) FROM: Therefore, the κL+bi decreases from 0.75 W m-1 K-1 for Bi2Te2.7Se0.3 to 0.66 W m-1 K-1 for Bi2Te2.73Se0.3 at 300 K, and it should be noted that the reduction in κL+bi at high temperature is more obvious as increasing the excess Te content, which decreases from 1.55 W m-1 K-1 for Bi2Te2.7Se0.3 to 1.03 W m-1 K-1, 0.81 W m-1 K-1 Wm-1K-1, and 0.75 W m-1 K-1 for Bi2Te2.73Se0.3, Bi2Te2.73Se0.3, and Bi2Te2.73Se0.3 at 498 K, respectively. | 10.1007-s10854-020-03057-8.txt |  |  |  |  | comma-level | κL+bi | Enhanced thermoelectric properties of n-type Bi2Te2.7Se0.3 for power generation | Springer | 2020 | no
2693 | ['Bi2Te2.73Se0.3'] | Bi2Te2.73Se0.3 | ThermCond | ThermCond | lattice | [300.0] | 300 | Kelvin^(1.0) | [300.0] | [0.66] | 0.66 | Kelvin^(-1.0) Meter^(-1.0) Watt^(1.0) |  |  | ({ κL+bi }: 0.66 W m-1 K-1 for Bi2Te2.73Se0.3 at 300 K) FROM: Therefore, the κL+bi decreases from 0.75 W m-1 K-1 for Bi2Te2.7Se0.3 to 0.66 W m-1 K-1 for Bi2Te2.73Se0.3 at 300 K, and it should be noted that the reduction in κL+bi at high temperature is more obvious as increasing the excess Te content, which decreases from 1.55 W m-1 K-1 for Bi2Te2.7Se0.3 to 1.03 W m-1 K-1, 0.81 W m-1 K-1 Wm-1K-1, and 0.75 W m-1 K-1 for Bi2Te2.73Se0.3, Bi2Te2.73Se0.3, and Bi2Te2.73Se0.3 at 498 K, respectively. | 10.1007-s10854-020-03057-8.txt |  |  |  |  | comma-level | κL+bi | Enhanced thermoelectric properties of n-type Bi2Te2.7Se0.3 for power generation | Springer | 2020 | no
2694 | ['Bi2Te2.7Se0.3'] | Bi2Te2.7Se0.3 | ThermCond | ThermCond | lattice | [300.0] | 300 | Kelvin^(1.0) | [300.0] | [1.55] | 1.55 | Kelvin^(-1.0) Meter^(-1.0) Watt^(1.0) |  |  | ({ κL+bi at 300 K }: which decreases from 1.55 W m-1 K-1 for Bi2Te2.7Se0.3) FROM: Therefore, the κL+bi decreases from 0.75 W m-1 K-1 for Bi2Te2.7Se0.3 to 0.66 W m-1 K-1 for Bi2Te2.73Se0.3 at 300 K, and it should be noted that the reduction in κL+bi at high temperature is more obvious as increasing the excess Te content, which decreases from 1.55 W m-1 K-1 for Bi2Te2.7Se0.3 to 1.03 W m-1 K-1, 0.81 W m-1 K-1 Wm-1K-1, and 0.75 W m-1 K-1 for Bi2Te2.73Se0.3, Bi2Te2.73Se0.3, and Bi2Te2.73Se0.3 at 498 K, respectively. | 10.1007-s10854-020-03057-8.txt |  |  |  |  | comma-level | κL+bi | Enhanced thermoelectric properties of n-type Bi2Te2.7Se0.3 for power generation | Springer | 2020 | no
2695 | ['Bi2Te2.73Se0.3'] | Bi2Te2.73Se0.3 | ThermCond | ThermCond | lattice | [300.0] | 300 | Kelvin^(1.0) | [300.0] | [0.75] | 0.75 | Kelvin^(-1.0) Meter^(-1.0) Watt^(1.0) |  |  | ({ κL+bi at 300 K }: and 0.75 W m-1 K-1 for Bi2Te2.73Se0.3) FROM: Therefore, the κL+bi decreases from 0.75 W m-1 K-1 for Bi2Te2.7Se0.3 to 0.66 W m-1 K-1 for Bi2Te2.73Se0.3 at 300 K, and it should be noted that the reduction in κL+bi at high temperature is more obvious as increasing the excess Te content, which decreases from 1.55 W m-1 K-1 for Bi2Te2.7Se0.3 to 1.03 W m-1 K-1, 0.81 W m-1 K-1 Wm-1K-1, and 0.75 W m-1 K-1 for Bi2Te2.73Se0.3, Bi2Te2.73Se0.3, and Bi2Te2.73Se0.3 at 498 K, respectively. | 10.1007-s10854-020-03057-8.txt |  |  |  |  | comma-level | κL+bi | Enhanced thermoelectric properties of n-type Bi2Te2.7Se0.3 for power generation | Springer | 2020 | no
2696 | ['undoped nanostructured Bi2Te3'] | undoped nanostructured Bi2Te3 | ThermCond | ThermCond | lattice | [295] | 295 | Kelvin^(1.0) |  | [0.95] | 0.95 | Kelvin^(-1.0) Meter^(-1.0) Watt^(1.0) |  |  | (For undoped nanostructured Bi2Te3, the lattice thermal conductivity obtained in this work is 0.95 W m−1 K−1 at room temperature, which is lower) FROM: For undoped nanostructured Bi2Te3, the lattice thermal conductivity obtained in this work is 0.95 W m−1 K−1 at room temperature, which is lower than the 1.47 W m−1 K−1 reported by Shanyu Wang et al. . | 10.1016-j.scriptamat.2012.04.005.xml |  |  |  |  | comma-level | lattice thermal conductivity | Thermoelectric properties of hydrothermally synthesized Bi2Te3− x Sex nanocrystals | Elsevier | 2012 | no
2697 | ['CoSb3'] | CoSb3 | ThermCond | ThermCond | total | [675.0] | 675 | Kelvin^(1.0) | [675.0] | [7.74] | 7.74 | Kelvin^(-1.0) Meter^(-1.0) Watt^(1.0) |  |  | ( the κ of the CoSb3 synthesized by hydrothermal methods is 7.74 W m−1 K−1 at 675 K) FROM: However, the κ of the CoSb3 synthesized by hydrothermal methods is 7.74 W m−1 K−1 at 675 K, which is significantly lower than 8.13 W m−1 K−1 of the CoSb3 prepared by the solvothermal method at the same temperature. | 10.1016-j.jallcom.2018.09.114.xml |  |  |  |  | comma-level | κ | A comparative study on the thermoelectric properties of CoSb3 prepared by hydrothermal and solvothermal route | Elsevier | 2019 | no
2698 | ['CoSb3'] | CoSb3 | ThermCond | ThermCond | total | [675.0] | 675 | Kelvin^(1.0) | [675.0] | [8.13] | 8.13 | Kelvin^(-1.0) Meter^(-1.0) Watt^(1.0) |  |  | ({ κ at 675 K }: 8.13 W m−1 K−1 of the CoSb3 prepared by the solvothermal method at the same temperature.) FROM: However, the κ of the CoSb3 synthesized by hydrothermal methods is 7.74 W m−1 K−1 at 675 K, which is significantly lower than 8.13 W m−1 K−1 of the CoSb3 prepared by the solvothermal method at the same temperature. | 10.1016-j.jallcom.2018.09.114.xml |  |  |  |  | comma-level | κ | A comparative study on the thermoelectric properties of CoSb3 prepared by hydrothermal and solvothermal route | Elsevier | 2019 | no
2699 | ['SiGe with 2 % Ge'] | SiGe with 2 % Ge | ThermCond | ThermCond | total | [300.0] | 300 | Kelvin^(1.0) | [300.0] | [34.3] | 34.3 | Kelvin^(-1.0) Meter^(-1.0) Watt^(1.0) |  |  | (For SiGe with 2% Ge concentration, we obtain a bulk thermal conductivity of around 34.3 W/m-K at 300 K, a value that is consistent with previous work.) FROM: For SiGe with 2% Ge concentration, we obtain a bulk thermal conductivity of around 34.3 W/m-K at 300 K, a value that is consistent with previous work. | 10.1038-srep44254.txt |  |  |  |  | comma-level | bulk thermal conductivity | Thermal transport in nanocrystalline Si and SiGe by ab initio based Monte Carlo simulation | Springer | 2017 | yes
2700 | ['TiO2'] | TiO2 | ThermCond | ThermCond | total | [295] | 295 | Kelvin^(1.0) |  | [1.23] | 1.23 | Kelvin^(-1.0) Meter^(-1.0) Watt^(1.0) |  |  | ({ thermal conductivity }: 1.23 W/m-K at room temperature when the TiO2) FROM: For total thermal conductivity, it decreases from 1.09 to 0.98 W/m-K and then apparently increases to 1.23 W/m-K at room temperature when the TiO2 | 10.1016-j.intermet.2019.03.001.xml |  |  |  |  | comma-level | thermal conductivity | Enhanced thermoelectric properties of P-type BiSbTe/TiO2 Ag alloys | Elsevier | 2019 | no
2701 | ['Ba8Si46'] | Ba8Si46 | ThermCond | ThermCond | electronic | [400.0] | 400 | Kelvin^(1.0) | [400.0] | [5.0] | 5 | Kelvin^(-1.0) Meter^(-1.0) Watt^(1.0) |  |  | (We find that the electronic conductivity of Ba8Si46 can reach 5.5 × 105 S m−1 and the electronic thermal conductivity is nearly 5 W m−1 K−1 at 400 K.) FROM: We find that the electronic conductivity of Ba8Si46 can reach 5.5 × 105 S m−1 and the electronic thermal conductivity is nearly 5 W m−1 K−1 at 400 K. | 10.1039-c7tc03396f.html |  |  |  |  | comma-level | electronic thermal conductivity | Giant reduction in thermal conductivity of extended type-I silicon clathrates and prominent thermal effect of 6d guest Wyckoff positions | RSC | 2017 | no
2702 | ['Mg2Si0.4Sn0.6'] | Mg2Si0.4Sn0.6 | ThermCond | ThermCond | total | [662.0] | 662 | Kelvin^(1.0) | [662.0] | [2.1] | 2.1 | Kelvin^(-1.0) Meter^(-1.0) Watt^(1.0) |  |  | (The minimum thermal conductivity is 2.1 W m−1 K−1 for Mg2Si0.4Sn0.6 at T = 662 K.) FROM: The minimum thermal conductivity is 2.1 W m−1 K−1 for Mg2Si0.4Sn0.6 at T = 662 K. | 10.1016-j.mseb.2006.09.011.xml |  |  |  |  | comma-level | minimum thermal conductivity | Synthesis of Mg2Si1−x Sn x solid solutions as thermoelectric materials by bulk mechanical alloying and hot pressing | Elsevier | 2007 | no
2703 | ['Ca3.95Dy0.05Mn3O10 compound'] | Ca3.95Dy0.05Mn3O10 compound | ThermCond | ThermCond | total | [300.0] | 300 | Kelvin^(1.0) | [300.0] | [1.55] | 1.55 | Kelvin^(-1.0) Meter^(-1.0) Watt^(1.0) |  |  | (The lowest value of the series is obtained for the Ca3.95Dy0.05Mn3O10 compound with a thermal conductivity of 1.55 W m−1 K−1 at 300 K.) FROM: The lowest value of the series is obtained for the Ca3.95Dy0.05Mn3O10 compound with a thermal conductivity of 1.55 W m−1 K−1 at 300 K. | 10.1016-j.ceramint.2009.11.004.xml |  |  |  |  | comma-level | thermal conductivity | Thermoelectric properties of layered Ca3.95RE0.05Mn3O10 compounds (RE=Ce, Nd, Sm, Eu, Gd, Dy) | Elsevier | 2010 | no
2704 | ['Cu0.7Ni0.3 alloy'] | Cu0.7Ni0.3 alloy | ThermCond | ThermCond | total | [823.0] | 823 | Kelvin^(1.0) | [550.0] | [4.2] | 4.2 | Kelvin^(-1.0) Meter^(-1.0) Watt^(1.0) |  |  | (, zT = 0.47 is attained for the Cu0.7Ni0.3 alloy consolidated at 550 °C by evacuated-and-encapsulated sintering techniques with its electrical conductivity, thermopower, and thermal conductivity at 550 K respectively being 15.3 × 103 S cm−1, −48.7 μV/K, and 4.2 W/m-K.) FROM: , zT = 0.47 is attained for the Cu0.7Ni0.3 alloy consolidated at 550 °C by evacuated-and-encapsulated sintering techniques with its electrical conductivity, thermopower, and thermal conductivity at 550 K respectively being 15.3 × 103 S cm−1, −48.7 μV/K, and 4.2 W/m-K. | 10.1016-j.cej.2019.02.198.xml |  | sintering |  |  | comma-level | thermal conductivity | Low thermal conductivity and enhanced zT values of porous and nanostructured Cu1−xNix alloys | Elsevier | 2019 | no
2705 | ['n-type NbCo1.05Sn1−zSbz'] | n-type NbCo1.05Sn1−zSbz | ThermCond | ThermCond | lattice | [323.0] | 323 | Kelvin^(1.0) | [323.0] | [8.0] | 8 | Kelvin^(-1.0) Meter^(-1.0) Watt^(1.0) |  |  | (The n-type NbCo1.05Sn1−zSbz samples show a gradual reduction from κlat = 8 W m−1 K−1 at 323 K (z = 0) to κlat = 4 W m−1 K−1 for z = 0.5 and κlat = 5 W m−1 K−1 for z = 1 (Fig. 6h).) FROM: The n-type NbCo1.05Sn1−zSbz samples show a gradual reduction from κlat = 8 W m−1 K−1 at 323 K (z = 0) to κlat = 4 W m−1 K−1 for z = 0.5 and κlat = 5 W m−1 K−1 for z = 1 (Fig. 6h). | 10.1039-c7cp07521a.html |  |  |  |  | comma-level | κlat | Impact of Nb vacancies and p-type doping of the NbCoSn–NbCoSb half-Heusler thermoelectrics | RSC | 2018 | no
2706 | ['AgNO3'] | AgNO3 | ThermCond | ThermCond | total | [300.0] | 300 | Kelvin^(1.0) | [300.0] | [0.08, 0.002] | 0.041 | Kelvin^(-1.0) Meter^(-1.0) Watt^(1.0) |  |  | ({ at 300 K) }: Such a reduction of κ from 0.08 to 0.002 Wm-1K-1 (near 300 K) with increasing AgNO3 concentrations (i.e. from 0.3 to 1.5 M) can be attributed to the scattering of full spectrum of phonons via different sizes (nm to μm) of Ag clusters present in the PPy matrix.) FROM: Such a reduction of κ from 0.08 to 0.002 Wm-1K-1 (near 300 K) with increasing AgNO3 concentrations (i.e. from 0.3 to 1.5 M) can be attributed to the scattering of full spectrum of phonons via different sizes (nm to μm) of Ag clusters present in the PPy matrix. | 10.1016-j.enconman.2017.04.022.xml |  |  |  |  | comma-level | κ | Flexo-green Polypyrrole – Silver nanocomposite films for thermoelectric power generation | Elsevier | 2017 | no
2707 | ['bulk Bi2O2Se'] | bulk Bi2O2Se | ThermCond | ThermCond | lattice | [295] | 295 | Kelvin^(1.0) |  | [1.1] | 1.1 | Kelvin^(-1.0) Meter^(-1.0) Watt^(1.0) |  |  | ({ at room temperature }: Compared with the κl value of 1.1 W m−1 K−1 for bulk Bi2O2Se) FROM: Compared with the κl value of 1.1 W m−1 K−1 for bulk Bi2O2Se, the value of 0.55 W m−1 K−1 at room temperature for the bilayer Bi2O2Se is smaller, which indicates that the bilayer Bi2O2Se may show better thermoelectric performance than bulk Bi2O2Se. | 10.1039-c9tc02188d.html |  |  |  |  | comma-level | κl | Improved thermoelectric performance of bilayer Bi2O2Se by the band convergence approach | RSC | 2019 | no
2708 | ['bilayer Bi2O2Se'] | bilayer Bi2O2Se | ThermCond | ThermCond | lattice | [295] | 295 | Kelvin^(1.0) |  | [0.55] | 0.55 | Kelvin^(-1.0) Meter^(-1.0) Watt^(1.0) |  |  | ({ κl }: the value of 0.55 W m−1 K−1 at room temperature for the bilayer Bi2O2Se is smaller) FROM: Compared with the κl value of 1.1 W m−1 K−1 for bulk Bi2O2Se, the value of 0.55 W m−1 K−1 at room temperature for the bilayer Bi2O2Se is smaller, which indicates that the bilayer Bi2O2Se may show better thermoelectric performance than bulk Bi2O2Se. | 10.1039-c9tc02188d.html |  |  |  |  | comma-level | κl | Improved thermoelectric performance of bilayer Bi2O2Se by the band convergence approach | RSC | 2019 | no
2709 | ['pristine SnTe'] | pristine SnTe | ThermCond | ThermCond | lattice | [295] | 295 | Kelvin^(1.0) | [900.0] | [3.5] | 3.5 | Kelvin^(-1.0) Meter^(-1.0) Watt^(1.0) |  |  | ( the lattice thermal conductivity of pristine SnTe (∼3.5 W m−1 K−1 at room temperature and ∼1.3 W m−1 K−1 at 900 K) is much higher ) FROM: However, the lattice thermal conductivity of pristine SnTe (∼3.5 W m−1 K−1 at room temperature and ∼1.3 W m−1 K−1 at 900 K) is much higher compared with the theoretical lowest lattice thermal conductivity k min (∼0.5 W m−1 K−1 calculated using the model proposed by Cahill et al.). | 10.1039-c7ta09941j.html |  |  |  |  | comma-level | lattice thermal conductivity | Recent progress towards high performance of tin chalcogenide thermoelectric materials | RSC | 2018 | no
2710 | ['Sn0.98Cd0.02Te0.90Se0.10'] | Sn0.98Cd0.02Te0.90Se0.10 | ThermCond | ThermCond | total | [773.0] | 773 | Kelvin^(1.0) | [773.0] | [1.8] | 1.8 | Kelvin^(-1.0) Meter^(-1.0) Watt^(1.0) |  |  | (A low thermal conductivity of ∼1.8 W m−1 K−1 at 773 K for Sn0.98Cd0.02Te0.90Se0.10 and an extremely low lattice thermal conductivity of ∼0.53 W m−1 K−1 at 675 K for Sn0.97Cd0.03Te0.90Se0.10 were obtained.) FROM: A low thermal conductivity of ∼1.8 W m−1 K−1 at 773 K for Sn0.98Cd0.02Te0.90Se0.10 and an extremely low lattice thermal conductivity of ∼0.53 W m−1 K−1 at 675 K for Sn0.97Cd0.03Te0.90Se0.10 were obtained. | 10.1039-c7ta09941j.html |  |  |  |  | comma-level | thermal conductivity | Recent progress towards high performance of tin chalcogenide thermoelectric materials | RSC | 2018 | no
2711 | ['AgBiTe2'] | AgBiTe2 | ThermCond | ThermCond | lattice | [750.0] | 750 | Kelvin^(1.0) | [750.0] | [0.7] | 0.7 | Kelvin^(-1.0) Meter^(-1.0) Watt^(1.0) | point defect |  | (Tan et al. also found that alloying some AgBiTe2 in SnTe can dramatically decrease the lattice thermal conductivity due to the strong scattering of phonons (by point defect scattering as well as Ag-rich nanostructures) to achieve a low kL of ∼0.7 W m−1 K−1 at 750 K (Fig. 2(d)).) FROM: Tan et al. also found that alloying some AgBiTe2 in SnTe can dramatically decrease the lattice thermal conductivity due to the strong scattering of phonons (by point defect scattering as well as Ag-rich nanostructures) to achieve a low kL of ∼0.7 W m−1 K−1 at 750 K (Fig. 2(d)). | 10.1039-c7ta09941j.html |  | alloying |  |  | comma-level | lattice thermal conductivity | Recent progress towards high performance of tin chalcogenide thermoelectric materials | RSC | 2018 | no
2712 | ['SnTe'] | SnTe | ThermCond | ThermCond | lattice | [723.0] | 723 | Kelvin^(1.0) | [723.0] | [0.48] | 0.48 | Kelvin^(-1.0) Meter^(-1.0) Watt^(1.0) | Ga - doping |  | (Rabih et al. recently reported that Ga-doping in SnTe exhibited the lowest lattice thermal conductivity of ∼0.48 W m−1 K−1 at 723 K) FROM: Rabih et al. recently reported that Ga-doping in SnTe exhibited the lowest lattice thermal conductivity of ∼0.48 W m−1 K−1 at 723 K, which is slightly below the theoretical amorphous minimum estimated using the model proposed by Cahill et al. | 10.1039-c7ta09941j.html |  |  |  |  | comma-level | lattice thermal conductivity | Recent progress towards high performance of tin chalcogenide thermoelectric materials | RSC | 2018 | no
2713 | ['(SnTe)0.94(Cu2Te)0.06'] | (SnTe)0.94(Cu2Te)0.06 | ThermCond | ThermCond | lattice | [723.0] | 723 | Kelvin^(1.0) | [723.0] | [0.48] | 0.48 | Kelvin^(-1.0) Meter^(-1.0) Watt^(1.0) |  |  | (The lowest lattice thermal conductivities were both ∼0.48 W m−1 K−1 at 723 K. Fig. 2(h) shows the solid solution nature of (SnTe)0.94(Cu2Te)0.06 with interstitial Cu (red circles).) FROM: The lowest lattice thermal conductivities were both ∼0.48 W m−1 K−1 at 723 K. Fig. 2(h) shows the solid solution nature of (SnTe)0.94(Cu2Te)0.06 with interstitial Cu (red circles). | 10.1039-c7ta09941j.html |  |  |  |  | comma-level | lattice thermal conductivities | Recent progress towards high performance of tin chalcogenide thermoelectric materials | RSC | 2018 | no
2714 | ['SnTe'] | SnTe | ThermCond | ThermCond | lattice | [900.0] | 900 | Kelvin^(1.0) | [900.0] | [1.6] | 1.6 | Kelvin^(-1.0) Meter^(-1.0) Watt^(1.0) |  |  | ({ at 900 K }: And in this study the κL decreased from 1.6 W m−1 K−1 for SnTe) FROM: And in this study the κL decreased from 1.6 W m−1 K−1 for SnTe to 0.6 W m−1 K−1 for Sn0.83Mn0.17Te at 900 K and the ZT value was ∼1.3. | 10.1039-c7ta09941j.html |  |  |  |  | comma-level | κL | Recent progress towards high performance of tin chalcogenide thermoelectric materials | RSC | 2018 | no
2715 | ['Sn0.83Mn0.17Te'] | Sn0.83Mn0.17Te | ThermCond | ThermCond | lattice | [900.0] | 900 | Kelvin^(1.0) | [900.0] | [0.6] | 0.6 | Kelvin^(-1.0) Meter^(-1.0) Watt^(1.0) |  |  | ({ κL }: 0.6 W m−1 K−1 for Sn0.83Mn0.17Te at 900 K and the ZT value was ∼1.3.) FROM: And in this study the κL decreased from 1.6 W m−1 K−1 for SnTe to 0.6 W m−1 K−1 for Sn0.83Mn0.17Te at 900 K and the ZT value was ∼1.3. | 10.1039-c7ta09941j.html |  |  |  |  | comma-level | κL | Recent progress towards high performance of tin chalcogenide thermoelectric materials | RSC | 2018 | no
2717 | ['Sn0.95Ag0.05S'] | Sn0.95Ag0.05S | ThermCond | ThermCond | total | [873.0] | 873 | Kelvin^(1.0) | [873.0] | [0.5] | 0.5 | Kelvin^(-1.0) Meter^(-1.0) Watt^(1.0) |  |  | (A maximum ZT value of 0.6 was achieved in the Sn0.95Ag0.05S sample at 873 K with a low thermal conductivity below 0.5 W m−1 K−1) FROM: A maximum ZT value of 0.6 was achieved in the Sn0.95Ag0.05S sample at 873 K with a low thermal conductivity below 0.5 W m−1 K−1, higher than that of undoped SnS with a ZT value of ∼0.16 at 823 K. | 10.1039-c7ta09941j.html |  |  |  |  | comma-level | thermal conductivity | Recent progress towards high performance of tin chalcogenide thermoelectric materials | RSC | 2018 | no
2718 | ['textured polycrystalline CrGeTe3'] | textured polycrystalline CrGeTe3 | ThermCond | ThermCond | total | [300.0] | 300 | Kelvin^(1.0) | [300.0] | [2.32] | 2.32 | Kelvin^(-1.0) Meter^(-1.0) Watt^(1.0) |  |  | (It was reported that TE transport properties of textured polycrystalline CrGeTe3 have been reported with low κ of 2.32 W m−1 K−1 at 300 K and 1.56 W m−1 K−1 at 833 K.) FROM: It was reported that TE transport properties of textured polycrystalline CrGeTe3 have been reported with low κ of 2.32 W m−1 K−1 at 300 K and 1.56 W m−1 K−1 at 833 K. | 10.1016-j.jallcom.2019.03.198.xml |  |  |  |  | comma-level | κ | Correlation between thermoelectric transport properties and crystal structure in two-dimensional CrSiTe3 | Elsevier | 2019 | no
2719 | ['CrGeTe3'] | CrGeTe3 | ThermCond | ThermCond | total | [300.0] | 300 | Kelvin^(1.0) | [300.0] | [2.32] | 2.32 | Kelvin^(-1.0) Meter^(-1.0) Watt^(1.0) |  |  | ({ κ }: those of CrGeTe3 (2.32 W m−1 K−1 and 1.56 W m−1 K−1 at 300 K for PE and PA directions) FROM: In addition, κ values of CrSiTe3 samples are around two-fold larger than those of CrGeTe3 (2.32 W m−1 K−1 and 1.56 W m−1 K−1 at 300 K for PE and PA directions, respectively) [] due to the relatively small mass differences between constituent atoms. | 10.1016-j.jallcom.2019.03.198.xml |  |  |  |  | comma-level | κ | Correlation between thermoelectric transport properties and crystal structure in two-dimensional CrSiTe3 | Elsevier | 2019 | no
2720 | ['InSb'] | InSb | ThermCond | ThermCond | lattice | [295] | 295 | Kelvin^(1.0) |  | [14.5] | 14.5 | Kelvin^(-1.0) Meter^(-1.0) Watt^(1.0) |  |  | ({ at Room temperature }: Room temperature lattice thermal conductivity of the melted and then hot-pressed InSb (without In vacancies) is ~ 14.5 W m−1 K−1 but only ~ 3.8 W m−1 K−1 for InSb0.96Te0.04 (with In vacancies)) FROM: Room temperature lattice thermal conductivity of the melted and then hot-pressed InSb (without In vacancies) is ~ 14.5 W m−1 K−1 but only ~ 3.8 W m−1 K−1 for InSb0.96Te0.04 (with In vacancies), a reduction of ~ 74%. | 10.1016-j.nanoen.2018.03.058.xml |  | hot-pressed |  |  | comma-level | lattice thermal conductivity | Self-compensation induced vacancies for significant phonon scattering in InSb | Elsevier | 2018 | no
2721 | ['Indium antimonide'] | Indium antimonide | ThermCond | ThermCond | total | [300.0] | 300 | Kelvin^(1.0) | [300.0] | [18.0] | 18 | Kelvin^(-1.0) Meter^(-1.0) Watt^(1.0) |  |  | ({ at 300 K) }: Indium antimonide (InSb), the narrow-gap semiconductor with a high κ of ~ 18 W m−1 K−1 (at 300 K) , was chosen for this study.) FROM: Indium antimonide (InSb), the narrow-gap semiconductor with a high κ of ~ 18 W m−1 K−1 (at 300 K) , was chosen for this study. | 10.1016-j.nanoen.2018.03.058.xml |  |  |  |  | comma-level | κ | Self-compensation induced vacancies for significant phonon scattering in InSb | Elsevier | 2018 | no
2722 | ['InSb'] | InSb | ThermCond | ThermCond | lattice | [295] | 295 | Kelvin^(1.0) |  | [14.5] | 14.5 | Kelvin^(-1.0) Meter^(-1.0) Watt^(1.0) |  |  | ({ at room temperature }: The room temperature lattice thermal conductivity was reduced by 74% from ~ 14.5 W m−1 K−1 for InSb (without In vacancies)) FROM: The room temperature lattice thermal conductivity was reduced by 74% from ~ 14.5 W m−1 K−1 for InSb (without In vacancies) to only ~ 3.8 W m−1 K−1 for InSb0.96Te0.04 (with In vacancies). | 10.1016-j.nanoen.2018.03.058.xml |  |  |  |  | comma-level | lattice thermal conductivity | Self-compensation induced vacancies for significant phonon scattering in InSb | Elsevier | 2018 | no
2723 | ['InSb0.96Te0.04'] | InSb0.96Te0.04 | ThermCond | ThermCond | lattice | [295] | 295 | Kelvin^(1.0) |  | [3.8] | 3.8 | Kelvin^(-1.0) Meter^(-1.0) Watt^(1.0) |  |  | ({ lattice thermal conductivity at room temperature }: only ~ 3.8 W m−1 K−1 for InSb0.96Te0.04 (with In vacancies).) FROM: The room temperature lattice thermal conductivity was reduced by 74% from ~ 14.5 W m−1 K−1 for InSb (without In vacancies) to only ~ 3.8 W m−1 K−1 for InSb0.96Te0.04 (with In vacancies). | 10.1016-j.nanoen.2018.03.058.xml |  |  |  |  | comma-level | lattice thermal conductivity | Self-compensation induced vacancies for significant phonon scattering in InSb | Elsevier | 2018 | no
2724 | ['InSb'] | InSb | ThermCond | ThermCond | lattice | [295] | 295 | Kelvin^(1.0) |  | [7.5] | 7.5 | Kelvin^(-1.0) Meter^(-1.0) Watt^(1.0) |  |  | ({ at room temperature }: The room temperature lattice thermal conductivity of ball-milled and hot-pressed InSb is ~ 7.5 W m−1 K−1 but only ~ 3.4 W m−1 K−1 for InSb0.96Te0.04) FROM: The room temperature lattice thermal conductivity of ball-milled and hot-pressed InSb is ~ 7.5 W m−1 K−1 but only ~ 3.4 W m−1 K−1 for InSb0.96Te0.04, a reduction of ~ 55%. | 10.1016-j.nanoen.2018.03.058.xml |  | ball-milled and hot-pressed |  |  | comma-level | lattice thermal conductivity | Self-compensation induced vacancies for significant phonon scattering in InSb | Elsevier | 2018 | no
2725 | ['InSb'] | InSb | ThermCond | ThermCond | lattice | [295] | 295 | Kelvin^(1.0) |  | [14.5] | 14.5 | Kelvin^(-1.0) Meter^(-1.0) Watt^(1.0) |  |  | ({ at room temperature }: The room temperature lattice thermal conductivity of InSb is ~ 14.5 W m−1 K−1 but only ~ 3.8 W m−1 K−1 for InSb0.96Te0.04) FROM: The room temperature lattice thermal conductivity of InSb is ~ 14.5 W m−1 K−1 but only ~ 3.8 W m−1 K−1 for InSb0.96Te0.04, a reduction of ~ 74%. | 10.1016-j.nanoen.2018.03.058.xml |  |  |  |  | comma-level | lattice thermal conductivity | Self-compensation induced vacancies for significant phonon scattering in InSb | Elsevier | 2018 | no
2726 | ['InSb'] | InSb | ThermCond | ThermCond | lattice | [295] | 295 | Kelvin^(1.0) |  | [14.5] | 14.5 | Kelvin^(-1.0) Meter^(-1.0) Watt^(1.0) |  |  | ({ at room temperature }: The room temperature lattice thermal conductivity of the melted and hot-pressed InSb is ~ 14.5 W m−1 K−1 but only ~ 3.8 W m−1 K−1 for InSb0.96Te0.04) FROM: The room temperature lattice thermal conductivity of the melted and hot-pressed InSb is ~ 14.5 W m−1 K−1 but only ~ 3.8 W m−1 K−1 for InSb0.96Te0.04, a reduction of ~ 74%. | 10.1016-j.nanoen.2018.03.058.xml |  | hot-pressed |  |  | comma-level | lattice thermal conductivity | Self-compensation induced vacancies for significant phonon scattering in InSb | Elsevier | 2018 | no
2727 | ['Dy2Ti2O7'] | Dy2Ti2O7 | ThermCond | ThermCond | total | [773.0] | 773 | Kelvin^(1.0) | [500.0] | [1.92] | 1.92 | Kelvin^(-1.0) Meter^(-1.0) Watt^(1.0) | Dy substitution |  | (The lowest thermal conductivity (∼1.92 Wm−1K−1 at 500 °C) is obtained for the sample with x = 0.1 due to the combined effects of Dy substitution, Sr deficiency, the Dy2Ti2O7 phase and smaller grain size.) FROM: The lowest thermal conductivity (∼1.92 Wm−1K−1 at 500 °C) is obtained for the sample with x = 0.1 due to the combined effects of Dy substitution, Sr deficiency, the Dy2Ti2O7 phase and smaller grain size. | 10.1016-j.jallcom.2017.02.146.xml |  |  |  |  | comma-level | thermal conductivity | Enhanced thermoelectric properties of La and Dy co-doped, Sr-deficient SrTiO3 ceramics | Elsevier | 2017 | no
2728 | ['Dy2Ti2O7'] | Dy2Ti2O7 | ThermCond | ThermCond | total | [773.0] | 773 | Kelvin^(1.0) | [500.0] | [1.92] | 1.92 | Kelvin^(-1.0) Meter^(-1.0) Watt^(1.0) |  |  | (The appropriate amount of defects in the Dy2Ti2O7 phase and the smallest grain size in the sample with x = 0.1 provided the lowest thermal conductivity of 1.92 W m−1 K−1 at 500 °C.) FROM: The appropriate amount of defects in the Dy2Ti2O7 phase and the smallest grain size in the sample with x = 0.1 provided the lowest thermal conductivity of 1.92 W m−1 K−1 at 500 °C. | 10.1016-j.jallcom.2017.02.146.xml |  |  |  |  | comma-level | thermal conductivity | Enhanced thermoelectric properties of La and Dy co-doped, Sr-deficient SrTiO3 ceramics | Elsevier | 2017 | no
2729 | ['SiSb0.02'] | SiSb0.02 | ThermCond | ThermCond | total | [1173.0] | 1173 | Kelvin^(1.0) | [1173.0] | [6.5] | 6.5 | Kelvin^(-1.0) Meter^(-1.0) Watt^(1.0) |  |  | (Furthermore, a record and reliable figure-of-merit of ∼0.6 at 1173 K is obtained for mica-inserted SiSb0.02, in addition to reduced thermal conductivity (∼6.5 W/m-K).) FROM: Furthermore, a record and reliable figure-of-merit of ∼0.6 at 1173 K is obtained for mica-inserted SiSb0.02, in addition to reduced thermal conductivity (∼6.5 W/m-K). | 10.1016-j.mtener.2019.03.001.xml |  |  |  |  | comma-level | thermal conductivity | Spacer strategy for exceptionally low thermal conductivity and high zT in antimony-doped bulk silicon | Elsevier | 2019 | no
2730 | ['Al-doped ZnO thin films'] | Al-doped ZnO thin films | ThermCond | ThermCond | total | [300.0] | 300 | Kelvin^(1.0) | [300.0] | [0.57, 0.59] | 0.58 | Kelvin^(-1.0) Meter^(-1.0) Watt^(1.0) |  |  | ( the thermal conductivity of the Al-doped ZnO thin films of sample 1 and sample 2 remained constant (0.57–0.59 Wm-1K-1 at 300 K) and then decreased as the Al2O3 layer thickness increased up to 1.23 nm (~0.26 Wm-1K-1 at 300 K).) FROM: As shown in , the thermal conductivity of the Al-doped ZnO thin films of sample 1 and sample 2 remained constant (0.57–0.59 Wm-1K-1 at 300 K) and then decreased as the Al2O3 layer thickness increased up to 1.23 nm (~0.26 Wm-1K-1 at 300 K). | 10.1016-j.ceramint.2016.06.032.xml |  |  |  |  | comma-level | thermal conductivity | Enhancing the thermoelectric properties of super-lattice Al2O3/ZnO atomic film via interface confinement | Elsevier | 2016 | no
2731 | ['CNT'] | CNT | ThermCond | ThermCond | total | [300.0] | 300 | Kelvin^(1.0) | [300.0] | [0.2, 0.3] | 0.25 | Kelvin^(-1.0) Meter^(-1.0) Watt^(1.0) | addition of CNTs |  | (Quite intriguingly, the Seebeck coefficient (i.e., 40–50 μV/K) and thermal conductivity (i.e., 0.2–0.3 W m−1 K−1) were nearly constant with the addition of CNTs, thus resulting in the best ZT of ∼0.006 at a CNT concentration of 20 wt% at 300 K.) FROM: Quite intriguingly, the Seebeck coefficient (i.e., 40–50 μV/K) and thermal conductivity (i.e., 0.2–0.3 W m−1 K−1) were nearly constant with the addition of CNTs, thus resulting in the best ZT of ∼0.006 at a CNT concentration of 20 wt% at 300 K. | 10.1039-c3ee24193a.html |  |  |  |  | comma-level | thermal conductivity | Towards high-performance polymer-based thermoelectric materials | RSC | 2013 | no
2732 | ['Sn0.97Bi0.03Te'] | Sn0.97Bi0.03Te | ThermCond | ThermCond | lattice | [295] | 295 | Kelvin^(1.0) |  | [2.0] | 2 | Kelvin^(-1.0) Meter^(-1.0) Watt^(1.0) |  |  | ({ at room temperature }: the lattice thermal conductivity decreases significantly from ∼2.0 W m−1 K−1 in Sn0.97Bi0.03Te) FROM: As a result, the lattice thermal conductivity decreases significantly from ∼2.0 W m−1 K−1 in Sn0.97Bi0.03Te to ∼1.5 W m−1 K−1 in the Sn0.97Bi0.03Te sample with 3.0% SrTe at room temperature and from ∼1.1 to ∼0.8 W m−1 K−1 at 823 K. | 10.1039-c6qi00263c.html |  |  |  |  | comma-level | lattice thermal conductivity | Lead-free tin chalcogenide thermoelectric materials | RSC | 2016 | no
2733 | ['Sn0.97Bi0.03Te sample with 3.0 % SrTe'] | Sn0.97Bi0.03Te sample with 3.0 % SrTe | ThermCond | ThermCond | lattice | [295] | 295 | Kelvin^(1.0) |  | [1.5] | 1.5 | Kelvin^(-1.0) Meter^(-1.0) Watt^(1.0) |  |  | ({ lattice thermal conductivity }: ∼1.5 W m−1 K−1 in the Sn0.97Bi0.03Te sample with 3.0% SrTe at room temperature and from ∼1.1) FROM: As a result, the lattice thermal conductivity decreases significantly from ∼2.0 W m−1 K−1 in Sn0.97Bi0.03Te to ∼1.5 W m−1 K−1 in the Sn0.97Bi0.03Te sample with 3.0% SrTe at room temperature and from ∼1.1 to ∼0.8 W m−1 K−1 at 823 K. | 10.1039-c6qi00263c.html |  |  |  |  | comma-level | lattice thermal conductivity | Lead-free tin chalcogenide thermoelectric materials | RSC | 2016 | no
2734 | ['(SnTe)3−3x(In2Te3)x'] | (SnTe)3−3x(In2Te3)x | ThermCond | ThermCond | lattice | [923.0] | 923 | Kelvin^(1.0) | [923.0] | [0.6] | 0.6 | Kelvin^(-1.0) Meter^(-1.0) Watt^(1.0) |  |  | ( there are a very low lattice thermal conductivity (κlat) of 0.6 W m−1 K−1 and a high zT value of 0.9 at 923 K for (SnTe)3−3x(In2Te3)x) FROM: As a result, there are a very low lattice thermal conductivity (κlat) of 0.6 W m−1 K−1 and a high zT value of 0.9 at 923 K for (SnTe)3−3x(In2Te3)x, which is about 50% improvement over the pristine SnTe. | 10.1039-c6qi00263c.html |  |  |  |  | comma-level | lattice thermal conductivity | Lead-free tin chalcogenide thermoelectric materials | RSC | 2016 | no
2735 | ['Ca2.7Bi0.3Co4O9+δ'] | Ca2.7Bi0.3Co4O9+δ | ThermCond | ThermCond | total | [300.0] | 300 | Kelvin^(1.0) | [300.0] | [0.041] | 0.041 | Kelvin^(-1.0) Meter^(-1.0) Watt^(1.0) |  |  | (The calculated value of κcarr at 300 K is 0.041 Wm-1K-1 and 0.030 W m-1 K-1 for the Ca2.7Bi0.3Co4O9+δ and Ca2.7Bi0.3Co3.85Fe0.15O9+δ) FROM: The calculated value of κcarr at 300 K is 0.041 Wm-1K-1 and 0.030 W m-1 K-1 for the Ca2.7Bi0.3Co4O9+δ and Ca2.7Bi0.3Co3.85Fe0.15O9+δ, respectively. | 10.1007-s10832-014-9888-2.txt |  |  |  |  | comma-level | κcarr | Effects of partial substitution of Fe for Co on the low-temperature thermoelectric and magnetic properties of Ca2.7Bi0.3Co4-xFexO9+δ (0 ≤ x ≤ 0.15) | Springer | 2014 | no
2736 | ['pure CoSb3'] | pure CoSb3 | ThermCond | ThermCond | total | [295] | 295 | Kelvin^(1.0) |  | [8.4] | 8.4 | Kelvin^(-1.0) Meter^(-1.0) Watt^(1.0) |  |  | ({ at room temperature }: the room temperature thermal conductivity of pure CoSb3 prepared by OS-PAS is 8.4 W m-1 K-1) FROM: For example, the room temperature thermal conductivity of pure CoSb3 prepared by OS-PAS is 8.4 W m-1 K-1, which represents a decrease of approximately 10% and 23% compared with pure CoSb3 prepared by MS-PAS and MQ-AN-PAS, respectively. | 10.1038-am.2017.1.txt |  |  |  |  | comma-level | thermal conductivity | Panoscopic approach for high-performance Te-doped skutterudite | Springer | 2017 | yes
2737 | ['ZnO'] | ZnO | ThermCond | ThermCond | total | [295] | 295 | Kelvin^(1.0) |  | [40.0] | 40 | Kelvin^(-1.0) Meter^(-1.0) Watt^(1.0) |  |  | ( and therefore the thermal conductivity of ZnO remains high during scattering processes with κL over 40 W m-1 K-1 at room temperature) FROM: Due to the strong interaction of ionic bonds and covalent bonds, phonons can transport between the crystal lattice with mostly harmonic vibration, and therefore the thermal conductivity of ZnO remains high during scattering processes with κL over 40 W m-1 K-1 at room temperature, as Keyes mentioned. | 10.1038-npjcompumats.2016.23.txt |  | processes |  |  | comma-level | thermal conductivity | Contribution of point defects and nano-grains to thermal transport behaviours of oxide-based thermoelectrics | Springer | 2016 | yes
2738 | ['CaMnO3'] | CaMnO3 | ThermCond | ThermCond | total | [295] | 295 | Kelvin^(1.0) |  | [3.6] | 3.6 | Kelvin^(-1.0) Meter^(-1.0) Watt^(1.0) |  |  | ( complex crystal structure made the intrinsic thermal conductivity of CaMnO3 reduce to only 3.6 W m-1 K-1 at room temperature when ) FROM: Furthermore, complex crystal structure made the intrinsic thermal conductivity of CaMnO3 reduce to only 3.6 W m-1 K-1 at room temperature when compared with ZnO, and, similar to ZnO, CaMnO3 has strong covalent or ionic bonds of Mn–O, O–O and Ca–O; lack of weak linkages between atoms would limit the further decrease of κL value. | 10.1038-npjcompumats.2016.23.txt |  |  |  |  | comma-level | thermal conductivity | Contribution of point defects and nano-grains to thermal transport behaviours of oxide-based thermoelectrics | Springer | 2016 | yes
2739 | ['pure ZnO'] | pure ZnO | ThermCond | ThermCond | lattice | [300.0] | 300 | Kelvin^(1.0) | [300.0] | [42.0] | 42 | Kelvin^(-1.0) Meter^(-1.0) Watt^(1.0) |  |  | ( the κL of pure ZnO fabricated by solid-state reaction (SSR) was reduced from 42 W m-1 K-1 at 300 K) FROM: Seen from Figure 3a, the κL of pure ZnO fabricated by solid-state reaction (SSR) was reduced from 42 W m-1 K-1 at 300 K to 7.5 W m-1 K-1 at 1,023 K, the inset graph exhibited ZnO following the 1/T relationship, which indicates phonon–phonon scattering charge for the tendency of high temperature. | 10.1038-npjcompumats.2016.23.txt |  | fabricated |  |  | comma-level | κL | Contribution of point defects and nano-grains to thermal transport behaviours of oxide-based thermoelectrics | Springer | 2016 | yes
2740 | ['ZnO'] | ZnO | ThermCond | ThermCond | lattice | [1023.0] | 1023 | Kelvin^(1.0) | [1023.0] | [7.5] | 7.5 | Kelvin^(-1.0) Meter^(-1.0) Watt^(1.0) |  |  | ({ κL }: 7.5 W m-1 K-1 at 1,023 K, the inset graph exhibited ZnO following the 1/T relationship, which indicates phonon–phonon scattering charge for the tendency of high temperature.) FROM: Seen from Figure 3a, the κL of pure ZnO fabricated by solid-state reaction (SSR) was reduced from 42 W m-1 K-1 at 300 K to 7.5 W m-1 K-1 at 1,023 K, the inset graph exhibited ZnO following the 1/T relationship, which indicates phonon–phonon scattering charge for the tendency of high temperature. | 10.1038-npjcompumats.2016.23.txt |  | high temperature |  |  | comma-level | κL | Contribution of point defects and nano-grains to thermal transport behaviours of oxide-based thermoelectrics | Springer | 2016 | yes
2741 | ['SSR'] | SSR | ThermCond | ThermCond | lattice | [300.0] | 300 | Kelvin^(1.0) | [300.0] | [3.6] | 3.6 | Kelvin^(-1.0) Meter^(-1.0) Watt^(1.0) |  |  | (The κL of pure CMO synthesised by SSR was reduced from 3.6 W m-1 K-1 at 300 K) FROM: The κL of pure CMO synthesised by SSR was reduced from 3.6 W m-1 K-1 at 300 K to 2.1 W m-1 K-1 at 873 K, showing that the T-1 tendency at high temperature corresponds to phonon–phonon scattering. | 10.1038-npjcompumats.2016.23.txt |  |  |  |  | comma-level | κL | Contribution of point defects and nano-grains to thermal transport behaviours of oxide-based thermoelectrics | Springer | 2016 | yes
2742 | ['Ca0.9Y0.1MnO3'] | Ca0.9Y0.1MnO3 | ThermCond | ThermCond | lattice | [400.0] | 400 | Kelvin^(1.0) | [400.0] | [1.82] | 1.82 | Kelvin^(-1.0) Meter^(-1.0) Watt^(1.0) |  |  | ( the κL of Ca0.9Y0.1MnO3 markedly decreased from 1.82 W m-1 K-1 at 400 K) FROM: However, with some defects, the κL of Ca0.9Y0.1MnO3 markedly decreased from 1.82 W m-1 K-1 at 400 K to 1.23 W m-1 K-1 at 1,000 K. | 10.1038-npjcompumats.2016.23.txt |  |  |  |  | comma-level | κL | Contribution of point defects and nano-grains to thermal transport behaviours of oxide-based thermoelectrics | Springer | 2016 | yes
2743 | ['Gd-doped CMO'] | Gd-doped CMO | ThermCond | ThermCond | lattice | [973.0] | 973 | Kelvin^(1.0) | [973.0] | [1.1] | 1.1 | Kelvin^(-1.0) Meter^(-1.0) Watt^(1.0) |  |  | (In Figure 3b, Gd-doped CMO synthesised by a chemical coprecipitation method exhibited a much lower κL for the whole temperature range, even could be ~1.1 W m-1 K-1 at 973 K, which is ascribed to the higher concentration of grain boundaries caused by smaller grain sizes of 200–400 nm, ) FROM: In Figure 3b, Gd-doped CMO synthesised by a chemical coprecipitation method exhibited a much lower κL for the whole temperature range, even could be ~1.1 W m-1 K-1 at 973 K, which is ascribed to the higher concentration of grain boundaries caused by smaller grain sizes of 200–400 nm, compared with 3–5 μm particles fabricated by a SSR mechanism. | 10.1038-npjcompumats.2016.23.txt |  |  |  |  | comma-level | κL | Contribution of point defects and nano-grains to thermal transport behaviours of oxide-based thermoelectrics | Springer | 2016 | yes
2744 | ['pristine K2Bi8Se13'] | pristine K2Bi8Se13 | ThermCond | ThermCond | total | [295] | 295 | Kelvin^(1.0) |  | [1.28] | 1.28 | Kelvin^(-1.0) Meter^(-1.0) Watt^(1.0) |  |  | (The κtot for pristine K2Bi8Se13 and CsBi4Te6 are 1.28 W m−1 K−1 and 1.5 W m−1 K−1 at room-temperature) FROM: The κtot for pristine K2Bi8Se13 and CsBi4Te6 are 1.28 W m−1 K−1 and 1.5 W m−1 K−1 at room-temperature, respectively . | 10.1016-j.jssc.2017.02.025.xml |  |  |  |  | comma-level | κtot | Thermoelectric transport properties of BaBiTe3-based materials | Elsevier | 2017 | no
2745 | ['BaBiTe3'] | BaBiTe3 | ThermCond | ThermCond | total | [295] | 295 | Kelvin^(1.0) |  | [0.7] | 0.7 | Kelvin^(-1.0) Meter^(-1.0) Watt^(1.0) |  |  | (The κtot for BaBiTe3 is 0.7 W m−1 K−1 at room-temperature in our study.) FROM: The κtot for BaBiTe3 is 0.7 W m−1 K−1 at room-temperature in our study. | 10.1016-j.jssc.2017.02.025.xml |  |  |  |  | comma-level | κtot | Thermoelectric transport properties of BaBiTe3-based materials | Elsevier | 2017 | no
2746 | ['Bi2Te3'] | Bi2Te3 | ThermCond | ThermCond | total | [295] | 295 | Kelvin^(1.0) |  | [0.63] | 0.63 | Kelvin^(-1.0) Meter^(-1.0) Watt^(1.0) |  |  | (Although the impurities of Bi2Te3 and BaTe3 exist, the κtot is close to that reported in pristine BaBiTe3, 0.63 W m−1 K−1 at room-temperature .) FROM: Although the impurities of Bi2Te3 and BaTe3 exist, the κtot is close to that reported in pristine BaBiTe3, 0.63 W m−1 K−1 at room-temperature . | 10.1016-j.jssc.2017.02.025.xml |  |  |  |  | comma-level | κtot | Thermoelectric transport properties of BaBiTe3-based materials | Elsevier | 2017 | no
2747 | ['n-type polycrystalline SnSe'] | n-type polycrystalline SnSe | ThermCond | ThermCond | total | [773.0] | 773 | Kelvin^(1.0) | [773.0] | [0.26] | 0.26 | Kelvin^(-1.0) Meter^(-1.0) Watt^(1.0) |  |  | (The low thermal conductivity obtained in n-type polycrystalline SnSe is close to the minimum lattice thermal conductivity ∼0.26 W m−1 K−1 at ∼773 K.) FROM: The low thermal conductivity obtained in n-type polycrystalline SnSe is close to the minimum lattice thermal conductivity ∼0.26 W m−1 K−1 at ∼773 K. | 10.1039-c6ra21884a.html |  |  |  |  | comma-level | thermal conductivity | Raising thermoelectric performance of n-type SnSe via Br doping and Pb alloying | RSC | 2016 | no
2748 | ['Δx–εCuσST4S'] | Δx–εCuσST4S | ThermCond | ThermCond | total | [373.0] | 373 | Kelvin^(1.0) | [373.0] | [397.0] | 397 | Kelvin^(-1.0) Meter^(-1.0) Watt^(1.0) |  |  | ({ at 373 K }: The input power can be then calculated with Pin = AΔTCuκCu/Δx–εCuσST4S, where A = 1.2 cm2 is the heating area, κCu = 397 W m−1 K−1 is the thermal conductivity of copper, εCu = 0.02 is the emissivity of copper, σS = 5.67 × 10−8 W m−2 K−4 is the Stefan–Boltzmann constant, T = 373 K is the absolute temperature, and S = 103.8 cm2 is the surface area of the copper block.) FROM: The input power can be then calculated with Pin = AΔTCuκCu/Δx–εCuσST4S, where A = 1.2 cm2 is the heating area, κCu = 397 W m−1 K−1 is the thermal conductivity of copper, εCu = 0.02 is the emissivity of copper, σS = 5.67 × 10−8 W m−2 K−4 is the Stefan–Boltzmann constant, T = 373 K is the absolute temperature, and S = 103.8 cm2 is the surface area of the copper block. | 10.1016-j.jpowsour.2019.04.109.xml |  |  |  |  | comma-level | κCu | High-performance YbAl3/Bi0.5Sb1.5Te3 artificially tilted multilayer thermoelectric devices via material genome engineering method | Elsevier | 2019 | no
2749 | ['ZnTe nanoprecipitates'] | ZnTe nanoprecipitates | ThermCond | ThermCond | lattice | [400.0] | 400 | Kelvin^(1.0) | [400.0] | [0.35] | 0.35 | Kelvin^(-1.0) Meter^(-1.0) Watt^(1.0) |  |  | (We present a melt-spinning-based synthesis that forms in situ ZnTe nanoprecipitates to produce an extremely low lattice thermal conductivity of ∼0.35 W m−1 K−1 at 400 K) FROM: We present a melt-spinning-based synthesis that forms in situ ZnTe nanoprecipitates to produce an extremely low lattice thermal conductivity of ∼0.35 W m−1 K−1 at 400 K, approaching the amorphous limit in the Bi2−xSbxTe3 system, while preserving the high power factor of Bi0.46Sb1.54Te3. | 10.1039-c8ee00290h.html |  | melt-spinning |  |  | comma-level | lattice thermal conductivity | High thermoelectric performance in Bi0.46Sb1.54Te3 nanostructured with ZnTe | RSC | 2018 | no
2750 | ['Bi0.46Sb1.54Te3'] | Bi0.46Sb1.54Te3 | ThermCond | ThermCond | lattice | [400.0] | 400 | Kelvin^(1.0) | [400.0] | [0.35] | 0.35 | Kelvin^(-1.0) Meter^(-1.0) Watt^(1.0) |  |  | ( which in conjunction with the complex defect produce an extremely low lattice thermal conductivity of ∼0.35 W m−1 K−1 at 400 K while preserving the high power factor of Bi0.46Sb1.54Te3.) FROM: The latter refines the grain size with in situ formed ZnTe nanoprecipitates, which in conjunction with the complex defect produce an extremely low lattice thermal conductivity of ∼0.35 W m−1 K−1 at 400 K while preserving the high power factor of Bi0.46Sb1.54Te3. | 10.1039-c8ee00290h.html |  |  |  |  | comma-level | lattice thermal conductivity | High thermoelectric performance in Bi0.46Sb1.54Te3 nanostructured with ZnTe | RSC | 2018 | no
2751 | ['ZnTe nanoprecipitates'] | ZnTe nanoprecipitates | ThermCond | ThermCond | lattice | [295] | 295 | Kelvin^(1.0) |  | [0.62] | 0.62 | Kelvin^(-1.0) Meter^(-1.0) Watt^(1.0) |  |  | ( and ZnTe nanoprecipitates dramatically decreases the lattice thermal conductivity down to 0.62 W m−1 K−1 at room temperature for a sample with the nominal ZnTe content x = 0.06 dissolved in the Bi0.46Sb1.54Te3 matrix using the conventional method) FROM: The diversity of defects, including ZnBi/Sb, Te vacancy, and ZnTe nanoprecipitates dramatically decreases the lattice thermal conductivity down to 0.62 W m−1 K−1 at room temperature for a sample with the nominal ZnTe content x = 0.06 dissolved in the Bi0.46Sb1.54Te3 matrix using the conventional method, yet a high power factor of 4.5 mW m−1 K−2 is preserved. | 10.1039-c8ee00290h.html |  |  |  |  | comma-level | lattice thermal conductivity | High thermoelectric performance in Bi0.46Sb1.54Te3 nanostructured with ZnTe | RSC | 2018 | no
2752 | ['ZnTe'] | ZnTe | ThermCond | ThermCond | electronic | [295] | 295 | Kelvin^(1.0) |  | [1.5] | 1.5 | Kelvin^(-1.0) Meter^(-1.0) Watt^(1.0) |  |  | (The increased electrical conductivity contributes a significant electronic thermal conductivity term so that the value of the total thermal conductivity for a sample with the ZnTe content x = 0.12 reaches nearly 1.5 W m−1 K−1 at room temperature) FROM: The increased electrical conductivity contributes a significant electronic thermal conductivity term so that the value of the total thermal conductivity for a sample with the ZnTe content x = 0.12 reaches nearly 1.5 W m−1 K−1 at room temperature, higher than the total thermal conductivity of pure Bi0.46Sb1.54Te3. | 10.1039-c8ee00290h.html |  |  |  |  | comma-level | electronic thermal conductivity | High thermoelectric performance in Bi0.46Sb1.54Te3 nanostructured with ZnTe | RSC | 2018 | no
2753 | ['ZnTe'] | ZnTe | ThermCond | ThermCond | total | [295] | 295 | Kelvin^(1.0) |  | [1.75] | 1.75 | Kelvin^(-1.0) Meter^(-1.0) Watt^(1.0) |  |  | ( the total thermal conductivity of a sample with the ZnTe content x = 0.06 at room temperature is as high as 1.75 W m−1 K−1) FROM: For instance, the total thermal conductivity of a sample with the ZnTe content x = 0.06 at room temperature is as high as 1.75 W m−1 K−1, much higher than that of pure Bi0.46Sb1.54Te3 and significantly above the thermal conductivity of the same ZnTe content sample prepared by the traditional synthesis. | 10.1039-c8ee00290h.html |  |  |  |  | comma-level | thermal conductivity | High thermoelectric performance in Bi0.46Sb1.54Te3 nanostructured with ZnTe | RSC | 2018 | no
2754 | ['ZnTe'] | ZnTe | ThermCond | ThermCond | lattice | [400.0] | 400 | Kelvin^(1.0) | [400.0] | [0.35] | 0.35 | Kelvin^(-1.0) Meter^(-1.0) Watt^(1.0) |  |  | ( the minimum lattice thermal conductivity for a sample with the ZnTe content x = 0.06 is decreased to 0.35 W m−1 K−1 at 400 K) FROM: As a result, the minimum lattice thermal conductivity for a sample with the ZnTe content x = 0.06 is decreased to 0.35 W m−1 K−1 at 400 K, which is almost approaching the theoretical minimum lattice thermal conductivity (κmin = 0.31 W m−1 K−1, calculated by the Cahill's model), and much lower than the value of the sample prepared by the traditional method with the same content of ZnTe. | 10.1039-c8ee00290h.html |  |  |  |  | comma-level | minimum lattice thermal conductivity | High thermoelectric performance in Bi0.46Sb1.54Te3 nanostructured with ZnTe | RSC | 2018 | no
2755 | ['ZnTe'] | ZnTe | ThermCond | ThermCond | lattice | [373.0] | 373 | Kelvin^(1.0) | [373.0] | [0.62] | 0.62 | Kelvin^(-1.0) Meter^(-1.0) Watt^(1.0) |  |  | ({ at 373 K }: With the power factor PF = 45 μW cm−1 K−2 and the low lattice thermal conductivity κl = 0.62 W m−1 K−1 measured on a sample with the nominal ZnTe content x = 0.06) FROM: With the power factor PF = 45 μW cm−1 K−2 and the low lattice thermal conductivity κl = 0.62 W m−1 K−1 measured on a sample with the nominal ZnTe content x = 0.06, the maximum ZT value reached 1.20 at 373 K, an enhancement of about 20% over pure Bi0.46Sb1.54Te3. | 10.1039-c8ee00290h.html |  |  |  |  | comma-level | lattice thermal conductivity | High thermoelectric performance in Bi0.46Sb1.54Te3 nanostructured with ZnTe | RSC | 2018 | no
2756 | ['ZnTe'] | ZnTe | ThermCond | ThermCond | lattice | [425.0] | 425 | Kelvin^(1.0) | [425.0] | [0.31] | 0.31 | Kelvin^(-1.0) Meter^(-1.0) Watt^(1.0) |  |  | ({ lattice thermal conductivity }: close to the theoretical amorphous limit (κmin ∼ 0.31 W m−1 K−1) was measured at 425 K on a sample with the ZnTe content x = 0.06.) FROM: As a consequence of much enhanced phonon boundary scattering, the exceptionally low lattice thermal conductivity of ∼0.35 W m−1 K−1, close to the theoretical amorphous limit (κmin ∼ 0.31 W m−1 K−1) was measured at 425 K on a sample with the ZnTe content x = 0.06. | 10.1039-c8ee00290h.html |  |  |  |  | comma-level | lattice thermal conductivity | High thermoelectric performance in Bi0.46Sb1.54Te3 nanostructured with ZnTe | RSC | 2018 | no
2757 | ['0.44 vol % a-Si3N4 / BiSbTe'] | 0.44 vol % a-Si3N4 / BiSbTe | ThermCond | ThermCond | total | [303.0] | 303 | Kelvin^(1.0) | [303.0] | [0.91] | 0.91 | Kelvin^(-1.0) Meter^(-1.0) Watt^(1.0) |  |  | ( κ for 0.44 vol% a-Si3N4/BiSbTe is reduced to 0.91 W K−1 m−1 at 303 K) FROM: Specially, κ for 0.44 vol% a-Si3N4/BiSbTe is reduced to 0.91 W K−1 m−1 at 303 K, which is about 30% lower than that (1.29 W K−1 m−1) of the BiSbTe matrix. | 10.1039-c5ra04428f.html |  |  |  |  | comma-level | κ | Enhanced thermoelectric performance of BiSbTe-based composites incorporated with amorphous Si3N4 nanoparticles | RSC | 2015 | no
2758 | ['BiSbTe matrix'] | BiSbTe matrix | ThermCond | ThermCond | total | [303.0] | 303 | Kelvin^(1.0) | [303.0] | [1.29] | 1.29 | Kelvin^(-1.0) Meter^(-1.0) Watt^(1.0) |  |  | ({ κ at 303 K }: that (1.29 W K−1 m−1) of the BiSbTe matrix.) FROM: Specially, κ for 0.44 vol% a-Si3N4/BiSbTe is reduced to 0.91 W K−1 m−1 at 303 K, which is about 30% lower than that (1.29 W K−1 m−1) of the BiSbTe matrix. | 10.1039-c5ra04428f.html |  |  |  |  | comma-level | κ | Enhanced thermoelectric performance of BiSbTe-based composites incorporated with amorphous Si3N4 nanoparticles | RSC | 2015 | no
2759 | ['f(a-Si3N4) / BiSbTe'] | f(a-Si3N4) / BiSbTe | ThermCond | ThermCond | lattice | [303.0] | 303 | Kelvin^(1.0) | [303.0] | [0.52] | 0.52 | Kelvin^(-1.0) Meter^(-1.0) Watt^(1.0) |  |  | ( κL of f(a-Si3N4)/BiSbTe (f = 0.44 vol%) at 303 K reaches 0.52 W K−1 m−1) FROM: Specifically, κL of f(a-Si3N4)/BiSbTe (f = 0.44 vol%) at 303 K reaches 0.52 W K−1 m−1, which is around 33% lower than that (0.78 W K−1 m−1) of the BiSbTe matrix. | 10.1039-c5ra04428f.html |  |  |  |  | comma-level | κL | Enhanced thermoelectric performance of BiSbTe-based composites incorporated with amorphous Si3N4 nanoparticles | RSC | 2015 | no
2760 | ['BiSbTe matrix'] | BiSbTe matrix | ThermCond | ThermCond | lattice | [303.0] | 303 | Kelvin^(1.0) | [303.0] | [0.78] | 0.78 | Kelvin^(-1.0) Meter^(-1.0) Watt^(1.0) |  |  | ({ κL at 303 K }: that (0.78 W K−1 m−1) of the BiSbTe matrix.) FROM: Specifically, κL of f(a-Si3N4)/BiSbTe (f = 0.44 vol%) at 303 K reaches 0.52 W K−1 m−1, which is around 33% lower than that (0.78 W K−1 m−1) of the BiSbTe matrix. | 10.1039-c5ra04428f.html |  |  |  |  | comma-level | κL | Enhanced thermoelectric performance of BiSbTe-based composites incorporated with amorphous Si3N4 nanoparticles | RSC | 2015 | no
2761 | ['HfO2'] | HfO2 | ThermCond | ThermCond | total | [295] | 295 | Kelvin^(1.0) |  | [11.43] | 11.43 | Kelvin^(-1.0) Meter^(-1.0) Watt^(1.0) |  |  | (those of the bulk (11.43 W m−1 K−1) and that there is around a 50% reduction in thermal conductivity at room temperature for the uniaxial hot pressed sample in comparison to the bulk thin film of HfO2.) FROM: It is interesting to observe that these values are significantly lower than those of the bulk (11.43 W m−1 K−1) and that there is around a 50% reduction in thermal conductivity at room temperature for the uniaxial hot pressed sample in comparison to the bulk thin film of HfO2. | 10.1039-c2ra21003g.html |  | hotpressed |  |  | comma-level | thermal conductivity | Microstructural and thermal investigations of HfO2 nanoparticles | RSC | 2012 | no
2762 | ['PEDOT : PSS nanocomposite film'] | PEDOT : PSS nanocomposite film | ThermCond | ThermCond | total | [295] | 295 | Kelvin^(1.0) |  | [0.2, 0.4] | 0.3 | Kelvin^(-1.0) Meter^(-1.0) Watt^(1.0) |  |  | (The corresponding calculated ZT of our BTBA NS/PEDOT:PSS nanocomposite film was in the range from 0.04 to 0.08 at room temperature based on the in-plane thermal conductivity of the PEDOT:PSS-based nanocomposites (from 0.2 to 0.4 W m−1 K−1).) FROM: The corresponding calculated ZT of our BTBA NS/PEDOT:PSS nanocomposite film was in the range from 0.04 to 0.08 at room temperature based on the in-plane thermal conductivity of the PEDOT:PSS-based nanocomposites (from 0.2 to 0.4 W m−1 K−1). | 10.1039-c9qm00087a.html |  |  |  |  | comma-level | thermal conductivity | Flexible Bi–Te-based alloy nanosheet/PEDOT:PSS thermoelectric power generators | RSC | 2019 | no
2763 | ['δ-Cu2S monolayer'] | δ-Cu2S monolayer | ThermCond | ThermCond | lattice | [800.0] | 800 | Kelvin^(1.0) | [800.0] | [0.1] | 0.1 | Kelvin^(-1.0) Meter^(-1.0) Watt^(1.0) |  |  | (Our results show that the δ-Cu2S monolayer exhibits an intrinsically ultralow lattice thermal conductivity of 0.10 W m−1 K−1 at 800 K.) FROM: Our results show that the δ-Cu2S monolayer exhibits an intrinsically ultralow lattice thermal conductivity of 0.10 W m−1 K−1 at 800 K. | 10.1039-c9nr01501a.html |  |  |  |  | comma-level | lattice thermal conductivity | Ultralow lattice thermal conductivity induced high thermoelectric performance in the δ-Cu2S monolayer | RSC | 2019 | no
2764 | ['δ-Cu2S monolayer'] | δ-Cu2S monolayer | ThermCond | ThermCond | lattice | [800.0] | 800 | Kelvin^(1.0) | [800.0] | [0.1] | 0.1 | Kelvin^(-1.0) Meter^(-1.0) Watt^(1.0) |  |  | ( here we systematically studied the thermoelectric properties of the δ-Cu2S monolayer and confirmed that it indeed possesses an ultralow lattice thermal conductivity (0.10 W m−1 K−1) and thus a high thermoelectric performance (ZT = 1.33) at 800 K.) FROM: Motivated by these features, here we systematically studied the thermoelectric properties of the δ-Cu2S monolayer and confirmed that it indeed possesses an ultralow lattice thermal conductivity (0.10 W m−1 K−1) and thus a high thermoelectric performance (ZT = 1.33) at 800 K. | 10.1039-c9nr01501a.html |  |  |  |  | comma-level | lattice thermal conductivity | Ultralow lattice thermal conductivity induced high thermoelectric performance in the δ-Cu2S monolayer | RSC | 2019 | no
2765 | ['δ-Cu2S monolayer'] | δ-Cu2S monolayer | ThermCond | ThermCond | lattice | [295] | 295 | Kelvin^(1.0) |  | [0.27] | 0.27 | Kelvin^(-1.0) Meter^(-1.0) Watt^(1.0) |  |  | (The δ-Cu2S monolayer exhibits an ultralow lattice thermal conductivity of 0.27 W m−1 K−1 at room temperature (see Fig. 3a).) FROM: The δ-Cu2S monolayer exhibits an ultralow lattice thermal conductivity of 0.27 W m−1 K−1 at room temperature (see Fig. 3a). | 10.1039-c9nr01501a.html |  |  |  |  | comma-level | lattice thermal conductivity | Ultralow lattice thermal conductivity induced high thermoelectric performance in the δ-Cu2S monolayer | RSC | 2019 | no
2766 | ['Cu1.97S'] | Cu1.97S | ThermCond | ThermCond | lattice | [1000.0] | 1000 | Kelvin^(1.0) | [1000.0] | [0.35] | 0.35 | Kelvin^(-1.0) Meter^(-1.0) Watt^(1.0) |  |  | ({ lattice thermal conductivity }: such as Cu1.97S (0.35 W m−1 K−1 at 1000 K) and In2S3 doped Cu2S (0.95 W m−1 K−1 at 850 K).) FROM: The ultralow lattice thermal conductivity of the δ-Cu2S monolayer is far superior to those of bulk copper sulfides, such as Cu1.97S (0.35 W m−1 K−1 at 1000 K) and In2S3 doped Cu2S (0.95 W m−1 K−1 at 850 K). | 10.1039-c9nr01501a.html |  |  |  |  | comma-level | lattice thermal conductivity | Ultralow lattice thermal conductivity induced high thermoelectric performance in the δ-Cu2S monolayer | RSC | 2019 | no
2767 | ['SnSe'] | SnSe | ThermCond | ThermCond | total | [973.0] | 973 | Kelvin^(1.0) | [973.0] | [0.23] | 0.23 | Kelvin^(-1.0) Meter^(-1.0) Watt^(1.0) |  |  | ({ thermal conductivity }: that of the state-of-the-art single-crystal thermoelectric material SnSe (0.23 ± 0.03 W m−1 K−1 at 973 K).) FROM: The thermal conductivity of the δ-Cu2S monolayer is even lower than that of the state-of-the-art single-crystal thermoelectric material SnSe (0.23 ± 0.03 W m−1 K−1 at 973 K). | 10.1039-c9nr01501a.html | 0.03 |  |  |  | comma-level | thermal conductivity | Ultralow lattice thermal conductivity induced high thermoelectric performance in the δ-Cu2S monolayer | RSC | 2019 | no
2768 | ['Bi2O2S'] | Bi2O2S | ThermCond | ThermCond | lattice | [300.0] | 300 | Kelvin^(1.0) | [300.0] | [1.0] | 1 | Kelvin^(-1.0) Meter^(-1.0) Watt^(1.0) |  |  | (Bi2O2S and Bi2O2Te show similar low κph(‖), which is below 1 W m−1 K−1 at T = 300 K, while Bi2O2Se has around a two-fold larger value.) FROM: Bi2O2S and Bi2O2Te show similar low κph(‖), which is below 1 W m−1 K−1 at T = 300 K, while Bi2O2Se has around a two-fold larger value. | 10.1039-c9cp03394g.html |  |  |  |  | comma-level | κph(‖) | Intrinsically low thermal conductivity of bismuth oxychalcogenides originating from interlayer coupling | RSC | 2019 | no
2769 | ['Bi2O2Se'] | Bi2O2Se | ThermCond | ThermCond | total | [295] | 295 | Kelvin^(1.0) |  | [1.0] | 1 | Kelvin^(-1.0) Meter^(-1.0) Watt^(1.0) |  |  | ({ at room - temperature }: Experimental measurement of Bi2O2Se gives a room-temperature κ of ∼1.0 W m−1 K−1.) FROM: Experimental measurement of Bi2O2Se gives a room-temperature κ of ∼1.0 W m−1 K−1. | 10.1039-c9cp03394g.html |  |  |  |  | comma-level | κ | Intrinsically low thermal conductivity of bismuth oxychalcogenides originating from interlayer coupling | RSC | 2019 | no
2770 | ['Bi2Mo2O9'] | Bi2Mo2O9 | ThermCond | ThermCond | total | [300.0] | 300 | Kelvin^(1.0) | [300.0] | [1.0] | 1 | Kelvin^(-1.0) Meter^(-1.0) Watt^(1.0) |  |  | (A low thermal conductivity ∼1 Wm-1K-1 was observed at 300 K for the Bi2Mo2O9 ceramics.) FROM: A low thermal conductivity ∼1 Wm-1K-1 was observed at 300 K for the Bi2Mo2O9 ceramics. | 10.1016-j.jallcom.2015.05.166.xml |  |  |  |  | comma-level | thermal conductivity | Low thermal conductivity of Bi2Mo2O9 ceramics | Elsevier | 2015 | no
2771 | ['MoS2'] | MoS2 | ThermCond | ThermCond | total | [295] | 295 | Kelvin^(1.0) |  | [142.0] | 142 | Kelvin^(-1.0) Meter^(-1.0) Watt^(1.0) |  |  | ({ thermal conductivities at room temperature }: MoS2 and MoSe2 monolayers are 142 Wm-1K-1) FROM: On the bases of the phonon Boltzmann transport equation, the calculated thermal conductivities at room temperature for WS2, MoS2 and MoSe2 monolayers are 142 Wm-1K-1, 103 Wm-1K-1, and 54 Wm-1 K-1, respectively. | 10.1038-s41598-019-40882-2.txt |  |  |  |  | comma-level | thermal conductivities | Intrinsic Thermal conductivities of monolayer transition metal dichalcogenides MX2 (M = Mo, W; X = S, Se, Te) | Springer | 2019 | yes
2772 | ['monolayer MoS2'] | monolayer MoS2 | ThermCond | ThermCond | total | [295] | 295 | Kelvin^(1.0) |  | [23.2] | 23.2 | Kelvin^(-1.0) Meter^(-1.0) Watt^(1.0) |  |  | ({ at room temperature }: much lower room temperature thermal conductivity (23.2 Wm-1 K-1) has been proposed for monolayer MoS2 as ) FROM: Also, much lower room temperature thermal conductivity (23.2 Wm-1 K-1) has been proposed for monolayer MoS2 as compared to graphene from first-principles calculations combined with the nonequilibrium Green’s function calculations. | 10.1038-s41598-019-40882-2.txt |  |  |  |  | comma-level | thermal conductivity | Intrinsic Thermal conductivities of monolayer transition metal dichalcogenides MX2 (M = Mo, W; X = S, Se, Te) | Springer | 2019 | yes
2773 | ['MoS2'] | MoS2 | ThermCond | ThermCond | lattice | [500.0] | 500 | Kelvin^(1.0) | [500.0] | [13.1] | 13.1 | Kelvin^(-1.0) Meter^(-1.0) Watt^(1.0) |  |  | (For instance at 500 K, the ITS (RTA) values of κL for WS2, MoS2, WSe2, MoSe2, MoTe2, and WTe2 monolayers are 58.3, 32.2, 18.2, 17.3, 16.3, 13.1 Wm-1 K-1, respectively.) FROM: For instance at 500 K, the ITS (RTA) values of κL for WS2, MoS2, WSe2, MoSe2, MoTe2, and WTe2 monolayers are 58.3, 32.2, 18.2, 17.3, 16.3, 13.1 Wm-1 K-1, respectively. | 10.1038-s41598-019-40882-2.txt |  |  |  |  | comma-level | κL | Intrinsic Thermal conductivities of monolayer transition metal dichalcogenides MX2 (M = Mo, W; X = S, Se, Te) | Springer | 2019 | yes
2775 | ['Undoped ZnO'] | Undoped ZnO | ThermCond | ThermCond | total | [295] | 295 | Kelvin^(1.0) |  | [40.0] | 40 | Kelvin^(-1.0) Meter^(-1.0) Watt^(1.0) |  |  | (Undoped ZnO *process* exhibits a room temperature thermal conductivity of about 40 W m−1 K−1) FROM: Undoped ZnO sintered at 900 °C exhibits a room temperature thermal conductivity of about 40 W m−1 K−1, similar to the bulk value. | 10.1039-c4ta04355c.html |  | sintered at 900 °C |  |  | comma-level | thermal conductivity | Thermoelectric properties of pulsed current sintered nanocrystalline Al-doped ZnO by chemical vapour synthesis | RSC | 2015 | yes
2776 | ['PEDOT : PSS'] | PEDOT : PSS | ThermCond | ThermCond | total | [295] | 295 | Kelvin^(1.0) |  | [0.22, 0.3] | 0.26 | Kelvin^(-1.0) Meter^(-1.0) Watt^(1.0) |  |  | ({ at room temperature }: the obtained solution processed nanocrystal films show a room temperature σ of 19.3 S cm−1 out performing both PEDOT:PSS and unfunctionalized Te nanorods while retaining a polymeric κ (0.22–0.30 W m−1K−1).) FROM: As expected, the obtained solution processed nanocrystal films show a room temperature σ of 19.3 S cm−1 out performing both PEDOT:PSS and unfunctionalized Te nanorods while retaining a polymeric κ (0.22–0.30 W m−1K−1). | 10.1016-j.synthmet.2012.04.005.xml |  | processed |  |  | comma-level | κ | Poly(3,4-ethylenedioxythiophene) as promising organic thermoelectric materials: A mini-review | Elsevier | 2012 | no
2777 | ['Te0.25Co4Sb11.75Te0.25'] | Te0.25Co4Sb11.75Te0.25 | ThermCond | ThermCond | lattice | [295] | 295 | Kelvin^(1.0) |  | [3.8] | 3.8 | Kelvin^(-1.0) Meter^(-1.0) Watt^(1.0) |  |  | ({ at room temperature }: At room temperature the λL value of ∼3.8 W/m-K for the sample Te0.25Co4Sb11.75Te0.25 is ) FROM: At room temperature the λL value of ∼3.8 W/m-K for the sample Te0.25Co4Sb11.75Te0.25 is comparable to the value of ∼3.1 W/m-K for the compound Se0.25Co4Sb11.75Se0.25 []. | 10.1016-j.jallcom.2019.07.189.xml |  |  |  |  | comma-level | λL | Structural, electronic and thermal properties of Te x Co4Sb11.75Te0.25 | Elsevier | 2019 | no
2778 | ['Se0.25Co4Sb11.75Se0.25'] | Se0.25Co4Sb11.75Se0.25 | ThermCond | ThermCond | lattice | [295] | 295 | Kelvin^(1.0) |  | [3.1] | 3.1 | Kelvin^(-1.0) Meter^(-1.0) Watt^(1.0) |  |  | ({ λL at room temperature }: the value of ∼3.1 W/m-K for the compound Se0.25Co4Sb11.75Se0.25 [].) FROM: At room temperature the λL value of ∼3.8 W/m-K for the sample Te0.25Co4Sb11.75Te0.25 is comparable to the value of ∼3.1 W/m-K for the compound Se0.25Co4Sb11.75Se0.25 []. | 10.1016-j.jallcom.2019.07.189.xml |  |  |  |  | comma-level | λL | Structural, electronic and thermal properties of Te x Co4Sb11.75Te0.25 | Elsevier | 2019 | no
2779 | ['pure Sb2Te3 film'] | pure Sb2Te3 film | ThermCond | ThermCond | lattice | [295] | 295 | Kelvin^(1.0) |  | [1.0] | 1 | Kelvin^(-1.0) Meter^(-1.0) Watt^(1.0) |  |  | ({ optimal thermal conductivity at room temperature }: which is only 44% of that of the pure Sb2Te3 film sample (∼1 Wm−1K−1)) FROM: An optimal thermal conductivity was found when the gold layer is 5 nm thick (∼0.44 Wm−1K−1), which is only 44% of that of the pure Sb2Te3 film sample (∼1 Wm−1K−1), An estimation of multilayer film's thermal conductivity based on two temperature model agrees perfectly with the measured thermal conductivity at room temperature, which indicates that a strong electron–phonon coupling on the metal-nonmetal interfaces plays a key role on the thermal transport. | 10.1016-j.spmi.2015.11.022.xml |  |  |  |  | comma-level | optimal thermal conductivity | The investigation of thermal properties on multilayer Sb2Te3/Au thermoelectric material system with ultra-thin Au interlayers | Elsevier | 2016 | no
2780 | ['Cu2S'] | Cu2S | ThermCond | ThermCond | total | [400.0, 1000.0] | 700 | Kelvin^(1.0) | [400.0, 1000.0] | [0.5, 0.3] | 0.4 | Kelvin^(-1.0) Meter^(-1.0) Watt^(1.0) |  |  | ({ at 400 to 1000 K }: The thermal conductivity displayed in Fig. 2c indicates that both the Cu2S and the Cu1.97S bulks have low κ values between 0.5 and 0.3 W m−1 K−1 in the temperature range from 400 to 1000 K.) FROM: The thermal conductivity displayed in Fig. 2c indicates that both the Cu2S and the Cu1.97S bulks have low κ values between 0.5 and 0.3 W m−1 K−1 in the temperature range from 400 to 1000 K. | 10.1039-c5ta01667c.html |  |  |  |  | comma-level | thermal conductivity | High thermoelectric and mechanical performance in highly dense Cu2−xS bulks prepared by a melt-solidification technique | RSC | 2015 | no
2781 | ['SrAl2Si2'] | SrAl2Si2 | ThermCond | ThermCond | total | [295] | 295 | Kelvin^(1.0) |  | [13.0] | 13 | Kelvin^(-1.0) Meter^(-1.0) Watt^(1.0) |  |  | ({ at room temperature }: The room temperature value of κ ∼ 13 W/m-K is found for SrAl2Si2 and the value increases to ∼ 27 W/m-K for x = 0.20.) FROM: The room temperature value of κ ∼ 13 W/m-K is found for SrAl2Si2 and the value increases to ∼ 27 W/m-K for x = 0.20. | 10.1016-j.intermet.2011.05.009.xml |  |  |  |  | comma-level | κ | Electronic structure and transport properties of SrAl2Si2: Effect of yttrium substitution | Elsevier | 2011 | no
2782 | ['HfSe2'] | HfSe2 | ThermCond | ThermCond | lattice | [295] | 295 | Kelvin^(1.0) |  | [3.3] | 3.3 | Kelvin^(-1.0) Meter^(-1.0) Watt^(1.0) |  |  | ({ averaged lattice thermal conductivity at room temperature }: are obtained to be approximately 3.30 Wm-1K-1 and 5.32 Wm-1K-1 for HfSe2 and HfS2) FROM: In addition, their estimated values of the averaged lattice thermal conductivity at room temperature (300 K), are obtained to be approximately 3.30 Wm-1K-1 and 5.32 Wm-1K-1 for HfSe2 and HfS2, respectively. | 10.1016-j.mtcomm.2020.101434.xml |  |  |  |  | comma-level | averaged lattice thermal conductivity | Mechanical, thermal and thermoelectric properties of MX2 (M = Zr, Hf; X = S, Se) | Elsevier | 2020 | no
2783 | ['ZrSe2'] | ZrSe2 | ThermCond | ThermCond | lattice | [295] | 295 | Kelvin^(1.0) |  | [3.41] | 3.41 | Kelvin^(-1.0) Meter^(-1.0) Watt^(1.0) |  |  | ({ at room temperature }: Their averaged κl values are approximately 3.41 Wm-1K-1 and 7.61 Wm-1K-1 for ZrSe2 and ZrS2) FROM: Their averaged κl values are approximately 3.41 Wm-1K-1 and 7.61 Wm-1K-1 for ZrSe2 and ZrS2, respectively at room temperature. | 10.1016-j.mtcomm.2020.101434.xml |  |  |  |  | comma-level | averaged κl | Mechanical, thermal and thermoelectric properties of MX2 (M = Zr, Hf; X = S, Se) | Elsevier | 2020 | no
2785 | ['Ga doped In2O3'] | Ga doped In2O3 | ThermCond | ThermCond | total | [973.0] | 973 | Kelvin^(1.0) | [700.0] | [2.0] | 2 | Kelvin^(-1.0) Meter^(-1.0) Watt^(1.0) |  |  | (The lowest thermal conductivity of Ga doped In2O3 is about 2 W m−1 K−1 achieved in In1.96Ga0.04O3 at 700 °C) FROM: The lowest thermal conductivity of Ga doped In2O3 is about 2 W m−1 K−1 achieved in In1.96Ga0.04O3 at 700 °C, reduced by a factor of X with respect to pristine In2O3. | 10.1039-c5cp00739a.html |  |  |  |  | comma-level | thermal conductivity | Enhanced thermoelectric properties of Ga-doped In2O3 ceramics via synergistic band gap engineering and phonon suppression | RSC | 2015 | no
2786 | ['Pb0.98Na0.02Se'] | Pb0.98Na0.02Se | ThermCond | ThermCond | total | [310.0] | 310 | Kelvin^(1.0) | [310.0] | [4.4] | 4.4 | Kelvin^(-1.0) Meter^(-1.0) Watt^(1.0) |  |  | ( Pb0.98Na0.02Se shows high total thermal conductivity (κtot) and reaches ∼4.4 W m−1 K−1 at 310 K.) FROM: As presented in Fig. 4(a), Pb0.98Na0.02Se shows high total thermal conductivity (κtot) and reaches ∼4.4 W m−1 K−1 at 310 K. | 10.1039-c9ta13927c.html |  |  |  |  | comma-level | thermal conductivity | Improving the thermoelectric performance of p-type PbSe via synergistically enhancing the Seebeck coefficient and reducing electronic thermal conductivity | RSC | 2020 | no
2787 | ['Pb0.98Na0.02Se + 4 % CdTe'] | Pb0.98Na0.02Se + 4 % CdTe | ThermCond | ThermCond | total | [310.0] | 310 | Kelvin^(1.0) | [310.0] | [2.6] | 2.6 | Kelvin^(-1.0) Meter^(-1.0) Watt^(1.0) |  |  | (The total thermal conductivity of Pb0.98Na0.02Se + 4% CdTe declines to ∼2.6 W m−1 K−1 at 310 K.) FROM: The total thermal conductivity of Pb0.98Na0.02Se + 4% CdTe declines to ∼2.6 W m−1 K−1 at 310 K. | 10.1039-c9ta13927c.html |  |  |  |  | comma-level | thermal conductivity | Improving the thermoelectric performance of p-type PbSe via synergistically enhancing the Seebeck coefficient and reducing electronic thermal conductivity | RSC | 2020 | no
2788 | ['Pb0.98Na0.02Se'] | Pb0.98Na0.02Se | ThermCond | ThermCond | electronic | [310.0] | 310 | Kelvin^(1.0) | [310.0] | [2.8] | 2.8 | Kelvin^(-1.0) Meter^(-1.0) Watt^(1.0) |  |  | (The κele of Pb0.98Na0.02Se reaches ∼2.8 W m−1 K−1 at 310 K and decreases to ∼0.75 W m−1 K−1 with the temperature increasing to 860 K) FROM: The κele of Pb0.98Na0.02Se reaches ∼2.8 W m−1 K−1 at 310 K and decreases to ∼0.75 W m−1 K−1 with the temperature increasing to 860 K, which is in agreement with the tendency of electrical conductivity. | 10.1039-c9ta13927c.html |  |  |  |  | comma-level | κele | Improving the thermoelectric performance of p-type PbSe via synergistically enhancing the Seebeck coefficient and reducing electronic thermal conductivity | RSC | 2020 | no
2789 | ['Pb0.98Na0.02Se + 4 % CdTe'] | Pb0.98Na0.02Se + 4 % CdTe | ThermCond | ThermCond | electronic | [860.0] | 860 | Kelvin^(1.0) | [860.0] | [0.44] | 0.44 | Kelvin^(-1.0) Meter^(-1.0) Watt^(1.0) |  |  | (The κele of Pb0.98Na0.02Se + 4% CdTe at 860 K is only ∼0.44 W m−1 K−1) FROM: The κele of Pb0.98Na0.02Se + 4% CdTe at 860 K is only ∼0.44 W m−1 K−1, which is 40% lower than that of Pb0.98Na0.02Se. | 10.1039-c9ta13927c.html |  |  |  |  | comma-level | κele | Improving the thermoelectric performance of p-type PbSe via synergistically enhancing the Seebeck coefficient and reducing electronic thermal conductivity | RSC | 2020 | no
2790 | ['Pb0.98Na0.02Se + 4 % CdTe'] | Pb0.98Na0.02Se + 4 % CdTe | ThermCond | ThermCond | lattice | [860.0] | 860 | Kelvin^(1.0) | [860.0] | [0.61] | 0.61 | Kelvin^(-1.0) Meter^(-1.0) Watt^(1.0) |  |  | (The κlat of Pb0.98Na0.02Se + 4% CdTe reaches ∼0.61 W m−1 K−1 at 860 K) FROM: The κlat of Pb0.98Na0.02Se + 4% CdTe reaches ∼0.61 W m−1 K−1 at 860 K, which is slightly smaller than ∼0.69 W m−1 K−1 at 860 K of Pb0.98Na0.02Se. | 10.1039-c9ta13927c.html |  |  |  |  | comma-level | κlat | Improving the thermoelectric performance of p-type PbSe via synergistically enhancing the Seebeck coefficient and reducing electronic thermal conductivity | RSC | 2020 | no
2791 | ['Pb0.98Na0.02Se'] | Pb0.98Na0.02Se | ThermCond | ThermCond | lattice | [860.0] | 860 | Kelvin^(1.0) | [860.0] | [0.69] | 0.69 | Kelvin^(-1.0) Meter^(-1.0) Watt^(1.0) |  |  | ({ κlat }: ∼0.69 W m−1 K−1 at 860 K of Pb0.98Na0.02Se.) FROM: The κlat of Pb0.98Na0.02Se + 4% CdTe reaches ∼0.61 W m−1 K−1 at 860 K, which is slightly smaller than ∼0.69 W m−1 K−1 at 860 K of Pb0.98Na0.02Se. | 10.1039-c9ta13927c.html |  |  |  |  | comma-level | κlat | Improving the thermoelectric performance of p-type PbSe via synergistically enhancing the Seebeck coefficient and reducing electronic thermal conductivity | RSC | 2020 | no
2792 | ['Pb0.98Na0.02Se'] | Pb0.98Na0.02Se | ThermCond | ThermCond | total | [860.0] | 860 | Kelvin^(1.0) | [860.0] | [1.0] | 1 | Kelvin^(-1.0) Meter^(-1.0) Watt^(1.0) |  |  | (The total thermal conductivity of Pb0.98Na0.02Se was reduced remarkably to ∼1.0 W m−1 K−1 at 860 K for Pb0.98Na0.02Se + 4% CdTe through decreasing the electronic thermal conductivity on account of suppressed carrier mobility.) FROM: The total thermal conductivity of Pb0.98Na0.02Se was reduced remarkably to ∼1.0 W m−1 K−1 at 860 K for Pb0.98Na0.02Se + 4% CdTe through decreasing the electronic thermal conductivity on account of suppressed carrier mobility. | 10.1039-c9ta13927c.html |  | suppressed |  |  | comma-level | thermal conductivity | Improving the thermoelectric performance of p-type PbSe via synergistically enhancing the Seebeck coefficient and reducing electronic thermal conductivity | RSC | 2020 | no
2793 | ['Ag0.1TiS2'] | Ag0.1TiS2 | ThermCond | ThermCond | lattice | [700.0] | 700 | Kelvin^(1.0) | [700.0] | [0.9] | 0.9 | Kelvin^(-1.0) Meter^(-1.0) Watt^(1.0) |  |  | ({ at 700 K }: κl = 0.9 W m−1K−1 in Ag0.1TiS2 against κl = 0.8 W m−1K−1 for Cu0.1TiS2.) FROM: Although the Ag intercalation mechanism by staging differs from that with other metals such as Cu, the decrease in κl as the silver content increases is rather similar: at 700 K, κl = 0.9 W m−1K−1 in Ag0.1TiS2 against κl = 0.8 W m−1K−1 for Cu0.1TiS2. | 10.1039-c5dt00551e.html |  |  |  |  | comma-level | κl | Silver intercalation in SPS dense TiS2: staging and thermoelectric properties | RSC | 2015 | no
2794 | ['In2O3'] | In2O3 | ThermCond | ThermCond | total | [295] | 295 | Kelvin^(1.0) |  | [2.0, 3.0] | 2.5 | Kelvin^(-1.0) Meter^(-1.0) Watt^(1.0) |  |  | (In the In2O3-rich two-phase regions, the thermal conductivities were in the range of 2–3 W m−1 K−1 at room temperature and were relatively constant with increasing indium concentration.) FROM: In the In2O3-rich two-phase regions, the thermal conductivities were in the range of 2–3 W m−1 K−1 at room temperature and were relatively constant with increasing indium concentration. | 10.1016-j.actamat.2013.10.027.xml |  |  |  |  | comma-level | thermal conductivities | Relation between thermolectric properties and phase equilibria in the ZnO–In2O3 binary system | Elsevier | 2014 | no
2795 | ['InO1.5'] | InO1.5 | ThermCond | ThermCond | electronic | [1073.0] | 1073 | Kelvin^(1.0) | [800.0] | [0.08] | 0.08 | Kelvin^(-1.0) Meter^(-1.0) Watt^(1.0) |  |  | (Taking the highest value of the electrical conductivity measured, ∼40 S cm−1 at 800 °C for 40 m/o InO1.5, the electronic thermal conductivity is calculated to be κe ≈ 0.08 W m−1 K−1.) FROM: Taking the highest value of the electrical conductivity measured, ∼40 S cm−1 at 800 °C for 40 m/o InO1.5, the electronic thermal conductivity is calculated to be κe ≈ 0.08 W m−1 K−1. | 10.1016-j.actamat.2013.10.027.xml |  |  |  |  | comma-level | electronic thermal conductivity | Relation between thermolectric properties and phase equilibria in the ZnO–In2O3 binary system | Elsevier | 2014 | no
2796 | ['In2O3(ZnO)k compounds'] | In2O3(ZnO)k compounds | ThermCond | ThermCond | total | [295] | 295 | Kelvin^(1.0) | [800.0] | [2.0, 3.0] | 2.5 | Kelvin^(-1.0) Meter^(-1.0) Watt^(1.0) |  |  | (As shown in , the thermal conductivities of the modular In2O3(ZnO)k compounds (k = 4, 5, 7, 9) are similar, being in the range of 2–3 W m−1 K−1 at room temperature and 1.25–2.1 W m−1 K−1 at 800 °C.) FROM: As shown in , the thermal conductivities of the modular In2O3(ZnO)k compounds (k = 4, 5, 7, 9) are similar, being in the range of 2–3 W m−1 K−1 at room temperature and 1.25–2.1 W m−1 K−1 at 800 °C. | 10.1016-j.actamat.2013.10.027.xml |  |  |  |  | comma-level | thermal conductivities | Relation between thermolectric properties and phase equilibria in the ZnO–In2O3 binary system | Elsevier | 2014 | no
2797 | ['In2O3'] | In2O3 | ThermCond | ThermCond | total | [1073.0] | 1073 | Kelvin^(1.0) | [800.0] | [1.5] | 1.5 | Kelvin^(-1.0) Meter^(-1.0) Watt^(1.0) |  |  | (The thermal conductivities of In2O3 and Zn4In2O7 at 800 °C are ∼1.5 W m−1 K−1 and 2 W m−1 K−1) FROM: The thermal conductivities of In2O3 and Zn4In2O7 at 800 °C are ∼1.5 W m−1 K−1 and 2 W m−1 K−1, respectively. | 10.1016-j.actamat.2013.10.027.xml |  |  |  |  | comma-level | thermal conductivities | Relation between thermolectric properties and phase equilibria in the ZnO–In2O3 binary system | Elsevier | 2014 | no
2798 | ['Gd0.06Sn0.94Te'] | Gd0.06Sn0.94Te | ThermCond | ThermCond | lattice | [323.0] | 323 | Kelvin^(1.0) | [323.0] | [1.6] | 1.6 | Kelvin^(-1.0) Meter^(-1.0) Watt^(1.0) |  |  | (The Gd0.06Sn0.94Te sample has a κlat of ∼1.6 W m−1 K−1 at 323 K) FROM: The Gd0.06Sn0.94Te sample has a κlat of ∼1.6 W m−1 K−1 at 323 K, decreases to the minimum (∼0.63 W m−1 K−1) with temperature increasing to 573 K, and reaches ∼0.81 W m−1 K−1 at 873 K. | 10.1039-c6ta01994c.html |  |  |  |  | comma-level | κlat | Lead-free SnTe-based thermoelectrics: enhancement of thermoelectric performance by doping with Gd/Ag | RSC | 2016 | no
2799 | ['Ag0.11Gd0.06Sn0.94Te'] | Ag0.11Gd0.06Sn0.94Te | ThermCond | ThermCond | lattice | [295] | 295 | Kelvin^(1.0) |  | [1.8] | 1.8 | Kelvin^(-1.0) Meter^(-1.0) Watt^(1.0) |  |  | ( the κlat of Ag0.11Gd0.06Sn0.94Te at room temperature is 1.8 W m−1 K−1) FROM: Typically, the κlat of Ag0.11Gd0.06Sn0.94Te at room temperature is 1.8 W m−1 K−1, which is decreased to ∼0.6 W m−1 K−1 at 873 K. Fig. 8(f) presents the temperature dependence of ZT of AgyGd0.06Sn0.94Te (y = 0–0.15). | 10.1039-c6ta01994c.html |  |  |  |  | comma-level | κlat | Lead-free SnTe-based thermoelectrics: enhancement of thermoelectric performance by doping with Gd/Ag | RSC | 2016 | no
2800 | ['MoS2-B'] | MoS2-B | ThermCond | ThermCond | total | [300.0] | 300 | Kelvin^(1.0) | [300.0] | [1.0] | 1 | Kelvin^(-1.0) Meter^(-1.0) Watt^(1.0) |  |  | ( the measured thermal conductivity in MoS2-B is two orders of magnitude smaller; e.g. thermal conductivity in MoS2-B is around 1 Wm−1 K−1 at T = 300 K) FROM: Furthermore, the measured thermal conductivity in MoS2-B is two orders of magnitude smaller; e.g. thermal conductivity in MoS2-B is around 1 Wm−1 K−1 at T = 300 K, which is even smaller than that in amorphous SiO2. | 10.1039-c7nr07522g.html |  |  |  |  | comma-level | thermal conductivity | Thermal conductivity of suspended few-layer MoS2 | RSC | 2018 | no
2801 | ['Na-doped PbTe : SrTe'] | Na-doped PbTe : SrTe | ThermCond | ThermCond | lattice | [900.0] | 900 | Kelvin^(1.0) | [900.0] | [0.5] | 0.5 | Kelvin^(-1.0) Meter^(-1.0) Watt^(1.0) |  |  | ( a significant reduction of κL to about 0.5 W m−1 K−1 leads to a high zT of 2.2 in bulk spark-plasma-sintered Na-doped PbTe:SrTe at 900 K.) FROM: Via all-scale hierarchical structures, a significant reduction of κL to about 0.5 W m−1 K−1 leads to a high zT of 2.2 in bulk spark-plasma-sintered Na-doped PbTe:SrTe at 900 K. | 10.1039-c7ra03597g.html |  |  |  |  | comma-level | κL | Exotic thermoelectric behavior in nitrogenated holey graphene | RSC | 2017 | yes
2802 | ['CdSe'] | CdSe | ThermCond | ThermCond | total | [300.0] | 300 | Kelvin^(1.0) | [300.0] | [3.85] | 3.85 | Kelvin^(-1.0) Meter^(-1.0) Watt^(1.0) |  |  | (Our results show that CdSe has the lowest anisotropic thermal conductivity, κL, of the four materials, at 4.70 W m−1 K−1 (c axis) and 3.85 W m−1 K−1 (a axis) at a temperature of 300 K.) FROM: Our results show that CdSe has the lowest anisotropic thermal conductivity, κL, of the four materials, at 4.70 W m−1 K−1 (c axis) and 3.85 W m−1 K−1 (a axis) at a temperature of 300 K. | 10.1039-c9ra04748d.html |  |  | c axis |  | comma-level | thermal conductivity | The excellent TE performance of photoelectric material CdSe along with a study of Zn(Cd)Se and Zn(Cd)Te based on first-principles | RSC | 2019 | yes
2803 | ['ZnTe'] | ZnTe | ThermCond | ThermCond | lattice | [300.0] | 300 | Kelvin^(1.0) | [300.0] | [14.99] | 14.99 | Kelvin^(-1.0) Meter^(-1.0) Watt^(1.0) |  |  | ({ κL at 300 K }: ZnTe and CdTe are 12.92 W m−1 K−1 (14.99 W m−1 K−1)) FROM: To cite an instance, at the temperature of 300 K, the κL values of ZnSe a axis (c axis), CdSe a axis (c axis), ZnTe and CdTe are 12.92 W m−1 K−1 (14.99 W m−1 K−1), 3.85 W m−1 K−1 (4.70 W m−1 K−1), 15.86 W m−1 K−1 and 6.14 W m−1 K−1, respectively. | 10.1039-c9ra04748d.html |  |  |  |  | comma-level | κL | The excellent TE performance of photoelectric material CdSe along with a study of Zn(Cd)Se and Zn(Cd)Te based on first-principles | RSC | 2019 | yes
2804 | ['CoSb3'] | CoSb3 | ThermCond | ThermCond | lattice | [300.0] | 300 | Kelvin^(1.0) | [300.0] | [11.5] | 11.5 | Kelvin^(-1.0) Meter^(-1.0) Watt^(1.0) |  |  | ({ κL at 300 K }: CoSb3 (11.5 W m−1 K−1) and SnSi (10.1 W m−1 K−1) at the same temperature) FROM: All of them are much smaller than the κL of graphene (64.80 W m−1 K−1) and silicene (27.7 W m−1 K−1), and some are also lower than CoSb3 (11.5 W m−1 K−1) and SnSi (10.1 W m−1 K−1) at the same temperature, especially for CdSe, for which the κL along the a axis is little smaller than that of SnGe (κL ∼ 4.7 W m−1 K−1 at 300 K, and the ZT value reaches 1.64 at 450 K), so it is truly rewarding to further research the thermoelectric properties of it. | 10.1039-c9ra04748d.html |  |  |  |  | comma-level | κL | The excellent TE performance of photoelectric material CdSe along with a study of Zn(Cd)Se and Zn(Cd)Te based on first-principles | RSC | 2019 | yes
2805 | ['SnGe'] | SnGe | ThermCond | ThermCond | lattice | [300.0] | 300 | Kelvin^(1.0) | [300.0] | [4.7] | 4.7 | Kelvin^(-1.0) Meter^(-1.0) Watt^(1.0) |  |  | (that of SnGe (κL ∼ 4.7 W m−1 K−1 at 300 K) FROM: All of them are much smaller than the κL of graphene (64.80 W m−1 K−1) and silicene (27.7 W m−1 K−1), and some are also lower than CoSb3 (11.5 W m−1 K−1) and SnSi (10.1 W m−1 K−1) at the same temperature, especially for CdSe, for which the κL along the a axis is little smaller than that of SnGe (κL ∼ 4.7 W m−1 K−1 at 300 K, and the ZT value reaches 1.64 at 450 K), so it is truly rewarding to further research the thermoelectric properties of it. | 10.1039-c9ra04748d.html |  |  |  |  | comma-level | κL | The excellent TE performance of photoelectric material CdSe along with a study of Zn(Cd)Se and Zn(Cd)Te based on first-principles | RSC | 2019 | yes
2806 | ['CdTe'] | CdTe | ThermCond | ThermCond | lattice | [295] | 295 | Kelvin^(1.0) |  | [6.14] | 6.14 | Kelvin^(-1.0) Meter^(-1.0) Watt^(1.0) |  |  | (Regarding the former the thermoelectric performance along the a axis is relatively better, and CdTe and CdSe have the lower lattice thermal conductivities κL among the four materials, which are 6.14 W m−1 K−1 and 3.85 W m−1 K−1 (a axis) at room temperature, respectively.) FROM: Regarding the former the thermoelectric performance along the a axis is relatively better, and CdTe and CdSe have the lower lattice thermal conductivities κL among the four materials, which are 6.14 W m−1 K−1 and 3.85 W m−1 K−1 (a axis) at room temperature, respectively. | 10.1039-c9ra04748d.html |  |  | a axis |  | comma-level | lattice thermal conductivities | The excellent TE performance of photoelectric material CdSe along with a study of Zn(Cd)Se and Zn(Cd)Te based on first-principles | RSC | 2019 | yes
2807 | ['Cr-doped PbSe'] | Cr-doped PbSe | ThermCond | ThermCond | total | [295] | 295 | Kelvin^(1.0) | [773.0] | [2.2] | 2.2 | Kelvin^(-1.0) Meter^(-1.0) Watt^(1.0) |  |  | ({ thermal conductivity }: that of Cr-doped PbSe (2.2 W m−1 K−1 at room temperature and 1.0 W m−1 K−1 at 773 K).) FROM: However, the thermal conductivity increased to 2.6 W m−1 K−1 at room temperature and 1.3 W m−1 K−1 at 773 K, higher than that of Cr-doped PbSe (2.2 W m−1 K−1 at room temperature and 1.0 W m−1 K−1 at 773 K). | 10.1016-j.nanoen.2015.02.026.xml |  |  |  |  | comma-level | thermal conductivity | Enhancement of thermoelectric performance in n-type PbTe1−y Se y by doping Cr and tuning Te:Se ratio | Elsevier | 2015 | no
2808 | ['Cr0.01Pb0.99Te0.5Se0.5'] | Cr0.01Pb0.99Te0.5Se0.5 | ThermCond | ThermCond | total | [573.0] | 573 | Kelvin^(1.0) | [573.0] | [0.8] | 0.8 | Kelvin^(-1.0) Meter^(-1.0) Watt^(1.0) |  |  | (We see a minimum thermal conductivity of ~0.8 W m−1 K−1 at 573 K in Cr0.01Pb0.99Te0.5Se0.5 with ) FROM: We see a minimum thermal conductivity of ~0.8 W m−1 K−1 at 573 K in Cr0.01Pb0.99Te0.5Se0.5 with equal amount of Te and Se. | 10.1016-j.nanoen.2015.02.026.xml |  |  |  |  | comma-level | minimum thermal conductivity | Enhancement of thermoelectric performance in n-type PbTe1−y Se y by doping Cr and tuning Te:Se ratio | Elsevier | 2015 | no
2809 | ['Cr0.015Pb0.985Te0.75Se0.25'] | Cr0.015Pb0.985Te0.75Se0.25 | ThermCond | ThermCond | total | [295] | 295 | Kelvin^(1.0) |  | [1.2] | 1.2 | Kelvin^(-1.0) Meter^(-1.0) Watt^(1.0) |  |  | ({ at room - temperature }: A room-temperature thermal conductivity of ~1.2 W m−1 K−1 was obtained for the Te-rich sample Cr0.015Pb0.985Te0.75Se0.25 and it is a 52% decrease ) FROM: A room-temperature thermal conductivity of ~1.2 W m−1 K−1 was obtained for the Te-rich sample Cr0.015Pb0.985Te0.75Se0.25 and it is a 52% decrease compared to PbTe for the same 1.5 atm% Cr doping level. | 10.1016-j.nanoen.2015.02.026.xml |  |  |  |  | comma-level | thermal conductivity | Enhancement of thermoelectric performance in n-type PbTe1−y Se y by doping Cr and tuning Te:Se ratio | Elsevier | 2015 | no
2810 | ['pure PbSe'] | pure PbSe | ThermCond | ThermCond | total | [295] | 295 | Kelvin^(1.0) |  | [1.8] | 1.8 | Kelvin^(-1.0) Meter^(-1.0) Watt^(1.0) |  |  | ( pure PbSe having κtot ∼1.8 Wm−1 K−1 at room temperature) FROM: Specifically, compared with pure PbSe having κtot ∼1.8 Wm−1 K−1 at room temperature, κtot of the 3% (∼1.5 Wm−1 K−1), 6% (∼1.3 Wm−1 K−1) and 8% (∼1.1 Wm−1 K−1) samples has dropped ∼16%, ∼25% and 40%, respectively. | 10.1039-c9ee03087e.html |  |  |  |  | comma-level | κtot | Discordant nature of Cd in PbSe: off-centering and core–shell nanoscale CdSe precipitates lead to high thermoelectric performance | RSC | 2020 | no
2812 | ['Zn-free PbSe'] | Zn-free PbSe | ThermCond | ThermCond | lattice | [300.0] | 300 | Kelvin^(1.0) | [300.0] | [2.0] | 2 | Kelvin^(-1.0) Meter^(-1.0) Watt^(1.0) |  |  | ({ lattice thermal conductivity }: precisely from ∼2.0 W m−1K−1 at 300 K and ∼0.96 W m−1K−1 at 873 K in Zn-free PbSe) FROM: The interstitial Zn clusters and nanoprecipitates can enhance the scattering of phonons tremendously and reduce the lattice thermal conductivity, especially in low temperature range, precisely from ∼2.0 W m−1K−1 at 300 K and ∼0.96 W m−1K−1 at 873 K in Zn-free PbSe to ∼0.84 W m−1K−1 at 300 K and ∼0.65 W m−1K−1 at 873 K in PbZn0.0125Se. | 10.1016-j.mtphys.2019.100102.xml |  |  |  |  | comma-level | lattice thermal conductivity | Synergistically optimizing interdependent thermoelectric parameters of n-type PbSe through introducing a small amount of Zn | Elsevier | 2019 | no
2813 | ['PbZn0.0125Se'] | PbZn0.0125Se | ThermCond | ThermCond | lattice | [300.0] | 300 | Kelvin^(1.0) | [300.0] | [0.84] | 0.84 | Kelvin^(-1.0) Meter^(-1.0) Watt^(1.0) |  |  | ({ lattice thermal conductivity }: ∼0.84 W m−1K−1 at 300 K and ∼0.65 W m−1K−1 at 873 K in PbZn0.0125Se.) FROM: The interstitial Zn clusters and nanoprecipitates can enhance the scattering of phonons tremendously and reduce the lattice thermal conductivity, especially in low temperature range, precisely from ∼2.0 W m−1K−1 at 300 K and ∼0.96 W m−1K−1 at 873 K in Zn-free PbSe to ∼0.84 W m−1K−1 at 300 K and ∼0.65 W m−1K−1 at 873 K in PbZn0.0125Se. | 10.1016-j.mtphys.2019.100102.xml |  |  |  |  | comma-level | lattice thermal conductivity | Synergistically optimizing interdependent thermoelectric parameters of n-type PbSe through introducing a small amount of Zn | Elsevier | 2019 | no
2814 | ['Pb-doped AgSbSe2'] | Pb-doped AgSbSe2 | ThermCond | ThermCond | total | [300.0] | 300 | Kelvin^(1.0) | [300.0] | [0.35, 0.47] | 0.41 | Kelvin^(-1.0) Meter^(-1.0) Watt^(1.0) |  |  | (the non-stoichiometric alloys; the values for κ of 0.35–0.47 W m−1 K−1 are found for stoichiometric alloys, which are close to those of Pb-doped AgSbSe2, while the non-stoichiometric alloys exhibit higher κ, which are of 0.45–0.64 W m−1 K−1 at 300 K.) FROM: The stoichiometric alloys generally exhibit lower κ/κL than the non-stoichiometric alloys; the values for κ of 0.35–0.47 W m−1 K−1 are found for stoichiometric alloys, which are close to those of Pb-doped AgSbSe2, while the non-stoichiometric alloys exhibit higher κ, which are of 0.45–0.64 W m−1 K−1 at 300 K. | 10.1016-j.actamat.2015.04.011.xml |  | alloys |  |  | comma-level | κ | State of the art Ag50- x Sb x Se50- y Te y alloys: Their high zT values, microstructures and related phase equilibria | Elsevier | 2015 | no
2815 | ['40Te(S)'] | 40Te(S) | ThermCond | ThermCond | lattice | [650.0] | 650 | Kelvin^(1.0) | [650.0] | [0.3] | 0.3 | Kelvin^(-1.0) Meter^(-1.0) Watt^(1.0) |  |  | (The ultra-low lattice thermal conductivity (κL) that reaches below 0.3 W m−1 K−1 is found in 40Te(S) and 45Te(S) alloys at high temperatures (T > 650 K)) FROM: The ultra-low lattice thermal conductivity (κL) that reaches below 0.3 W m−1 K−1 is found in 40Te(S) and 45Te(S) alloys at high temperatures (T > 650 K), which also relates to their high zT values, as shown in . | 10.1016-j.actamat.2015.04.011.xml |  | high temperatures |  |  | comma-level | lattice thermal conductivity | State of the art Ag50- x Sb x Se50- y Te y alloys: Their high zT values, microstructures and related phase equilibria | Elsevier | 2015 | no
2816 | ['Tl2Te'] | Tl2Te | ThermCond | ThermCond | total | [295] | 295 | Kelvin^(1.0) | [600.0] | [0.35] | 0.35 | Kelvin^(-1.0) Meter^(-1.0) Watt^(1.0) |  |  | ({ thermal conductivity }: for example that of Tl2Te is approximately 0.35 Wm-1K-1 from room temperature to around 600 K.) FROM: All samples indicate an extremely low thermal conductivity, for example that of Tl2Te is approximately 0.35 Wm-1K-1 from room temperature to around 600 K. | 10.1557-PROC-0886-F08-03.txt |  |  |  |  | comma-level | thermal conductivity | Thermoelectric Properties of Tl2Te-Sb2Te3 Pseudo-Binary System | Springer | 2006 | no
2817 | ['LuAuPb'] | LuAuPb | ThermCond | ThermCond | lattice | [300.0] | 300 | Kelvin^(1.0) | [300.0] | [12.81] | 12.81 | Kelvin^(-1.0) Meter^(-1.0) Watt^(1.0) |  |  | ({ at 300 K }: the lattice thermal conductivity of LuAuPb is 12.81 Wm−1 K−1 and YAuPb is 17.34 Wm−1 K−1.) FROM: At 300 K, the lattice thermal conductivity of LuAuPb is 12.81 Wm−1 K−1 and YAuPb is 17.34 Wm−1 K−1. | 10.1016-j.jallcom.2017.06.131.xml |  |  |  |  | comma-level | lattice thermal conductivity | Ab-initio calculations of elastic constants and thermodynamic properties of LuAuPb and YAuPb half-heusler compounds | Elsevier | 2017 | no
2818 | ['ZrPdPb'] | ZrPdPb | ThermCond | ThermCond | lattice | [295] | 295 | Kelvin^(1.0) |  | [14.5] | 14.5 | Kelvin^(-1.0) Meter^(-1.0) Watt^(1.0) |  |  | ({ lattice thermal conductivity at room temperature }: other half-heusler compounds such as ZrPdPb (14.5 Wm−1 K−1) and ZrNiPb (13.2 Wm−1 K−1) ) FROM: As compared to other half-heusler compounds such as ZrPdPb (14.5 Wm−1 K−1) and ZrNiPb (13.2 Wm−1 K−1) , LuAuPb attains low lattice thermal conductivity at room temperature. | 10.1016-j.jallcom.2017.06.131.xml |  |  |  |  | comma-level | lattice thermal conductivity | Ab-initio calculations of elastic constants and thermodynamic properties of LuAuPb and YAuPb half-heusler compounds | Elsevier | 2017 | no
2819 | ['LuAuPb'] | LuAuPb | ThermCond | ThermCond | lattice | [295] | 295 | Kelvin^(1.0) |  | [12.81] | 12.81 | Kelvin^(-1.0) Meter^(-1.0) Watt^(1.0) |  |  | ({ at room temperature }: the value of lattice thermal conductivity of LuAuPb is 12.81 Wm−1 K−1 and YAuPb is 17.34 Wm−1 K−1.) FROM: At room temperature, the value of lattice thermal conductivity of LuAuPb is 12.81 Wm−1 K−1 and YAuPb is 17.34 Wm−1 K−1. | 10.1016-j.jallcom.2017.06.131.xml |  |  |  |  | comma-level | lattice thermal conductivity | Ab-initio calculations of elastic constants and thermodynamic properties of LuAuPb and YAuPb half-heusler compounds | Elsevier | 2017 | no
2820 | ['TiO2'] | TiO2 | ThermCond | ThermCond | total | [745.0, 1032.0] | 888.5 | Kelvin^(1.0) | [745.0, 1032.0] | [0.55] | 0.55 | Kelvin^(-1.0) Meter^(-1.0) Watt^(1.0) |  |  | ({ at 745 to 1032 K }: The titanate nanotubes Na2−xHxTi3O7 fabricated through alkali hydrothermally treated ground TiO2 aerogels exhibited high Seebeck coefficient up to 302 μV/K, relatively low electrical resistivity between 325 Ω m and 525 Ω m and low thermal conductivity between 0.55 W m−1 K−1 and 0.75 W m−1 K−1 in the temperature range from 745 K to 1032 K .) FROM: The titanate nanotubes Na2−xHxTi3O7 fabricated through alkali hydrothermally treated ground TiO2 aerogels exhibited high Seebeck coefficient up to 302 μV/K, relatively low electrical resistivity between 325 Ω m and 525 Ω m and low thermal conductivity between 0.55 W m−1 K−1 and 0.75 W m−1 K−1 in the temperature range from 745 K to 1032 K . | 10.1016-j.electacta.2011.04.063.xml |  | fabricated |  |  | comma-level | thermal conductivity | Formation and thermoelectric property of TiO2 nanotubes covered by Te–Bi–Pb nanoparticles | Elsevier | 2011 | no
2821 | ['Cu0.02TiSe1.8S0.2'] | Cu0.02TiSe1.8S0.2 | ThermCond | ThermCond | total | [295] | 295 | Kelvin^(1.0) |  | [4.0] | 4 | Kelvin^(-1.0) Meter^(-1.0) Watt^(1.0) |  |  | (Though Cu0.02TiSe1.8S0.2, for example, contains no particularly heavy elements, the thermal conductivity at room temperature is relatively low, near 4 W m−1 K−1, as ) FROM: Though Cu0.02TiSe1.8S0.2, for example, contains no particularly heavy elements, the thermal conductivity at room temperature is relatively low, near 4 W m−1 K−1, as compared to 6.8 W m−1 K−1 of TiS2 which has been reported to have ZT = 0.16 at 300 K . | 10.1016-j.materresbull.2008.12.006.xml |  |  |  |  | comma-level | thermal conductivity | The low temperature thermoelectric properties of Cu x TiSe2−y S y | Elsevier | 2009 | no
2822 | ['TiS2'] | TiS2 | ThermCond | ThermCond | total | [300.0] | 300 | Kelvin^(1.0) | [300.0] | [6.8] | 6.8 | Kelvin^(-1.0) Meter^(-1.0) Watt^(1.0) |  |  | ({ thermal conductivity }: 6.8 W m−1 K−1 of TiS2 which has been reported to have ZT = 0.16 at 300 K .) FROM: Though Cu0.02TiSe1.8S0.2, for example, contains no particularly heavy elements, the thermal conductivity at room temperature is relatively low, near 4 W m−1 K−1, as compared to 6.8 W m−1 K−1 of TiS2 which has been reported to have ZT = 0.16 at 300 K . | 10.1016-j.materresbull.2008.12.006.xml |  |  |  |  | comma-level | thermal conductivity | The low temperature thermoelectric properties of Cu x TiSe2−y S y | Elsevier | 2009 | no
2823 | ['Sn24P19.3I8'] | Sn24P19.3I8 | ThermCond | ThermCond | total | [295] | 295 | Kelvin^(1.0) |  | [0.01] | 0.01 | Kelvin^(-1.0) Meter^(-1.0) Watt^(1.0) |  |  | ({ at room temperature }: Given the room temperature electrical conductivity of Sn24P19.3I8, σ = 1650 S m−1, we estimate the electronic part of the thermal conductivity as κe = 0.01 W m−1 K−1, which constitutes slightly over 1% of the total thermal conductivity.) FROM: Given the room temperature electrical conductivity of Sn24P19.3I8, σ = 1650 S m−1, we estimate the electronic part of the thermal conductivity as κe = 0.01 W m−1 K−1, which constitutes slightly over 1% of the total thermal conductivity. | 10.1016-j.jallcom.2011.12.171.xml |  |  |  |  | comma-level | thermal conductivity | Low-temperature structure and lattice dynamics of the thermoelectric clathrate Sn24P19.3I8 | Elsevier | 2012 | no
2824 | ['Sr3SbN'] | Sr3SbN | ThermCond | ThermCond | lattice | [600.0] | 600 | Kelvin^(1.0) | [600.0] | [0.11] | 0.11 | Kelvin^(-1.0) Meter^(-1.0) Watt^(1.0) |  |  | (The lattice thermal conductivities of Sr3SbN and Sr3BiN at 15 GPa and 600 K are 0.11 Wm-1K-1 and 0.06 Wm-1K-1) FROM: The lattice thermal conductivities of Sr3SbN and Sr3BiN at 15 GPa and 600 K are 0.11 Wm-1K-1 and 0.06 Wm-1K-1, respectively. | 10.1016-j.jallcom.2018.12.339.xml |  | at 15 GPa |  |  | comma-level | lattice thermal conductivities | Elastic, electronic and thermoelectric properties of Sr3 MN (M = Sb, Bi) under pressure | Elsevier | 2019 | no
2825 | ['Sr3SbN'] | Sr3SbN | ThermCond | ThermCond | lattice | [600.0] | 600 | Kelvin^(1.0) | [600.0] | [0.11] | 0.11 | Kelvin^(-1.0) Meter^(-1.0) Watt^(1.0) |  |  | (The Seebeck coefficient at 15 GPa and 600 K in TB-mBJ+SOC calculation for Sr3SbN and Sr3BiN are 257 and 142 μV/K and the corresponding lattice thermal conductivities are 0.11 Wm-1K-1 and 0.06 Wm-1K-1) FROM: The Seebeck coefficient at 15 GPa and 600 K in TB-mBJ+SOC calculation for Sr3SbN and Sr3BiN are 257 and 142 μV/K and the corresponding lattice thermal conductivities are 0.11 Wm-1K-1 and 0.06 Wm-1K-1, respectively. | 10.1016-j.jallcom.2018.12.339.xml |  | at 15 GPa |  |  | comma-level | lattice thermal conductivities | Elastic, electronic and thermoelectric properties of Sr3 MN (M = Sb, Bi) under pressure | Elsevier | 2019 | no
2826 | ['In0.5Ba0.2Co4Sb12'] | In0.5Ba0.2Co4Sb12 | ThermCond | ThermCond | lattice | [643.5] | 643.5 | Kelvin^(1.0) | [643.5] | [1.128] | 1.128 | Kelvin^(-1.0) Meter^(-1.0) Watt^(1.0) |  |  | (Among all the samples, In0.5Ba0.2Co4Sb12 showed the highest power factor of 30.3 μW cm−1 K−2 at 643.5 K, the lowest lattice thermal conductivity 1.128 W m−1 K−1 at 643.5 K and the maximum ZT value 0.80 at 673 K.) FROM: Among all the samples, In0.5Ba0.2Co4Sb12 showed the highest power factor of 30.3 μW cm−1 K−2 at 643.5 K, the lowest lattice thermal conductivity 1.128 W m−1 K−1 at 643.5 K and the maximum ZT value 0.80 at 673 K. | 10.1016-j.ssc.2013.03.021.xml |  |  |  |  | comma-level | lattice thermal conductivity | The thermoelectric properties of In x M0.2Co4Sb12 (M=Ba and Pb) double-filled skutterudites | Elsevier | 2013 | no
2827 | ['MgAgSb materials'] | MgAgSb materials | ThermCond | ThermCond | lattice | [473.0] | 473 | Kelvin^(1.0) | [473.0] | [0.45] | 0.45 | Kelvin^(-1.0) Meter^(-1.0) Watt^(1.0) |  |  | (Here, a design of the all-scale hierarchical architectures, in which the phonon is scattered by the high density of grain boundaries, dislocation, stacking faults, twin boundaries and nanopores, and enhancement of Grüneisen parameter have been demonstrated in reducing the lattice thermal conductivity of MgAgSb materials in the whole temperature range, resulting in an ultralow lattice thermal conductivity ∼ 0.45 W m−1 K−1 at 473 K.) FROM: Here, a design of the all-scale hierarchical architectures, in which the phonon is scattered by the high density of grain boundaries, dislocation, stacking faults, twin boundaries and nanopores, and enhancement of Grüneisen parameter have been demonstrated in reducing the lattice thermal conductivity of MgAgSb materials in the whole temperature range, resulting in an ultralow lattice thermal conductivity ∼ 0.45 W m−1 K−1 at 473 K. | 10.1016-j.nanoen.2019.02.045.xml |  |  |  |  | comma-level | lattice thermal conductivity | Extraordinary thermoelectric performance in MgAgSb alloy with ultralow thermal conductivity | Elsevier | 2019 | no
2828 | ['α-MgAgSb0.975In0.01'] | α-MgAgSb0.975In0.01 | ThermCond | ThermCond | total | [525.0] | 525 | Kelvin^(1.0) | [525.0] | [1.25] | 1.25 | Kelvin^(-1.0) Meter^(-1.0) Watt^(1.0) |  |  | ( though the κtot is relatively high (κtot is 1.25 W m−1 K−1 for the α-MgAgSb0.975In0.01 sample at 525 K) .) FROM: Ying et al. obtained the high PF (the value is 2500 μW m−1 K−2 for the α-MgAgSb0.975In0.01 sample at 525 K) by In doping and prolonging heat-treating progress, though the κtot is relatively high (κtot is 1.25 W m−1 K−1 for the α-MgAgSb0.975In0.01 sample at 525 K) . | 10.1016-j.nanoen.2019.02.045.xml |  |  |  |  | comma-level | κtot | Extraordinary thermoelectric performance in MgAgSb alloy with ultralow thermal conductivity | Elsevier | 2019 | no
2829 | ['MgAg0.9Sb0.95'] | MgAg0.9Sb0.95 | ThermCond | ThermCond | total | [323.0] | 323 | Kelvin^(1.0) | [323.0] | [0.8] | 0.8 | Kelvin^(-1.0) Meter^(-1.0) Watt^(1.0) |  |  | ( in contrast with the κtot value of 0.8 W m−1 K−1 at 323 K for MgAg0.9Sb0.95 with heat-treating for 10 days) FROM: For example, in contrast with the κtot value of 0.8 W m−1 K−1 at 323 K for MgAg0.9Sb0.95 with heat-treating for 10 days, the κtot value of the sample Mg0.97Zn0.03Ag0.9Sb0.95 with heat-treating for 10 days is decreased by around 20% to 0.64 W m−1 K−1 at 323 K. | 10.1016-j.nanoen.2019.02.045.xml |  | -treating |  |  | comma-level | κtot | Extraordinary thermoelectric performance in MgAgSb alloy with ultralow thermal conductivity | Elsevier | 2019 | no
2830 | ['Mg0.97Zn0.03Ag0.9Sb0.95'] | Mg0.97Zn0.03Ag0.9Sb0.95 | ThermCond | ThermCond | total | [323.0] | 323 | Kelvin^(1.0) | [323.0] | [0.64] | 0.64 | Kelvin^(-1.0) Meter^(-1.0) Watt^(1.0) |  |  | ( the κtot value of the sample Mg0.97Zn0.03Ag0.9Sb0.95 with heat-treating for 10 days is decreased by around 20% to 0.64 W m−1 K−1 at 323 K.) FROM: For example, in contrast with the κtot value of 0.8 W m−1 K−1 at 323 K for MgAg0.9Sb0.95 with heat-treating for 10 days, the κtot value of the sample Mg0.97Zn0.03Ag0.9Sb0.95 with heat-treating for 10 days is decreased by around 20% to 0.64 W m−1 K−1 at 323 K. | 10.1016-j.nanoen.2019.02.045.xml |  | -treating |  |  | comma-level | κtot | Extraordinary thermoelectric performance in MgAgSb alloy with ultralow thermal conductivity | Elsevier | 2019 | no
2831 | ['MgAg0.9Sb0.95'] | MgAg0.9Sb0.95 | ThermCond | ThermCond | lattice | [473.0] | 473 | Kelvin^(1.0) | [473.0] | [0.61] | 0.61 | Kelvin^(-1.0) Meter^(-1.0) Watt^(1.0) |  |  | ( the κlat at 473 K decreases from 0.61 W m−1 K−1 (MgAg0.9Sb0.95 with heat-treating for 10 days)) FROM: Typically, the κlat at 473 K decreases from 0.61 W m−1 K−1 (MgAg0.9Sb0.95 with heat-treating for 10 days) to 0.45 W m−1 K−1 for the sample Mg0.97Zn0.03Ag0.9Sb0.95 with heat-treating for 10 days. | 10.1016-j.nanoen.2019.02.045.xml |  | -treating |  |  | comma-level | κlat | Extraordinary thermoelectric performance in MgAgSb alloy with ultralow thermal conductivity | Elsevier | 2019 | no
2832 | ['Mg0.97Zn0.03Ag0.9Sb0.95'] | Mg0.97Zn0.03Ag0.9Sb0.95 | ThermCond | ThermCond | lattice | [473.0] | 473 | Kelvin^(1.0) | [473.0] | [0.45] | 0.45 | Kelvin^(-1.0) Meter^(-1.0) Watt^(1.0) |  |  | ({ κlat at 473 K }: 0.45 W m−1 K−1 for the sample Mg0.97Zn0.03Ag0.9Sb0.95 with heat-treating for 10 days.) FROM: Typically, the κlat at 473 K decreases from 0.61 W m−1 K−1 (MgAg0.9Sb0.95 with heat-treating for 10 days) to 0.45 W m−1 K−1 for the sample Mg0.97Zn0.03Ag0.9Sb0.95 with heat-treating for 10 days. | 10.1016-j.nanoen.2019.02.045.xml |  | -treating |  |  | comma-level | κlat | Extraordinary thermoelectric performance in MgAgSb alloy with ultralow thermal conductivity | Elsevier | 2019 | no
2833 | ['La1Ir4Ge3Sb9'] | La1Ir4Ge3Sb9 | ThermCond | ThermCond | total | [295] | 295 | Kelvin^(1.0) |  | [2.7] | 2.7 | Kelvin^(-1.0) Meter^(-1.0) Watt^(1.0) |  |  | (The thermal conductivity of La1Ir4Ge3Sb9 markedly decreases to 2.7 Wm-1K-1 at room temperature.) FROM: The thermal conductivity of La1Ir4Ge3Sb9 markedly decreases to 2.7 Wm-1K-1 at room temperature. | 10.1016-B978-008044964-7-50013-3.xml |  |  |  |  | comma-level | thermal conductivity | CHAPTER 11 Enhancement of Thermoelectric Figure of Merit through Nanostructural Control on Intermetallic Semiconductors toward High-Temperature Applications | Elsevier | 2006 | no
2834 | ['ZrNiSn'] | ZrNiSn | ThermCond | ThermCond | total | [295] | 295 | Kelvin^(1.0) |  | [4.3] | 4.3 | Kelvin^(-1.0) Meter^(-1.0) Watt^(1.0) |  |  | (annealing on ZrNiSn, HfNiSn, and (Zr,Hf)NiSn systems, and found that a low thermal conductivity of 4.3 Wm-1K-1, at room temperature is obtained for the Zr0.5Hf0.5NiSn sample due to the mass-defect scattering between Zr(Mzr = 91) and Hf(MHf = 178), where Mx is the atomic mass of the element x.) FROM: annealing on ZrNiSn, HfNiSn, and (Zr,Hf)NiSn systems, and found that a low thermal conductivity of 4.3 Wm-1K-1, at room temperature is obtained for the Zr0.5Hf0.5NiSn sample due to the mass-defect scattering between Zr(Mzr = 91) and Hf(MHf = 178), where Mx is the atomic mass of the element x. | 10.1016-B978-008044964-7-50013-3.xml |  | annealing |  |  | comma-level | thermal conductivity | CHAPTER 11 Enhancement of Thermoelectric Figure of Merit through Nanostructural Control on Intermetallic Semiconductors toward High-Temperature Applications | Elsevier | 2006 | no
2835 | ['TiNiSn'] | TiNiSn | ThermCond | ThermCond | total | [295] | 295 | Kelvin^(1.0) |  | [7.0] | 7 | Kelvin^(-1.0) Meter^(-1.0) Watt^(1.0) |  |  | (The thermal conductivity of the cast TiNiSn at room temperature is 7 Wm-1K-1.) FROM: The thermal conductivity of the cast TiNiSn at room temperature is 7 Wm-1K-1. | 10.1016-B978-008044964-7-50013-3.xml |  | cast |  |  | comma-level | thermal conductivity | CHAPTER 11 Enhancement of Thermoelectric Figure of Merit through Nanostructural Control on Intermetallic Semiconductors toward High-Temperature Applications | Elsevier | 2006 | no
2836 | ['TiNiSn'] | TiNiSn | ThermCond | ThermCond | lattice | [295] | 295 | Kelvin^(1.0) |  | [6.9] | 6.9 | Kelvin^(-1.0) Meter^(-1.0) Watt^(1.0) |  |  | ( the calculated lattice thermal conductivity of the cast TiNiSn is found out to be 6.9 Wm-1K-1 at room temperature) FROM: Using the Wiedemann-Franz equation, the calculated lattice thermal conductivity of the cast TiNiSn is found out to be 6.9 Wm-1K-1 at room temperature, where the contribution of the electronic thermal conductivity is found to be less than 2% over the entire temperature range. | 10.1016-B978-008044964-7-50013-3.xml |  | cast |  |  | comma-level | lattice thermal conductivity | CHAPTER 11 Enhancement of Thermoelectric Figure of Merit through Nanostructural Control on Intermetallic Semiconductors toward High-Temperature Applications | Elsevier | 2006 | no
2837 | ['TiNiSn'] | TiNiSn | ThermCond | ThermCond | lattice | [295] | 295 | Kelvin^(1.0) |  | [5.2] | 5.2 | Kelvin^(-1.0) Meter^(-1.0) Watt^(1.0) |  |  | ({ lattice thermal conductivity at room temperature }: 5.2 Wm-1K-1 (25% decrease) from 6.9 Wm-1K-1 of the cast TiNiSn) FROM: At room temperature, the lattice thermal conductivity of the Ti0.95Hf0.05NiSn sample decreases below to 5.2 Wm-1K-1 (25% decrease) from 6.9 Wm-1K-1 of the cast TiNiSn, which is due to the strong mass-defect scattering between Ti(MTi = 48) and Hf(MHf = 178). | 10.1016-B978-008044964-7-50013-3.xml |  | cast |  |  | comma-level | lattice thermal conductivity | CHAPTER 11 Enhancement of Thermoelectric Figure of Merit through Nanostructural Control on Intermetallic Semiconductors toward High-Temperature Applications | Elsevier | 2006 | no
2838 | ['TiO2 : Nb films'] | TiO2 : Nb films | ThermCond | ThermCond | total | [300.0] | 300 | Kelvin^(1.0) | [300.0] | [1.3] | 1.3 | Kelvin^(-1.0) Meter^(-1.0) Watt^(1.0) |  |  | (The value of the thermal conductivity measured by FDTR at 300 K is 1.3 W m−1 K−1 and 2.3 W m−1 K−1, for 150 nm and 750 nm thick TiO2:Nb films, respectively.) FROM: The value of the thermal conductivity measured by FDTR at 300 K is 1.3 W m−1 K−1 and 2.3 W m−1 K−1, for 150 nm and 750 nm thick TiO2:Nb films, respectively. | 10.1016-j.jallcom.2020.155561.xml |  |  |  |  | comma-level | thermal conductivity | Influence of Nb-doping on the local structure and thermoelectric properties of transparent TiO2:Nb thin films | Elsevier | 2020 | no
2839 | ['Al2Fe3Si3'] | Al2Fe3Si3 | ThermCond | ThermCond | total | [300.0] | 300 | Kelvin^(1.0) | [300.0] | [6.0] | 6 | Kelvin^(-1.0) Meter^(-1.0) Watt^(1.0) |  |  | (The Al2Fe3Si3 intermetallic compound with a relatively low thermal conductivity of ∼6 W/m-K at 300 K is promising for use in low-cost and non-toxic thermoelectric devices.) FROM: The Al2Fe3Si3 intermetallic compound with a relatively low thermal conductivity of ∼6 W/m-K at 300 K is promising for use in low-cost and non-toxic thermoelectric devices. | 10.1016-j.jpcs.2018.03.003.xml |  |  |  |  | comma-level | thermal conductivity | Conduction type control and power factor enhancement of the thermoelectric material Al2Fe3Si3 | Elsevier | 2018 | no
2840 | ['Al2Fe3Si3'] | Al2Fe3Si3 | ThermCond | ThermCond | total | [500.0] | 500 | Kelvin^(1.0) | [500.0] | [6.0] | 6 | Kelvin^(-1.0) Meter^(-1.0) Watt^(1.0) |  |  | (Al2Fe3Si3 is considered a low-cost and non-toxic material, and has a moderate S2σ of ∼400 μWm-1K-12 above 500 K and relatively low thermal conductivity of ∼6 W/m-K at 300 K [].) FROM: Al2Fe3Si3 is considered a low-cost and non-toxic material, and has a moderate S2σ of ∼400 μWm-1K-12 above 500 K and relatively low thermal conductivity of ∼6 W/m-K at 300 K []. | 10.1016-j.jpcs.2018.03.003.xml |  |  |  |  | comma-level | thermal conductivity | Conduction type control and power factor enhancement of the thermoelectric material Al2Fe3Si3 | Elsevier | 2018 | no
2841 | ['CaCo4O9+δ'] | CaCo4O9+δ | ThermCond | ThermCond | total | [300.0] | 300 | Kelvin^(1.0) | [300.0] | [0.05] | 0.05 | Kelvin^(-1.0) Meter^(-1.0) Watt^(1.0) |  |  | (The calculated value of κcarr at 300 K is 0.050 Wm−1K−1 and 0.033 W m−1 K−1 for the CaCo4O9+δ and Ca2.9Yb0.1Co4O9+δ) FROM: The calculated value of κcarr at 300 K is 0.050 Wm−1K−1 and 0.033 W m−1 K−1 for the CaCo4O9+δ and Ca2.9Yb0.1Co4O9+δ, respectively. | 10.1016-j.ceramint.2013.11.040.xml |  |  |  |  | comma-level | κcarr | Improvement on the low-temperature thermoelectric characteristics of Ca3−x Yb x Co4O9+δ (0≤x≤0.10) | Elsevier | 2014 | no
2842 | ['Na-substituted Co326'] | Na-substituted Co326 | ThermCond | ThermCond | total | [1073.0] | 1073 | Kelvin^(1.0) | [1073.0] | [2.4] | 2.4 | Kelvin^(-1.0) Meter^(-1.0) Watt^(1.0) |  |  | (The ZT of Na-substituted Co326 is calculated to be 0.04 at 1073 K using the κ value of the single-crystal Co326 along the c-axis, 2.4 Wm-1K-1 .) FROM: The ZT of Na-substituted Co326 is calculated to be 0.04 at 1073 K using the κ value of the single-crystal Co326 along the c-axis, 2.4 Wm-1K-1 . | 10.1016-j.jssc.2005.03.004.xml |  |  | c-axis |  | comma-level | κ | The effect of element substitution on high-temperature thermoelectric properties of Ca3Co2O6 compounds | Elsevier | 2005 | no
2843 | ['Nd0.7Fe2Co2Sb12'] | Nd0.7Fe2Co2Sb12 | ThermCond | ThermCond | total | [676.0] | 676 | Kelvin^(1.0) | [676.0] | [0.76] | 0.76 | Kelvin^(-1.0) Meter^(-1.0) Watt^(1.0) |  |  | (The lowest lattice plus bipolar thermal conductivity is found to be 0.76 Wm-1K-1 for Nd0.7Fe2Co2Sb12 at 676 K) FROM: The lowest lattice plus bipolar thermal conductivity is found to be 0.76 Wm-1K-1 for Nd0.7Fe2Co2Sb12 at 676 K, which is remarkably lower than that of other samples due to strengthened boundary scattering. | 10.1016-j.ceramint.2017.03.011.xml |  |  |  |  | comma-level | thermal conductivity | Super-fast preparation of Nd-filled p-type skutterudite compounds with enhanced thermoelectric properties | Elsevier | 2017 | no
2844 | ['Cu10.5Ni1.0Zn0.5Sb4S13'] | Cu10.5Ni1.0Zn0.5Sb4S13 | ThermCond | ThermCond | lattice | [700.0] | 700 | Kelvin^(1.0) | [700.0] | [0.4] | 0.4 | Kelvin^(-1.0) Meter^(-1.0) Watt^(1.0) |  |  | (The high p-type ZT (∼1.0 at 700 K for Cu10.5Ni1.0Zn0.5Sb4S13) arises from the combination of a degenerate semiconducting-like band structure and an extremely low κlat (∼0.4 W K−1 m−1 at 700 K for Cu10.5Ni1.0Zn0.5Sb4S13).) FROM: The high p-type ZT (∼1.0 at 700 K for Cu10.5Ni1.0Zn0.5Sb4S13) arises from the combination of a degenerate semiconducting-like band structure and an extremely low κlat (∼0.4 W K−1 m−1 at 700 K for Cu10.5Ni1.0Zn0.5Sb4S13). | 10.1039-c6ta05945g.html |  |  |  |  | comma-level | κlat | Vanadium-free colusites Cu26A2Sn6S32 (A = Nb, Ta) for environmentally friendly thermoelectrics | RSC | 2016 | yes
2845 | ['TlInTe2 compound'] | TlInTe2 compound | ThermCond | ThermCond | lattice | [295] | 295 | Kelvin^(1.0) |  | [0.5] | 0.5 | Kelvin^(-1.0) Meter^(-1.0) Watt^(1.0) |  |  | (In Zintl-type TlInTe2 compound, rattling dynamics of weakly bound Tl cations leads to a lattice thermal conductivity as low as ∼0.5 W m−1 K−1 near room temperature .) FROM: In Zintl-type TlInTe2 compound, rattling dynamics of weakly bound Tl cations leads to a lattice thermal conductivity as low as ∼0.5 W m−1 K−1 near room temperature . | 10.1016-j.mattod.2018.03.039.xml |  |  |  |  | comma-level | lattice thermal conductivity | Routes for high-performance thermoelectric materials | Elsevier | 2018 | no
2846 | ['SbCrSe3'] | SbCrSe3 | ThermCond | ThermCond | total | [300.0] | 300 | Kelvin^(1.0) | [300.0] | [1.0] | 1 | Kelvin^(-1.0) Meter^(-1.0) Watt^(1.0) |  |  | (For instance, SbCrSe3, in which CrSe6 double-parallel chains are linked by antimony atoms, possesses a quasi-1dimensional property (b), leading to an ultra-low thermal conductivity (1 W m−1 K−1 at 300 K and 0.56 W m−1 K−1 at 900 K, respectively).) FROM: For instance, SbCrSe3, in which CrSe6 double-parallel chains are linked by antimony atoms, possesses a quasi-1dimensional property (b), leading to an ultra-low thermal conductivity (1 W m−1 K−1 at 300 K and 0.56 W m−1 K−1 at 900 K, respectively). | 10.1016-j.mattod.2018.03.039.xml |  |  |  |  | comma-level | thermal conductivity | Routes for high-performance thermoelectric materials | Elsevier | 2018 | no
2847 | ['MgAgSb compound'] | MgAgSb compound | ThermCond | ThermCond | lattice | [295] | 295 | Kelvin^(1.0) |  | [1.0] | 1 | Kelvin^(-1.0) Meter^(-1.0) Watt^(1.0) |  |  | (In α–MgAgSb compound, the global soft chemical bond (weak atoms interactions) due to a unique type of ion migration between the Ag site and the Mg site is elucidated as the origin of relatively low phonon velocity (1921 m s−1) and hence intrinsically low lattice thermal conductivity (κtot ∼1 W m−1 K−1 and κL ∼0.56 W m−1 K−1 at room temperature) .) FROM: In α–MgAgSb compound, the global soft chemical bond (weak atoms interactions) due to a unique type of ion migration between the Ag site and the Mg site is elucidated as the origin of relatively low phonon velocity (1921 m s−1) and hence intrinsically low lattice thermal conductivity (κtot ∼1 W m−1 K−1 and κL ∼0.56 W m−1 K−1 at room temperature) . | 10.1016-j.mattod.2018.03.039.xml |  |  |  |  | comma-level | lattice thermal conductivity | Routes for high-performance thermoelectric materials | Elsevier | 2018 | no
2848 | ['AgSbTe2'] | AgSbTe2 | ThermCond | ThermCond | total | [295] | 295 | Kelvin^(1.0) |  | [0.7] | 0.7 | Kelvin^(-1.0) Meter^(-1.0) Watt^(1.0) |  |  | ( and ultralow thermal conductivity (κtot∼0.7 W m−1 K−1 for AgSbTe2 and κL ∼1.0 W m−1 K−1 for Cu12Sb4S13 at room temperature) FROM: All these materials demonstrate a high Grüneisen parameter, strong lattice anharmonicity, and ultralow thermal conductivity (κtot∼0.7 W m−1 K−1 for AgSbTe2 and κL ∼1.0 W m−1 K−1 for Cu12Sb4S13 at room temperature, respectively). | 10.1016-j.mattod.2018.03.039.xml |  |  |  |  | comma-level | thermal conductivity | Routes for high-performance thermoelectric materials | Elsevier | 2018 | no
2849 | ['SrTiO3'] | SrTiO3 | ThermCond | ThermCond | total | [300.0] | 300 | Kelvin^(1.0) | [300.0] | [1.09] | 1.09 | Kelvin^(-1.0) Meter^(-1.0) Watt^(1.0) |  |  | ({ at 300 K }: The maximum value of thermal conductivity for SrTiO3 (110) and Nb-doped SrTiO3 single crystals was 1.09 Wm-1K-1 and 0.91 Wm-1K-1) FROM: The maximum value of thermal conductivity for SrTiO3 (110) and Nb-doped SrTiO3 single crystals was 1.09 Wm-1K-1 and 0.91 Wm-1K-1, respectively, at 300 K. | 10.1007-s10948-018-4840-3.txt |  |  |  | ['110'] | comma-level | thermal conductivity | Thermal Transport Measurements of LaCoO3 and SrTiO3 | Springer | 2019 | no
2850 | ['SrTiO3'] | SrTiO3 | ThermCond | ThermCond | total | [295] | 295 | Kelvin^(1.0) |  | [1.09] | 1.09 | Kelvin^(-1.0) Meter^(-1.0) Watt^(1.0) |  |  | (The thermal conductivity value obtained for SrTiO3 (110) single crystals was 1.09 Wm-1K-1 at room temperature) FROM: The thermal conductivity value obtained for SrTiO3 (110) single crystals was 1.09 Wm-1K-1 at room temperature, which is higher compared to the value of 0.91 Wm-1K-1 measured for Nb-doped SrTiO3. | 10.1007-s10948-018-4840-3.txt |  |  |  | ['110'] | comma-level | thermal conductivity | Thermal Transport Measurements of LaCoO3 and SrTiO3 | Springer | 2019 | no
2851 | ['Nb-doped SrTiO3'] | Nb-doped SrTiO3 | ThermCond | ThermCond | total | [295] | 295 | Kelvin^(1.0) |  | [0.91] | 0.91 | Kelvin^(-1.0) Meter^(-1.0) Watt^(1.0) |  |  | ({ thermal conductivity at room temperature }: the value of 0.91 Wm-1K-1 measured for Nb-doped SrTiO3.) FROM: The thermal conductivity value obtained for SrTiO3 (110) single crystals was 1.09 Wm-1K-1 at room temperature, which is higher compared to the value of 0.91 Wm-1K-1 measured for Nb-doped SrTiO3. | 10.1007-s10948-018-4840-3.txt |  |  |  |  | comma-level | thermal conductivity | Thermal Transport Measurements of LaCoO3 and SrTiO3 | Springer | 2019 | no
2852 | ['LaCoO3'] | LaCoO3 | ThermCond | ThermCond | total | [295] | 295 | Kelvin^(1.0) |  | [0.38] | 0.38 | Kelvin^(-1.0) Meter^(-1.0) Watt^(1.0) |  |  | (LaCoO3 has a thermal conductivity value of 0.38 Wm-1K-1 at room temperature.) FROM: LaCoO3 has a thermal conductivity value of 0.38 Wm-1K-1 at room temperature. | 10.1007-s10948-018-4840-3.txt |  |  |  |  | comma-level | thermal conductivity | Thermal Transport Measurements of LaCoO3 and SrTiO3 | Springer | 2019 | no
2853 | ['MWCNT'] | MWCNT | ThermCond | ThermCond | total | [295] | 295 | Kelvin^(1.0) |  | [300.0] | 300 | Kelvin^(-1.0) Meter^(-1.0) Watt^(1.0) |  |  | (Additionally, the 3ω method was applied to measure the thermal conductivity of a suspended MWCNT , yielding a value of 300±20 Wm−1K−1 at room temperature.) FROM: Additionally, the 3ω method was applied to measure the thermal conductivity of a suspended MWCNT , yielding a value of 300±20 Wm−1K−1 at room temperature. | 10.1016-B978-0-32-346240-2.00012-1.xml | 20 |  |  |  | comma-level | thermal conductivity | Chapter 12 Experimental Studies of Thermal Transport in Nanostructures | Elsevier | 2017 | no
2854 | ['silicon dioxide'] | silicon dioxide | ThermCond | ThermCond | total | [300.0] | 300 | Kelvin^(1.0) | [300.0] | [600.0] | 600 | Kelvin^(-1.0) Meter^(-1.0) Watt^(1.0) |  |  | (Due to the phonon leakage through the silicon dioxide support or the phonon scattering by the support, the thermal conductivity was reduced to 600 W m−1 K−1 at 300 K.) FROM: Due to the phonon leakage through the silicon dioxide support or the phonon scattering by the support, the thermal conductivity was reduced to 600 W m−1 K−1 at 300 K. | 10.1016-B978-0-32-346240-2.00012-1.xml |  |  |  |  | comma-level | thermal conductivity | Chapter 12 Experimental Studies of Thermal Transport in Nanostructures | Elsevier | 2017 | no
2855 | ['Ni doped CoSbS'] | Ni doped CoSbS | ThermCond | ThermCond | total | [773.0] | 773 | Kelvin^(1.0) | [773.0] | [3.8] | 3.8 | Kelvin^(-1.0) Meter^(-1.0) Watt^(1.0) |  |  | (Then, Parker et al. theoretically and experimentally investigated the thermoelectric performance of Ni doped CoSbS samples, with a modest power factor ∼15 μW cm−1 K−2 and a relatively high thermal conductivity of ∼3.8 W m−1 K−1 at 773 K.) FROM: Then, Parker et al. theoretically and experimentally investigated the thermoelectric performance of Ni doped CoSbS samples, with a modest power factor ∼15 μW cm−1 K−2 and a relatively high thermal conductivity of ∼3.8 W m−1 K−1 at 773 K. | 10.1039-c5tc01560j.html |  |  |  |  | comma-level | thermal conductivity | The effect of nickel doping on electron and phonon transport in the n-type nanostructured thermoelectric material CoSbS | RSC | 2015 | no
2856 | ['nanostructured CoSbS'] | nanostructured CoSbS | ThermCond | ThermCond | total | [300.0] | 300 | Kelvin^(1.0) | [300.0] | [7.86] | 7.86 | Kelvin^(-1.0) Meter^(-1.0) Watt^(1.0) |  |  | (The κtotal of nanostructured CoSbS decreases with increasing temperature from 7.86 W m−1 K−1 at 300 K) FROM: The κtotal of nanostructured CoSbS decreases with increasing temperature from 7.86 W m−1 K−1 at 300 K to 3.85 W m−1 K−1 at 873 K, even much higher than that of half-Heusler thermoelectric materials. | 10.1039-c5tc01560j.html |  |  |  |  | comma-level | κtotal | The effect of nickel doping on electron and phonon transport in the n-type nanostructured thermoelectric material CoSbS | RSC | 2015 | no
2857 | ['Fe / Sn'] | Fe / Sn | ThermCond | ThermCond | total | [300.0] | 300 | Kelvin^(1.0) | [300.0] | [1.3] | 1.3 | Kelvin^(-1.0) Meter^(-1.0) Watt^(1.0) |  |  | (The value of the κ is low, 1.3 W/K m at 300 K, because of the effective phonon scattering by the Fe/Sn disorder and/or defect of Cu.) FROM: The value of the κ is low, 1.3 W/K m at 300 K, because of the effective phonon scattering by the Fe/Sn disorder and/or defect of Cu. | 10.1016-j.jallcom.2013.02.032.xml |  |  |  |  | comma-level | κ | Structural and thermoelectric properties of Cu6Fe4Sn12Se32 single crystal | Elsevier | 2013 | no
2858 | ['La2Mo2O9'] | La2Mo2O9 | ThermCond | ThermCond | total | [1273.0] | 1273 | Kelvin^(1.0) | [1000.0] | [0.82] | 0.82 | Kelvin^(-1.0) Meter^(-1.0) Watt^(1.0) |  |  | ( Winter et al. reported a thermal conductivity for La2Mo2O9 going from 0.82 W m−1 K−1 at 100 °C to 0.95 W m−1 K−1 at 1000 °C.) FROM: Winter et al. reported a thermal conductivity for La2Mo2O9 going from 0.82 W m−1 K−1 at 100 °C to 0.95 W m−1 K−1 at 1000 °C. | 10.1039-c9dt01192g.html |  |  |  |  | comma-level | thermal conductivity | Reducing the thermal conductivity of La2Mo2O9 with a trivalent praseodymium substitution for its potential use as a thermal barrier coating | RSC | 2019 | no
2859 | ['La2Mo2O9'] | La2Mo2O9 | ThermCond | ThermCond | total | [373.0] | 373 | Kelvin^(1.0) | [100.0] | [0.85] | 0.85 | Kelvin^(-1.0) Meter^(-1.0) Watt^(1.0) |  |  | (The thermal conductivity of La2Mo2O9 increases with temperature from 0.85 W m−1 K−1 at 100 °C) FROM: The thermal conductivity of La2Mo2O9 increases with temperature from 0.85 W m−1 K−1 at 100 °C to 1.07 W m−1 K−1 at 700 °C and no noticeable effect of the α to β phase transition appears (see Fig. 10), with the monoclinic distortion being very small. | 10.1039-c9dt01192g.html |  |  |  |  | comma-level | thermal conductivity | Reducing the thermal conductivity of La2Mo2O9 with a trivalent praseodymium substitution for its potential use as a thermal barrier coating | RSC | 2019 | no
2860 | ['amorphous Zn41Sb59'] | amorphous Zn41Sb59 | ThermCond | ThermCond | lattice | [300.0] | 300 | Kelvin^(1.0) | [300.0] | [0.2] | 0.2 | Kelvin^(-1.0) Meter^(-1.0) Watt^(1.0) |  |  | (An additional comparison could be made with the amorphous Zn41Sb59, which possessed a lattice thermal conductivity of ∼ 0.2 Wm-1K-1 at 300 K.) FROM: An additional comparison could be made with the amorphous Zn41Sb59, which possessed a lattice thermal conductivity of ∼ 0.2 Wm-1K-1 at 300 K. | 10.1039-c0jm02011g.html |  |  |  |  | comma-level | lattice thermal conductivity | Composition and the thermoelectric performance of β-Zn4Sb3 | RSC | 2010 | no
2861 | ['ErB44Si2'] | ErB44Si2 | ThermCond | ThermCond | total | [900.0] | 900 | Kelvin^(1.0) | [900.0] | [1.5] | 1.5 | Kelvin^(-1.0) Meter^(-1.0) Watt^(1.0) |  |  | (κ of ErB44Si2 was found to take very low values of ∼0.015W/cm/K at 900 K.) FROM: κ of ErB44Si2 was found to take very low values of ∼0.015W/cm/K at 900 K. | 10.1016-j.physb.2006.03.072.xml |  |  |  |  | comma-level | κ | Thermal conductivity of a rare-earth B 12 -icosahedral compound | Elsevier | 2006 | no
2863 | ['Sn0.70Pb0.30Te'] | Sn0.70Pb0.30Te | ThermCond | ThermCond | lattice | [300.0] | 300 | Kelvin^(1.0) | [300.0] | [0.67] | 0.67 | Kelvin^(-1.0) Meter^(-1.0) Watt^(1.0) |  |  | ( the Sn0.70Pb0.30Te sample exhibits a κlatt value of ∼0.67 W m−1 K−1 at 300 K) FROM: Notably, the Sn0.70Pb0.30Te sample exhibits a κlatt value of ∼0.67 W m−1 K−1 at 300 K, which is close to the theoretical minimum limit of the κlatt in SnTe, which results mainly from scattering of heat carrying phonons by solid solution point defects. | 10.1039-c7tc00009j.html |  |  |  |  | comma-level | κlatt | An enhanced Seebeck coefficient and high thermoelectric performance in p-type In and Mg co-doped Sn1−xPbxTe via the co-adjuvant effect of the resonance level and heavy hole valence band | RSC | 2017 | no
2864 | ['SnTe'] | SnTe | ThermCond | ThermCond | total | [300.0] | 300 | Kelvin^(1.0) | [300.0] | [8.64] | 8.64 | Kelvin^(-1.0) Meter^(-1.0) Watt^(1.0) |  |  | ({ at 300 K }: SnTe has a κtotal value of ∼8.64 W m−1 K−1 which decreases to ∼3.68 W m−1 K−1 for the Sn0.70Pb0.30Te sample (Fig. 2c).) FROM: At 300 K, SnTe has a κtotal value of ∼8.64 W m−1 K−1 which decreases to ∼3.68 W m−1 K−1 for the Sn0.70Pb0.30Te sample (Fig. 2c). | 10.1039-c7tc00009j.html |  |  |  |  | comma-level | κtotal | An enhanced Seebeck coefficient and high thermoelectric performance in p-type In and Mg co-doped Sn1−xPbxTe via the co-adjuvant effect of the resonance level and heavy hole valence band | RSC | 2017 | no
2865 | ['Sn0.70Pb0.30Te'] | Sn0.70Pb0.30Te | ThermCond | ThermCond | lattice | [300.0] | 300 | Kelvin^(1.0) | [300.0] | [0.67] | 0.67 | Kelvin^(-1.0) Meter^(-1.0) Watt^(1.0) |  |  | ( the Sn0.70Pb0.30Te sample exhibits a κlatt of ∼0.67 W m−1 K−1 at 300 K which is significantly lower) FROM: Typically, the Sn0.70Pb0.30Te sample exhibits a κlatt of ∼0.67 W m−1 K−1 at 300 K which is significantly lower than that of pristine SnTe (κlatt ∼ 2.8 W m−1 K−1 at 300 K) due to the mass fluctuations and formation of solid solution point defects, which can effectively scatter phonons (Fig. 2d). | 10.1039-c7tc00009j.html |  |  |  |  | comma-level | κlatt | An enhanced Seebeck coefficient and high thermoelectric performance in p-type In and Mg co-doped Sn1−xPbxTe via the co-adjuvant effect of the resonance level and heavy hole valence band | RSC | 2017 | no
2866 | ['pristine SnTe'] | pristine SnTe | ThermCond | ThermCond | lattice | [300.0] | 300 | Kelvin^(1.0) | [300.0] | [2.8] | 2.8 | Kelvin^(-1.0) Meter^(-1.0) Watt^(1.0) | point defects |  | (that of pristine SnTe (κlatt ∼ 2.8 W m−1 K−1 at 300 K) due to the mass fluctuations and formation of solid solution point defects) FROM: Typically, the Sn0.70Pb0.30Te sample exhibits a κlatt of ∼0.67 W m−1 K−1 at 300 K which is significantly lower than that of pristine SnTe (κlatt ∼ 2.8 W m−1 K−1 at 300 K) due to the mass fluctuations and formation of solid solution point defects, which can effectively scatter phonons (Fig. 2d). | 10.1039-c7tc00009j.html |  |  |  |  | comma-level | κlatt | An enhanced Seebeck coefficient and high thermoelectric performance in p-type In and Mg co-doped Sn1−xPbxTe via the co-adjuvant effect of the resonance level and heavy hole valence band | RSC | 2017 | no
2867 | ['Sn0.70Pb0.30Te'] | Sn0.70Pb0.30Te | ThermCond | ThermCond | lattice | [300.0] | 300 | Kelvin^(1.0) | [300.0] | [0.67] | 0.67 | Kelvin^(-1.0) Meter^(-1.0) Watt^(1.0) |  |  | ({ lattice thermal conductivity }: of Sn0.70Pb0.30Te is ∼0.67 W m−1 K−1 at 300 K which is close to the theoretical minimum limit (κmin) of 0.5 W m−1 K−1 in SnTe calculated by Cahil's formalism.) FROM: The lattice thermal conductivity, κlatt, of Sn0.70Pb0.30Te is ∼0.67 W m−1 K−1 at 300 K which is close to the theoretical minimum limit (κmin) of 0.5 W m−1 K−1 in SnTe calculated by Cahil's formalism. | 10.1039-c7tc00009j.html |  |  |  |  | comma-level | lattice thermal conductivity | An enhanced Seebeck coefficient and high thermoelectric performance in p-type In and Mg co-doped Sn1−xPbxTe via the co-adjuvant effect of the resonance level and heavy hole valence band | RSC | 2017 | no
2868 | ['Sn0.6550Mg0.04In0.0050Pb0.30Te'] | Sn0.6550Mg0.04In0.0050Pb0.30Te | ThermCond | ThermCond | total | [300.0] | 300 | Kelvin^(1.0) | [300.0] | [1.56] | 1.56 | Kelvin^(-1.0) Meter^(-1.0) Watt^(1.0) |  |  | ( the Sn0.6550Mg0.04In0.0050Pb0.30Te sample has κtotal ∼ 1.56 W m−1 K−1 at 300 K which decreases to 1.33 W m−1 K−1 at 723 K.) FROM: Typically, the Sn0.6550Mg0.04In0.0050Pb0.30Te sample has κtotal ∼ 1.56 W m−1 K−1 at 300 K which decreases to 1.33 W m−1 K−1 at 723 K. | 10.1039-c7tc00009j.html |  |  |  |  | comma-level | κtotal | An enhanced Seebeck coefficient and high thermoelectric performance in p-type In and Mg co-doped Sn1−xPbxTe via the co-adjuvant effect of the resonance level and heavy hole valence band | RSC | 2017 | no
2869 | ['Sn0.6550Mg0.04In0.0050Pb0.30Te'] | Sn0.6550Mg0.04In0.0050Pb0.30Te | ThermCond | ThermCond | lattice | [300.0] | 300 | Kelvin^(1.0) | [300.0] | [1.16] | 1.16 | Kelvin^(-1.0) Meter^(-1.0) Watt^(1.0) |  |  | (The Sn0.6550Mg0.04In0.0050Pb0.30Te sample has κlatt ∼ 1.16 W m−1 K−1 at 300 K which decreases to 0.97 W m−1 K−1 at 723 K.) FROM: The Sn0.6550Mg0.04In0.0050Pb0.30Te sample has κlatt ∼ 1.16 W m−1 K−1 at 300 K which decreases to 0.97 W m−1 K−1 at 723 K. | 10.1039-c7tc00009j.html |  |  |  |  | comma-level | κlatt | An enhanced Seebeck coefficient and high thermoelectric performance in p-type In and Mg co-doped Sn1−xPbxTe via the co-adjuvant effect of the resonance level and heavy hole valence band | RSC | 2017 | no
2870 | ['PbTe'] | PbTe | ThermCond | ThermCond | total | [295] | 295 | Kelvin^(1.0) |  | [2.4000000000000004] | 2.4 | Kelvin^(-1.0) Meter^(-1.0) Watt^(1.0) |  |  | ({ at room temperature }: and that of PbTe at the same temperature is even larger: κ=24 mW cm−1K−1.) FROM: The archetype thermoelement working at room temperature, Bi2Te3, has κ=20 mW cm−1K−1 at T=300 K, and that of PbTe at the same temperature is even larger: κ=24 mW cm−1K−1. | 10.1016-j.mseb.2004.12.002.xml |  |  |  |  | comma-level | κ | Magnetic properties of Ce y Fe 4 − x Ni x Sb 12 | Elsevier | 2005 | no
2871 | ['CCO98 %'] | CCO98 % | ThermCond | ThermCond | total | [373.0] | 373 | Kelvin^(1.0) | [100.0] | [2.7] | 2.7 | Kelvin^(-1.0) Meter^(-1.0) Watt^(1.0) |  |  | (CCO98% has the highest thermal conductivity of 2.70 Wm−1K−1 at 100 °C) FROM: CCO98% has the highest thermal conductivity of 2.70 Wm−1K−1 at 100 °C, while CCO46% showed a minimum value of 0.39 Wm−1K−1 between 300 and 500 °C. | 10.1016-j.jeurceramsoc.2017.11.011.xml |  |  |  |  | comma-level | highest thermal conductivity | Influence of processing on stability, microstructure and thermoelectric properties of Ca3Co4−xO9+δ | Elsevier | 2018 | no
2872 | ['CCO46 %'] | CCO46 % | ThermCond | ThermCond | total | [373.0] | 373 | Kelvin^(1.0) | [100.0] | [0.39] | 0.39 | Kelvin^(-1.0) Meter^(-1.0) Watt^(1.0) |  |  | ({ highest thermal conductivity at 100 °C }: while CCO46% showed a minimum value of 0.39 Wm−1K−1 between 300 and 500 °C.) FROM: CCO98% has the highest thermal conductivity of 2.70 Wm−1K−1 at 100 °C, while CCO46% showed a minimum value of 0.39 Wm−1K−1 between 300 and 500 °C. | 10.1016-j.jeurceramsoc.2017.11.011.xml |  |  |  |  | comma-level | highest thermal conductivity | Influence of processing on stability, microstructure and thermoelectric properties of Ca3Co4−xO9+δ | Elsevier | 2018 | no
2873 | ['AgCrSe2 compound'] | AgCrSe2 compound | ThermCond | ThermCond | total | [673.0] | 673 | Kelvin^(1.0) | [673.0] | [0.6] | 0.6 | Kelvin^(-1.0) Meter^(-1.0) Watt^(1.0) |  |  | (Recently Gascoin et al. characterized the related AgCrSe2 compound for thermoelectric properties at high temperatures and found very low thermal conductivity values of about 0.6 WK−1 m−1 around 673 K.) FROM: Recently Gascoin et al. characterized the related AgCrSe2 compound for thermoelectric properties at high temperatures and found very low thermal conductivity values of about 0.6 WK−1 m−1 around 673 K. | 10.1016-j.matchemphys.2014.01.053.xml |  | high temperatures |  |  | comma-level | thermal conductivity | Thermoelectric properties of layered antiferromagnetic CuCrSe2 | Elsevier | 2014 | no
2874 | ['CuCrSe2'] | CuCrSe2 | ThermCond | ThermCond | total | [295] | 295 | Kelvin^(1.0) |  | [2.32] | 2.32 | Kelvin^(-1.0) Meter^(-1.0) Watt^(1.0) |  |  | ({ at room - temperature }: The room-temperature κ values are 2.32 W(K-m)−1 and 2.57 W (K-m)−1 for the CuCrSe2 (ordered) and CuCrSe2 (disordered) samples) FROM: The room-temperature κ values are 2.32 W(K-m)−1 and 2.57 W (K-m)−1 for the CuCrSe2 (ordered) and CuCrSe2 (disordered) samples, respectively. | 10.1016-j.matchemphys.2014.01.053.xml |  |  |  |  | comma-level | κ | Thermoelectric properties of layered antiferromagnetic CuCrSe2 | Elsevier | 2014 | no
2875 | ['bismuth antimony telluride alloys'] | bismuth antimony telluride alloys | ThermCond | ThermCond | total | [295] | 295 | Kelvin^(1.0) |  | [1.2] | 1.2 | Kelvin^(-1.0) Meter^(-1.0) Watt^(1.0) |  |  | (Today's thermoelectric materials of choice for low-temperature energy conversion are bismuth antimony telluride alloys with zT ~ 1 (P = 4,500 μW m-1 K-2 and κ = 1.2 W m-1 K-1) at room temperature.) FROM: Today's thermoelectric materials of choice for low-temperature energy conversion are bismuth antimony telluride alloys with zT ~ 1 (P = 4,500 μW m-1 K-2 and κ = 1.2 W m-1 K-1) at room temperature. | 10.1038-nenergy.2016.37.txt |  | low - temperature |  |  | comma-level | κ | Thermoelectrics: Carbon nanotubes get high | Springer | 2016 | no
2876 | ['CoSb3'] | CoSb3 | ThermCond | ThermCond | lattice | [295] | 295 | Kelvin^(1.0) |  | [6.97] | 6.97 | Kelvin^(-1.0) Meter^(-1.0) Watt^(1.0) |  |  | (By assuming D = 3.8 × 10^-6 m2/s value valid at room temperature for CoSb3 annealed, ρ = 7626 kg/m3 and Cp = 235.6 J/kg K (experimental data in this work), a value of κph = 6.97 Wm-1K-1 was obtained, which is similar to the values 7 Wm-1K-1 and its magnitude is unaffected by the synthesis process.) FROM: By assuming D = 3.8 × 10^-6 m2/s value valid at room temperature for CoSb3 annealed, ρ = 7626 kg/m3 and Cp = 235.6 J/kg K (experimental data in this work), a value of κph = 6.97 Wm-1K-1 was obtained, which is similar to the values 7 Wm-1K-1 and its magnitude is unaffected by the synthesis process. | 10.1007-s10854-016-4271-5.txt |  | annealed |  |  | comma-level | κph | Determination of milling parameters useful on the formation of CoSb3 thermoelectric powders by low-energy mechanical alloying | Springer | 2016 | no
2877 | ['Sn0.985S'] | Sn0.985S | ThermCond | ThermCond | total | [873.0] | 873 | Kelvin^(1.0) | [873.0] | [0.466] | 0.466 | Kelvin^(-1.0) Meter^(-1.0) Watt^(1.0) |  |  | ( and the smallest κT is recorded as ≈0.466 W m−1 K−1 in Sn0.985S at 873 K) FROM: It is important to note that κT of all the vacancy–containing samples are lower than that of the pristine SnS, and the smallest κT is recorded as ≈0.466 W m−1 K−1 in Sn0.985S at 873 K, 28% of the value for the pristine SnS. | 10.1016-j.nanoen.2019.104393.xml |  |  |  |  | comma-level | κT | Polycrystalline SnSe–Sn1–vS solid solutions: Vacancy engineering and nanostructuring leading to high thermoelectric performance | Elsevier | 2020 | no
2878 | ['Sn0.978Ag0.007S0.25Se0.75'] | Sn0.978Ag0.007S0.25Se0.75 | ThermCond | ThermCond | total | [823.0] | 823 | Kelvin^(1.0) | [823.0] | [0.25] | 0.25 | Kelvin^(-1.0) Meter^(-1.0) Watt^(1.0) |  |  | (The minimum thermal conductivity ≈0.250 W m−1 K−1 at 823 K was achieved for the Sn0.978Ag0.007S0.25Se0.75 sample.) FROM: The minimum thermal conductivity ≈0.250 W m−1 K−1 at 823 K was achieved for the Sn0.978Ag0.007S0.25Se0.75 sample. | 10.1016-j.nanoen.2019.104393.xml |  |  |  |  | comma-level | minimum thermal conductivity | Polycrystalline SnSe–Sn1–vS solid solutions: Vacancy engineering and nanostructuring leading to high thermoelectric performance | Elsevier | 2020 | no
2879 | ['pristine Bi2S3'] | pristine Bi2S3 | ThermCond | ThermCond | total | [300.0] | 300 | Kelvin^(1.0) | [300.0] | [1.3] | 1.3 | Kelvin^(-1.0) Meter^(-1.0) Watt^(1.0) |  |  | (The κtotal of pristine Bi2S3 decreases with the increasing temperature from 1.3 W m−1 K−1 at 300 K) FROM: The κtotal of pristine Bi2S3 decreases with the increasing temperature from 1.3 W m−1 K−1 at 300 K to 0.84 W m−1 K−1 at 773 K, which is much higher than 0.9 W m−1 K−1 reported by Zhao et al. at room temperature because of the different prepared methods. | 10.1016-j.nanoen.2015.03.036.xml |  |  |  |  | comma-level | κtotal | Enhanced thermoelectric performance of Bi2S3 by synergistical action of bromine substitution and copper nanoparticles | Elsevier | 2015 | no
2880 | ['CaO'] | CaO | ThermCond | ThermCond | total | [1000.0] | 1000 | Kelvin^(1.0) | [1000.0] | [2.9] | 2.9 | Kelvin^(-1.0) Meter^(-1.0) Watt^(1.0) |  |  | (We observed a remarkable reduction in thermal conductivity as a result of increasing the CaO planar density for the Nb-doped RP compounds, from a value of 2.9 W m-1 K-1 for m = ∞ down to 1.3 W m-1 K-1 for m = 1 at 1000 K.) FROM: We observed a remarkable reduction in thermal conductivity as a result of increasing the CaO planar density for the Nb-doped RP compounds, from a value of 2.9 W m-1 K-1 for m = ∞ down to 1.3 W m-1 K-1 for m = 1 at 1000 K. | 10.1007-s11664-015-4089-6.txt |  |  |  |  | comma-level | thermal conductivity | Effects of Lattice Defects and Niobium Doping on Thermoelectric Properties of Calcium Manganate Compounds for Energy Harvesting Applications | Springer | 2016 | no
2881 | ['pristine graphene'] | pristine graphene | ThermCond | ThermCond | total | [300.0] | 300 | Kelvin^(1.0) | [300.0] | [269.3] | 269.3 | Kelvin^(-1.0) Meter^(-1.0) Watt^(1.0) |  |  | (For the pristine graphene with a length of L = 20.88 nm in the x-direction (see Fig. 1c), the calculated thermal conductivity is 269.3 Wm-1K-1 at 300 K, which is in good agreement with previous MD simulations using the REBO potential.) FROM: For the pristine graphene with a length of L = 20.88 nm in the x-direction (see Fig. 1c), the calculated thermal conductivity is 269.3 Wm-1K-1 at 300 K, which is in good agreement with previous MD simulations using the REBO potential. | 10.1038-srep03909.txt |  |  | x-direction |  | comma-level | thermal conductivity | Thermal Transport in Graphene Oxide – From Ballistic Extreme to Amorphous Limit | Springer | 2014 | no
2882 | ['SnSe0.95'] | SnSe0.95 | ThermCond | ThermCond | total | [295] | 295 | Kelvin^(1.0) |  | [1.88] | 1.88 | Kelvin^(-1.0) Meter^(-1.0) Watt^(1.0) |  |  | ({ at room temperature }: the room temperature thermal conductivity is 1.88 W m−1 K−1 in SnSe0.95) FROM: For example, the room temperature thermal conductivity is 1.88 W m−1 K−1 in SnSe0.95, and it decreases to 1.23 W m−1 K−1 in SnSe0.95–3% PbBr2. | 10.1039-c6ra28332b.html |  |  |  |  | comma-level | thermal conductivity | Enhanced thermoelectric performance in n-type polycrystalline SnSe by PbBr2 doping | RSC | 2017 | yes
2883 | ['SnSe0.95–3 % PbBr2'] | SnSe0.95–3 % PbBr2 | ThermCond | ThermCond | total | [295] | 295 | Kelvin^(1.0) |  | [1.23] | 1.23 | Kelvin^(-1.0) Meter^(-1.0) Watt^(1.0) |  |  | ({ thermal conductivity at room temperature }: and it decreases to 1.23 W m−1 K−1 in SnSe0.95–3% PbBr2.) FROM: For example, the room temperature thermal conductivity is 1.88 W m−1 K−1 in SnSe0.95, and it decreases to 1.23 W m−1 K−1 in SnSe0.95–3% PbBr2. | 10.1039-c6ra28332b.html |  |  |  |  | comma-level | thermal conductivity | Enhanced thermoelectric performance in n-type polycrystalline SnSe by PbBr2 doping | RSC | 2017 | yes
2884 | ['SnSe0.95–2 % PbBr2'] | SnSe0.95–2 % PbBr2 | ThermCond | ThermCond | total | [793.0] | 793 | Kelvin^(1.0) | [793.0] | [0.6] | 0.6 | Kelvin^(-1.0) Meter^(-1.0) Watt^(1.0) |  |  | ({ thermal conductivity }: and the lowest value is 0.6 W m−1 K−1 in SnSe0.95–2% PbBr2 at 793 K.) FROM: In the whole temperature range, the thermal conductivity of all the samples roughly decreases with increasing temperature, and the lowest value is 0.6 W m−1 K−1 in SnSe0.95–2% PbBr2 at 793 K. | 10.1039-c6ra28332b.html |  |  |  |  | comma-level | thermal conductivity | Enhanced thermoelectric performance in n-type polycrystalline SnSe by PbBr2 doping | RSC | 2017 | yes
2885 | ['Cu2ZnSnSe4'] | Cu2ZnSnSe4 | ThermCond | ThermCond | total | [720.0] | 720 | Kelvin^(1.0) | [720.0] | [0.11] | 0.11 | Kelvin^(-1.0) Meter^(-1.0) Watt^(1.0) |  |  | ({ κc }: with a maximum value of 0.11 W m−1 K−1 in Cu2ZnSnSe4 at 720 K ((c)) and therefore does not greatly affect the total thermal conductivity.) FROM: The results indicate that κc is very small for all of the samples, with a maximum value of 0.11 W m−1 K−1 in Cu2ZnSnSe4 at 720 K ((c)) and therefore does not greatly affect the total thermal conductivity. | 10.1016-j.intermet.2014.06.014.xml |  |  |  |  | comma-level | κc | Crystal structure and thermoelectric properties of Cu2Cd1−x Zn x SnSe4 solid solutions | Elsevier | 2014 | no
2886 | ['bulk BiTeBr'] | bulk BiTeBr | ThermCond | ThermCond | lattice | [295] | 295 | Kelvin^(1.0) |  | [1.71] | 1.71 | Kelvin^(-1.0) Meter^(-1.0) Watt^(1.0) |  |  | ({ at room - temperature }: The predicted average room-temperature lattice thermal conductivity for bulk BiTeBr is 1.71 Wm-1K-1) FROM: The predicted average room-temperature lattice thermal conductivity for bulk BiTeBr is 1.71 Wm-1K-1, being close to experimental value 1.3 Wm-1K-1. | 10.1016-j.commatsci.2017.08.019.xml |  |  |  |  | comma-level | lattice thermal conductivity | Monolayer enhanced thermoelectric properties compared with bulk for BiTeBr | Elsevier | 2017 | no
2887 | ['Cu3SbS4'] | Cu3SbS4 | ThermCond | ThermCond | total | [623.0] | 623 | Kelvin^(1.0) | [623.0] | [1.0] | 1 | Kelvin^(-1.0) Meter^(-1.0) Watt^(1.0) |  |  | (Despite superior electronic properties, Cu3SbS4 exhibited relatively high κ for TE materials, where the lattice component, κlat, was as high as ∼1 W K−1 m−1 at 623 K.) FROM: Despite superior electronic properties, Cu3SbS4 exhibited relatively high κ for TE materials, where the lattice component, κlat, was as high as ∼1 W K−1 m−1 at 623 K. | 10.1039-c9cp06233e.html |  |  |  |  | comma-level | κ | A strategy for boosting the thermoelectric performance of famatinite Cu3SbS4 | RSC | 2020 | no
2888 | ['SiGe nanoalloy matrix'] | SiGe nanoalloy matrix | ThermCond | ThermCond | total | [1173.0] | 1173 | Kelvin^(1.0) | [900.0] | [1.9] | 1.9 | Kelvin^(-1.0) Meter^(-1.0) Watt^(1.0) | addition of 0.23 vol % SiC |  | (This strategy yielded an enhanced ZT of ∼1.7 at 900 °C, owing to a very low thermal conductivity of ∼1.9 W m−1 K−1 at an optimized addition of 0.23 vol% SiC nanoparticles in the SiGe nanoalloy matrix.) FROM: This strategy yielded an enhanced ZT of ∼1.7 at 900 °C, owing to a very low thermal conductivity of ∼1.9 W m−1 K−1 at an optimized addition of 0.23 vol% SiC nanoparticles in the SiGe nanoalloy matrix. | 10.1039-c7cp04240j.html |  |  |  |  | comma-level | thermal conductivity | Enhancement in thermoelectric performance of SiGe nanoalloys dispersed with SiC nanoparticles | RSC | 2017 | no
2889 | ['SiGe'] | SiGe | ThermCond | ThermCond | total | [1173.0] | 1173 | Kelvin^(1.0) | [900.0] | [1.9] | 1.9 | Kelvin^(-1.0) Meter^(-1.0) Watt^(1.0) |  |  | ({ thermal conductivity }: which suggests that κ shows a decreasing trend with increasing temperature and a lowest κ of ∼1.9 W m−1 K−1 at 900 °C has been observed for the SiGe/0.23 vol% SiC nanocomposite.) FROM: The temperature dependence of the thermal conductivity (κ) of the SiGe/SiC nanocomposites with varying vol% SiC nanoparticles is shown in Fig. 5(d), which suggests that κ shows a decreasing trend with increasing temperature and a lowest κ of ∼1.9 W m−1 K−1 at 900 °C has been observed for the SiGe/0.23 vol% SiC nanocomposite. | 10.1039-c7cp04240j.html |  |  |  |  | comma-level | thermal conductivity | Enhancement in thermoelectric performance of SiGe nanoalloys dispersed with SiC nanoparticles | RSC | 2017 | no
2890 | ['Cl element'] | Cl element | ThermCond | ThermCond | lattice | [300.0, 800.0] | 550 | Kelvin^(1.0) | [300.0, 800.0] | [0.5, 0.3] | 0.4 | Kelvin^(-1.0) Meter^(-1.0) Watt^(1.0) |  |  | ({ at 300–800 K }: Tian uses the Cl element to dope AgBi3S5, showing that low lattice thermal conductivities of 0.5–0.3 W m−1 K−1 in the temperature range of 300 K–800 K could be obtained.) FROM: Tian uses the Cl element to dope AgBi3S5, showing that low lattice thermal conductivities of 0.5–0.3 W m−1 K−1 in the temperature range of 300 K–800 K could be obtained. | 10.1016-j.jallcom.2018.09.336.xml |  |  |  |  | comma-level | lattice thermal conductivities | The anisotropic thermoelectricity property of AgBi3S5 by first-principles study | Elsevier | 2019 | no
2891 | ['Ge / Si quantum dot superlattice'] | Ge / Si quantum dot superlattice | ThermCond | ThermCond | total | [295] | 295 | Kelvin^(1.0) |  | [30.5] | 30.5 | Kelvin^(-1.0) Meter^(-1.0) Watt^(1.0) |  |  | ({ at room temperature }: the in-plane thermal conductivity of the 50-period Ge/Si quantum dot superlattice was measured and the room temperature value was ~30.5 W m-1 K-1) FROM: In addition, the in-plane thermal conductivity of the 50-period Ge/Si quantum dot superlattice was measured and the room temperature value was ~30.5 W m-1 K-1, much smaller than that of bulk Si. | 10.1038-npjquantmats.2016.28.txt |  |  |  |  | comma-level | thermal conductivity | Size effect in thermoelectric materials | Springer | 2016 | yes
2892 | ['Sb37Te63 films'] | Sb37Te63 films | ThermCond | ThermCond | total | [295] | 295 | Kelvin^(1.0) |  | [0.36] | 0.36 | Kelvin^(-1.0) Meter^(-1.0) Watt^(1.0) |  |  | ({ at room temperature }: the thermal conductivity of Sb37Te63 films increases from 0.36 ± 0.07 W m−1 K−1) FROM: By controlling the pre-annealing temperature from 50 °C to 200 °C, the thermal conductivity of Sb37Te63 films increases from 0.36 ± 0.07 W m−1 K−1 to 1.73 ± 0.18 W m−1 K−1 at room temperature, indicating the amorphous to crystalline phase transition, as supported by our X-ray diffraction patterns. | 10.1039-c8tc00140e.html | 0.07 |  |  |  | comma-level | thermal conductivity | Phase-dependent thermal conductivity of electrodeposited antimony telluride films | RSC | 2018 | no
2893 | ['Sb–Te alloy thin films'] | Sb–Te alloy thin films | ThermCond | ThermCond | total | [295] | 295 | Kelvin^(1.0) |  | [1.5, 8.0] | 4.75 | Kelvin^(-1.0) Meter^(-1.0) Watt^(1.0) |  |  | ({ at room temperature }: Kuwahara et al. presented the room temperature thermal conductivity of Sb–Te alloy thin films to be between 1.5 and 8 W m−1 K−1) FROM: Kuwahara et al. presented the room temperature thermal conductivity of Sb–Te alloy thin films to be between 1.5 and 8 W m−1 K−1, whereas Kashiwagi et al. demonstrated that porous Bi0.4Te3Sb1.6 thin films have a reduced thermal conductivity down to 0.25 W m−1 K−1. | 10.1039-c8tc00140e.html |  |  |  |  | comma-level | thermal conductivity | Phase-dependent thermal conductivity of electrodeposited antimony telluride films | RSC | 2018 | no
2894 | ['porous Bi0.4Te3Sb1.6 thin films'] | porous Bi0.4Te3Sb1.6 thin films | ThermCond | ThermCond | total | [295] | 295 | Kelvin^(1.0) |  | [0.25] | 0.25 | Kelvin^(-1.0) Meter^(-1.0) Watt^(1.0) |  |  | ({ at room temperature }: whereas Kashiwagi et al. demonstrated that porous Bi0.4Te3Sb1.6 thin films have a reduced thermal conductivity down to 0.25 W m−1 K−1.) FROM: Kuwahara et al. presented the room temperature thermal conductivity of Sb–Te alloy thin films to be between 1.5 and 8 W m−1 K−1, whereas Kashiwagi et al. demonstrated that porous Bi0.4Te3Sb1.6 thin films have a reduced thermal conductivity down to 0.25 W m−1 K−1. | 10.1039-c8tc00140e.html |  |  |  |  | comma-level | thermal conductivity | Phase-dependent thermal conductivity of electrodeposited antimony telluride films | RSC | 2018 | no
2895 | ['Bi–Te'] | Bi–Te | ThermCond | ThermCond | total | [295] | 295 | Kelvin^(1.0) |  | [0.2, 0.5] | 0.35 | Kelvin^(-1.0) Meter^(-1.0) Watt^(1.0) |  |  | (Chien et al. later reported the thermal conductivity of electrodeposited Bi–Te and Sb–Te thick films at room temperature ranging from 0.2 to 0.5 W m−1 K−1.) FROM: Chien et al. later reported the thermal conductivity of electrodeposited Bi–Te and Sb–Te thick films at room temperature ranging from 0.2 to 0.5 W m−1 K−1. | 10.1039-c8tc00140e.html |  | electrodeposited |  |  | comma-level | thermal conductivity | Phase-dependent thermal conductivity of electrodeposited antimony telluride films | RSC | 2018 | no
2896 | ['Cu2Se'] | Cu2Se | ThermCond | ThermCond | lattice | [300.0] | 300 | Kelvin^(1.0) | [300.0] | [0.28] | 0.28 | Kelvin^(-1.0) Meter^(-1.0) Watt^(1.0) |  |  | ( the lattice thermal conductivity of Cu2Se is reduced to around 0.28 W m−1 K−1 at 300 K.) FROM: As shown in Fig. 6, the lattice thermal conductivity of Cu2Se is reduced to around 0.28 W m−1 K−1 at 300 K. | 10.1039-c4ta07100j.html |  |  |  |  | comma-level | lattice thermal conductivity | Multiformity and fluctuation of Cu ordering in Cu2Se thermoelectric materials | RSC | 2015 | no
2897 | ['CoSb3'] | CoSb3 | ThermCond | ThermCond | lattice | [300.0] | 300 | Kelvin^(1.0) | [300.0] | [5.0, 8.0] | 6.5 | Kelvin^(-1.0) Meter^(-1.0) Watt^(1.0) |  |  | ( the phonon MFPs of CoSb3 and Ba8Ga16Ge30 are around 4–5 Å at 300 K and the κL is between 5 and 8 W m−1 K−1) FROM: In the literature, the phonon MFPs of CoSb3 and Ba8Ga16Ge30 are around 4–5 Å at 300 K and the κL is between 5 and 8 W m−1 K−1, while the MFPs of Bi2Te3 and In4Se3 are around 2 Å at 300 K with a κL of around 1 W m−1 K−1. | 10.1039-c4ta07100j.html |  |  |  |  | comma-level | κL | Multiformity and fluctuation of Cu ordering in Cu2Se thermoelectric materials | RSC | 2015 | no
2898 | ['Bi2Te3'] | Bi2Te3 | ThermCond | ThermCond | lattice | [300.0] | 300 | Kelvin^(1.0) | [300.0] | [1.0] | 1 | Kelvin^(-1.0) Meter^(-1.0) Watt^(1.0) |  |  | ( while the MFPs of Bi2Te3 and In4Se3 are around 2 Å at 300 K with a κL of around 1 W m−1 K−1.) FROM: In the literature, the phonon MFPs of CoSb3 and Ba8Ga16Ge30 are around 4–5 Å at 300 K and the κL is between 5 and 8 W m−1 K−1, while the MFPs of Bi2Te3 and In4Se3 are around 2 Å at 300 K with a κL of around 1 W m−1 K−1. | 10.1039-c4ta07100j.html |  |  |  |  | comma-level | κL | Multiformity and fluctuation of Cu ordering in Cu2Se thermoelectric materials | RSC | 2015 | no
2899 | ['Cu2Se'] | Cu2Se | ThermCond | ThermCond | lattice | [300.0] | 300 | Kelvin^(1.0) | [300.0] | [0.3] | 0.3 | Kelvin^(-1.0) Meter^(-1.0) Watt^(1.0) |  |  | ( Cu2Se shows the minimum phonon mean free path of around 1.5 Å at 300 K with a κL around 0.3 W m−1 K−1.) FROM: Thus, Cu2Se shows the minimum phonon mean free path of around 1.5 Å at 300 K with a κL around 0.3 W m−1 K−1. | 10.1039-c4ta07100j.html |  |  |  |  | comma-level | κL | Multiformity and fluctuation of Cu ordering in Cu2Se thermoelectric materials | RSC | 2015 | no
2900 | ['Fe28.4Si71.6'] | Fe28.4Si71.6 | ThermCond | ThermCond | total | [1183.0] | 1183 | Kelvin^(1.0) | [910.0] | [23.0] | 23 | Kelvin^(-1.0) Meter^(-1.0) Watt^(1.0) |  |  | (The Fe28.4Si71.6 sample aged at 910 °C for 5 days had a thermal conductivity of 23 ± 5 W/m/K.) FROM: The Fe28.4Si71.6 sample aged at 910 °C for 5 days had a thermal conductivity of 23 ± 5 W/m/K. | 10.1016-j.jallcom.2017.06.023.xml | 5 |  |  |  | comma-level | thermal conductivity | Eutectoid transformations in Fe-Si Alloys for thermoelectric applications | Elsevier | 2017 | no
2901 | ['BaCu2SnSe4'] | BaCu2SnSe4 | ThermCond | ThermCond | total | [673.0] | 673 | Kelvin^(1.0) | [673.0] | [0.31] | 0.31 | Kelvin^(-1.0) Meter^(-1.0) Watt^(1.0) |  |  | ( BaCu2SnSe4 and SrCu2GeSe4) with experimentally-measured thermal conductivity as low as 0.31 ± 0.03 W m−1 K−1 at 673 K for BaAg2SnSe4.) FROM: In this paper, we report low thermal transport properties of four selenide compounds (BaAg2SnSe4, BaCu2GeSe4, BaCu2SnSe4 and SrCu2GeSe4) with experimentally-measured thermal conductivity as low as 0.31 ± 0.03 W m−1 K−1 at 673 K for BaAg2SnSe4. | 10.1039-c8ta09660k.html | 0.03 |  |  |  | comma-level | thermal conductivity | Origins of ultralow thermal conductivity in 1-2-1-4 quaternary selenides | RSC | 2019 | no
2902 | ['BaAg2SnSe4'] | BaAg2SnSe4 | ThermCond | ThermCond | total | [673.0] | 673 | Kelvin^(1.0) | [673.0] | [0.31] | 0.31 | Kelvin^(-1.0) Meter^(-1.0) Watt^(1.0) |  |  | ( BaAg2SnSe4 has extremely low thermal conductivity (κ = 0.31 ± 0.03 W m−1 K−1 at 673 K).) FROM: In particular, BaAg2SnSe4 has extremely low thermal conductivity (κ = 0.31 ± 0.03 W m−1 K−1 at 673 K). | 10.1039-c8ta09660k.html | 0.03 |  |  |  | comma-level | thermal conductivity | Origins of ultralow thermal conductivity in 1-2-1-4 quaternary selenides | RSC | 2019 | no
2903 | ['pristine CrSi2'] | pristine CrSi2 | ThermCond | ThermCond | total | [295] | 295 | Kelvin^(1.0) |  | [9.5] | 9.5 | Kelvin^(-1.0) Meter^(-1.0) Watt^(1.0) |  |  | (The thermal conductivity of pristine CrSi2 at room temperature was found to be ∼9.5 Wm-1K-1) FROM: The thermal conductivity of pristine CrSi2 at room temperature was found to be ∼9.5 Wm-1K-1, which is close to previous reported values [,,,]. | 10.1016-j.jallcom.2018.06.175.xml |  |  |  |  | comma-level | thermal conductivity | Enhancement in thermoelectric performance of bulk CrSi2 dispersed with nanostructured SiGe nanoinclusions | Elsevier | 2018 | no
2904 | ['CrSi2'] | CrSi2 | ThermCond | ThermCond | total | [773.0] | 773 | Kelvin^(1.0) | [773.0] | [4.5] | 4.5 | Kelvin^(-1.0) Meter^(-1.0) Watt^(1.0) | addition of SiGe |  | ( the thermal conductivity of CrSi2 shows a decrease on the addition of SiGe nanoparticles and exhibits a minimum value of ∼4.5 Wm-1K-1 at 773 K for the nanocomposite composition CrSi2/7.5 wt%SiGe.) FROM: However, the thermal conductivity of CrSi2 shows a decrease on the addition of SiGe nanoparticles and exhibits a minimum value of ∼4.5 Wm-1K-1 at 773 K for the nanocomposite composition CrSi2/7.5 wt%SiGe. | 10.1016-j.jallcom.2018.06.175.xml |  |  |  |  | comma-level | thermal conductivity | Enhancement in thermoelectric performance of bulk CrSi2 dispersed with nanostructured SiGe nanoinclusions | Elsevier | 2018 | no
2905 | ['BiCuSeO'] | BiCuSeO | ThermCond | ThermCond | total | [923.0] | 923 | Kelvin^(1.0) | [923.0] | [0.4] | 0.4 | Kelvin^(-1.0) Meter^(-1.0) Watt^(1.0) |  |  | (Recently, the layered oxychalcogenides BiCuSeO, which exhibits natural superlattice structure with conductive (Cu2Se2)2- layers alternately stacked with insulating (Bi2O2)2+ layers along the c axis of the tetragonal cell , has received extensive attention due to its low Young's modulus (∼76.5 GPa) and high Grüneisen parameter (∼1.5), extremely low thermal conductivity (∼0.4 Wm−1K−1 at 923 K) and high ZT value.) FROM: Recently, the layered oxychalcogenides BiCuSeO, which exhibits natural superlattice structure with conductive (Cu2Se2)2- layers alternately stacked with insulating (Bi2O2)2+ layers along the c axis of the tetragonal cell , has received extensive attention due to its low Young's modulus (∼76.5 GPa) and high Grüneisen parameter (∼1.5), extremely low thermal conductivity (∼0.4 Wm−1K−1 at 923 K) and high ZT value. | 10.1016-j.jallcom.2017.04.121.xml |  |  | c axis |  | comma-level | thermal conductivity | Enhanced thermoelectric properties of Sb-doped BiCuSeO due to decreased band gap | Elsevier | 2017 | no
2906 | ['CoSb3'] | CoSb3 | ThermCond | ThermCond | lattice | [295] | 295 | Kelvin^(1.0) |  | [14.231] | 14.231 | Kelvin^(-1.0) Meter^(-1.0) Watt^(1.0) |  |  | (In this paper, the κL for CoSb3 and IrSb3 are 11.278, 14.231 W m−1 K−1, very close to the experimental data 11.0, 16.0 W m−1 K−1 at room temperature at initial pressure.) FROM: In this paper, the κL for CoSb3 and IrSb3 are 11.278, 14.231 W m−1 K−1, very close to the experimental data 11.0, 16.0 W m−1 K−1 at room temperature at initial pressure. | 10.1039-c8cp04301a.html |  | pressure |  |  | comma-level | κL | Pressure induced excellent thermoelectric behavior in skutterudites CoSb3 and IrSb3 | RSC | 2019 | no
2907 | ['TiS2 single crystal'] | TiS2 single crystal | ThermCond | ThermCond | lattice | [295] | 295 | Kelvin^(1.0) |  | [0.12] | 0.12 | Kelvin^(-1.0) Meter^(-1.0) Watt^(1.0) |  |  | ({ at room temperature }: Koumoto et al. used organic solvent molecules to intercalate TiS2 single crystal and achieved an ultralow in-plane lattice thermal conductivity of 0.12 W m−1 K−1) FROM: Recently, Koumoto et al. used organic solvent molecules to intercalate TiS2 single crystal and achieved an ultralow in-plane lattice thermal conductivity of 0.12 W m−1 K−1, resulting in a ZT value of ∼0.2 at room temperature. | 10.1039-c7ee03617e.html |  |  |  |  | comma-level | lattice thermal conductivity | Solution-printable fullerene/TiS2 organic/inorganic hybrids for high-performance flexible n-type thermoelectrics | RSC | 2018 | no
2908 | ['TiS2'] | TiS2 | ThermCond | ThermCond | total | [295] | 295 | Kelvin^(1.0) |  | [0.16] | 0.16 | Kelvin^(-1.0) Meter^(-1.0) Watt^(1.0) |  |  | ( with an extremely high Seebeck coefficient (−2000 μV/K) and low thermal conductivity (0.16 W m−1 K−1) at room temperature could be an ideal nanofiller to reduce the thermal conductivity of TiS2 2D crystals while maintaining their high Seebeck coefficient and thus high power factor.) FROM: Carbon nanocrystals, C60, with an extremely high Seebeck coefficient (−2000 μV/K) and low thermal conductivity (0.16 W m−1 K−1) at room temperature could be an ideal nanofiller to reduce the thermal conductivity of TiS2 2D crystals while maintaining their high Seebeck coefficient and thus high power factor. | 10.1039-c7ee03617e.html |  |  |  |  | comma-level | thermal conductivity | Solution-printable fullerene/TiS2 organic/inorganic hybrids for high-performance flexible n-type thermoelectrics | RSC | 2018 | no
2909 | ['Bi2O2Se'] | Bi2O2Se | ThermCond | ThermCond | total | [800.0] | 800 | Kelvin^(1.0) | [800.0] | [0.7, 0.75] | 0.725 | Kelvin^(-1.0) Meter^(-1.0) Watt^(1.0) |  |  | ( Bi2O2Se exhibits a very low thermal conductivity (0.7~0.75 Wm-1 K-1 at 800 K)) FROM: Furthermore, Bi2O2Se exhibits a very low thermal conductivity (0.7~0.75 Wm-1 K-1 at 800 K), which can be ascribed to their layered structure. | 10.1007-s10832-014-9969-2.txt |  |  |  |  | comma-level | thermal conductivity | High-temperature thermoelectric behaviors of Sn-doped n-type Bi2O2Se ceramics | Springer | 2015 | no
2910 | ['Sn-doped Bi2O2Se'] | Sn-doped Bi2O2Se | ThermCond | ThermCond | total | [773.0] | 773 | Kelvin^(1.0) | [773.0] | [0.63] | 0.63 | Kelvin^(-1.0) Meter^(-1.0) Watt^(1.0) |  |  | (All the pure and Sn-doped Bi2O2Se samples show a relatively low thermal conductivity, and the lowest thermal conductivity was observed in the sample x = 0.05 that is 0.63 Wm-1K-1 at 773 K.) FROM: All the pure and Sn-doped Bi2O2Se samples show a relatively low thermal conductivity, and the lowest thermal conductivity was observed in the sample x = 0.05 that is 0.63 Wm-1K-1 at 773 K. | 10.1007-s10832-014-9969-2.txt |  |  |  |  | comma-level | thermal conductivity | High-temperature thermoelectric behaviors of Sn-doped n-type Bi2O2Se ceramics | Springer | 2015 | no
2911 | ['β-Al3Mg2'] | β-Al3Mg2 | ThermCond | ThermCond | total | [300.0] | 300 | Kelvin^(1.0) | [300.0] | [20.0] | 20 | Kelvin^(-1.0) Meter^(-1.0) Watt^(1.0) |  |  | (Comparing the electronic and lattice contributions to the thermal conductivity of the β-Al3Mg2 samples, we find at 300 K κel=20Wm-1K-1 and κl=κ−κel=14Wm-1K-1 with the ratio κel/κl=1.4 for the monocrystal and κel=20Wm-1K-1, κl=22Wm-1K-1 and κel/κl=0.9 for the polycrystal.) FROM: Comparing the electronic and lattice contributions to the thermal conductivity of the β-Al3Mg2 samples, we find at 300 K κel=20Wm-1K-1 and κl=κ−κel=14Wm-1K-1 with the ratio κel/κl=1.4 for the monocrystal and κel=20Wm-1K-1, κl=22Wm-1K-1 and κel/κl=0.9 for the polycrystal. | 10.1016-j.intermet.2007.04.010.xml |  |  |  |  | comma-level | thermal conductivity | Magnetic and transport properties of the giant-unit-cell Al3.26Mg2 complex metallic alloy | Elsevier | 2007 | no
2912 | ['PbTe nanocubes'] | PbTe nanocubes | ThermCond | ThermCond | total | [300.0] | 300 | Kelvin^(1.0) | [300.0] | [0.8] | 0.8 | Kelvin^(-1.0) Meter^(-1.0) Watt^(1.0) |  |  | ( the SPS-processed PbTe nanocubes exhibit a low thermal conductivity ~0.8 W m-1 K-1 at 300 K that is ) FROM: As shown in the figure, the SPS-processed PbTe nanocubes exhibit a low thermal conductivity ~0.8 W m-1 K-1 at 300 K that is comparable to the SPS compacted PbTe nanowires, but significantly lower than the bulk PbTe and the SPS-compacted bare PbTe nanoparticles prepared by the wet chemical method. | 10.1557-jmr.2015.227.txt |  | SPS |  |  | comma-level | thermal conductivity | Thermoelectric properties of spark plasma sintered lead telluride nanocubes | Springer | 2015 | no
2913 | ['PbTe nanocubes'] | PbTe nanocubes | ThermCond | ThermCond | total | [300.0] | 300 | Kelvin^(1.0) | [300.0] | [0.8] | 0.8 | Kelvin^(-1.0) Meter^(-1.0) Watt^(1.0) |  |  | ( the SPS-processed PbTe nanocubes exhibit a much reduced total thermal conductivity ~0.8 W m-1 K-1 at 300 K that reduces further ~0.57 W m-1 K-1 at 550 K.) FROM: Consequently, the SPS-processed PbTe nanocubes exhibit a much reduced total thermal conductivity ~0.8 W m-1 K-1 at 300 K that reduces further ~0.57 W m-1 K-1 at 550 K. | 10.1557-jmr.2015.227.txt |  | SPS |  |  | comma-level | thermal conductivity | Thermoelectric properties of spark plasma sintered lead telluride nanocubes | Springer | 2015 | no
2914 | ['MgTi2O5 / TiN composites'] | MgTi2O5 / TiN composites | ThermCond | ThermCond | total | [298.0] | 298 | Kelvin^(1.0) | [298.0] | [28.9] | 28.9 | Kelvin^(-1.0) Meter^(-1.0) Watt^(1.0) |  |  | (Although the secondary phase TiN is a very high thermal conductivity material (28.9 Wm-1K-1 at 298 K) , the MgTi2O5/TiN composites did not exhibit such high thermal conductivity values.) FROM: Although the secondary phase TiN is a very high thermal conductivity material (28.9 Wm-1K-1 at 298 K) , the MgTi2O5/TiN composites did not exhibit such high thermal conductivity values. | 10.1016-j.scriptamat.2019.11.008.xml |  |  |  |  | comma-level | thermal conductivity | Thermoelectric properties of MgTi2O5/TiN conductive composites prepared via reactive spark plasma sintering for high temperature functional applications | Elsevier | 2020 | no
2915 | ['Pb0.75Sn0.25Te'] | Pb0.75Sn0.25Te | ThermCond | ThermCond | total | [300.0, 600.0] | 450 | Kelvin^(1.0) | [300.0, 600.0] | [2.0] | 2 | Kelvin^(-1.0) Meter^(-1.0) Watt^(1.0) |  |  | ({ at 300 to 600 K }: Orihashi et al. obtained the minimum κtotal ~2 W/m-K for Pb0.75Sn0.25Te) FROM: Orihashi et al. obtained the minimum κtotal ~2 W/m-K for Pb0.75Sn0.25Te, which was almost constant in the temperature range 300 K to 600 K. | 10.1016-j.mssp.2015.02.053.xml |  |  |  |  | comma-level | minimum κtotal | Thermoelectric properties of Pb0.75−x Mn x Sn0.25Te alloys with variable manganese content | Elsevier | 2015 | no
2916 | ['PbTe based compounds'] | PbTe based compounds | ThermCond | ThermCond | lattice | [295] | 295 | Kelvin^(1.0) |  | [0.86] | 0.86 | Kelvin^(-1.0) Meter^(-1.0) Watt^(1.0) |  |  | (However, at room temperature, very low values of κl were obtained, ranging between 0.86 W/m-K and 1.0 W/m-K, which is near the amorphous limit of 0.3 W/m-K for PbTe based compounds.) FROM: However, at room temperature, very low values of κl were obtained, ranging between 0.86 W/m-K and 1.0 W/m-K, which is near the amorphous limit of 0.3 W/m-K for PbTe based compounds. | 10.1016-j.mssp.2015.02.053.xml |  |  |  |  | comma-level | κl | Thermoelectric properties of Pb0.75−x Mn x Sn0.25Te alloys with variable manganese content | Elsevier | 2015 | no
2917 | ['single-crystal Mg2Si'] | single-crystal Mg2Si | ThermCond | ThermCond | total | [300.0] | 300 | Kelvin^(1.0) | [300.0] | [106.72] | 106.72 | Kelvin^(-1.0) Meter^(-1.0) Watt^(1.0) |  |  | (The obtained bulk thermal conductivity of single-crystal Mg2Si at 300 K is 106.72 Wm-1K-1.) FROM: The obtained bulk thermal conductivity of single-crystal Mg2Si at 300 K is 106.72 Wm-1K-1. | 10.1016-j.commatsci.2018.02.056.xml |  |  |  |  | comma-level | bulk thermal conductivity | An improved interatomic potential function for thermoelectric Mg2Si: A combination study of ab-initio and molecular dynamics method | Elsevier | 2018 | no
2918 | ['polycrystalline Mg2Si'] | polycrystalline Mg2Si | ThermCond | ThermCond | total | [295] | 295 | Kelvin^(1.0) |  | [10.0] | 10 | Kelvin^(-1.0) Meter^(-1.0) Watt^(1.0) |  |  | ( the thermal conductivity of polycrystalline Mg2Si are almost 10 Wm-1K-1 at room temperature.) FROM: According to the experimental data of polycrystalline Mg2Si by Tani et al. , Yang et al. , and Akasaka et al. , the thermal conductivity of polycrystalline Mg2Si are almost 10 Wm-1K-1 at room temperature. | 10.1016-j.commatsci.2018.02.056.xml |  |  |  |  | comma-level | thermal conductivity | An improved interatomic potential function for thermoelectric Mg2Si: A combination study of ab-initio and molecular dynamics method | Elsevier | 2018 | no
2920 | ['polycrystalline Mg2Si'] | polycrystalline Mg2Si | ThermCond | ThermCond | lattice | [300.0] | 300 | Kelvin^(1.0) | [300.0] | [1.5] | 1.5 | Kelvin^(-1.0) Meter^(-1.0) Watt^(1.0) |  |  | (Liu’s experimental investigation successfully dropped the lattice thermal conductivity of polycrystalline Mg2Si into almost 1.5 Wm-1K-1 at 300 K by atom doping and substitution.) FROM: Liu’s experimental investigation successfully dropped the lattice thermal conductivity of polycrystalline Mg2Si into almost 1.5 Wm-1K-1 at 300 K by atom doping and substitution. | 10.1016-j.commatsci.2018.02.056.xml |  |  |  |  | comma-level | lattice thermal conductivity | An improved interatomic potential function for thermoelectric Mg2Si: A combination study of ab-initio and molecular dynamics method | Elsevier | 2018 | no
2922 | ['TiB2'] | TiB2 | ThermCond | ThermCond | total | [295] | 295 | Kelvin^(1.0) |  | [25.0] | 25 | Kelvin^(-1.0) Meter^(-1.0) Watt^(1.0) |  |  | (Since the thermal conductivity of TiB2 is about 25 Wm-1K-1 at room temperature and increases with temperature ) FROM: Since the thermal conductivity of TiB2 is about 25 Wm-1K-1 at room temperature and increases with temperature , the fact that 10 vol.%TiB2–ZnO sample has lower thermal conductivity is almost certainly due to the effects of the newly forming interfacial layer. | 10.1016-S0167-577X(03)00299-4.xml |  |  |  |  | comma-level | thermal conductivity | Sol–gel processing of ZnO-coated TiB2 composite powders | Elsevier | 2003 | no
2923 | ['TiO2'] | TiO2 | ThermCond | ThermCond | total | [373.0] | 373 | Kelvin^(1.0) | [373.0] | [6.69] | 6.69 | Kelvin^(-1.0) Meter^(-1.0) Watt^(1.0) |  |  | ( the thermal conductivity of TiO2 is 6.69 Wm-1K-1 at 373 K and decreases with temperature .) FROM: The interfacial layer probably has very low thermal conductivity, e.g., the thermal conductivity of TiO2 is 6.69 Wm-1K-1 at 373 K and decreases with temperature . | 10.1016-S0167-577X(03)00299-4.xml |  |  |  |  | comma-level | thermal conductivity | Sol–gel processing of ZnO-coated TiB2 composite powders | Elsevier | 2003 | no
2924 | ['CoSb3'] | CoSb3 | ThermCond | ThermCond | total | [300.0] | 300 | Kelvin^(1.0) | [300.0] | [11.0] | 11 | Kelvin^(-1.0) Meter^(-1.0) Watt^(1.0) |  |  | (The intrinsic CoSb3 has much higher thermal conductivity, which shows 0.11 W cm−1 K−1 at 300 K and decreases with increasing temperature to 0.074 W cm−1 K−1 at 700 K .) FROM: The intrinsic CoSb3 has much higher thermal conductivity, which shows 0.11 W cm−1 K−1 at 300 K and decreases with increasing temperature to 0.074 W cm−1 K−1 at 700 K . | 10.1016-j.matchemphys.2007.10.021.xml |  |  |  |  | comma-level | thermal conductivity | Thermoelectric properties of In z Co4Sb12−y Te y skutterudites | Elsevier | 2008 | no
2925 | ['Bi0.5Sb1.5Te3'] | Bi0.5Sb1.5Te3 | ThermCond | ThermCond | lattice | [323.0] | 323 | Kelvin^(1.0) | [323.0] | [0.6] | 0.6 | Kelvin^(-1.0) Meter^(-1.0) Watt^(1.0) |  |  | (Jiang et al. attained a peak ZT of 1.56 at 323 K in Bi0.5Sb1.5Te3 by combining higher S from texturing with lower lattice thermal conductivity (0.6 W m−1 K−1) from the hierarchical nanostructure and defects introduced by a two-step hot forging process .) FROM: Jiang et al. attained a peak ZT of 1.56 at 323 K in Bi0.5Sb1.5Te3 by combining higher S from texturing with lower lattice thermal conductivity (0.6 W m−1 K−1) from the hierarchical nanostructure and defects introduced by a two-step hot forging process . | 10.1016-j.jssc.2018.11.037.xml |  | hotforging |  |  | comma-level | lattice thermal conductivity | High thermoelectric performance of Bi2-xSbxTe3 bulk alloys prepared from non-nanostructured starting powders | Elsevier | 2019 | no
2926 | ['PEG 8000'] | PEG 8000 | ThermCond | ThermCond | total | [319.0] | 319 | Kelvin^(1.0) | [46.0] | [3.5] | 3.5 | Kelvin^(-1.0) Meter^(-1.0) Watt^(1.0) |  |  | (But the mobility of PEG was greatly hindered by fixing onto PU inside the GF framework resulting in a low enthalpy of 80 J g−1 for the composite with PEG 8000 at 46 °C and achieving 3.5 W m−1 K−1 thermal conductivity.) FROM: But the mobility of PEG was greatly hindered by fixing onto PU inside the GF framework resulting in a low enthalpy of 80 J g−1 for the composite with PEG 8000 at 46 °C and achieving 3.5 W m−1 K−1 thermal conductivity. | 10.1039-c7ta04968d.html |  |  |  |  | comma-level | thermal conductivity | Versatility of polyethylene glycol (PEG) in designing solid–solid phase change materials (PCMs) for thermal management and their application to innovative technologies | RSC | 2017 | no
2927 | ['ReSe2'] | ReSe2 | ThermCond | ThermCond | lattice | [295] | 295 | Kelvin^(1.0) |  | [118.58] | 118.58 | Kelvin^(-1.0) Meter^(-1.0) Watt^(1.0) |  |  | (We find that the lattice thermal conductivity of ReSe2 is non-isotropic, with the highest value of 118.58 ( )W mK ï€­ along the a-axis and lowest one of 10.69 ( )W mK ï€­ along the c-axis at room temperature.) FROM: We find that the lattice thermal conductivity of ReSe2 is non-isotropic, with the highest value of 118.58 ( )W mK ï€­ along the a-axis and lowest one of 10.69 ( )W mK ï€­ along the c-axis at room temperature. | 10.1016-j.matpr.2017.12.201.xml |  |  | a-axis |  | comma-level | lattice thermal conductivity | First principles study of the structural, stability properties and lattice thermal conductivity of bulk ReSe2 | Elsevier | 2018 | no
2928 | ['Bi2S3 polycrystalline materials'] | Bi2S3 polycrystalline materials | ThermCond | ThermCond | total | [295] | 295 | Kelvin^(1.0) |  | [1.3] | 1.3 | Kelvin^(-1.0) Meter^(-1.0) Watt^(1.0) |  |  | (Compared with the thermal conductivity at room temperature for Bi2S3 polycrystalline materials (1.3 W m-1 K-1)) FROM: Compared with the thermal conductivity at room temperature for Bi2S3 polycrystalline materials (1.3 W m-1 K-1), we note that the thermal conductivity of as-deposited sample A is well comparable to this value. | 10.1007-s00339-018-1584-7.txt |  |  |  |  | comma-level | thermal conductivity | Annealing study and thermal investigation on bismuth sulfide thin films prepared by chemical bath deposition in basic medium | Springer | 2018 | no
2929 | ['GaSb'] | GaSb | ThermCond | ThermCond | lattice | [295] | 295 | Kelvin^(1.0) |  | [17.0] | 17 | Kelvin^(-1.0) Meter^(-1.0) Watt^(1.0) |  |  | (The κL values at room temperature decreases with the increase of In content from 17.0 W m−1 K−1 in GaSb) FROM: The κL values at room temperature decreases with the increase of In content from 17.0 W m−1 K−1 in GaSb to 7.2 W m−1 K−1 in Ga0.8In0.2Sb. | 10.1016-j.ceramint.2018.08.193.xml |  |  |  |  | comma-level | κL | Fabrication and thermoelectric properties of Ga1-xInxSb compounds by solid reaction | Elsevier | 2018 | no
2930 | ['Ga0.8In0.2Sb'] | Ga0.8In0.2Sb | ThermCond | ThermCond | lattice | [295] | 295 | Kelvin^(1.0) |  | [7.2] | 7.2 | Kelvin^(-1.0) Meter^(-1.0) Watt^(1.0) |  |  | ({ κL at room temperature }: 7.2 W m−1 K−1 in Ga0.8In0.2Sb.) FROM: The κL values at room temperature decreases with the increase of In content from 17.0 W m−1 K−1 in GaSb to 7.2 W m−1 K−1 in Ga0.8In0.2Sb. | 10.1016-j.ceramint.2018.08.193.xml |  |  |  |  | comma-level | κL | Fabrication and thermoelectric properties of Ga1-xInxSb compounds by solid reaction | Elsevier | 2018 | no
2931 | ['Ga0.85In0.15Sb'] | Ga0.85In0.15Sb | ThermCond | ThermCond | lattice | [600.0] | 600 | Kelvin^(1.0) | [600.0] | [3.9] | 3.9 | Kelvin^(-1.0) Meter^(-1.0) Watt^(1.0) |  |  | (A lowest κL of 3.90 W m−1 K−1 at 600 K are also observed in Ga0.85In0.15Sb.) FROM: A lowest κL of 3.90 W m−1 K−1 at 600 K are also observed in Ga0.85In0.15Sb. | 10.1016-j.ceramint.2018.08.193.xml |  |  |  |  | comma-level | κL | Fabrication and thermoelectric properties of Ga1-xInxSb compounds by solid reaction | Elsevier | 2018 | no
2932 | ['Ga0.85In0.15Sb'] | Ga0.85In0.15Sb | ThermCond | ThermCond | lattice | [300.0] | 300 | Kelvin^(1.0) | [300.0] | [17.0] | 17 | Kelvin^(-1.0) Meter^(-1.0) Watt^(1.0) |  |  | ( a lowest κL of 17.0 W m−1 K−1 at 300 K and 3.90 W m−1 K−1 at 600 K are obtained in Ga0.85In0.15Sb.) FROM: Due to the enhanced phonon scattering from the point defects of In at the Ga sites, a lowest κL of 17.0 W m−1 K−1 at 300 K and 3.90 W m−1 K−1 at 600 K are obtained in Ga0.85In0.15Sb. | 10.1016-j.ceramint.2018.08.193.xml |  |  |  |  | comma-level | κL | Fabrication and thermoelectric properties of Ga1-xInxSb compounds by solid reaction | Elsevier | 2018 | no
2933 | ['MoS2'] | MoS2 | ThermCond | ThermCond | lattice | [300.0] | 300 | Kelvin^(1.0) | [300.0] | [112.0] | 112 | Kelvin^(-1.0) Meter^(-1.0) Watt^(1.0) |  |  | (We predict an intrinsic κL of 112 Wm-1K-1 at 300 K for MoS2 (black line in c)) FROM: We predict an intrinsic κL of 112 Wm-1K-1 at 300 K for MoS2 (black line in c), close to the previous calculations [,] of 124 Wm-1K-1 and 102 Wm-1K-1, and 102 Wm-1K-1 at 300 K for PtSSe (black line in d), which is similar to the resized result of Tao et al. [] by effective thickness. | 10.1016-j.mtphys.2020.100277.xml |  |  |  |  | comma-level | κL | Strong electron-phonon interaction induced significant reduction in lattice thermal conductivities for single-layer MoS2 and PtSSe | Elsevier | 2020 | no
2934 | ['PtSSe'] | PtSSe | ThermCond | ThermCond | lattice | [300.0] | 300 | Kelvin^(1.0) | [300.0] | [102.0] | 102 | Kelvin^(-1.0) Meter^(-1.0) Watt^(1.0) |  |  | ({ κL }: and 102 Wm-1K-1 at 300 K for PtSSe (black line in d)) FROM: We predict an intrinsic κL of 112 Wm-1K-1 at 300 K for MoS2 (black line in c), close to the previous calculations [,] of 124 Wm-1K-1 and 102 Wm-1K-1, and 102 Wm-1K-1 at 300 K for PtSSe (black line in d), which is similar to the resized result of Tao et al. [] by effective thickness. | 10.1016-j.mtphys.2020.100277.xml |  |  |  |  | comma-level | κL | Strong electron-phonon interaction induced significant reduction in lattice thermal conductivities for single-layer MoS2 and PtSSe | Elsevier | 2020 | no
2935 | ['MoS2'] | MoS2 | ThermCond | ThermCond | lattice | [295] | 295 | Kelvin^(1.0) |  | [68.0] | 68 | Kelvin^(-1.0) Meter^(-1.0) Watt^(1.0) |  |  | ({ at room temperature }: the κL is 68 Wm-1K-1 (reduce 39%) for MoS2 and is 22 Wm-1K-1 (reduce 78%) for PtSSe by hole doping) FROM: By further considering both PPI and EPI, significant reductions of room temperature κL are found: e.g., the κL is 68 Wm-1K-1 (reduce 39%) for MoS2 and is 22 Wm-1K-1 (reduce 78%) for PtSSe by hole doping, respectively; the corresponding values by electron doping are 65 Wm-1K-1 (reduce 42%) and 46 Wm-1K-1 (reduce 55%) for MoS2 and PtSSe, respectively. | 10.1016-j.mtphys.2020.100277.xml |  |  |  |  | comma-level | κL | Strong electron-phonon interaction induced significant reduction in lattice thermal conductivities for single-layer MoS2 and PtSSe | Elsevier | 2020 | no
2936 | ['MoS2'] | MoS2 | ThermCond | ThermCond | lattice | [295] | 295 | Kelvin^(1.0) |  | [65.0] | 65 | Kelvin^(-1.0) Meter^(-1.0) Watt^(1.0) |  |  | ({ κL at room temperature }: the corresponding values by electron doping are 65 Wm-1K-1 (reduce 42%) and 46 Wm-1K-1 (reduce 55%) for MoS2 and PtSSe) FROM: By further considering both PPI and EPI, significant reductions of room temperature κL are found: e.g., the κL is 68 Wm-1K-1 (reduce 39%) for MoS2 and is 22 Wm-1K-1 (reduce 78%) for PtSSe by hole doping, respectively; the corresponding values by electron doping are 65 Wm-1K-1 (reduce 42%) and 46 Wm-1K-1 (reduce 55%) for MoS2 and PtSSe, respectively. | 10.1016-j.mtphys.2020.100277.xml |  |  |  |  | comma-level | κL | Strong electron-phonon interaction induced significant reduction in lattice thermal conductivities for single-layer MoS2 and PtSSe | Elsevier | 2020 | no
2937 | ['MoS2'] | MoS2 | ThermCond | ThermCond | lattice | [295] | 295 | Kelvin^(1.0) |  | [62.0] | 62 | Kelvin^(-1.0) Meter^(-1.0) Watt^(1.0) |  |  | (The room temperature κL at such high carrier concentration for MoS2 is close to the experimental results [,] of about 62 Wm-1K-1.) FROM: The room temperature κL at such high carrier concentration for MoS2 is close to the experimental results [,] of about 62 Wm-1K-1. | 10.1016-j.mtphys.2020.100277.xml |  |  |  |  | comma-level | κL | Strong electron-phonon interaction induced significant reduction in lattice thermal conductivities for single-layer MoS2 and PtSSe | Elsevier | 2020 | no
2938 | ['SiC'] | SiC | ThermCond | ThermCond | electronic | [295] | 295 | Kelvin^(1.0) |  | [0.83] | 0.83 | Kelvin^(-1.0) Meter^(-1.0) Watt^(1.0) |  |  | ({ at room temperature }: The κele is 0.83 Wm−1K−1 for the sample without SiC) FROM: The κele is 0.83 Wm−1K−1 for the sample without SiC, and decreases to 0.53 Wm−1K−1 at room temperature as 0.8 vol% SiC added. | 10.1016-j.scriptamat.2020.03.018.xml |  |  |  |  | comma-level | κele | Synergistically improving thermoelectric and mechanical properties of Ge0.94Bi0.06Te through dispersing nano-SiC | Elsevier | 2020 | no
2939 | ['0.8 vol % SiC'] | 0.8 vol % SiC | ThermCond | ThermCond | electronic | [295] | 295 | Kelvin^(1.0) |  | [0.53] | 0.53 | Kelvin^(-1.0) Meter^(-1.0) Watt^(1.0) |  |  | ({ κele }: and decreases to 0.53 Wm−1K−1 at room temperature as 0.8 vol% SiC added.) FROM: The κele is 0.83 Wm−1K−1 for the sample without SiC, and decreases to 0.53 Wm−1K−1 at room temperature as 0.8 vol% SiC added. | 10.1016-j.scriptamat.2020.03.018.xml |  |  |  |  | comma-level | κele | Synergistically improving thermoelectric and mechanical properties of Ge0.94Bi0.06Te through dispersing nano-SiC | Elsevier | 2020 | no
2940 | ['P0.75Sb0.25'] | P0.75Sb0.25 | ThermCond | ThermCond | total | [295] | 295 | Kelvin^(1.0) |  | [7.3] | 7.3 | Kelvin^(-1.0) Meter^(-1.0) Watt^(1.0) |  |  | ({ at room temperature }: the thermal conductivity of P0.75Sb0.25 is calculated to be 7.3 W m−1 K−1) FROM: At room temperature, the thermal conductivity of P0.75Sb0.25 is calculated to be 7.3 W m−1 K−1, which is 89% smaller than that of pristine BP. | 10.1039-c5tc03238e.html |  |  |  |  | comma-level | thermal conductivity | High thermoelectric performance can be achieved in black phosphorus | RSC | 2016 | no
2941 | ['bulk Fe-based'] | bulk Fe-based | ThermCond | ThermCond | total | [280.0] | 280 | Kelvin^(1.0) | [280.0] | [5.0] | 5 | Kelvin^(-1.0) Meter^(-1.0) Watt^(1.0) |  |  | (Assuming the thermal conductivity for bulk Fe-based superconductors, κ ~5 W m-1 K-1, the dimensionless figure of merit ZT of the FeSe ultrathin film reaches as large as ~1.5 at 280 K.) FROM: Assuming the thermal conductivity for bulk Fe-based superconductors, κ ~5 W m-1 K-1, the dimensionless figure of merit ZT of the FeSe ultrathin film reaches as large as ~1.5 at 280 K. | 10.1038-s41467-019-08784-z.txt |  |  |  |  | comma-level | thermal conductivity | Giant thermoelectric power factor in ultrathin FeSe superconductor | Springer | 2019 | yes
2942 | ['TiS2-0.5PbSnS3'] | TiS2-0.5PbSnS3 | ThermCond | ThermCond | total | [350.0] | 350 | Kelvin^(1.0) | [350.0] | [2.64] | 2.64 | Kelvin^(-1.0) Meter^(-1.0) Watt^(1.0) |  |  | (The minimum κtotal is achieved for TiS2-0.5PbSnS3 (2.64 Wm−1K−1 and 1.81 Wm−1 K−1 at 350 K and 650 K)) FROM: The minimum κtotal is achieved for TiS2-0.5PbSnS3 (2.64 Wm−1K−1 and 1.81 Wm−1 K−1 at 350 K and 650 K), respectively, which is close to the κtotal values of (BiS)1.2(TiS2)2, (SnS)1.2(TiS2)2 and (PbS)1.18(TiS2)2 that reported by Wan et al. . | 10.1016-j.jallcom.2016.12.088.xml |  |  |  |  | comma-level | minimum κtotal | Thermoelectric properties of TiS2-xPbSnS3 nanocomposites | Elsevier | 2017 | no
2943 | ['pristine TiS2'] | pristine TiS2 | ThermCond | ThermCond | lattice | [350.0] | 350 | Kelvin^(1.0) | [350.0] | [2.1] | 2.1 | Kelvin^(-1.0) Meter^(-1.0) Watt^(1.0) |  |  | (The κl (2.1 Wm−1K−1 at 350 K) of our pristine TiS2 is much lower) FROM: The κl (2.1 Wm−1K−1 at 350 K) of our pristine TiS2 is much lower than that of single crystals with a nearly stoichiometric composition, and is comparable with the reference data for Ti1+xS2 with similar σ, which should be caused by enhanced phonon scattering due to the excess Ti in the van der Waals gaps. | 10.1016-j.jallcom.2016.12.088.xml |  |  |  |  | comma-level | κl | Thermoelectric properties of TiS2-xPbSnS3 nanocomposites | Elsevier | 2017 | no
2944 | ['Sn0.97Na0.03Se + 5 wt %'] | Sn0.97Na0.03Se + 5 wt % | ThermCond | ThermCond | lattice | [757.0] | 757 | Kelvin^(1.0) | [757.0] | [0.53] | 0.53 | Kelvin^(-1.0) Meter^(-1.0) Watt^(1.0) |  |  | (The lowest κlat (∼0.53 W m−1 K−1) value appears at 757 K for the Sn0.97Na0.03Se + 5 wt% Te sample.) FROM: The lowest κlat (∼0.53 W m−1 K−1) value appears at 757 K for the Sn0.97Na0.03Se + 5 wt% Te sample. | 10.1039-c8tc06545d.html |  |  |  |  | comma-level | κlat | Optimized orientation and enhanced thermoelectric performance in Sn0.97Na0.03Se with Te addition | RSC | 2019 | no
2946 | ['BiCuSeO'] | BiCuSeO | ThermCond | ThermCond | total | [900.0] | 900 | Kelvin^(1.0) | [900.0] | [0.4, 0.5] | 0.45 | Kelvin^(-1.0) Meter^(-1.0) Watt^(1.0) |  |  | (The thermal conductivity of BiCuSeO is only 0.4–0.5 W m−1 K−1 around 900 K and does not ) FROM: The thermal conductivity of BiCuSeO is only 0.4–0.5 W m−1 K−1 around 900 K and does not exceed 1 W m−1 K−1 at room temperature. | 10.1039-c6cp02739c.html |  |  |  |  | comma-level | thermal conductivity | Lattice thermal conductivity in layered BiCuSeO | RSC | 2016 | no
2947 | ['bulk BiOBr'] | bulk BiOBr | ThermCond | ThermCond | lattice | [300.0] | 300 | Kelvin^(1.0) | [300.0] | [3.98] | 3.98 | Kelvin^(-1.0) Meter^(-1.0) Watt^(1.0) |  |  | ({ at 300 K }: The values of κl for bulk BiOBr are 3.98 Wm-1K-1 (in-plane) and 0.70 Wm-1K-1 (out-of-plane)) FROM: The values of κl for bulk BiOBr are 3.98 Wm-1K-1 (in-plane) and 0.70 Wm-1K-1 (out-of-plane), respectively, at 300 K. | 10.1016-j.rinp.2020.103584.xml |  |  | out - of - plane |  | comma-level | κl | Promising high-temperature thermoelectric response of bismuth oxybromide | Elsevier | 2020 | no
2948 | ['QL BiOBr'] | QL BiOBr | ThermCond | ThermCond | lattice | [295] | 295 | Kelvin^(1.0) |  | [5.54] | 5.54 | Kelvin^(-1.0) Meter^(-1.0) Watt^(1.0) |  |  | ( the lattice thermal conductivity of QL BiOBr is 5.54 Wm-1K-1 at room temperature) FROM: Additionally, the lattice thermal conductivity of QL BiOBr is 5.54 Wm-1K-1 at room temperature, and it also rapidly decreases with increasing temperature. | 10.1016-j.rinp.2020.103584.xml |  |  |  |  | comma-level | lattice thermal conductivity | Promising high-temperature thermoelectric response of bismuth oxybromide | Elsevier | 2020 | no
2949 | ['Cu3SbSe4'] | Cu3SbSe4 | ThermCond | ThermCond | lattice | [275.0, 700.0] | 487.5 | Kelvin^(1.0) | [275.0, 700.0] | [0.47] | 0.47 | Kelvin^(-1.0) Meter^(-1.0) Watt^(1.0) |  |  | (The minimum lattice thermal conductivity for Cu3SbSe4, κmin, was estimated using Cahill's formula and was found be around 0.47 Wm−1 K−1 from 275 K to 700 K.) FROM: The minimum lattice thermal conductivity for Cu3SbSe4, κmin, was estimated using Cahill's formula and was found be around 0.47 Wm−1 K−1 from 275 K to 700 K. | 10.1039-c4ta01957a.html |  |  |  |  | comma-level | minimum lattice thermal conductivity | Thermoelectric properties of Sn-doped p-type Cu3SbSe4: a compound with large effective mass and small band gap | RSC | 2014 | no
2950 | ['Ce0.17Co4Sb12'] | Ce0.17Co4Sb12 | ThermCond | ThermCond | lattice | [850.0] | 850 | Kelvin^(1.0) | [850.0] | [2.0] | 2 | Kelvin^(-1.0) Meter^(-1.0) Watt^(1.0) |  |  | ( single-filled Ce skutterudites displayed very good thermoelectric properties with κl around 2.0 W m−1 K−1 for Ce0.17Co4Sb12 at 850 K) FROM: Moreover, single-filled Ce skutterudites displayed very good thermoelectric properties with κl around 2.0 W m−1 K−1 for Ce0.17Co4Sb12 at 850 K, increasing the filling fraction limit using a solubility design. | 10.1039-c8tc06461j.html |  |  |  |  | comma-level | κl | Substantial thermal conductivity reduction in mischmetal skutterudites MmxCo4Sb12 prepared under high-pressure conditions, due to uneven distribution of the rare-earth elements | RSC | 2019 | yes
2951 | ['unfilled CoSb3 skutterudite'] | unfilled CoSb3 skutterudite | ThermCond | ThermCond | total | [773.0] | 773 | Kelvin^(1.0) | [773.0] | [1.6] | 1.6 | Kelvin^(-1.0) Meter^(-1.0) Watt^(1.0) |  |  | (The best (lowest) κtot of 1.6 W m−1 K−1 at 773 K is observed for the Mm0.5Co4Sb12 composition, which is hugely reduced with respect to unfilled CoSb3 skutterudite.) FROM: The best (lowest) κtot of 1.6 W m−1 K−1 at 773 K is observed for the Mm0.5Co4Sb12 composition, which is hugely reduced with respect to unfilled CoSb3 skutterudite. | 10.1039-c8tc06461j.html |  |  |  |  | comma-level | κtot | Substantial thermal conductivity reduction in mischmetal skutterudites MmxCo4Sb12 prepared under high-pressure conditions, due to uneven distribution of the rare-earth elements | RSC | 2019 | yes
2952 | ['pure CoSb3'] | pure CoSb3 | ThermCond | ThermCond | total | [295] | 295 | Kelvin^(1.0) |  | [8.5] | 8.5 | Kelvin^(-1.0) Meter^(-1.0) Watt^(1.0) |  |  | ( the thermal conductivity of the pure CoSb3, of 8.5 W m−1 K−1 at RT.) FROM: However, for Mm0.15Co4Sb12 seems that the actual quantity of mischmetal included in the skutterudite structure is not enough to achieve a great reduction in thermal conductivity, it is still significant compared to the thermal conductivity of the pure CoSb3, of 8.5 W m−1 K−1 at RT. | 10.1039-c8tc06461j.html |  |  |  |  | comma-level | thermal conductivity | Substantial thermal conductivity reduction in mischmetal skutterudites MmxCo4Sb12 prepared under high-pressure conditions, due to uneven distribution of the rare-earth elements | RSC | 2019 | yes
2953 | ['Ce-filled CoSb3'] | Ce-filled CoSb3 | ThermCond | ThermCond | lattice | [295] | 295 | Kelvin^(1.0) |  | [2.5] | 2.5 | Kelvin^(-1.0) Meter^(-1.0) Watt^(1.0) |  |  | ({ lattice thermal conductivities }: La- and Ce-filled CoSb3 prepared under the high-pressure conditions (∼2.5 Wm−1K−1 and 2.8 W m−1 K−1 at RT) FROM: In fact, these lattice thermal conductivities are indeed low, even compared to La- and Ce-filled CoSb3 prepared under the high-pressure conditions (∼2.5 Wm−1K−1 and 2.8 W m−1 K−1 at RT, respectively), which display an analogous phase separation, but no elemental segregation. | 10.1039-c8tc06461j.html |  | high - pressure |  |  | comma-level | lattice thermal conductivities | Substantial thermal conductivity reduction in mischmetal skutterudites MmxCo4Sb12 prepared under high-pressure conditions, due to uneven distribution of the rare-earth elements | RSC | 2019 | yes
2954 | ['La0.23Co4Sb12'] | La0.23Co4Sb12 | ThermCond | ThermCond | lattice | [400.0] | 400 | Kelvin^(1.0) | [400.0] | [4.0] | 4 | Kelvin^(-1.0) Meter^(-1.0) Watt^(1.0) |  |  | ( Nolas et al. found lattice thermal conductivity of ∼4 W m−1 K−1 and 7 W m−1 K−1 in La0.23Co4Sb12 and La0.05Co4Sb12 at 400 K respectively) FROM: As for samples prepared by other means, Nolas et al. found lattice thermal conductivity of ∼4 W m−1 K−1 and 7 W m−1 K−1 in La0.23Co4Sb12 and La0.05Co4Sb12 at 400 K respectively, prepared by a solid state reaction in sealed quartz ampoules. | 10.1039-c8tc06461j.html |  |  |  |  | comma-level | lattice thermal conductivity | Substantial thermal conductivity reduction in mischmetal skutterudites MmxCo4Sb12 prepared under high-pressure conditions, due to uneven distribution of the rare-earth elements | RSC | 2019 | yes
2955 | ['Typical TE oxides'] | Typical TE oxides | ThermCond | ThermCond | total | [1118.0] | 1118 | Kelvin^(1.0) | [1118.0] | [1.4] | 1.4 | Kelvin^(-1.0) Meter^(-1.0) Watt^(1.0) |  |  | ({ at 1118 K) }: Typical TE oxides include Ca2.8Ag0.15Lu0.05Co4O9+δ (κ ∼ 1.4 W m−1 K−1) FROM: Typical TE oxides include Ca2.8Ag0.15Lu0.05Co4O9+δ (κ ∼ 1.4 W m−1 K−1, ZT ∼ 0.61 at 1118 K), Sr0.9La0.1TiO3−δ (κ ∼ 3.0 W m−1 K−1, ZT ∼ 0.21 at 750 K), In1.8Ge0.2O3 (κ ∼ 2.0 W m−1 K−1, ZT ∼ 0.46 at 1273 K), Ca0.9Yb0.1MnO3 (κ ∼ 1.6 W m−1 K−1, ZT ∼ 0.16 at 1000 K), and Zn0.96Al0.02Ga0.02O (κ ∼ 5.0 W m−1 K−1, ZT ∼ 0.65 at 1247 K). | 10.1039-c2ee22622g.html |  |  |  |  | comma-level | κ | A high thermoelectric figure of merit ZT > 1 in Ba heavily doped BiCuSeO oxyselenides | RSC | 2012 | no
2956 | ['Sr0.9La0.1TiO3−δ'] | Sr0.9La0.1TiO3−δ | ThermCond | ThermCond | total | [1118.0] | 1118 | Kelvin^(1.0) | [1118.0] | [3.0] | 3 | Kelvin^(-1.0) Meter^(-1.0) Watt^(1.0) |  |  | ({ at 1118 K) }: Sr0.9La0.1TiO3−δ (κ ∼ 3.0 W m−1 K−1) FROM: Typical TE oxides include Ca2.8Ag0.15Lu0.05Co4O9+δ (κ ∼ 1.4 W m−1 K−1, ZT ∼ 0.61 at 1118 K), Sr0.9La0.1TiO3−δ (κ ∼ 3.0 W m−1 K−1, ZT ∼ 0.21 at 750 K), In1.8Ge0.2O3 (κ ∼ 2.0 W m−1 K−1, ZT ∼ 0.46 at 1273 K), Ca0.9Yb0.1MnO3 (κ ∼ 1.6 W m−1 K−1, ZT ∼ 0.16 at 1000 K), and Zn0.96Al0.02Ga0.02O (κ ∼ 5.0 W m−1 K−1, ZT ∼ 0.65 at 1247 K). | 10.1039-c2ee22622g.html |  |  |  |  | comma-level | κ | A high thermoelectric figure of merit ZT > 1 in Ba heavily doped BiCuSeO oxyselenides | RSC | 2012 | no
2957 | ['In1.8Ge0.2O3'] | In1.8Ge0.2O3 | ThermCond | ThermCond | total | [1118.0] | 1118 | Kelvin^(1.0) | [1118.0] | [2.0] | 2 | Kelvin^(-1.0) Meter^(-1.0) Watt^(1.0) |  |  | ({ at 1118 K) }: In1.8Ge0.2O3 (κ ∼ 2.0 W m−1 K−1) FROM: Typical TE oxides include Ca2.8Ag0.15Lu0.05Co4O9+δ (κ ∼ 1.4 W m−1 K−1, ZT ∼ 0.61 at 1118 K), Sr0.9La0.1TiO3−δ (κ ∼ 3.0 W m−1 K−1, ZT ∼ 0.21 at 750 K), In1.8Ge0.2O3 (κ ∼ 2.0 W m−1 K−1, ZT ∼ 0.46 at 1273 K), Ca0.9Yb0.1MnO3 (κ ∼ 1.6 W m−1 K−1, ZT ∼ 0.16 at 1000 K), and Zn0.96Al0.02Ga0.02O (κ ∼ 5.0 W m−1 K−1, ZT ∼ 0.65 at 1247 K). | 10.1039-c2ee22622g.html |  |  |  |  | comma-level | κ | A high thermoelectric figure of merit ZT > 1 in Ba heavily doped BiCuSeO oxyselenides | RSC | 2012 | no
2958 | ['Ca0.9Yb0.1MnO3'] | Ca0.9Yb0.1MnO3 | ThermCond | ThermCond | total | [1118.0] | 1118 | Kelvin^(1.0) | [1118.0] | [1.6] | 1.6 | Kelvin^(-1.0) Meter^(-1.0) Watt^(1.0) |  |  | ({ at 1118 K) }: Ca0.9Yb0.1MnO3 (κ ∼ 1.6 W m−1 K−1) FROM: Typical TE oxides include Ca2.8Ag0.15Lu0.05Co4O9+δ (κ ∼ 1.4 W m−1 K−1, ZT ∼ 0.61 at 1118 K), Sr0.9La0.1TiO3−δ (κ ∼ 3.0 W m−1 K−1, ZT ∼ 0.21 at 750 K), In1.8Ge0.2O3 (κ ∼ 2.0 W m−1 K−1, ZT ∼ 0.46 at 1273 K), Ca0.9Yb0.1MnO3 (κ ∼ 1.6 W m−1 K−1, ZT ∼ 0.16 at 1000 K), and Zn0.96Al0.02Ga0.02O (κ ∼ 5.0 W m−1 K−1, ZT ∼ 0.65 at 1247 K). | 10.1039-c2ee22622g.html |  |  |  |  | comma-level | κ | A high thermoelectric figure of merit ZT > 1 in Ba heavily doped BiCuSeO oxyselenides | RSC | 2012 | no
2959 | ['Zn0.96Al0.02Ga0.02O'] | Zn0.96Al0.02Ga0.02O | ThermCond | ThermCond | total | [1118.0] | 1118 | Kelvin^(1.0) | [1118.0] | [5.0] | 5 | Kelvin^(-1.0) Meter^(-1.0) Watt^(1.0) |  |  | ({ at 1118 K) }: and Zn0.96Al0.02Ga0.02O (κ ∼ 5.0 W m−1 K−1) FROM: Typical TE oxides include Ca2.8Ag0.15Lu0.05Co4O9+δ (κ ∼ 1.4 W m−1 K−1, ZT ∼ 0.61 at 1118 K), Sr0.9La0.1TiO3−δ (κ ∼ 3.0 W m−1 K−1, ZT ∼ 0.21 at 750 K), In1.8Ge0.2O3 (κ ∼ 2.0 W m−1 K−1, ZT ∼ 0.46 at 1273 K), Ca0.9Yb0.1MnO3 (κ ∼ 1.6 W m−1 K−1, ZT ∼ 0.16 at 1000 K), and Zn0.96Al0.02Ga0.02O (κ ∼ 5.0 W m−1 K−1, ZT ∼ 0.65 at 1247 K). | 10.1039-c2ee22622g.html |  |  |  |  | comma-level | κ | A high thermoelectric figure of merit ZT > 1 in Ba heavily doped BiCuSeO oxyselenides | RSC | 2012 | no
2960 | ['quaternary oxyselenide'] | quaternary oxyselenide | ThermCond | ThermCond | total | [923.0] | 923 | Kelvin^(1.0) | [923.0] | [0.4] | 0.4 | Kelvin^(-1.0) Meter^(-1.0) Watt^(1.0) |  |  | (Recently, we have reported the promising TE properties of a quaternary oxyselenide, BiCuSeO, which exhibits an intrinsically very low thermal conductivity (∼0.40 W m−1 K−1 at 923 K).) FROM: Recently, we have reported the promising TE properties of a quaternary oxyselenide, BiCuSeO, which exhibits an intrinsically very low thermal conductivity (∼0.40 W m−1 K−1 at 923 K). | 10.1039-c2ee22622g.html |  |  |  |  | comma-level | thermal conductivity | A high thermoelectric figure of merit ZT > 1 in Ba heavily doped BiCuSeO oxyselenides | RSC | 2012 | no
2961 | ['BiCuSeO'] | BiCuSeO | ThermCond | ThermCond | total | [300.0] | 300 | Kelvin^(1.0) | [300.0] | [0.54] | 0.54 | Kelvin^(-1.0) Meter^(-1.0) Watt^(1.0) |  |  | (The κtot of BiCuSeO decreases with increasing temperature from 0.54 W m−1 K−1 at 300 K) FROM: The κtot of BiCuSeO decreases with increasing temperature from 0.54 W m−1 K−1 at 300 K to 0.34 W m−1 K−1 at 923 K (heat capacity and thermal diffusivity data can be found in Fig. S2). | 10.1039-c2ee22622g.html |  |  |  |  | comma-level | κtot | A high thermoelectric figure of merit ZT > 1 in Ba heavily doped BiCuSeO oxyselenides | RSC | 2012 | no
2962 | ['BiCuSeO'] | BiCuSeO | ThermCond | ThermCond | lattice | [300.0] | 300 | Kelvin^(1.0) | [300.0] | [0.52] | 0.52 | Kelvin^(-1.0) Meter^(-1.0) Watt^(1.0) |  |  | (BiCuSeO has a very low κlat of 0.52 W m−1 K−1 at 300 K and 0.32 W m−1 K−1 at 923 K) FROM: BiCuSeO has a very low κlat of 0.52 W m−1 K−1 at 300 K and 0.32 W m−1 K−1 at 923 K, which are much lower than those of PbTe-based TE materials. | 10.1039-c2ee22622g.html |  |  |  |  | comma-level | κlat | A high thermoelectric figure of merit ZT > 1 in Ba heavily doped BiCuSeO oxyselenides | RSC | 2012 | no
2963 | ['BiCuSeO'] | BiCuSeO | ThermCond | ThermCond | lattice | [300.0] | 300 | Kelvin^(1.0) | [300.0] | [0.52] | 0.52 | Kelvin^(-1.0) Meter^(-1.0) Watt^(1.0) |  |  | ( the κlat at 300 K decreases from 0.52 W m−1 K−1 for BiCuSeO) FROM: Namely, the κlat at 300 K decreases from 0.52 W m−1 K−1 for BiCuSeO to 0.31 W m−1 K−1 for the 2E21 sample. | 10.1039-c2ee22622g.html |  |  |  |  | comma-level | κlat | A high thermoelectric figure of merit ZT > 1 in Ba heavily doped BiCuSeO oxyselenides | RSC | 2012 | no
2964 | ['SnSe'] | SnSe | ThermCond | ThermCond | total | [295] | 295 | Kelvin^(1.0) |  | [0.46, 0.68] | 0.57 | Kelvin^(-1.0) Meter^(-1.0) Watt^(1.0) |  |  | ({ thermal conductivity at room temperature }: which is much higher when considering thermoelectric applications relative to SnSe (0.46–0.68 W m−1 K−1).) FROM: Second, the thermal conductivity of T-carbon at room temperature is 33 W m−1 K−1, which is much higher when considering thermoelectric applications relative to SnSe (0.46–0.68 W m−1 K−1). | 10.1039-c8nr09557d.html |  |  |  |  | comma-level | thermal conductivity | Exploring T-carbon for energy applications | RSC | 2019 | no
2965 | ['Sn0.98Na0.02Se'] | Sn0.98Na0.02Se | ThermCond | ThermCond | total | [300.0] | 300 | Kelvin^(1.0) | [300.0] | [1.42] | 1.42 | Kelvin^(-1.0) Meter^(-1.0) Watt^(1.0) |  |  | ({ κtot }: and ranges from 1.42 Wm−1K−1 in Sn0.98Na0.02Se to 0.94 Wm−1K−1 in Sn0.98Na0.02Se0.8S0.2 at 300 K.) FROM: κtot presents a significant reduction in medium-low temperature, and ranges from 1.42 Wm−1K−1 in Sn0.98Na0.02Se to 0.94 Wm−1K−1 in Sn0.98Na0.02Se0.8S0.2 at 300 K. | 10.1016-j.jssc.2019.02.038.xml |  |  |  |  | comma-level | κtot | Synergistically optimized electrical and thermal transport properties of polycrystalline SnSe via alloying SnS | Elsevier | 2019 | no
2966 | ['Sn0.98Na0.02Se'] | Sn0.98Na0.02Se | ThermCond | ThermCond | lattice | [295] | 295 | Kelvin^(1.0) |  | [1.39] | 1.39 | Kelvin^(-1.0) Meter^(-1.0) Watt^(1.0) |  |  | ({ at room temperature }: At room temperature the lattice thermal conductivity is sharply reduced from 1.39 Wm−1K−1 for Sn0.98Na0.02Se) FROM: At room temperature the lattice thermal conductivity is sharply reduced from 1.39 Wm−1K−1 for Sn0.98Na0.02Se to 0.92 Wm−1K−1 for Sn0.98Na0.02Se0.8S0.2. | 10.1016-j.jssc.2019.02.038.xml |  |  |  |  | comma-level | lattice thermal conductivity | Synergistically optimized electrical and thermal transport properties of polycrystalline SnSe via alloying SnS | Elsevier | 2019 | no
2967 | ['Sn0.98Na0.02Se0.8S0.2'] | Sn0.98Na0.02Se0.8S0.2 | ThermCond | ThermCond | lattice | [295] | 295 | Kelvin^(1.0) |  | [0.92] | 0.92 | Kelvin^(-1.0) Meter^(-1.0) Watt^(1.0) |  |  | ({ lattice thermal conductivity at room temperature }: 0.92 Wm−1K−1 for Sn0.98Na0.02Se0.8S0.2.) FROM: At room temperature the lattice thermal conductivity is sharply reduced from 1.39 Wm−1K−1 for Sn0.98Na0.02Se to 0.92 Wm−1K−1 for Sn0.98Na0.02Se0.8S0.2. | 10.1016-j.jssc.2019.02.038.xml |  |  |  |  | comma-level | lattice thermal conductivity | Synergistically optimized electrical and thermal transport properties of polycrystalline SnSe via alloying SnS | Elsevier | 2019 | no
2968 | ['pristine Cu2Se'] | pristine Cu2Se | ThermCond | ThermCond | total | [295] | 295 | Kelvin^(1.0) |  | [0.9] | 0.9 | Kelvin^(-1.0) Meter^(-1.0) Watt^(1.0) |  |  | ({ thermal conductivity at room temperature }: the pristine Cu2Se (0.9 W m−1 K−1) and previously reported Cu1.94Al0.02Se (1.3 W m−1 K−1) compounds .) FROM: The room temperature total thermal conductivity of the Al- (1.9 W m−1 K−1) and Ga-doped (1.7 W m−1 K−1) compounds are a little bit higher than the pristine Cu2Se (0.9 W m−1 K−1) and previously reported Cu1.94Al0.02Se (1.3 W m−1 K−1) compounds . | 10.1016-j.actamat.2015.08.022.xml |  |  |  |  | comma-level | thermal conductivity | Thermoelectric, thermodynamic, and structural properties in Cu1.94 A 0.02Se (A =Al, Ga, and In) polycrystalline compounds | Elsevier | 2015 | no
2969 | ['n-type bismuth telluride'] | n-type bismuth telluride | ThermCond | ThermCond | total | [295] | 295 | Kelvin^(1.0) |  | [1.5] | 1.5 | Kelvin^(-1.0) Meter^(-1.0) Watt^(1.0) |  |  | (The high figure of merit at room temperature for n-type bismuth telluride (ZT~1) is attributed to a large thermopower (S~200 μV/K), high electrical conductivity (σ=1000 Ω−1 cm−1) and low thermal conductivity (κ=1.5 W m−1 K−1) .) FROM: The high figure of merit at room temperature for n-type bismuth telluride (ZT~1) is attributed to a large thermopower (S~200 μV/K), high electrical conductivity (σ=1000 Ω−1 cm−1) and low thermal conductivity (κ=1.5 W m−1 K−1) . | 10.1016-j.msea.2013.09.044.xml |  |  |  |  | comma-level | thermal conductivity | Texture development during deformation processing of the n-type bismuth telluride alloy Bi2Se0.3Te2.7 | Elsevier | 2013 | no
2970 | ['YAgTe2'] | YAgTe2 | ThermCond | ThermCond | lattice | [625.0] | 625 | Kelvin^(1.0) | [625.0] | [0.47] | 0.47 | Kelvin^(-1.0) Meter^(-1.0) Watt^(1.0) |  |  | ( the LT-phase of TmAgTe2 (κp = 0.47 ± 0.07 W m−1 K−1 at 625 K) and YAgTe2 (κp = 0.36 ± 0.05 W m−1 K−1 at 725 K) both exhibited higher phonon thermal conductivity) FROM: However, the LT-phase of TmAgTe2 (κp = 0.47 ± 0.07 W m−1 K−1 at 625 K) and YAgTe2 (κp = 0.36 ± 0.05 W m−1 K−1 at 725 K) both exhibited higher phonon thermal conductivity than the trigonal phase of TmAgTe2 indicating that the crystal structure plays a significant role in thermal conductivity. | 10.1039-c8ta06470a.html | 0.07 | LT |  |  | comma-level | κp | First-principles calculations and experimental studies of XYZ2 thermoelectric compounds: detailed analysis of van der Waals interactions | RSC | 2018 | no
2971 | ['YCuTe2'] | YCuTe2 | ThermCond | ThermCond | lattice | [800.0] | 800 | Kelvin^(1.0) | [800.0] | [0.39] | 0.39 | Kelvin^(-1.0) Meter^(-1.0) Watt^(1.0) |  |  | (The lattice thermal conductivity of YCuTe2 (κp = 0.39 ± 0.06 W m−1 K−1 at 800 K) was the highest for all investigated parent compounds) FROM: The lattice thermal conductivity of YCuTe2 (κp = 0.39 ± 0.06 W m−1 K−1 at 800 K) was the highest for all investigated parent compounds, which agrees well with the computed phonon dispersion curves (Fig. 7). | 10.1039-c8ta06470a.html | 0.06 |  |  |  | comma-level | lattice thermal conductivity | First-principles calculations and experimental studies of XYZ2 thermoelectric compounds: detailed analysis of van der Waals interactions | RSC | 2018 | no
2972 | ['Bi0.5Sb1.5Te3 thin film'] | Bi0.5Sb1.5Te3 thin film | ThermCond | ThermCond | total | [295] | 295 | Kelvin^(1.0) |  | [1.0] | 1 | Kelvin^(-1.0) Meter^(-1.0) Watt^(1.0) |  |  | (The out plane thermal conductivity at room temperature is approximately 1.0 W m−1 K−1 for the hierarchical Bi0.5Sb1.5Te3 thin film with (110) orientation.) FROM: The out plane thermal conductivity at room temperature is approximately 1.0 W m−1 K−1 for the hierarchical Bi0.5Sb1.5Te3 thin film with (110) orientation. | 10.1039-c4cp05386a.html |  |  | out plane |  | comma-level | thermal conductivity | Towards high refrigeration capability: the controllable structure of hierarchical Bi0.5Sb1.5Te3 flakes on a metal electrode | RSC | 2015 | no
2973 | ['pristine PbSe'] | pristine PbSe | ThermCond | ThermCond | lattice | [300.0] | 300 | Kelvin^(1.0) | [300.0] | [2.0] | 2 | Kelvin^(-1.0) Meter^(-1.0) Watt^(1.0) |  |  | ({ at 300 K }: the lattice thermal conductivity decreases from ∼2.0 W m−1 K−1 for pristine PbSe) FROM: For instance, the lattice thermal conductivity decreases from ∼2.0 W m−1 K−1 for pristine PbSe to ∼0.96 W m−1 K−1 for PbZn0.01Se at 300 K, which corresponds to more than 50% reduction. | 10.1039-d0ta00174k.html |  |  |  |  | comma-level | lattice thermal conductivity | Contrasting roles of small metallic elements M (M = Cu, Zn, Ni) in enhancing the thermoelectric performance of n-type PbM0.01Se | RSC | 2020 | no
2974 | ['PbZn0.01Se'] | PbZn0.01Se | ThermCond | ThermCond | lattice | [300.0] | 300 | Kelvin^(1.0) | [300.0] | [0.96] | 0.96 | Kelvin^(-1.0) Meter^(-1.0) Watt^(1.0) |  |  | ({ lattice thermal conductivity }: ∼0.96 W m−1 K−1 for PbZn0.01Se at 300 K) FROM: For instance, the lattice thermal conductivity decreases from ∼2.0 W m−1 K−1 for pristine PbSe to ∼0.96 W m−1 K−1 for PbZn0.01Se at 300 K, which corresponds to more than 50% reduction. | 10.1039-d0ta00174k.html |  |  |  |  | comma-level | lattice thermal conductivity | Contrasting roles of small metallic elements M (M = Cu, Zn, Ni) in enhancing the thermoelectric performance of n-type PbM0.01Se | RSC | 2020 | no
2975 | ['Sr3GaSb3'] | Sr3GaSb3 | ThermCond | ThermCond | lattice | [1000.0] | 1000 | Kelvin^(1.0) | [1000.0] | [0.45] | 0.45 | Kelvin^(-1.0) Meter^(-1.0) Watt^(1.0) |  |  | (This contributes to the exceptionally low lattice thermal conductivity (κL = 0.45 W m−1 K−1 at 1000 K) observed in Sr3GaSb3 samples synthesized for this study by ball milling followed by hot pressing.) FROM: This contributes to the exceptionally low lattice thermal conductivity (κL = 0.45 W m−1 K−1 at 1000 K) observed in Sr3GaSb3 samples synthesized for this study by ball milling followed by hot pressing. | 10.1039-c2ee22378c.html |  | ballmilling |  |  | comma-level | lattice thermal conductivity | Thermoelectric properties of Sr3GaSb3 – a chain-forming Zintl compound | RSC | 2012 | no
2976 | ['Ca3AlSb3'] | Ca3AlSb3 | ThermCond | ThermCond | lattice | [1000.0] | 1000 | Kelvin^(1.0) | [1000.0] | [0.6] | 0.6 | Kelvin^(-1.0) Meter^(-1.0) Watt^(1.0) |  |  | (The large, complex unit cells of Ca3AlSb3 and Ca5Al2Sb6 (28 and 26 atoms per cell, respectively) lead to low lattice thermal conductivities (<0.6 W m−1 K−1 at 1000 K).) FROM: The large, complex unit cells of Ca3AlSb3 and Ca5Al2Sb6 (28 and 26 atoms per cell, respectively) lead to low lattice thermal conductivities (<0.6 W m−1 K−1 at 1000 K). | 10.1039-c2ee22378c.html |  |  |  |  | comma-level | lattice thermal conductivities | Thermoelectric properties of Sr3GaSb3 – a chain-forming Zintl compound | RSC | 2012 | no
2977 | ['Sr3GaSb3'] | Sr3GaSb3 | ThermCond | ThermCond | lattice | [1000.0] | 1000 | Kelvin^(1.0) | [1000.0] | [0.45] | 0.45 | Kelvin^(-1.0) Meter^(-1.0) Watt^(1.0) |  |  | (The resulting large unit cell and comparatively high density in Sr3GaSb3 combine to yield the exceptionally low lattice thermal conductivity observed in this study (κL = 0.45 W m−1 K−1 at 1000 K).) FROM: The resulting large unit cell and comparatively high density in Sr3GaSb3 combine to yield the exceptionally low lattice thermal conductivity observed in this study (κL = 0.45 W m−1 K−1 at 1000 K). | 10.1039-c2ee22378c.html |  |  |  |  | comma-level | lattice thermal conductivity | Thermoelectric properties of Sr3GaSb3 – a chain-forming Zintl compound | RSC | 2012 | no
2978 | ['Al2O3-elements'] | Al2O3-elements | ThermCond | ThermCond | total | [300.0] | 300 | Kelvin^(1.0) | [300.0] | [30.0] | 30 | Kelvin^(-1.0) Meter^(-1.0) Watt^(1.0) |  |  | ({ at 300 K) }: Both the air and the Al2O3-elements were assumed to be perfect electric insulators, with thermal conductivities (at 300 K) of 30 Wm-1K-1 and 0.026 Wm-1K-1, respectively.) FROM: Both the air and the Al2O3-elements were assumed to be perfect electric insulators, with thermal conductivities (at 300 K) of 30 Wm-1K-1 and 0.026 Wm-1K-1, respectively. | 10.1016-j.apenergy.2014.05.050.xml |  |  |  |  | comma-level | thermal conductivities | Numerical assessment of the thermodynamic performance of thermoelectric cells via two-dimensional modelling | Elsevier | 2014 | no
2979 | ['pristine BiCuSeO'] | pristine BiCuSeO | ThermCond | ThermCond | total | [323.0] | 323 | Kelvin^(1.0) | [323.0] | [0.52] | 0.52 | Kelvin^(-1.0) Meter^(-1.0) Watt^(1.0) |  |  | (The κtot of the pristine BiCuSeO decreased from 0.52 Wm−1 K−1 at 323 K) FROM: The κtot of the pristine BiCuSeO decreased from 0.52 Wm−1 K−1 at 323 K to 0.29 Wm−1 K−1 at 823 K. | 10.1016-j.materresbull.2020.110841.xml |  |  |  |  | comma-level | κtot | Enhanced thermoelectric performance of variable-valence element Sm-doped BiCuSeO oxyselenides | Elsevier | 2020 | no
2980 | ['Bi1-xSmxCuSeO'] | Bi1-xSmxCuSeO | ThermCond | ThermCond | total | [823.0] | 823 | Kelvin^(1.0) | [823.0] | [0.514] | 0.514 | Kelvin^(-1.0) Meter^(-1.0) Watt^(1.0) |  |  | ( although the highest κtot value of 0.514 Wm−1 K−1 was obtained at 823 K for the Bi1-xSmxCuSeO (x = 0.1)) FROM: For these Sm-doped BiCuSeO samples, although the highest κtot value of 0.514 Wm−1 K−1 was obtained at 823 K for the Bi1-xSmxCuSeO (x = 0.1), this value is still lower than that of other high-performance thermoelectric materials. | 10.1016-j.materresbull.2020.110841.xml |  |  |  | ['x = 0.1'] | comma-level | highest κtot | Enhanced thermoelectric performance of variable-valence element Sm-doped BiCuSeO oxyselenides | Elsevier | 2020 | no
2981 | ['nanostructured Bi2Te3'] | nanostructured Bi2Te3 | ThermCond | ThermCond | total | [365.0] | 365 | Kelvin^(1.0) | [365.0] | [1.2] | 1.2 | Kelvin^(-1.0) Meter^(-1.0) Watt^(1.0) |  |  | (that obtained in our previous study for nanostructured Bi2Te3 obtained by arc melting, where thermal conductivity reached 1.2 W m-1 K-1 at 365 K.) FROM: This value is lower than that obtained in our previous study for nanostructured Bi2Te3 obtained by arc melting, where thermal conductivity reached 1.2 W m-1 K-1 at 365 K. | 10.1186-s11671-016-1823-9.txt |  |  |  |  | comma-level | thermal conductivity | Influence of Doping and Nanostructuration on n-Type Bi2(Te0.8Se0.2)3 Alloys Synthesized by Arc Melting | Springer | 2017 | yes
2982 | ['Bi2Te3'] | Bi2Te3 | ThermCond | ThermCond | total | [330.0] | 330 | Kelvin^(1.0) | [330.0] | [1.2] | 1.2 | Kelvin^(-1.0) Meter^(-1.0) Watt^(1.0) |  |  | (For the nanostructured parent compound Bi2Te3 prepared by ball milling and hot pressing, measured thermal conductivities were 1.2 W m-1 K-1 at 330 K, and for chemically prepared samples, the thermal conductivity values are around 0.8 W m-1 K-1 at 380 K.) FROM: For the nanostructured parent compound Bi2Te3 prepared by ball milling and hot pressing, measured thermal conductivities were 1.2 W m-1 K-1 at 330 K, and for chemically prepared samples, the thermal conductivity values are around 0.8 W m-1 K-1 at 380 K. | 10.1186-s11671-016-1823-9.txt |  | ballmilling and hotpressing |  |  | comma-level | thermal conductivities | Influence of Doping and Nanostructuration on n-Type Bi2(Te0.8Se0.2)3 Alloys Synthesized by Arc Melting | Springer | 2017 | yes
2983 | ['Bi2Te3-Bi2Se3'] | Bi2Te3-Bi2Se3 | ThermCond | ThermCond | total | [323.0] | 323 | Kelvin^(1.0) | [323.0] | [1.04] | 1.04 | Kelvin^(-1.0) Meter^(-1.0) Watt^(1.0) |  |  | (Within the Bi2Te3-Bi2Se3 system, for solid solutions prepared by encapsulated melting and hot pressing, typical thermal conductivity values of 1.04 W m-1 K-1 at 323 K have been reported) FROM: Within the Bi2Te3-Bi2Se3 system, for solid solutions prepared by encapsulated melting and hot pressing, typical thermal conductivity values of 1.04 W m-1 K-1 at 323 K have been reported; for samples prepared by large-scale zone melting κ = 1.2 W m-1 K-1 at 323 K. | 10.1186-s11671-016-1823-9.txt |  | hotpressing |  |  | comma-level | thermal conductivity | Influence of Doping and Nanostructuration on n-Type Bi2(Te0.8Se0.2)3 Alloys Synthesized by Arc Melting | Springer | 2017 | yes
2984 | ['Bi2Te2.2Se0.8 nanocomposites'] | Bi2Te2.2Se0.8 nanocomposites | ThermCond | ThermCond | total | [300.0] | 300 | Kelvin^(1.0) | [300.0] | [0.9] | 0.9 | Kelvin^(-1.0) Meter^(-1.0) Watt^(1.0) |  |  | ( much lower values of thermal conductivity are found such as 0.9 W m-1 K-1 at 300 K for Bi2Te2.2Se0.8 nanocomposites and exceptionally 0.7 W m-1 K-1 at 300 K for Bi2Te2.7Se0.3 nanocomposites) FROM: In the case of nanocomposite materials prepared by the polyol method and SPS, much lower values of thermal conductivity are found such as 0.9 W m-1 K-1 at 300 K for Bi2Te2.2Se0.8 nanocomposites and exceptionally 0.7 W m-1 K-1 at 300 K for Bi2Te2.7Se0.3 nanocomposites, but these fabrication techniques are, by far, more complex and time-consuming than the arc melting presented here. | 10.1186-s11671-016-1823-9.txt |  |  |  |  | comma-level | thermal conductivity | Influence of Doping and Nanostructuration on n-Type Bi2(Te0.8Se0.2)3 Alloys Synthesized by Arc Melting | Springer | 2017 | yes
2985 | ['ZnO'] | ZnO | ThermCond | ThermCond | total | [300.0] | 300 | Kelvin^(1.0) | [300.0] | [45.0] | 45 | Kelvin^(-1.0) Meter^(-1.0) Watt^(1.0) |  |  | ( the zT value of ZnO is still relatively low due to its poor electrical conductivity and high thermal conductivity (~45 Wm−1K−1 at 300 K) [].) FROM: However, unfortunately, the zT value of ZnO is still relatively low due to its poor electrical conductivity and high thermal conductivity (~45 Wm−1K−1 at 300 K) []. | 10.1016-j.ceramint.2020.07.115.xml |  |  |  |  | comma-level | thermal conductivity | Regulation of oxygen vacancy and reduction of lattice thermal conductivity in ZnO ceramic by high temperature and high pressure method | Elsevier | 2020 | no
2986 | ['ZnO'] | ZnO | ThermCond | ThermCond | total | [300.0] | 300 | Kelvin^(1.0) | [300.0] | [13.0] | 13 | Kelvin^(-1.0) Meter^(-1.0) Watt^(1.0) |  |  | (The presence of In created multiple basal planes and pyramidal defects in ZnO, leading to enhanced phonon scattering and decrease in κ (~13 Wm−1K−1 at 300 K, ~5 Wm−1K−1 at 950 K) [].) FROM: The presence of In created multiple basal planes and pyramidal defects in ZnO, leading to enhanced phonon scattering and decrease in κ (~13 Wm−1K−1 at 300 K, ~5 Wm−1K−1 at 950 K) []. | 10.1016-j.ceramint.2020.07.115.xml |  |  |  |  | comma-level | κ | Regulation of oxygen vacancy and reduction of lattice thermal conductivity in ZnO ceramic by high temperature and high pressure method | Elsevier | 2020 | no
2987 | ['ZnO'] | ZnO | ThermCond | ThermCond | total | [295] | 295 | Kelvin^(1.0) | [1173.0] | [12.0] | 12 | Kelvin^(-1.0) Meter^(-1.0) Watt^(1.0) |  |  | ( undoped-ZnO specimens sintered under 1173 K and 2.5 GPa conditions induced minimum κ ~12 Wm−1K−1 at room temperature.) FROM: As a result, undoped-ZnO specimens sintered under 1173 K and 2.5 GPa conditions induced minimum κ ~12 Wm−1K−1 at room temperature. | 10.1016-j.ceramint.2020.07.115.xml |  | sintered |  |  | comma-level | minimum κ | Regulation of oxygen vacancy and reduction of lattice thermal conductivity in ZnO ceramic by high temperature and high pressure method | Elsevier | 2020 | no
2988 | ['TlInSe2'] | TlInSe2 | ThermCond | ThermCond | electronic | [40.0] | 40 | Kelvin^(1.0) | [40.0] | [6.11] | 6.11 | Kelvin^(-1.0) Meter^(-1.0) Watt^(1.0) |  |  | (TlInSe2 the electronic thermal conductivity κe increases from 6.02 W/m-K (6.11 W/m-K) at 40 K by two orders of magnitude) FROM: With the constant relaxation time approximation (a) applied to TlInSe2 the electronic thermal conductivity κe increases from 6.02 W/m-K (6.11 W/m-K) at 40 K by two orders of magnitude to 932 W/m-K (943 W/m-K) at 1000 K for calculations with the SO (WSO) interaction. | 10.1016-j.mtener.2018.12.005.xml |  |  |  |  | comma-level | electronic thermal conductivity | Electronic structure and transport properties of TlInSe2 and Tl0·5Li0·5InSe2 | Elsevier | 2019 | no
2989 | ['SnSe'] | SnSe | ThermCond | ThermCond | total | [773.0] | 773 | Kelvin^(1.0) | [773.0] | [0.45] | 0.45 | Kelvin^(-1.0) Meter^(-1.0) Watt^(1.0) |  |  | (The κT reduces to about 0.45 W/m/K at 773 K after annealing for SnSe and Pb/SnSe samples.) FROM: The κT reduces to about 0.45 W/m/K at 773 K after annealing for SnSe and Pb/SnSe samples. | 10.1016-j.jmst.2020.05.015.xml |  | annealing |  |  | comma-level | κT | From microstructure evolution to thermoelectric and mechanical properties enhancement of SnSe | Elsevier | 2020 | no
2990 | ['La2NiO4+Î'] | La2NiO4+Î | ThermCond | ThermCond | total | [295] | 295 | Kelvin^(1.0) | [100.0] | [0.8] | 0.8 | Kelvin^(-1.0) Meter^(-1.0) Watt^(1.0) |  |  | (Thermopower as high as S= 250 Î¼V/K at T= 100 K and low thermal conductivity values as low as 0.8 W m -1K-1 at room temperature have been obtained in La2NiO4+Î´ polycrystalline samples with Î´= 0.094.) FROM: Thermopower as high as S= 250 Î¼V/K at T= 100 K and low thermal conductivity values as low as 0.8 W m -1K-1 at room temperature have been obtained in La2NiO4+Î´ polycrystalline samples with Î´= 0.094. | 10.1016-j.matpr.2017.12.266.xml |  |  |  |  | comma-level | thermal conductivity | Large Seebeck coefficients in La2NiO4+δ with tuned δ values | Elsevier | 2018 | no
2991 | ['La2NiO4+δ'] | La2NiO4+δ | ThermCond | ThermCond | total | [295] | 295 | Kelvin^(1.0) | [100.0] | [0.8] | 0.8 | Kelvin^(-1.0) Meter^(-1.0) Watt^(1.0) |  |  | (Thermopower as high as S= 250 μV/K at T= 100 K and low thermal conductivity values as low as 0.8 W m -1K-1 at room temperature have been obtained in La2NiO4+δ polycrystalline samples with δ= 0.094.) FROM: Thermopower as high as S= 250 μV/K at T= 100 K and low thermal conductivity values as low as 0.8 W m -1K-1 at room temperature have been obtained in La2NiO4+δ polycrystalline samples with δ= 0.094. | 10.1016-j.matpr.2017.12.266.xml |  |  |  |  | comma-level | thermal conductivity | Large Seebeck coefficients in La2NiO4+δ with tuned δ values | Elsevier | 2018 | no
2992 | ['Sn0.95Ag0.05Te0.95I0.05'] | Sn0.95Ag0.05Te0.95I0.05 | ThermCond | ThermCond | total | [295] | 295 | Kelvin^(1.0) |  | [5.2] | 5.2 | Kelvin^(-1.0) Meter^(-1.0) Watt^(1.0) |  |  | ({ κtotal at room temperature }: which decreases to 5.2 W m−1 K−1 for Sn0.95Ag0.05Te0.95I0.05.) FROM: Typically for SnTe, room temperature κtotal is~8 W m−1 K−1, which decreases to 5.2 W m−1 K−1 for Sn0.95Ag0.05Te0.95I0.05. | 10.1016-j.jssc.2016.02.012.xml |  |  |  |  | comma-level | κtotal | AgI alloying in SnTe boosts the thermoelectric performance via simultaneous valence band convergence and carrier concentration optimization | Elsevier | 2016 | no
2993 | ['Sn0.95Ag0.05Te0.95I0.05'] | Sn0.95Ag0.05Te0.95I0.05 | ThermCond | ThermCond | total | [873.0] | 873 | Kelvin^(1.0) | [873.0] | [5.2] | 5.2 | Kelvin^(-1.0) Meter^(-1.0) Watt^(1.0) |  |  | ({ at 873 K }: Typically, for Sn0.95Ag0.05Te0.95I0.05, κtotal decreases from 5.2 W m−1 K−1) FROM: Typically, for Sn0.95Ag0.05Te0.95I0.05, κtotal decreases from 5.2 W m−1 K−1 to 2 W m−1 K−1 at 873 K temperature. | 10.1016-j.jssc.2016.02.012.xml |  |  |  |  | comma-level | κtotal | AgI alloying in SnTe boosts the thermoelectric performance via simultaneous valence band convergence and carrier concentration optimization | Elsevier | 2016 | no
2994 | ['Sn0.99Ag0.01Te0.99I0.01'] | Sn0.99Ag0.01Te0.99I0.01 | ThermCond | ThermCond | lattice | [295] | 295 | Kelvin^(1.0) | [700.0] | [3.0] | 3 | Kelvin^(-1.0) Meter^(-1.0) Watt^(1.0) |  |  | (The room temperature κlatt value measured for Sn0.99Ag0.01Te0.99I0.01 is~3 W m−1 K−1 which decreases to ~0.85 W m−1 K−1 at 700 K.) FROM: The room temperature κlatt value measured for Sn0.99Ag0.01Te0.99I0.01 is~3 W m−1 K−1 which decreases to ~0.85 W m−1 K−1 at 700 K. | 10.1016-j.jssc.2016.02.012.xml |  |  |  |  | comma-level | κlatt | AgI alloying in SnTe boosts the thermoelectric performance via simultaneous valence band convergence and carrier concentration optimization | Elsevier | 2016 | no
2995 | ['Co3.8Ni0.2Sb11.6Te0.2Se0.2'] | Co3.8Ni0.2Sb11.6Te0.2Se0.2 | ThermCond | ThermCond | lattice | [775.0] | 775 | Kelvin^(1.0) | [775.0] | [1.85] | 1.85 | Kelvin^(-1.0) Meter^(-1.0) Watt^(1.0) |  |  | ( and sample Co3.8Ni0.2Sb11.6Te0.2Se0.2 achieves the lowest lattice thermal conductivity of 1.85 W m−1 K−1 at 775 K) FROM: The lattice thermal conductivity decreases with the increasing content of Ni, and sample Co3.8Ni0.2Sb11.6Te0.2Se0.2 achieves the lowest lattice thermal conductivity of 1.85 W m−1 K−1 at 775 K, a drop of 25% in comparison with that of Co4Sb11.6Te0.2Se0.2 at the same temperature. | 10.1016-j.physb.2013.05.026.xml |  |  |  |  | comma-level | lattice thermal conductivity | Thermoelectric transport properties of nickel-doped Co4−x Ni x Sb11.6Te0.2Se0.2 skutterudites | Elsevier | 2013 | no
2996 | ['La0.1Sr0.89Yb0.01TiO3'] | La0.1Sr0.89Yb0.01TiO3 | ThermCond | ThermCond | total | [963.0] | 963 | Kelvin^(1.0) | [963.0] | [3.9] | 3.9 | Kelvin^(-1.0) Meter^(-1.0) Watt^(1.0) |  |  | ({ at 963 K }: The lowest thermal conductivity of 3.9 Wm-1K-1 is obtained in sample of La0.1Sr0.89Yb0.01TiO3) FROM: The lowest thermal conductivity of 3.9 Wm-1K-1 is obtained in sample of La0.1Sr0.89Yb0.01TiO3, which exhibits maximum figure of merit 0.20 at 963 K. | 10.1016-j.ceramint.2012.07.009.xml |  |  |  |  | comma-level | thermal conductivity | Thermoelectric properties of Yb-doped La0.1Sr0.9TiO3 ceramics at high temperature | Elsevier | 2013 | no
2997 | ['Ca3Co4O9'] | Ca3Co4O9 | ThermCond | ThermCond | total | [295] | 295 | Kelvin^(1.0) |  | [3.0] | 3 | Kelvin^(-1.0) Meter^(-1.0) Watt^(1.0) |  |  | ({ at room temperature }: At room temperature the κ value for Ca3Co4O9 is about 3 W m−1 K−1.) FROM: At room temperature the κ value for Ca3Co4O9 is about 3 W m−1 K−1. | 10.1016-S0038-1098(02)00495-7.xml |  |  |  |  | comma-level | κ | High temperature transport properties of Ca3−x Na x Co4O9 system | Elsevier | 2002 | no
2998 | ['amorphous Sb2Te3 thin films'] | amorphous Sb2Te3 thin films | ThermCond | ThermCond | total | [450.0] | 450 | Kelvin^(1.0) | [450.0] | [0.23] | 0.23 | Kelvin^(-1.0) Meter^(-1.0) Watt^(1.0) |  |  | (The thermal conductivity of amorphous Sb2Te3 thin films at temperatures below ~450 K is about 0.23 ± 0.023 W m-1K-1) FROM: The thermal conductivity of amorphous Sb2Te3 thin films at temperatures below ~450 K is about 0.23 ± 0.023 W m-1K-1, mainly arising from the lattice as the electronic contribution is negligible; at temperatures above 450 K, the thermal conductivity experiences an abrupt increase owing to the structural change from amorphous to crystalline state. | 10.1038-s41598-017-14068-7.txt | 0.023 |  |  |  | comma-level | thermal conductivity | Temperature dependent thermal conductivity and transition mechanism in amorphous and crystalline Sb2Te3 thin films | Springer | 2017 | yes
2999 | ['crystalline Sb2Te3 thin films'] | crystalline Sb2Te3 thin films | ThermCond | ThermCond | total | [300.0, 540.0] | 420 | Kelvin^(1.0) | [300.0, 540.0] | [0.35] | 0.35 | Kelvin^(-1.0) Meter^(-1.0) Watt^(1.0) |  |  | ({ at 300 to 540 K }: For crystalline Sb2Te3 thin films, the thermal conductivity displays very little change between 0.35 ± 0.035 W m-1 K-1 and 0.38±0.038 W m-1 K-1 in the temperature range from 300 K) FROM: For crystalline Sb2Te3 thin films, the thermal conductivity displays very little change between 0.35 ± 0.035 W m-1 K-1 and 0.38±0.038 W m-1 K-1 in the temperature range from 300 K to 540 K. | 10.1038-s41598-017-14068-7.txt | 0.035 |  |  |  | comma-level | thermal conductivity | Temperature dependent thermal conductivity and transition mechanism in amorphous and crystalline Sb2Te3 thin films | Springer | 2017 | yes
3000 | ['amorphous Sb2Te3 thin films'] | amorphous Sb2Te3 thin films | ThermCond | ThermCond | total | [450.0] | 450 | Kelvin^(1.0) | [450.0] | [0.23] | 0.23 | Kelvin^(-1.0) Meter^(-1.0) Watt^(1.0) |  |  | ({ at 450 K }: In the case of amorphous Sb2Te3 thin films, the thermal conductivity is about 0.23 ± 0.023 W m-1 K-1 when the temperature is below 450 K.) FROM: In the case of amorphous Sb2Te3 thin films, the thermal conductivity is about 0.23 ± 0.023 W m-1 K-1 when the temperature is below 450 K. | 10.1038-s41598-017-14068-7.txt | 0.023 |  |  |  | comma-level | thermal conductivity | Temperature dependent thermal conductivity and transition mechanism in amorphous and crystalline Sb2Te3 thin films | Springer | 2017 | yes
3001 | ['crystalline Sb2Te3 thin films'] | crystalline Sb2Te3 thin films | ThermCond | ThermCond | electronic | [300.0, 520.0] | 410 | Kelvin^(1.0) | [300.0, 520.0] | [0.22] | 0.22 | Kelvin^(-1.0) Meter^(-1.0) Watt^(1.0) |  |  | ({ at 300 to 520 K }: For crystalline Sb2Te3 thin films, the electronic thermal conductivity increases linearly from (0.22 ± 0.022) W m-1 K-1) FROM: For crystalline Sb2Te3 thin films, the electronic thermal conductivity increases linearly from (0.22 ± 0.022) W m-1 K-1 to (0.37 ± 0.037) W m-1 K-1 as the temperature increases from 300 K to 520 K. | 10.1038-s41598-017-14068-7.txt | 0.022 |  |  |  | comma-level | electronic thermal conductivity | Temperature dependent thermal conductivity and transition mechanism in amorphous and crystalline Sb2Te3 thin films | Springer | 2017 | yes
3002 | ['Sb2Te3'] | Sb2Te3 | ThermCond | ThermCond | lattice | [295] | 295 | Kelvin^(1.0) |  | [0.24] | 0.24 | Kelvin^(-1.0) Meter^(-1.0) Watt^(1.0) |  |  | (According to the known parameters of Sb2Te3 at room temperature, namely, Cv = 206 J kg-1 K-1 , ν = 2300 m s-1 , and lmfp = 2.2 Å for thin films, the lattice thermal conductivity is theoretically calculated to be ~0.24 W m-1 K-1, which is consistent with the reported values.) FROM: According to the known parameters of Sb2Te3 at room temperature, namely, Cv = 206 J kg-1 K-1 , ν = 2300 m s-1 , and lmfp = 2.2 Å for thin films, the lattice thermal conductivity is theoretically calculated to be ~0.24 W m-1 K-1, which is consistent with the reported values. | 10.1038-s41598-017-14068-7.txt |  |  |  |  | comma-level | lattice thermal conductivity | Temperature dependent thermal conductivity and transition mechanism in amorphous and crystalline Sb2Te3 thin films | Springer | 2017 | yes
3003 | ['amorphous Sb2Te3 thin films'] | amorphous Sb2Te3 thin films | ThermCond | ThermCond | total | [450.0] | 450 | Kelvin^(1.0) | [450.0] | [0.23] | 0.23 | Kelvin^(-1.0) Meter^(-1.0) Watt^(1.0) |  |  | ({ at ~ 450 K }: the thermal conductivity of amorphous Sb2Te3 thin films was found to be 0.23 ± 0.023 W m-1 K-1 and showed little temperature dependence) FROM: At temperatures below ~450 K, the thermal conductivity of amorphous Sb2Te3 thin films was found to be 0.23 ± 0.023 W m-1 K-1 and showed little temperature dependence, with the main contribution arising from the lattice and that of the electrons being ignorable. | 10.1038-s41598-017-14068-7.txt | 0.023 |  |  |  | comma-level | thermal conductivity | Temperature dependent thermal conductivity and transition mechanism in amorphous and crystalline Sb2Te3 thin films | Springer | 2017 | yes
3004 | ['p-type Hf0.5Zr0.5CoSb0.8Sn0.2'] | p-type Hf0.5Zr0.5CoSb0.8Sn0.2 | ThermCond | ThermCond | lattice | [295] | 295 | Kelvin^(1.0) |  | [2.8] | 2.8 | Kelvin^(-1.0) Meter^(-1.0) Watt^(1.0) |  |  | ({ lattice thermal conductivity at room temperature }: 2.8 W m−1 K−1 for p-type Hf0.5Zr0.5CoSb0.8Sn0.2 and 23% from 4.0 W m−1 K−1) FROM: Specifically, lattice thermal conductivity at room temperature decreases 29% from 4.1 W m−1 K−1 to 2.8 W m−1 K−1 for p-type Hf0.5Zr0.5CoSb0.8Sn0.2 and 23% from 4.0 W m−1 K−1 to 3.1 W m−1 K−1 for n-type Hf0.75Zr0.25NiSn0.99Sb0.01. | 10.1016-j.materresbull.2015.11.032.xml |  |  |  |  | comma-level | lattice thermal conductivity | Recent progress in half-Heusler thermoelectric materials | Elsevier | 2016 | no
3005 | ['n-type Hf0.75Zr0.25NiSn0.99Sb0.01'] | n-type Hf0.75Zr0.25NiSn0.99Sb0.01 | ThermCond | ThermCond | lattice | [295] | 295 | Kelvin^(1.0) |  | [3.1] | 3.1 | Kelvin^(-1.0) Meter^(-1.0) Watt^(1.0) |  |  | ({ lattice thermal conductivity at room temperature }: 3.1 W m−1 K−1 for n-type Hf0.75Zr0.25NiSn0.99Sb0.01.) FROM: Specifically, lattice thermal conductivity at room temperature decreases 29% from 4.1 W m−1 K−1 to 2.8 W m−1 K−1 for p-type Hf0.5Zr0.5CoSb0.8Sn0.2 and 23% from 4.0 W m−1 K−1 to 3.1 W m−1 K−1 for n-type Hf0.75Zr0.25NiSn0.99Sb0.01. | 10.1016-j.materresbull.2015.11.032.xml |  |  |  |  | comma-level | lattice thermal conductivity | Recent progress in half-Heusler thermoelectric materials | Elsevier | 2016 | no
3006 | ['Hf0.8Ti0.2CoSb0.8Sn0.2'] | Hf0.8Ti0.2CoSb0.8Sn0.2 | ThermCond | ThermCond | total | [1073.0] | 1073 | Kelvin^(1.0) | [800.0] | [2.7] | 2.7 | Kelvin^(-1.0) Meter^(-1.0) Watt^(1.0) |  |  | ( we achieved a lower thermal conductivity of ∼2.7 W m−1 K−1 and higher peak ZT value of 1.0 at 800 °C in Hf0.8Ti0.2CoSb0.8Sn0.2.) FROM: As a result, we achieved a lower thermal conductivity of ∼2.7 W m−1 K−1 and higher peak ZT value of 1.0 at 800 °C in Hf0.8Ti0.2CoSb0.8Sn0.2. | 10.1016-j.materresbull.2015.11.032.xml |  |  |  |  | comma-level | thermal conductivity | Recent progress in half-Heusler thermoelectric materials | Elsevier | 2016 | no
3007 | ['BiCuSeO'] | BiCuSeO | ThermCond | ThermCond | total | [773.0] | 773 | Kelvin^(1.0) | [773.0] | [0.5] | 0.5 | Kelvin^(-1.0) Meter^(-1.0) Watt^(1.0) |  |  | (As an additional advantage, BiCuSeO possess the lowest thermal conductivity among all the materials listed in Table 1, which is as low as ∼0.5 W m−1 K−1 at 773 K.) FROM: As an additional advantage, BiCuSeO possess the lowest thermal conductivity among all the materials listed in Table 1, which is as low as ∼0.5 W m−1 K−1 at 773 K. | 10.1039-c2ee21274a.html |  |  |  |  | comma-level | thermal conductivity | Polycrystalline BiCuSeO oxide as a potential thermoelectric material | RSC | 2012 | no
3008 | ['La3Cu4.86Te7'] | La3Cu4.86Te7 | ThermCond | ThermCond | electronic | [295] | 295 | Kelvin^(1.0) |  | [0.12] | 0.12 | Kelvin^(-1.0) Meter^(-1.0) Watt^(1.0) |  |  | ({ κel }: to the overall thermal conductivity of La3Cu4.86Te7 at room temperature is estimated to be 0.12 Wm−1 K−1) FROM: The electrical contribution, κel, to the overall thermal conductivity of La3Cu4.86Te7 at room temperature is estimated to be 0.12 Wm−1 K−1, according to the Wiedemann–Franz law κel=LσT, with the Lorenz number L=2.44×10−8 W Ω K−2 and σ=150 Ω−1 cm−1. | 10.1016-j.jssc.2011.01.002.xml |  |  |  |  | comma-level | κel | Synthesis, crystal and electronic structure, and physical properties of the new lanthanum copper telluride La3Cu5Te7 | Elsevier | 2011 | no
3009 | ['SrZn0.25Cu0.5Sb'] | SrZn0.25Cu0.5Sb | ThermCond | ThermCond | total | [973.0] | 973 | Kelvin^(1.0) | [973.0] | [0.99] | 0.99 | Kelvin^(-1.0) Meter^(-1.0) Watt^(1.0) |  |  | (Especially for SrZn0.25Cu0.5Sb, the thermal conductivity decreases with increasing temperature and reaches 0.99 W m−1 K−1 at 973 K.) FROM: Especially for SrZn0.25Cu0.5Sb, the thermal conductivity decreases with increasing temperature and reaches 0.99 W m−1 K−1 at 973 K. | 10.1016-j.jallcom.2019.152508.xml |  |  |  |  | comma-level | thermal conductivity | Structure transition and thermoelectric properties related to AZn(1-x)/2CuxSb (A = Ca, Eu, Sr; 0<x<1) Zintl phases | Elsevier | 2020 | no
3010 | ['pure BaCu2Se2'] | pure BaCu2Se2 | ThermCond | ThermCond | lattice | [773.0] | 773 | Kelvin^(1.0) | [773.0] | [0.83] | 0.83 | Kelvin^(-1.0) Meter^(-1.0) Watt^(1.0) |  |  | ({ κlat at 773 K }: κmin = 0.83 W m−1K−1 for the pure BaCu2Se2 is higher ) FROM: Additionally, κmin = 0.83 W m−1K−1 for the pure BaCu2Se2 is higher compared with the Na-doped BaCu2Se2 with κlat = 0.38 W m−1K−1 at 773 K . | 10.1016-j.jallcom.2016.11.368.xml |  |  |  |  | comma-level | κlat | First-principles study of electronic structure, elastic and anisotropic thermoelectric properties of BaCu2Se2 | Elsevier | 2017 | no
3011 | ['Na-doped BaCu2Se2'] | Na-doped BaCu2Se2 | ThermCond | ThermCond | lattice | [773.0] | 773 | Kelvin^(1.0) | [773.0] | [0.38] | 0.38 | Kelvin^(-1.0) Meter^(-1.0) Watt^(1.0) |  |  | ( the Na-doped BaCu2Se2 with κlat = 0.38 W m−1K−1 at 773 K .) FROM: Additionally, κmin = 0.83 W m−1K−1 for the pure BaCu2Se2 is higher compared with the Na-doped BaCu2Se2 with κlat = 0.38 W m−1K−1 at 773 K . | 10.1016-j.jallcom.2016.11.368.xml |  |  |  |  | comma-level | κlat | First-principles study of electronic structure, elastic and anisotropic thermoelectric properties of BaCu2Se2 | Elsevier | 2017 | no
3012 | ['silicone Q'] | silicone Q | ThermCond | ThermCond | total | [278.0] | 278 | Kelvin^(1.0) | [5.0] | [0.65] | 0.65 | Kelvin^(-1.0) Meter^(-1.0) Watt^(1.0) |  |  | (These compounds include silicone Q or wax additives, 80% SiO2 filler, ionic contamination <5 ppm Cl−, shelf life 24 months at 5°C, mold temperature from 170 to 185°C, soak time in molding from 60 to 180 seconds, hardening time from 4 to 5 hours at 175°C, glass transition temperature Tg of 154°C, coefficient of thermal expansion from (11-55)x10−6/K, bending modulus of 14.5 GPa, water adsorption of 0.5% for 24 h at 100°C, thermal conductivity of 0.65 Wm-1K-1, permittivity εr of 4.0, and dissipation factor tanδ of 0.008.) FROM: These compounds include silicone Q or wax additives, 80% SiO2 filler, ionic contamination <5 ppm Cl−, shelf life 24 months at 5°C, mold temperature from 170 to 185°C, soak time in molding from 60 to 180 seconds, hardening time from 4 to 5 hours at 175°C, glass transition temperature Tg of 154°C, coefficient of thermal expansion from (11-55)x10−6/K, bending modulus of 14.5 GPa, water adsorption of 0.5% for 24 h at 100°C, thermal conductivity of 0.65 Wm-1K-1, permittivity εr of 4.0, and dissipation factor tanδ of 0.008. | 10.1016-B978-1-927885-67-3.50014-6.xml |  | mold |  |  | comma-level | thermal conductivity | 9 OPTIMIZING POLYMERIC STRUCTURES OF ORGANIC ELECTRONIC PACKAGES | Elsevier | 2020 | no
3013 | ['epoxy resin'] | epoxy resin | ThermCond | ThermCond | total | [423.0] | 423 | Kelvin^(1.0) | [150.0] | [5.65] | 5.65 | Kelvin^(-1.0) Meter^(-1.0) Watt^(1.0) |  |  | ({ at 150 °C }: 109-12 type is an epoxy resin system having a viscosity of 500 cP, 150°C curing temperature, 2 hours curing time, 5.65 Wm-1K-1 thermal conductivity, low stress, and it is used as potting compounds.) FROM: 109-12 type is an epoxy resin system having a viscosity of 500 cP, 150°C curing temperature, 2 hours curing time, 5.65 Wm-1K-1 thermal conductivity, low stress, and it is used as potting compounds. | 10.1016-B978-1-927885-67-3.50014-6.xml |  |  |  |  | comma-level | thermal conductivity | 9 OPTIMIZING POLYMERIC STRUCTURES OF ORGANIC ELECTRONIC PACKAGES | Elsevier | 2020 | no
3014 | ['SnTe'] | SnTe | ThermCond | ThermCond | lattice | [773.0] | 773 | Kelvin^(1.0) | [773.0] | [0.5] | 0.5 | Kelvin^(-1.0) Meter^(-1.0) Watt^(1.0) |  |  | ({ at 773 K }: close to the theoretical minimum of the lattice thermal conductivity (∼0.50 W m−1 K−1) of SnTe.) FROM: Mg alloying leads to a nearly hundredfold rise of disorder parameter due to the large mass and strain fluctuations, and as a consequence the lattice thermal conductivity decreases further down to ∼0.64 W m−1 K−1 at 773 K, close to the theoretical minimum of the lattice thermal conductivity (∼0.50 W m−1 K−1) of SnTe. | 10.1016-j.scib.2019.06.007.xml |  |  |  |  | comma-level | lattice thermal conductivity | Approaching the minimum lattice thermal conductivity of p-type SnTe thermoelectric materials by Sb and Mg alloying | Elsevier | 2019 | no
3015 | ['SnTe'] | SnTe | ThermCond | ThermCond | lattice | [300.0] | 300 | Kelvin^(1.0) | [300.0] | [3.5] | 3.5 | Kelvin^(-1.0) Meter^(-1.0) Watt^(1.0) |  |  | ( SnTe has a high lattice thermal conductivity (∼3.5 W m−1 K−1 at 300 K).) FROM: Meanwhile, SnTe has a high lattice thermal conductivity (∼3.5 W m−1 K−1 at 300 K). | 10.1016-j.scib.2019.06.007.xml |  |  |  |  | comma-level | lattice thermal conductivity | Approaching the minimum lattice thermal conductivity of p-type SnTe thermoelectric materials by Sb and Mg alloying | Elsevier | 2019 | no
3016 | ['SnTe'] | SnTe | ThermCond | ThermCond | lattice | [295] | 295 | Kelvin^(1.0) | [773.0] | [0.89] | 0.89 | Kelvin^(-1.0) Meter^(-1.0) Watt^(1.0) |  |  | (Typically, at x = 0.08, κL at room temperature reaches ∼0.89 W m−1 K−1 and decreases to ∼0.64 W m−1 K−1 at 773 K, which is near the theoretical minimum of the lattice thermal conductivity κmin (∼0.5 W m−1 K−1) of SnTe calculated by using the Cahill model .) FROM: Typically, at x = 0.08, κL at room temperature reaches ∼0.89 W m−1 K−1 and decreases to ∼0.64 W m−1 K−1 at 773 K, which is near the theoretical minimum of the lattice thermal conductivity κmin (∼0.5 W m−1 K−1) of SnTe calculated by using the Cahill model . | 10.1016-j.scib.2019.06.007.xml |  |  |  |  | comma-level | κL | Approaching the minimum lattice thermal conductivity of p-type SnTe thermoelectric materials by Sb and Mg alloying | Elsevier | 2019 | no
3017 | ['FeVSb'] | FeVSb | ThermCond | ThermCond | total | [300.0] | 300 | Kelvin^(1.0) | [300.0] | [1.18] | 1.18 | Kelvin^(-1.0) Meter^(-1.0) Watt^(1.0) |  |  | (The thermal conductivity values of the FeVSb and (FeVSb)0.94Ti0.06 films measured by the suspended thermal bridge method are 1.18 Wm−1K−1 and 0.93 W m−1 K−1 at 300 K) FROM: The thermal conductivity values of the FeVSb and (FeVSb)0.94Ti0.06 films measured by the suspended thermal bridge method are 1.18 Wm−1K−1 and 0.93 W m−1 K−1 at 300 K, respectively, which are much lower than those of half-Heusler crystalline bulk materials due to the amorphous structure of these films. | 10.1039-c8ta03805h.html |  |  |  |  | comma-level | thermal conductivity | FeVSb-based amorphous films with ultra-low thermal conductivity and high ZT: a potential material for thermoelectric generators | RSC | 2018 | no
3018 | ['FeVSb'] | FeVSb | ThermCond | ThermCond | total | [300.0] | 300 | Kelvin^(1.0) | [300.0] | [1.18] | 1.18 | Kelvin^(-1.0) Meter^(-1.0) Watt^(1.0) |  |  | (The κ values of the FeVSb and (FeVSb)0.94Ti0.06 samples are 1.18 Wm−1K−1 and 0.93 W m−1 K−1 at 300 K) FROM: The κ values of the FeVSb and (FeVSb)0.94Ti0.06 samples are 1.18 Wm−1K−1 and 0.93 W m−1 K−1 at 300 K, respectively, which are much lower than those of the crystalline bulk FeVSb (2.2–10.3 W m−1 K−1). | 10.1039-c8ta03805h.html |  |  |  |  | comma-level | κ | FeVSb-based amorphous films with ultra-low thermal conductivity and high ZT: a potential material for thermoelectric generators | RSC | 2018 | no
3019 | ['crystalline bulk FeVSb'] | crystalline bulk FeVSb | ThermCond | ThermCond | total | [300.0] | 300 | Kelvin^(1.0) | [300.0] | [2.2, 10.3] | 6.25 | Kelvin^(-1.0) Meter^(-1.0) Watt^(1.0) |  |  | ({ κ at 300 K }: those of the crystalline bulk FeVSb (2.2–10.3 W m−1 K−1).) FROM: The κ values of the FeVSb and (FeVSb)0.94Ti0.06 samples are 1.18 Wm−1K−1 and 0.93 W m−1 K−1 at 300 K, respectively, which are much lower than those of the crystalline bulk FeVSb (2.2–10.3 W m−1 K−1). | 10.1039-c8ta03805h.html |  |  |  |  | comma-level | κ | FeVSb-based amorphous films with ultra-low thermal conductivity and high ZT: a potential material for thermoelectric generators | RSC | 2018 | no
3020 | ['(FeVSb)0.94Ti0.06 film'] | (FeVSb)0.94Ti0.06 film | ThermCond | ThermCond | total | [300.0] | 300 | Kelvin^(1.0) | [300.0] | [0.93] | 0.93 | Kelvin^(-1.0) Meter^(-1.0) Watt^(1.0) |  |  | (The (FeVSb)0.94Ti0.06 film with the highest power factor has an ultra-low thermal conductivity of 0.93 W m−1 K−1 at 300 K due to its amorphous structure) FROM: The (FeVSb)0.94Ti0.06 film with the highest power factor has an ultra-low thermal conductivity of 0.93 W m−1 K−1 at 300 K due to its amorphous structure, which is much lower than those of the p-type HH crystalline compounds; therefore, it possesses a high ZT value of 0.23 at 300 K. | 10.1039-c8ta03805h.html |  |  |  |  | comma-level | thermal conductivity | FeVSb-based amorphous films with ultra-low thermal conductivity and high ZT: a potential material for thermoelectric generators | RSC | 2018 | no
3021 | ['non-doped FeVSb film'] | non-doped FeVSb film | ThermCond | ThermCond | total | [300.0] | 300 | Kelvin^(1.0) | [300.0] | [1.18] | 1.18 | Kelvin^(-1.0) Meter^(-1.0) Watt^(1.0) |  |  | (The non-doped FeVSb film possesses a thermal conductivity of 1.18 W m−1 K−1 and a ZT value of 0.09 at 300 K.) FROM: The non-doped FeVSb film possesses a thermal conductivity of 1.18 W m−1 K−1 and a ZT value of 0.09 at 300 K. | 10.1039-c8ta03805h.html |  |  |  |  | comma-level | thermal conductivity | FeVSb-based amorphous films with ultra-low thermal conductivity and high ZT: a potential material for thermoelectric generators | RSC | 2018 | no
3022 | ['pristine GeTe'] | pristine GeTe | ThermCond | ThermCond | total | [295] | 295 | Kelvin^(1.0) |  | [8.6] | 8.6 | Kelvin^(-1.0) Meter^(-1.0) Watt^(1.0) |  |  | (The pristine GeTe has a high κ of ~8.6 W m-1 K-1 at room temperature) FROM: The pristine GeTe has a high κ of ~8.6 W m-1 K-1 at room temperature, which decreases with increasing temperature and reaches the minimum value of 4.1 W m-1 K-1 near phase transition point at ~670 K which is clearly reflected in the discontinuity in κ (Fig. 3(d). | 10.1038-s41598-019-45071-9.txt |  |  |  |  | comma-level | κ | Enhancing thermoelectric performance by Fermi level tuning and thermal conductivity degradation in (Ge1-xBix)Te crystals | Springer | 2019 | yes
3023 | ['Ge0.88Bi0.12Te'] | Ge0.88Bi0.12Te | ThermCond | ThermCond | total | [300.0] | 300 | Kelvin^(1.0) | [300.0] | [1.0] | 1 | Kelvin^(-1.0) Meter^(-1.0) Watt^(1.0) |  |  | ( Ge0.88Bi0.12Te has the κ value of ~1 W m-1 K-1 and 1.2 W m-1 K-1 at 300 K and 740 K respectively) FROM: For instance, Ge0.88Bi0.12Te has the κ value of ~1 W m-1 K-1 and 1.2 W m-1 K-1 at 300 K and 740 K respectively, which have about 88% and 71% reduction with respect to that of pristine GeTe. | 10.1038-s41598-019-45071-9.txt |  |  |  |  | comma-level | κ | Enhancing thermoelectric performance by Fermi level tuning and thermal conductivity degradation in (Ge1-xBix)Te crystals | Springer | 2019 | yes
3024 | ['pristine GeTe'] | pristine GeTe | ThermCond | ThermCond | lattice | [740.0] | 740 | Kelvin^(1.0) | [740.0] | [1.9] | 1.9 | Kelvin^(-1.0) Meter^(-1.0) Watt^(1.0) |  |  | ({ at 740 K }: the κlat of pristine GeTe is ~1.9 W m-1 K-1) FROM: At 740 K, the κlat of pristine GeTe is ~1.9 W m-1 K-1, whereas it is only ~0.7 W m-1 K-1 for x = 0.1 of Bi, showing a 63% reduction in κlat. | 10.1038-s41598-019-45071-9.txt |  |  |  |  | comma-level | κlat | Enhancing thermoelectric performance by Fermi level tuning and thermal conductivity degradation in (Ge1-xBix)Te crystals | Springer | 2019 | yes
3025 | ['epoxy resin'] | epoxy resin | ThermCond | ThermCond | total | [295] | 295 | Kelvin^(1.0) |  | [0.218] | 0.218 | Kelvin^(-1.0) Meter^(-1.0) Watt^(1.0) |  |  | (With the epoxy resin E51 as the standard sample, its thermal conductivity is measured for X times with a mean value of 0.218 W m-1 K-1, very close to the standard value which is 0.210 W m-1 K-1 at room temperature.) FROM: With the epoxy resin E51 as the standard sample, its thermal conductivity is measured for X times with a mean value of 0.218 W m-1 K-1, very close to the standard value which is 0.210 W m-1 K-1 at room temperature. | 10.1007-s00339-017-1467-3.txt |  |  |  |  | comma-level | thermal conductivity | Thermal and electrical conductivities of epoxy resin-based composites incorporated with carbon nanotubes and TiO2 for a thermoelectric application | Springer | 2017 | no
3026 | ['pure SnS'] | pure SnS | ThermCond | ThermCond | total | [800.0] | 800 | Kelvin^(1.0) | [800.0] | [0.65] | 0.65 | Kelvin^(-1.0) Meter^(-1.0) Watt^(1.0) |  |  | (They simply adopted an experiment thermal conductivity of 0.65 Wm−1K−1 of pure SnS at 800 K in their evaluation) FROM: They simply adopted an experiment thermal conductivity of 0.65 Wm−1K−1 of pure SnS at 800 K in their evaluation, so their final ZT value of doped SnS is doubtful because they neglected the effect of doping on κe. | 10.1016-j.jpcs.2019.109182.xml |  |  |  |  | comma-level | thermal conductivity | Thermoelectric properties of Bi-doped SnS: First-principle study | Elsevier | 2020 | no
3027 | ['AgPb10SbTe12'] | AgPb10SbTe12 | ThermCond | ThermCond | total | [660.0] | 660 | Kelvin^(1.0) | [660.0] | [0.75, 0.39] | 0.57 | Kelvin^(-1.0) Meter^(-1.0) Watt^(1.0) | point defects |  | (The low thermal conductivities for AgPb10SbTe12 (0.75–0.39 Wm-1K-1) from 300 and 660 K indicate an efficient scattering of phonons at the large density of point defects and interfaces in these nanocrystalline alloy composites.) FROM: The low thermal conductivities for AgPb10SbTe12 (0.75–0.39 Wm-1K-1) from 300 and 660 K indicate an efficient scattering of phonons at the large density of point defects and interfaces in these nanocrystalline alloy composites. | 10.1016-j.cej.2016.06.049.xml |  | alloy |  |  | comma-level | thermal conductivities | AgPbmSbTem+2 microspheres comprised of self-assembled nanoparticles driven by inhomogenous co-doping synergetic induced dipoles and their thermoelectric and electrochemical Li-storage properties | Elsevier | 2016 | no
3028 | ['BiCuSe0.9Te0.1O'] | BiCuSe0.9Te0.1O | ThermCond | ThermCond | total | [873.0] | 873 | Kelvin^(1.0) | [873.0] | [0.3] | 0.3 | Kelvin^(-1.0) Meter^(-1.0) Watt^(1.0) |  |  | ({ κtot }: wherein a minimum value of ∼0.3 W m−1K−1 is obtained at 873 K from the synthesized BiCuSe0.9Te0.1O samples.) FROM: The κtot for all the samples observably decreases with increasing temperature, wherein a minimum value of ∼0.3 W m−1K−1 is obtained at 873 K from the synthesized BiCuSe0.9Te0.1O samples. | 10.1016-j.jmat.2019.06.002.xml |  |  |  |  | comma-level | κtot | Band structure manipulated by high pressure-assisted Te doping realizing improvement in thermoelectric performance of BiCuSeO system | Elsevier | 2019 | yes
3029 | ['BiCuSeO'] | BiCuSeO | ThermCond | ThermCond | lattice | [300.0] | 300 | Kelvin^(1.0) | [300.0] | [0.47] | 0.47 | Kelvin^(-1.0) Meter^(-1.0) Watt^(1.0) |  |  | ({ minimum lattice thermal conductivity }: min of 0.47 W m−1K−1 at 300 K for the BiCuSeO system [].) FROM: Zhao et al. had attempted to calculate minimum lattice thermal conductivity using the minimum interatomic distance (d = lPh, ∼3 Å) as the phonon mean free path (PMFP), which is the κlat,min of 0.47 W m−1K−1 at 300 K for the BiCuSeO system []. | 10.1016-j.jmat.2019.06.002.xml |  |  |  |  | comma-level | minimum lattice thermal conductivity | Band structure manipulated by high pressure-assisted Te doping realizing improvement in thermoelectric performance of BiCuSeO system | Elsevier | 2019 | yes
3030 | ['Mg2Si0.5Ge0.5Sb0.02'] | Mg2Si0.5Ge0.5Sb0.02 | ThermCond | ThermCond | total | [723.0] | 723 | Kelvin^(1.0) | [723.0] | [2.3] | 2.3 | Kelvin^(-1.0) Meter^(-1.0) Watt^(1.0) |  |  | (The lowest thermal conductivity was 2.3 Wm-1K-1 for Mg2Si0.5Ge0.5Sb0.02 at 723 K) FROM: The lowest thermal conductivity was 2.3 Wm-1K-1 for Mg2Si0.5Ge0.5Sb0.02 at 723 K, and the maximum ZT value of 0.56 was obtained for Mg2Si0.5Ge0.5Sb0.02 at 823 K. | 10.1007-s11664-014-3435-4.txt |  |  |  |  | comma-level | thermal conductivity | Solid-State Synthesis and Thermoelectric Properties of Mg2Si0.5Ge0.5Sbm | Springer | 2015 | no
3031 | ['Ni0.06Mo3Sb5.4Te1.6'] | Ni0.06Mo3Sb5.4Te1.6 | ThermCond | ThermCond | total | [295] | 295 | Kelvin^(1.0) | [1050.0] | [5.4] | 5.4 | Kelvin^(-1.0) Meter^(-1.0) Watt^(1.0) |  |  | (Previously our group reported the antimonide-telluride Ni0.06Mo3Sb5.4Te1.6 with ZTmax (1050 K)=0.93 , however at room temperature this material has a relatively high κ of 5.4 W m−1 K−1.) FROM: Previously our group reported the antimonide-telluride Ni0.06Mo3Sb5.4Te1.6 with ZTmax (1050 K)=0.93 , however at room temperature this material has a relatively high κ of 5.4 W m−1 K−1. | 10.1016-j.jssc.2015.02.016.xml |  |  |  |  | comma-level | κ | Effects of additions of carbon nanotubes on the thermoelectric properties of Ni0.05Mo3Sb5.4Te1.6 | Elsevier | 2015 | no
3032 | ['CNT'] | CNT | ThermCond | ThermCond | total | [325.0] | 325 | Kelvin^(1.0) | [325.0] | [5.1] | 5.1 | Kelvin^(-1.0) Meter^(-1.0) Watt^(1.0) |  |  | ( as the κ values of the ball-milled sample without CNT are 5.1 W m−1 K−1 at 325 K and 4.0 W m−1 K−1 at 760 K.) FROM: Ball-milling did not cause a significant change (assuming an experimental error of ±5%), as the κ values of the ball-milled sample without CNT are 5.1 W m−1 K−1 at 325 K and 4.0 W m−1 K−1 at 760 K. | 10.1016-j.jssc.2015.02.016.xml |  | ball-milled |  |  | comma-level | κ | Effects of additions of carbon nanotubes on the thermoelectric properties of Ni0.05Mo3Sb5.4Te1.6 | Elsevier | 2015 | no
3034 | ['SnS'] | SnS | ThermCond | ThermCond | lattice | [300.0] | 300 | Kelvin^(1.0) | [300.0] | [0.14] | 0.14 | Kelvin^(-1.0) Meter^(-1.0) Watt^(1.0) |  |  | ({ κlatt }: SnS could be ascribed to its reduced dimensionality, and indeed the thermal conductivity is an order of magnitude larger along the crystallographic b axis, corresponding to the direction of the bonding along the chains; however, at 0.14 W m−1 K−1 at 300 K, this is still close to an order of magnitude smaller) FROM: By analogy, the very low κlatt of Sn2S3 compared to SnS could be ascribed to its reduced dimensionality, and indeed the thermal conductivity is an order of magnitude larger along the crystallographic b axis, corresponding to the direction of the bonding along the chains; however, at 0.14 W m−1 K−1 at 300 K, this is still close to an order of magnitude smaller than the conductivity along the “easy” direction in SnS at the same temperature (1.10 W m−1 K−1), implying that intrinsic anharmonicity, as well as low dimensionality, is responsible for its poor thermal transport. | 10.1039-c7cp01680h.html |  |  | b axis |  | comma-level | κlatt | Lattice dynamics of the tin sulphides SnS2, SnS and Sn2S3: vibrational spectra and thermal transport | RSC | 2017 | yes
3035 | ['SnS'] | SnS | ThermCond | ThermCond | lattice | [300.0] | 300 | Kelvin^(1.0) | [300.0] | [1.1] | 1.1 | Kelvin^(-1.0) Meter^(-1.0) Watt^(1.0) |  |  | ({ κlatt at 300 K }: the conductivity along the “easy” direction in SnS at the same temperature (1.10 W m−1 K−1)) FROM: By analogy, the very low κlatt of Sn2S3 compared to SnS could be ascribed to its reduced dimensionality, and indeed the thermal conductivity is an order of magnitude larger along the crystallographic b axis, corresponding to the direction of the bonding along the chains; however, at 0.14 W m−1 K−1 at 300 K, this is still close to an order of magnitude smaller than the conductivity along the “easy” direction in SnS at the same temperature (1.10 W m−1 K−1), implying that intrinsic anharmonicity, as well as low dimensionality, is responsible for its poor thermal transport. | 10.1039-c7cp01680h.html |  |  |  |  | comma-level | κlatt | Lattice dynamics of the tin sulphides SnS2, SnS and Sn2S3: vibrational spectra and thermal transport | RSC | 2017 | yes
3036 | ['n-type PbS'] | n-type PbS | ThermCond | ThermCond | lattice | [923.0] | 923 | Kelvin^(1.0) | [923.0] | [0.77] | 0.77 | Kelvin^(-1.0) Meter^(-1.0) Watt^(1.0) |  |  | ({ at 923 K }: we introduced extra Cu in n-type PbS to form interstitials to further reduce the lattice thermal conductivity to ∼0.77 Wm−1K−1) FROM: Then, we introduced extra Cu in n-type PbS to form interstitials to further reduce the lattice thermal conductivity to ∼0.77 Wm−1K−1, and the ZTmax was further enhanced to ∼1.06 at 923 K in Pb0.98Sb0.02S-0.02Cu. | 10.1016-j.jallcom.2018.12.059.xml |  |  |  |  | comma-level | lattice thermal conductivity | Investigations on distinct thermoelectric transport behaviors of Cu in n-type PbS | Elsevier | 2019 | no
3037 | ['n-type PbS'] | n-type PbS | ThermCond | ThermCond | lattice | [923.0] | 923 | Kelvin^(1.0) | [923.0] | [0.57] | 0.57 | Kelvin^(-1.0) Meter^(-1.0) Watt^(1.0) |  |  | (Finally, we combined both types of Cu (counter-doping and extra-adding) into n-type PbS, the power factor experiences slight reduction meanwhile the minimum lattice thermal conductivity can be reduced as low as ∼ 0.57 Wm−1K−1 at 923 K.) FROM: Finally, we combined both types of Cu (counter-doping and extra-adding) into n-type PbS, the power factor experiences slight reduction meanwhile the minimum lattice thermal conductivity can be reduced as low as ∼ 0.57 Wm−1K−1 at 923 K. | 10.1016-j.jallcom.2018.12.059.xml |  |  |  |  | comma-level | minimum lattice thermal conductivity | Investigations on distinct thermoelectric transport behaviors of Cu in n-type PbS | Elsevier | 2019 | no
3038 | ['n-type PbS'] | n-type PbS | ThermCond | ThermCond | lattice | [923.0] | 923 | Kelvin^(1.0) | [923.0] | [1.33] | 1.33 | Kelvin^(-1.0) Meter^(-1.0) Watt^(1.0) |  |  | ({ at 923 K }: κlat of n-type PbS is reduced from ∼ 1.33 Wm−1K−1) FROM: κlat of n-type PbS is reduced from ∼ 1.33 Wm−1K−1 to ∼ 0.57 Wm−1K−1 at 923 K. | 10.1016-j.jallcom.2018.12.059.xml |  |  |  |  | comma-level | κlat | Investigations on distinct thermoelectric transport behaviors of Cu in n-type PbS | Elsevier | 2019 | no
3039 | ['Cu-free Pb0.98Sb0.02S'] | Cu-free Pb0.98Sb0.02S | ThermCond | ThermCond | electronic | [295] | 295 | Kelvin^(1.0) |  | [1.06] | 1.06 | Kelvin^(-1.0) Meter^(-1.0) Watt^(1.0) |  |  | ( the electronic thermal conductivity decreases from ∼1.06 Wm−1K−1 in Cu-free Pb0.98Sb0.02S to ∼ 0.10 Wm−1K−1 in Pb0.975Sb0.02Cu0.005S at room temperature.) FROM: From (d), the electronic thermal conductivity decreases from ∼1.06 Wm−1K−1 in Cu-free Pb0.98Sb0.02S to ∼ 0.10 Wm−1K−1 in Pb0.975Sb0.02Cu0.005S at room temperature. | 10.1016-j.jallcom.2018.12.059.xml |  |  |  |  | comma-level | electronic thermal conductivity | Investigations on distinct thermoelectric transport behaviors of Cu in n-type PbS | Elsevier | 2019 | no
3040 | ['Pb0.95Sb0.02Cu0.03S-0.03Cu'] | Pb0.95Sb0.02Cu0.03S-0.03Cu | ThermCond | ThermCond | lattice | [923.0] | 923 | Kelvin^(1.0) | [923.0] | [0.57] | 0.57 | Kelvin^(-1.0) Meter^(-1.0) Watt^(1.0) |  |  | ({ lattice thermal conductivity at 923 K }: ∼ 0.57 Wm−1K−1 for the Pb0.95Sb0.02Cu0.03S-0.03Cu sample.) FROM: The lattice thermal conductivity at 923 K decreases from ∼ 0.84 Wm−1K−1 to ∼ 0.57 Wm−1K−1 for the Pb0.95Sb0.02Cu0.03S-0.03Cu sample. | 10.1016-j.jallcom.2018.12.059.xml |  |  |  |  | comma-level | lattice thermal conductivity | Investigations on distinct thermoelectric transport behaviors of Cu in n-type PbS | Elsevier | 2019 | no
3041 | ['AgIn5Te8'] | AgIn5Te8 | ThermCond | ThermCond | total | [295] | 295 | Kelvin^(1.0) |  | [1.1] | 1.1 | Kelvin^(-1.0) Meter^(-1.0) Watt^(1.0) |  |  | (AgIn5Te8 owns intrinsically low thermal conductivity, which decreases with increasing temperature, from 1.1 W m−1 K−1 and 0.95 W m−1 K−1 at room temperature) FROM: AgIn5Te8 owns intrinsically low thermal conductivity, which decreases with increasing temperature, from 1.1 W m−1 K−1 and 0.95 W m−1 K−1 at room temperature to 0.5 W m−1 K−1 and 0.4 W m−1 K−1 at 873 K for AgIn5Te8 along perpendicular and parallel directions, respectively. | 10.1016-j.jallcom.2013.03.037.xml |  |  |  |  | comma-level | thermal conductivity | Electrical and thermal transport properties of AgIn5Te8 | Elsevier | 2013 | no
3042 | ['AgIn5Te8'] | AgIn5Te8 | ThermCond | ThermCond | total | [873.0] | 873 | Kelvin^(1.0) | [873.0] | [0.5] | 0.5 | Kelvin^(-1.0) Meter^(-1.0) Watt^(1.0) |  |  | ({ thermal conductivity }: 0.5 W m−1 K−1 and 0.4 W m−1 K−1 at 873 K for AgIn5Te8 along perpendicular and parallel directions) FROM: AgIn5Te8 owns intrinsically low thermal conductivity, which decreases with increasing temperature, from 1.1 W m−1 K−1 and 0.95 W m−1 K−1 at room temperature to 0.5 W m−1 K−1 and 0.4 W m−1 K−1 at 873 K for AgIn5Te8 along perpendicular and parallel directions, respectively. | 10.1016-j.jallcom.2013.03.037.xml |  |  | perpendicular and parallel directions |  | comma-level | thermal conductivity | Electrical and thermal transport properties of AgIn5Te8 | Elsevier | 2013 | no
3043 | ['AgIn5Te8'] | AgIn5Te8 | ThermCond | ThermCond | total | [873.0] | 873 | Kelvin^(1.0) | [873.0] | [0.4, 0.5] | 0.45 | Kelvin^(-1.0) Meter^(-1.0) Watt^(1.0) |  |  | (AgIn5Te8 owns intrinsically low thermal conductivity, which is as low as 0.4–0.5 W m−1 K−1 at 873 K.) FROM: AgIn5Te8 owns intrinsically low thermal conductivity, which is as low as 0.4–0.5 W m−1 K−1 at 873 K. | 10.1016-j.jallcom.2013.03.037.xml |  |  |  |  | comma-level | thermal conductivity | Electrical and thermal transport properties of AgIn5Te8 | Elsevier | 2013 | no
3044 | ['AgIn5Te8'] | AgIn5Te8 | ThermCond | ThermCond | total | [873.0] | 873 | Kelvin^(1.0) | [873.0] | [0.5] | 0.5 | Kelvin^(-1.0) Meter^(-1.0) Watt^(1.0) |  |  | ({ thermal conductivity }: 0.5 W m−1 K−1 and 0.4 W m−1 K−1 at 873 K of AgIn5Te8 along perpendicular and parallel directions) FROM: The thermal conductivity decreases with increasing temperature, from 1.1 W m−1 K−1 and 0.95 W m−1 K−1 at room temperature to 0.5 W m−1 K−1 and 0.4 W m−1 K−1 at 873 K of AgIn5Te8 along perpendicular and parallel directions, respectively. | 10.1016-j.jallcom.2013.03.037.xml |  |  | perpendicular and parallel directions |  | comma-level | thermal conductivity | Electrical and thermal transport properties of AgIn5Te8 | Elsevier | 2013 | no
3045 | ['AgIn5Te8'] | AgIn5Te8 | ThermCond | ThermCond | total | [295] | 295 | Kelvin^(1.0) |  | [1.1] | 1.1 | Kelvin^(-1.0) Meter^(-1.0) Watt^(1.0) |  |  | (AgIn5Te8 owns intrinsically low thermal conductivity, which decreases from 1.1 W m−1 K−1 and 0.95 W m−1 K−1 at room temperature) FROM: AgIn5Te8 owns intrinsically low thermal conductivity, which decreases from 1.1 W m−1 K−1 and 0.95 W m−1 K−1 at room temperature to 0.5 W m−1 K−1 and 0.4 W m−1 K−1 at 873 K for AgIn5Te8 along perpendicular and parallel directions, respectively. | 10.1016-j.jallcom.2013.03.037.xml |  |  |  |  | comma-level | thermal conductivity | Electrical and thermal transport properties of AgIn5Te8 | Elsevier | 2013 | no
3046 | ['AgIn5Te8'] | AgIn5Te8 | ThermCond | ThermCond | total | [873.0] | 873 | Kelvin^(1.0) | [873.0] | [0.5] | 0.5 | Kelvin^(-1.0) Meter^(-1.0) Watt^(1.0) |  |  | ({ thermal conductivity }: 0.5 W m−1 K−1 and 0.4 W m−1 K−1 at 873 K for AgIn5Te8 along perpendicular and parallel directions) FROM: AgIn5Te8 owns intrinsically low thermal conductivity, which decreases from 1.1 W m−1 K−1 and 0.95 W m−1 K−1 at room temperature to 0.5 W m−1 K−1 and 0.4 W m−1 K−1 at 873 K for AgIn5Te8 along perpendicular and parallel directions, respectively. | 10.1016-j.jallcom.2013.03.037.xml |  |  | perpendicular and parallel directions |  | comma-level | thermal conductivity | Electrical and thermal transport properties of AgIn5Te8 | Elsevier | 2013 | no
3047 | ['6 wt % CNTs doped CCO'] | 6 wt % CNTs doped CCO | ThermCond | ThermCond | total | [295] | 295 | Kelvin^(1.0) |  | [0.3] | 0.3 | Kelvin^(-1.0) Meter^(-1.0) Watt^(1.0) |  |  | (The 6 wt% CNTs doped CCO has a thermal conductivity of 0.3 W K−1 m−1 at room temperature) FROM: The 6 wt% CNTs doped CCO has a thermal conductivity of 0.3 W K−1 m−1 at room temperature, which is a 91% decrease, compared to that of pristine CCO. | 10.1016-j.ceramint.2014.09.015.xml |  |  |  |  | comma-level | thermal conductivity | Ultralow thermal conductivity and thermoelectric properties of carbon nanotubes doped Ca3Co4O9+δ | Elsevier | 2015 | no
3048 | ['pristine CCO'] | pristine CCO | ThermCond | ThermCond | total | [295] | 295 | Kelvin^(1.0) |  | [3.14] | 3.14 | Kelvin^(-1.0) Meter^(-1.0) Watt^(1.0) |  |  | (The thermal conductivity of pristine CCO is about 3.14 W K−1 m−1 at room temperature and it is reduced to 0.89 W K−1 m−1 for Ca3Co4O9+δ/1 wt% CNTs (1CNTdCCO).) FROM: The thermal conductivity of pristine CCO is about 3.14 W K−1 m−1 at room temperature and it is reduced to 0.89 W K−1 m−1 for Ca3Co4O9+δ/1 wt% CNTs (1CNTdCCO). | 10.1016-j.ceramint.2014.09.015.xml |  |  |  |  | comma-level | thermal conductivity | Ultralow thermal conductivity and thermoelectric properties of carbon nanotubes doped Ca3Co4O9+δ | Elsevier | 2015 | no
3049 | ['6CNTdCCO'] | 6CNTdCCO | ThermCond | ThermCond | total | [295] | 295 | Kelvin^(1.0) |  | [0.3] | 0.3 | Kelvin^(-1.0) Meter^(-1.0) Watt^(1.0) |  |  | (The thermal conductivity of the 6CNTdCCO sample is 0.3 W K−1 m−1 at room temperature) FROM: The thermal conductivity of the 6CNTdCCO sample is 0.3 W K−1 m−1 at room temperature, being the lowest reported so far for oxides thermoelectric materials. | 10.1016-j.ceramint.2014.09.015.xml |  |  |  |  | comma-level | thermal conductivity | Ultralow thermal conductivity and thermoelectric properties of carbon nanotubes doped Ca3Co4O9+δ | Elsevier | 2015 | no
3050 | ['GaPd'] | GaPd | ThermCond | ThermCond | total | [295] | 295 | Kelvin^(1.0) | [30.0] | [50.0] | 50 | Kelvin^(-1.0) Meter^(-1.0) Watt^(1.0) |  |  | (The thermal conductivity of GaPd is also displayed in for comparison, showing faster low-temperature increase up to about 30 K and then slower growth at higher temperatures with the RT value of κ300KInPd=50Wm-1K-1.) FROM: The thermal conductivity of GaPd is also displayed in for comparison, showing faster low-temperature increase up to about 30 K and then slower growth at higher temperatures with the RT value of κ300KInPd=50Wm-1K-1. | 10.1016-j.intermet.2014.07.007.xml |  | low - temperature |  |  | comma-level | thermal conductivity | Physical properties of the InPd intermetallic catalyst | Elsevier | 2014 | no
3051 | ['LiAlGe'] | LiAlGe | ThermCond | ThermCond | total | [400.0] | 400 | Kelvin^(1.0) | [400.0] | [2.4] | 2.4 | Kelvin^(-1.0) Meter^(-1.0) Watt^(1.0) |  |  | (The evaluation of the thermal conductivity yielded values as low as 2.4 W m-1 K-1 at 400 K for LiAlGe.) FROM: The evaluation of the thermal conductivity yielded values as low as 2.4 W m-1 K-1 at 400 K for LiAlGe. | 10.1007-s11664-010-1076-9.txt |  |  |  |  | comma-level | thermal conductivity | Investigation of the Thermoelectric Properties of LiAlSi and LiAlGe | Springer | 2010 | no
3052 | ['Al–Si matrix'] | Al–Si matrix | ThermCond | ThermCond | total | [323.0] | 323 | Kelvin^(1.0) | [50.0] | [73.0] | 73 | Kelvin^(-1.0) Meter^(-1.0) Watt^(1.0) | CNT addition |  | (Experimentally measured values at 50 °C indicate that CNT addition reduced the thermal conductivity of Al–Si matrix from 73 W m−1 K−1) FROM: Experimentally measured values at 50 °C indicate that CNT addition reduced the thermal conductivity of Al–Si matrix from 73 W m−1 K−1 to 25.4 W m−1 K−1 which is attributed to the presence of CNT clusters. | 10.1016-j.commatsci.2010.08.034.xml |  |  |  |  | comma-level | thermal conductivity | Thermal conductivity of carbon nanotube reinforced aluminum composites: A multi-scale study using object oriented finite element method | Elsevier | 2010 | no
3053 | ['β-Zn4Sb3'] | β-Zn4Sb3 | ThermCond | ThermCond | total | [670.0] | 670 | Kelvin^(1.0) | [670.0] | [0.7] | 0.7 | Kelvin^(-1.0) Meter^(-1.0) Watt^(1.0) |  |  | (Among the good thermoelectric materials known, β-Zn4Sb3 emerged as a prospective thermoelectric material for commercial application in the moderate temperature range because of the prominent high thermoelectric performance, ZT = 1.3 at 670 K, which primarily arises from its extraordinarily low thermal conductivity (∼0.7 Wm−1 K−1 at 650 K) [].) FROM: Among the good thermoelectric materials known, β-Zn4Sb3 emerged as a prospective thermoelectric material for commercial application in the moderate temperature range because of the prominent high thermoelectric performance, ZT = 1.3 at 670 K, which primarily arises from its extraordinarily low thermal conductivity (∼0.7 Wm−1 K−1 at 650 K) []. | 10.1016-j.jallcom.2019.04.156.xml |  |  |  |  | comma-level | thermal conductivity | The effects of transition element doping on the thermoelectric properties of β-Zn4Sb3 | Elsevier | 2019 | no
3054 | ['TiNiSn'] | TiNiSn | ThermCond | ThermCond | total | [773.0] | 773 | Kelvin^(1.0) | [773.0] | [3.42] | 3.42 | Kelvin^(-1.0) Meter^(-1.0) Watt^(1.0) |  |  | ( the TiNiSn HH/Ti70.5Fe29.5 composites with mass ratio 33:1 displayed a low thermal conductivity (∼3.42 W m−1 K−1) at 773 K) FROM: Interestingly, the TiNiSn HH/Ti70.5Fe29.5 composites with mass ratio 33:1 displayed a low thermal conductivity (∼3.42 W m−1 K−1) at 773 K, which is 25% lower than the bare TiNiSn. | 10.1039-c4ta04661g.html |  |  |  |  | comma-level | thermal conductivity | Improving the thermoelectric performance of TiNiSn half-Heusler via incorporating submicron lamellae eutectic phase of Ti70.5Fe29.5: a new strategy for enhancing the power factor and reducing the thermal conductivity | RSC | 2014 | no
3055 | ['TiNiSn'] | TiNiSn | ThermCond | ThermCond | lattice | [295] | 295 | Kelvin^(1.0) |  | [5.0] | 5 | Kelvin^(-1.0) Meter^(-1.0) Watt^(1.0) |  |  | (The lattice thermal conductivity of TiNiSn half-Heusler at room temperature is approximately 5.0 W m−1 K−1) FROM: The lattice thermal conductivity of TiNiSn half-Heusler at room temperature is approximately 5.0 W m−1 K−1, which agrees well with the previously published results. | 10.1039-c4ta04661g.html |  |  |  |  | comma-level | lattice thermal conductivity | Improving the thermoelectric performance of TiNiSn half-Heusler via incorporating submicron lamellae eutectic phase of Ti70.5Fe29.5: a new strategy for enhancing the power factor and reducing the thermal conductivity | RSC | 2014 | no
3056 | ['ThO2'] | ThO2 | ThermCond | ThermCond | lattice | [300.0] | 300 | Kelvin^(1.0) | [300.0] | [1.81] | 1.81 | Kelvin^(-1.0) Meter^(-1.0) Watt^(1.0) |  |  | (For ThO2, the values of κL are 12.40 Wm-1K-1,3.01 Wm-1K-1 Wm-1K-1 and 1.81 Wm-1K-1 at 300 K, 1200 K and 2000 K respectively which is in good agreement with previous work [,,].) FROM: For ThO2, the values of κL are 12.40 Wm-1K-1,3.01 Wm-1K-1 Wm-1K-1 and 1.81 Wm-1K-1 at 300 K, 1200 K and 2000 K respectively which is in good agreement with previous work [,,]. | 10.1016-j.jnucmat.2018.08.054.xml |  |  |  |  | comma-level | κL | Lattice thermodynamic behavior in nuclear fuel ThO2 from first principles | Elsevier | 2018 | no
3057 | ['CoSbS'] | CoSbS | ThermCond | ThermCond | total | [295] | 295 | Kelvin^(1.0) |  | [9.59] | 9.59 | Kelvin^(-1.0) Meter^(-1.0) Watt^(1.0) |  |  | ({ at room temperature }: the thermal conductivity κ decreases from 9.59 W m−1 K−1 for CoSbS) FROM: At room temperature, the thermal conductivity κ decreases from 9.59 W m−1 K−1 for CoSbS to 7.45 W m−1 K−1 for CoSb0.93Te0.07S sample. | 10.1016-j.jssc.2018.02.015.xml |  |  |  |  | comma-level | thermal conductivity | Structure and thermoelectric property of Te doped paracostibite CoSb1-x Te x S compounds | Elsevier | 2018 | no
3058 | ['CoSb0.93Te0.07S'] | CoSb0.93Te0.07S | ThermCond | ThermCond | total | [295] | 295 | Kelvin^(1.0) |  | [7.45] | 7.45 | Kelvin^(-1.0) Meter^(-1.0) Watt^(1.0) |  |  | ({ thermal conductivity at room temperature }: 7.45 W m−1 K−1 for CoSb0.93Te0.07S sample.) FROM: At room temperature, the thermal conductivity κ decreases from 9.59 W m−1 K−1 for CoSbS to 7.45 W m−1 K−1 for CoSb0.93Te0.07S sample. | 10.1016-j.jssc.2018.02.015.xml |  |  |  |  | comma-level | thermal conductivity | Structure and thermoelectric property of Te doped paracostibite CoSb1-x Te x S compounds | Elsevier | 2018 | no
3059 | ['CoSb0.93Te0.07S'] | CoSb0.93Te0.07S | ThermCond | ThermCond | lattice | [295] | 295 | Kelvin^(1.0) |  | [7.34] | 7.34 | Kelvin^(-1.0) Meter^(-1.0) Watt^(1.0) |  |  | ({ at room temperature }: the lattice thermal conductivity of CoSb0.93Te0.07S sample is about 7.34 W m−1 K−1) FROM: At room temperature, the lattice thermal conductivity of CoSb0.93Te0.07S sample is about 7.34 W m−1 K−1, while at 900 K, the lattice thermal conductivity of CoSb0.93Te0.07S sample is about 2.23 W m−1 K−1. | 10.1016-j.jssc.2018.02.015.xml |  |  |  |  | comma-level | lattice thermal conductivity | Structure and thermoelectric property of Te doped paracostibite CoSb1-x Te x S compounds | Elsevier | 2018 | no
3060 | ['CoSb0.93Te0.07S'] | CoSb0.93Te0.07S | ThermCond | ThermCond | lattice | [295] | 295 | Kelvin^(1.0) |  | [2.23] | 2.23 | Kelvin^(-1.0) Meter^(-1.0) Watt^(1.0) |  |  | ({ at room temperature }: the lattice thermal conductivity of CoSb0.93Te0.07S sample is about 2.23 W m−1 K−1.) FROM: At room temperature, the lattice thermal conductivity of CoSb0.93Te0.07S sample is about 7.34 W m−1 K−1, while at 900 K, the lattice thermal conductivity of CoSb0.93Te0.07S sample is about 2.23 W m−1 K−1. | 10.1016-j.jssc.2018.02.015.xml |  |  |  |  | comma-level | lattice thermal conductivity | Structure and thermoelectric property of Te doped paracostibite CoSb1-x Te x S compounds | Elsevier | 2018 | no
3061 | ['CoSb0.93Te0.07S compound'] | CoSb0.93Te0.07S compound | ThermCond | ThermCond | lattice | [295] | 295 | Kelvin^(1.0) | [900.0] | [7.34] | 7.34 | Kelvin^(-1.0) Meter^(-1.0) Watt^(1.0) |  |  | (For CoSb0.93Te0.07S compound, the lattice thermal conductivity κL reaches the minimum value 7.34 Wm−1K−1 at room temperature, while at 900 K, it is about 2.23 W m−1 K−1.) FROM: For CoSb0.93Te0.07S compound, the lattice thermal conductivity κL reaches the minimum value 7.34 Wm−1K−1 at room temperature, while at 900 K, it is about 2.23 W m−1 K−1. | 10.1016-j.jssc.2018.02.015.xml |  |  |  |  | comma-level | lattice thermal conductivity | Structure and thermoelectric property of Te doped paracostibite CoSb1-x Te x S compounds | Elsevier | 2018 | no
3062 | ['Cu2GeSe3'] | Cu2GeSe3 | ThermCond | ThermCond | total | [295] | 295 | Kelvin^(1.0) |  | [2.18] | 2.18 | Kelvin^(-1.0) Meter^(-1.0) Watt^(1.0) |  |  | ({ at room temperature }: especially to a reduction in thermal conductivity (e.g. Cu2GeSe3 ∼ 2.18 W/m-K ) ) FROM: Therefore, the multi-cation substitution leads to deviation in structure and physical properties, especially to a reduction in thermal conductivity (e.g. Cu2GeSe3 ∼ 2.18 W/m-K ) compared to the binary zinc blende type compound (e.g. ZnSe ∼ 19 W/m-K ) at room temperature (RT). | 10.1016-j.intermet.2014.05.006.xml |  |  |  |  | comma-level | thermal conductivity | Thermoelectric properties of Indium doped Cu2GeSe3 | Elsevier | 2014 | no
3063 | ['zinc blende type compound'] | zinc blende type compound | ThermCond | ThermCond | total | [295] | 295 | Kelvin^(1.0) |  | [19.0] | 19 | Kelvin^(-1.0) Meter^(-1.0) Watt^(1.0) |  |  | ({ thermal conductivity }: the binary zinc blende type compound (e.g. ZnSe ∼ 19 W/m-K ) at room temperature (RT).) FROM: Therefore, the multi-cation substitution leads to deviation in structure and physical properties, especially to a reduction in thermal conductivity (e.g. Cu2GeSe3 ∼ 2.18 W/m-K ) compared to the binary zinc blende type compound (e.g. ZnSe ∼ 19 W/m-K ) at room temperature (RT). | 10.1016-j.intermet.2014.05.006.xml |  |  |  |  | comma-level | thermal conductivity | Thermoelectric properties of Indium doped Cu2GeSe3 | Elsevier | 2014 | no
3064 | ['bulk ZnO0.09S0.01'] | bulk ZnO0.09S0.01 | ThermCond | ThermCond | total | [973.0] | 973 | Kelvin^(1.0) | [973.0] | [4.0] | 4 | Kelvin^(-1.0) Meter^(-1.0) Watt^(1.0) |  |  | (The lowest κ of ~4 Wm-1K-1 was observed in bulk ZnO0.09S0.01 at 973 K. Double-element doping of the ZnO network has been reported to be more effective than doping with a single element [].) FROM: The lowest κ of ~4 Wm-1K-1 was observed in bulk ZnO0.09S0.01 at 973 K. Double-element doping of the ZnO network has been reported to be more effective than doping with a single element []. | 10.1016-j.ceramint.2020.01.084.xml |  |  |  |  | comma-level | κ | Multi-scale defects in ZnO thermoelectric ceramic materials co-doped with In and Ga | Elsevier | 2020 | no
3065 | ['bulk Zn0.98Al0.02O'] | bulk Zn0.98Al0.02O | ThermCond | ThermCond | total | [1073.0] | 1073 | Kelvin^(1.0) | [1073.0] | [2.1] | 2.1 | Kelvin^(-1.0) Meter^(-1.0) Watt^(1.0) |  |  | ( Zhang et al. observed a low κ of 2.1 Wm-1K-1 at 1073 K and a high carrier mobility of 50.7 cm2/V∙s in a bulk Zn0.98Al0.02O hybrid micro/nanostructure [].) FROM: In another study, Zhang et al. observed a low κ of 2.1 Wm-1K-1 at 1073 K and a high carrier mobility of 50.7 cm2/V∙s in a bulk Zn0.98Al0.02O hybrid micro/nanostructure []. | 10.1016-j.ceramint.2020.01.084.xml |  |  |  |  | comma-level | κ | Multi-scale defects in ZnO thermoelectric ceramic materials co-doped with In and Ga | Elsevier | 2020 | no
3066 | ['Sn1-xAgxSe2'] | Sn1-xAgxSe2 | ThermCond | ThermCond | total | [773.0] | 773 | Kelvin^(1.0) | [773.0] | [1.0] | 1 | Kelvin^(-1.0) Meter^(-1.0) Watt^(1.0) |  |  | (By investigating the electrical and thermal transport properties of Sn1-xAgxSe2 (x = 0.00, 0.01, 0.03 and 0.05) in this work, it is revealed that the Ag-doped SnSe2 has the potential as a good thermoelectric material used at mid-temperature, benefiting from its relatively low thermal conductivity below 1.0 Wm-1 K-1 and moderate power factor over 350 μWm-1 K-2 at 773 K.) FROM: By investigating the electrical and thermal transport properties of Sn1-xAgxSe2 (x = 0.00, 0.01, 0.03 and 0.05) in this work, it is revealed that the Ag-doped SnSe2 has the potential as a good thermoelectric material used at mid-temperature, benefiting from its relatively low thermal conductivity below 1.0 Wm-1 K-1 and moderate power factor over 350 μWm-1 K-2 at 773 K. | 10.1007-s10853-017-1238-8.txt |  |  |  | ['x = 0.00 , 0.01 , 0.03 and 0.05'] | comma-level | thermal conductivity | Ag-doped SnSe2 as a promising mid-temperature thermoelectric material | Springer | 2017 | no
3067 | ['Sn0.99Ag0.01Se2'] | Sn0.99Ag0.01Se2 | ThermCond | ThermCond | total | [773.0] | 773 | Kelvin^(1.0) | [773.0] | [1.0] | 1 | Kelvin^(-1.0) Meter^(-1.0) Watt^(1.0) |  |  | ( a ZT value of ~0.4 has been obtained for the composition of Sn0.99Ag0.01Se2 at 773 K combing with the low thermal conductivity below 1.0 Wm-1 K-1) FROM: Finally, a ZT value of ~0.4 has been obtained for the composition of Sn0.99Ag0.01Se2 at 773 K combing with the low thermal conductivity below 1.0 Wm-1 K-1, which is an order of magnitude higher than the undoped ones. | 10.1007-s10853-017-1238-8.txt |  |  |  |  | comma-level | thermal conductivity | Ag-doped SnSe2 as a promising mid-temperature thermoelectric material | Springer | 2017 | no
3068 | ['Mg2Sn0.98Sb0.02'] | Mg2Sn0.98Sb0.02 | ThermCond | ThermCond | lattice | [295] | 295 | Kelvin^(1.0) |  | [5.2] | 5.2 | Kelvin^(-1.0) Meter^(-1.0) Watt^(1.0) |  |  | ({ at room temperature }: The room temperature lattice thermal conductivity of Mg2Sn0.98Sb0.02 is ∼5.2 W m−1 K−1 but only ∼2.5 W m−1 K−1 for Mg2Sn0.73Pb0.25Sb0.02) FROM: The room temperature lattice thermal conductivity of Mg2Sn0.98Sb0.02 is ∼5.2 W m−1 K−1 but only ∼2.5 W m−1 K−1 for Mg2Sn0.73Pb0.25Sb0.02, a reduction of ∼52%. | 10.1039-c6cp03944h.html |  |  |  |  | comma-level | lattice thermal conductivity | Thermoelectric performance enhancement of Mg2Sn based solid solutions by band convergence and phonon scattering via Pb and Si/Ge substitution for Sn | RSC | 2016 | no
3069 | ['Mg2Sn0.98Sb0.02'] | Mg2Sn0.98Sb0.02 | ThermCond | ThermCond | total | [295] | 295 | Kelvin^(1.0) |  | [7.0] | 7 | Kelvin^(-1.0) Meter^(-1.0) Watt^(1.0) |  |  | ({ at room temperature }: The room temperature κtot of Mg2Sn0.98Sb0.02 is ∼7.0 W m−1 K−1 but only ∼3.6 W m−1 K−1 for Mg2Sn0.73Pb0.25Sb0.02) FROM: The room temperature κtot of Mg2Sn0.98Sb0.02 is ∼7.0 W m−1 K−1 but only ∼3.6 W m−1 K−1 for Mg2Sn0.73Pb0.25Sb0.02, a reduction of ∼49%. | 10.1039-c6cp03944h.html |  |  |  |  | comma-level | κtot | Thermoelectric performance enhancement of Mg2Sn based solid solutions by band convergence and phonon scattering via Pb and Si/Ge substitution for Sn | RSC | 2016 | no
3070 | ['Mg2Sn0.98Sb0.02'] | Mg2Sn0.98Sb0.02 | ThermCond | ThermCond | lattice | [295] | 295 | Kelvin^(1.0) |  | [5.2] | 5.2 | Kelvin^(-1.0) Meter^(-1.0) Watt^(1.0) |  |  | ({ at room temperature }: The room temperature κlat + κbip of Mg2Sn0.98Sb0.02 is ∼5.2 W m−1 K−1 but only ∼2.5 W m−1 K−1 for Mg2Sn0.73Pb0.25Sb0.02) FROM: The room temperature κlat + κbip of Mg2Sn0.98Sb0.02 is ∼5.2 W m−1 K−1 but only ∼2.5 W m−1 K−1 for Mg2Sn0.73Pb0.25Sb0.02, a reduction of ∼52%. | 10.1039-c6cp03944h.html |  |  |  |  | comma-level | κlat | Thermoelectric performance enhancement of Mg2Sn based solid solutions by band convergence and phonon scattering via Pb and Si/Ge substitution for Sn | RSC | 2016 | no
3071 | ['Mg2Sn0.93Pb0.05Sb0.02'] | Mg2Sn0.93Pb0.05Sb0.02 | ThermCond | ThermCond | total | [295] | 295 | Kelvin^(1.0) |  | [5.8] | 5.8 | Kelvin^(-1.0) Meter^(-1.0) Watt^(1.0) |  |  | ({ at room temperature }: The room temperature κtot of Mg2Sn0.93Pb0.05Sb0.02 is ∼5.8 W m−1 K−1 but only ∼2.8 W m−1 K−1 for Mg2Sn0.63Si0.3Pb0.05Sb0.02) FROM: The room temperature κtot of Mg2Sn0.93Pb0.05Sb0.02 is ∼5.8 W m−1 K−1 but only ∼2.8 W m−1 K−1 for Mg2Sn0.63Si0.3Pb0.05Sb0.02, a reduction of ∼52%. | 10.1039-c6cp03944h.html |  |  |  |  | comma-level | κtot | Thermoelectric performance enhancement of Mg2Sn based solid solutions by band convergence and phonon scattering via Pb and Si/Ge substitution for Sn | RSC | 2016 | no
3072 | ['Mg2Sn0.93Pb0.05Sb0.02'] | Mg2Sn0.93Pb0.05Sb0.02 | ThermCond | ThermCond | lattice | [295] | 295 | Kelvin^(1.0) |  | [3.9] | 3.9 | Kelvin^(-1.0) Meter^(-1.0) Watt^(1.0) |  |  | ({ at room temperature }: The room temperature κlat + κbip of Mg2Sn0.93Pb0.05Sb0.02 is ∼3.9 W m−1 K−1 but only ∼1.6 W m−1 K−1 for Mg2Sn0.63Si0.3Pb0.05Sb0.02) FROM: The room temperature κlat + κbip of Mg2Sn0.93Pb0.05Sb0.02 is ∼3.9 W m−1 K−1 but only ∼1.6 W m−1 K−1 for Mg2Sn0.63Si0.3Pb0.05Sb0.02, a reduction of ∼59%. | 10.1039-c6cp03944h.html |  |  |  |  | comma-level | κlat | Thermoelectric performance enhancement of Mg2Sn based solid solutions by band convergence and phonon scattering via Pb and Si/Ge substitution for Sn | RSC | 2016 | no
3073 | ['Mg2Sn0.93Pb0.05Sb0.02'] | Mg2Sn0.93Pb0.05Sb0.02 | ThermCond | ThermCond | total | [295] | 295 | Kelvin^(1.0) |  | [5.8] | 5.8 | Kelvin^(-1.0) Meter^(-1.0) Watt^(1.0) |  |  | (The thermal conductivity of Mg2Sn0.93Pb0.05Sb0.02 is ∼5.8 W m−1 K−1 at room temperature but ∼2.8 W m−1 K−1 for Mg2Sn0.68Ge0.25Pb0.05Sb0.02) FROM: The thermal conductivity of Mg2Sn0.93Pb0.05Sb0.02 is ∼5.8 W m−1 K−1 at room temperature but ∼2.8 W m−1 K−1 for Mg2Sn0.68Ge0.25Pb0.05Sb0.02, a reduction of ∼52%. | 10.1039-c6cp03944h.html |  |  |  |  | comma-level | thermal conductivity | Thermoelectric performance enhancement of Mg2Sn based solid solutions by band convergence and phonon scattering via Pb and Si/Ge substitution for Sn | RSC | 2016 | no
3074 | ['Mg2Sn0.93Pb0.05Sb0.02'] | Mg2Sn0.93Pb0.05Sb0.02 | ThermCond | ThermCond | lattice | [295] | 295 | Kelvin^(1.0) |  | [3.9] | 3.9 | Kelvin^(-1.0) Meter^(-1.0) Watt^(1.0) |  |  | ({ at room temperature }: The room temperature lattice thermal conductivity of Mg2Sn0.93Pb0.05Sb0.02 is ∼3.9 W m−1 K−1 but ∼2.0 W m−1 K−1 for Mg2Sn0.68Ge0.25Pb0.05Sb0.02) FROM: The room temperature lattice thermal conductivity of Mg2Sn0.93Pb0.05Sb0.02 is ∼3.9 W m−1 K−1 but ∼2.0 W m−1 K−1 for Mg2Sn0.68Ge0.25Pb0.05Sb0.02, a reduction of ∼49% (Fig. 5e). | 10.1039-c6cp03944h.html |  |  |  |  | comma-level | lattice thermal conductivity | Thermoelectric performance enhancement of Mg2Sn based solid solutions by band convergence and phonon scattering via Pb and Si/Ge substitution for Sn | RSC | 2016 | no
3075 | ['TlV5Se8'] | TlV5Se8 | ThermCond | ThermCond | total | [674.0] | 674 | Kelvin^(1.0) | [674.0] | [3.0] | 3 | Kelvin^(-1.0) Meter^(-1.0) Watt^(1.0) |  |  | ( a sizable thermal conductivity (Fig. 10) reaching about 3.0 W m−1 K−1 at 674 K was found for TlV5Se8) FROM: Evidently, in good agreement with the low electronic resistivity measured, a sizable thermal conductivity (Fig. 10) reaching about 3.0 W m−1 K−1 at 674 K was found for TlV5Se8, increasing with temperature as expected since the electronic conductivity (1/ρ) also increases with temperature. | 10.1039-c5tc01766a.html |  |  |  |  | comma-level | thermal conductivity | The solid solution series Tl(V1−xCrx)5Se8: crystal structure, magnetic and thermoelectric properties | RSC | 2015 | no
3076 | ['CoSb3'] | CoSb3 | ThermCond | ThermCond | total | [300.0] | 300 | Kelvin^(1.0) | [300.0] | [11.5] | 11.5 | Kelvin^(-1.0) Meter^(-1.0) Watt^(1.0) |  |  | ({ thermal conductivities at 300 K }: CoSb3 (11.5 W m−1 K−1) and LiD (12.82 W m−1 K−1) ) FROM: We have achieved very impressive results, compared with other experimental results, such as LiH (21.8 W m−1 K−1) , CoSb3 (11.5 W m−1 K−1) and LiD (12.82 W m−1 K−1) , the thermal conductivities are 2.832 W m−1 K−1, 3.674 W m−1 K−1, 2.795 W m−1 K−1 and 3.402 W m−1 K−1 for Li3P a axis, Li3P c axis, Li3As a axis and Li3As c axis at 300 K, respectively. | 10.1016-j.physleta.2019.05.048.xml |  |  |  |  | comma-level | thermal conductivities | Comprehensive calculations and prominent thermoelectric properties of Li3P and Li3As | Elsevier | 2019 | no
3077 | ['CuGaTe2'] | CuGaTe2 | ThermCond | ThermCond | total | [859.0] | 859 | Kelvin^(1.0) | [859.0] | [0.54] | 0.54 | Kelvin^(-1.0) Meter^(-1.0) Watt^(1.0) |  |  | ( the thermal conductivity of CuGaTe2/3 vol% Cu2Se decreases to 0.54 W m−1 K−1 at 859 K) FROM: Especially, the thermal conductivity of CuGaTe2/3 vol% Cu2Se decreases to 0.54 W m−1 K−1 at 859 K, which allows its ZT to reach 1.2 at 834 K. | 10.1039-c3ta15211a.html |  |  |  |  | comma-level | thermal conductivity | Enhanced thermoelectric performance of CuGaTe2 based composites incorporated with nanophase Cu2Se | RSC | 2014 | no
3078 | ['SrTi1−yNbyO3−δ'] | SrTi1−yNbyO3−δ | ThermCond | ThermCond | lattice | [1073.0] | 1073 | Kelvin^(1.0) | [1073.0] | [3.0] | 3 | Kelvin^(-1.0) Meter^(-1.0) Watt^(1.0) |  |  | (This is for example used in Sr1−xLaxTiO3−δ (0 ≤ x ≤ 0.15) and SrTi1−yNbyO3−δ (0 ≤ y ≤ 0.2) and results in κlat ≈ 3 W m−1 K−1 at 1073 K and a maximum ZT = 0.35 at 1073 K.) FROM: This is for example used in Sr1−xLaxTiO3−δ (0 ≤ x ≤ 0.15) and SrTi1−yNbyO3−δ (0 ≤ y ≤ 0.2) and results in κlat ≈ 3 W m−1 K−1 at 1073 K and a maximum ZT = 0.35 at 1073 K. | 10.1039-c4ra06871h.html |  |  |  | ['0 ≤ y ≤ 0.2'] | comma-level | κlat | Glass-like thermal conductivity in SrTiO3 thermoelectrics induced by A-site vacancies | RSC | 2014 | no
3079 | ['SrTiO3'] | SrTiO3 | ThermCond | ThermCond | total | [300.0] | 300 | Kelvin^(1.0) | [300.0] | [2.5] | 2.5 | Kelvin^(-1.0) Meter^(-1.0) Watt^(1.0) |  |  | ({ at 300 K }: The observed κ = 2.5 W m−1 K−1 approaches Cahill et al.'s minimum thermal conductivity for SrTiO3) FROM: The observed κ = 2.5 W m−1 K−1 approaches Cahill et al.'s minimum thermal conductivity for SrTiO3, which was estimated to be 1.4 W m−1 K−1 at 300 K and 1.8 W m−1 K−1 at 1000 K. | 10.1039-c4ra06871h.html |  |  |  |  | comma-level | κ | Glass-like thermal conductivity in SrTiO3 thermoelectrics induced by A-site vacancies | RSC | 2014 | no
3080 | ['CeSe2'] | CeSe2 | ThermCond | ThermCond | total | [300.0] | 300 | Kelvin^(1.0) | [300.0] | [0.71] | 0.71 | Kelvin^(-1.0) Meter^(-1.0) Watt^(1.0) |  |  | ( the poly-crystalline compound of CeSe2 has high Seebeck coefficient of 477 μV/K as well as relatively low thermal conductivity 0.71 W m−1 K−1 at 300 K .) FROM: Meanwhile, the poly-crystalline compound of CeSe2 has high Seebeck coefficient of 477 μV/K as well as relatively low thermal conductivity 0.71 W m−1 K−1 at 300 K . | 10.1016-j.jallcom.2014.08.130.xml |  |  |  |  | comma-level | thermal conductivity | Low-temperature thermoelectric properties of the CeSe2−x Sn x compounds | Elsevier | 2015 | no
3081 | ['CeSe2−xSnx'] | CeSe2−xSnx | ThermCond | ThermCond | electronic | [300.0] | 300 | Kelvin^(1.0) | [300.0] | [0.13] | 0.13 | Kelvin^(-1.0) Meter^(-1.0) Watt^(1.0) |  |  | (The electronic thermal conductivity of CeSe2−xSnx (x = 0.0, 0.1, and 0.2) are very low values of 0.13 Wm−1K−1, 0.01 Wm−1K−1, and 0.29 W m−1 K−1 for x = 0.0, 0.1 and 0.2 at 300 K, respectively due to almost insulating phase of the compounds.) FROM: The electronic thermal conductivity of CeSe2−xSnx (x = 0.0, 0.1, and 0.2) are very low values of 0.13 Wm−1K−1, 0.01 Wm−1K−1, and 0.29 W m−1 K−1 for x = 0.0, 0.1 and 0.2 at 300 K, respectively due to almost insulating phase of the compounds. | 10.1016-j.jallcom.2014.08.130.xml |  |  |  | ['x = 0.0 , 0.1 , and 0.2'] | comma-level | electronic thermal conductivity | Low-temperature thermoelectric properties of the CeSe2−x Sn x compounds | Elsevier | 2015 | no
3082 | ['Cu2.05Se'] | Cu2.05Se | ThermCond | ThermCond | total | [843.0] | 843 | Kelvin^(1.0) | [843.0] | [0.47] | 0.47 | Kelvin^(-1.0) Meter^(-1.0) Watt^(1.0) |  |  | ({ at 843 K }: the thermal conductivity of Cu2.05Se (0.47 W m−1 K−1) was decreased to only 32% of that of Cu1.90Se (1.45 W m−1 K−1).) FROM: At 843 K, the thermal conductivity of Cu2.05Se (0.47 W m−1 K−1) was decreased to only 32% of that of Cu1.90Se (1.45 W m−1 K−1). | 10.1039-c9ce01651a.html |  |  |  |  | comma-level | thermal conductivity | Off-stoichiometry effects on the thermoelectric properties of Cu2+δSe (−0.1 ≤ δ ≤ 0.05) compounds synthesized by a high-pressure and high-temperature method | RSC | 2020 | no
3083 | ['Cu2.05Se'] | Cu2.05Se | ThermCond | ThermCond | total | [843.0] | 843 | Kelvin^(1.0) | [843.0] | [0.47] | 0.47 | Kelvin^(-1.0) Meter^(-1.0) Watt^(1.0) |  |  | ({ at 843 K }: The thermal conductivity of Cu2.05Se (0.47 W m−1 K−1) was distinctly reduced by ∼67% ) FROM: The thermal conductivity of Cu2.05Se (0.47 W m−1 K−1) was distinctly reduced by ∼67% compared with that of Cu1.90Se (1.45 W m−1 K−1) at 843 K. | 10.1039-c9ce01651a.html |  |  |  |  | comma-level | thermal conductivity | Off-stoichiometry effects on the thermoelectric properties of Cu2+δSe (−0.1 ≤ δ ≤ 0.05) compounds synthesized by a high-pressure and high-temperature method | RSC | 2020 | no
3084 | ['Cu1.90Se'] | Cu1.90Se | ThermCond | ThermCond | total | [843.0] | 843 | Kelvin^(1.0) | [843.0] | [1.45] | 1.45 | Kelvin^(-1.0) Meter^(-1.0) Watt^(1.0) |  |  | ({ thermal conductivity }: that of Cu1.90Se (1.45 W m−1 K−1) at 843 K.) FROM: The thermal conductivity of Cu2.05Se (0.47 W m−1 K−1) was distinctly reduced by ∼67% compared with that of Cu1.90Se (1.45 W m−1 K−1) at 843 K. | 10.1039-c9ce01651a.html |  |  |  |  | comma-level | thermal conductivity | Off-stoichiometry effects on the thermoelectric properties of Cu2+δSe (−0.1 ≤ δ ≤ 0.05) compounds synthesized by a high-pressure and high-temperature method | RSC | 2020 | no
3085 | ['Cu2Se'] | Cu2Se | ThermCond | ThermCond | lattice | [1000.0] | 1000 | Kelvin^(1.0) | [1000.0] | [0.4, 0.6] | 0.5 | Kelvin^(-1.0) Meter^(-1.0) Watt^(1.0) |  |  | (Due to the very low lattice thermal conductivity around 0.4–0.6 W m−1 K−1, at high temperatures, ZT reaches 1.5 at 1000 K for Cu2Se.) FROM: Due to the very low lattice thermal conductivity around 0.4–0.6 W m−1 K−1, at high temperatures, ZT reaches 1.5 at 1000 K for Cu2Se. | 10.1039-c3ra47015f.html |  | high temperatures |  |  | comma-level | lattice thermal conductivity | Chemical synthesis of nanostructured Cu2Se with high thermoelectric performance | RSC | 2014 | no
3086 | ['bulk Bi2Te3'] | bulk Bi2Te3 | ThermCond | ThermCond | lattice | [300.0] | 300 | Kelvin^(1.0) | [300.0] | [1.5] | 1.5 | Kelvin^(-1.0) Meter^(-1.0) Watt^(1.0) |  |  | (We have calculated the thermoelectric transport properties of bulk Bi2Te3 by using the value of 2.2 × 10^-14 s at 300 K for the relaxation time and the value of 1.5 Wm-1K-1 at 300 K for the phonon thermal conductivity.) FROM: We have calculated the thermoelectric transport properties of bulk Bi2Te3 by using the value of 2.2 × 10^-14 s at 300 K for the relaxation time and the value of 1.5 Wm-1K-1 at 300 K for the phonon thermal conductivity. | 10.1038-srep08099.txt |  |  |  |  | comma-level | phonon thermal conductivity | Few-quintuple Bi2Te3 nanofilms as potential thermoelectric materials | Springer | 2015 | no
3087 | ['1QL nanofilm'] | 1QL nanofilm | ThermCond | ThermCond | total | [300.0] | 300 | Kelvin^(1.0) | [300.0] | [1.65] | 1.65 | Kelvin^(-1.0) Meter^(-1.0) Watt^(1.0) |  |  | ({ thermal conductivity }: e.g. 1.65 Wm-1K-1 for perfect 1QL nanofilm at 300 K) FROM: Previous results showed that the perfect nanofilms have high thermal conductivity, e.g. 1.65 Wm-1K-1 for perfect 1QL nanofilm at 300 K, which limits further improvement of ZT. | 10.1038-srep08099.txt |  |  |  |  | comma-level | thermal conductivity | Few-quintuple Bi2Te3 nanofilms as potential thermoelectric materials | Springer | 2015 | no
3088 | ['Ba0.3Co4Sb12'] | Ba0.3Co4Sb12 | ThermCond | ThermCond | lattice | [813.0] | 813 | Kelvin^(1.0) | [813.0] | [0.5] | 0.5 | Kelvin^(-1.0) Meter^(-1.0) Watt^(1.0) |  |  | ({ lattice thermal conductivity }: reaching 0.50 W m−1 K−1 at 813 K and reflecting a wider frequency range of phonons that is affected by scattering on inclusions in Ba0.3Co4Sb12.) FROM: Noticeably, the lowest lattice thermal conductivity is obtained in samples with 0.5% P25 plus 0.5% hierarchically structured TiO2, reaching 0.50 W m−1 K−1 at 813 K and reflecting a wider frequency range of phonons that is affected by scattering on inclusions in Ba0.3Co4Sb12. | 10.1039-c4ta05285d.html |  |  |  |  | comma-level | lattice thermal conductivity | Hierarchically structured TiO2 for Ba-filled skutterudite with enhanced thermoelectric performance | RSC | 2014 | no
3089 | ['ThO2'] | ThO2 | ThermCond | ThermCond | total | [40.0] | 40 | Kelvin^(1.0) | [40.0] | [140.0] | 140 | Kelvin^(-1.0) Meter^(-1.0) Watt^(1.0) |  |  | (The maximum ThO2 thermal conductivity is 140 W m-1 K-1 at about 40 K) FROM: The maximum ThO2 thermal conductivity is 140 W m-1 K-1 at about 40 K, which is a more typical case for metal oxides. | 10.1038-ncomms5551.txt |  |  |  |  | comma-level | thermal conductivity | Anisotropic thermal conductivity in uranium dioxide | Springer | 2014 | no
3090 | ['Pb0.99Sb0.01Se'] | Pb0.99Sb0.01Se | ThermCond | ThermCond | total | [873.0] | 873 | Kelvin^(1.0) | [873.0] | [1.5] | 1.5 | Kelvin^(-1.0) Meter^(-1.0) Watt^(1.0) |  |  | ( the thermal conductivity at 300 K (873 K) was significantly suppressed from ~ 4.6 Wm−1 K−1 (1.5 Wm−1 K−1) for Pb0.99Sb0.01Se to ~ 2.9 Wm−1 K−1 (1.1 Wm−1 K−1) for Pb0.99Sb0.01Se-6%MgSe.) FROM: After Mg alloying, the thermal conductivity at 300 K (873 K) was significantly suppressed from ~ 4.6 Wm−1 K−1 (1.5 Wm−1 K−1) for Pb0.99Sb0.01Se to ~ 2.9 Wm−1 K−1 (1.1 Wm−1 K−1) for Pb0.99Sb0.01Se-6%MgSe. | 10.1016-j.pnsc.2018.05.002.xml |  | suppressed |  |  | comma-level | thermal conductivity | Synergistically optimizing electrical and thermal transport properties of n-type PbSe | Elsevier | 2018 | yes
3091 | ['Pb0.9825Sb0.0175Se'] | Pb0.9825Sb0.0175Se | ThermCond | ThermCond | lattice | [623.0] | 623 | Kelvin^(1.0) | [623.0] | [0.58] | 0.58 | Kelvin^(-1.0) Meter^(-1.0) Watt^(1.0) |  |  | (The minimum lattice thermal conductivity can reach as low as ~ 0.58 Wm−1 K−1 at 623 K for Pb0.9825Sb0.0175Se) FROM: The minimum lattice thermal conductivity can reach as low as ~ 0.58 Wm−1 K−1 at 623 K for Pb0.9825Sb0.0175Se, as shown in (c). | 10.1016-j.pnsc.2018.05.002.xml |  |  |  |  | comma-level | minimum lattice thermal conductivity | Synergistically optimizing electrical and thermal transport properties of n-type PbSe | Elsevier | 2018 | yes
3092 | ['Pb0.99Sb0.01Se'] | Pb0.99Sb0.01Se | ThermCond | ThermCond | total | [300.0] | 300 | Kelvin^(1.0) | [300.0] | [4.6] | 4.6 | Kelvin^(-1.0) Meter^(-1.0) Watt^(1.0) |  |  | ({ at 300 K }: the total thermal conductivity was significantly suppressed from ~ 4.6 Wm−1 K−1 for Pb0.99Sb0.01Se) FROM: As expected, the total thermal conductivity was significantly suppressed from ~ 4.6 Wm−1 K−1 for Pb0.99Sb0.01Se to ~ 2.9 Wm−1 K−1 at 300 K and decreased from ~ 1.5 Wm−1 K−1 to ~ 1.1 Wm−1 K−1 at 873 K as the Mg content increased from 0% to 6%. | 10.1016-j.pnsc.2018.05.002.xml |  | suppressed |  |  | comma-level | thermal conductivity | Synergistically optimizing electrical and thermal transport properties of n-type PbSe | Elsevier | 2018 | yes
3093 | ['Bi2Te3 / Sb2Te3'] | Bi2Te3 / Sb2Te3 | ThermCond | ThermCond | total | [300.0] | 300 | Kelvin^(1.0) | [300.0] | [0.5] | 0.5 | Kelvin^(-1.0) Meter^(-1.0) Watt^(1.0) |  |  | (Taking Bi2Te3/Sb2Te3 as an example, the thermal conductivity of the super lattice is 0.5 W m−1 K−1, whereas that of the bulk is 2.0 W m−1 K−1 at 300 K .) FROM: Taking Bi2Te3/Sb2Te3 as an example, the thermal conductivity of the super lattice is 0.5 W m−1 K−1, whereas that of the bulk is 2.0 W m−1 K−1 at 300 K . | 10.1016-j.ijheatmasstransfer.2008.01.004.xml |  |  |  |  | comma-level | thermal conductivity | Numerical study of phonon radiative transfer in porous nanostructures | Elsevier | 2008 | no
3094 | ['pristine BiCuSeO'] | pristine BiCuSeO | ThermCond | ThermCond | total | [680.0] | 680 | Kelvin^(1.0) | [680.0] | [0.42] | 0.42 | Kelvin^(-1.0) Meter^(-1.0) Watt^(1.0) |  |  | (A maximum power factor of 230 μWm−1K−2 and a very low thermal conductivity of 0.42 Wm−1K−1 were obtained, leading to a high ZT value of 0.37 at 680 K for pristine BiCuSeO.) FROM: A maximum power factor of 230 μWm−1K−2 and a very low thermal conductivity of 0.42 Wm−1K−1 were obtained, leading to a high ZT value of 0.37 at 680 K for pristine BiCuSeO. | 10.1016-j.jallcom.2017.11.104.xml |  |  |  |  | comma-level | thermal conductivity | Enhanced thermoelectric performance of Cs doped BiCuSeO prepared through eco-friendly flux synthesis | Elsevier | 2018 | no
3095 | ['doped BiCuSeO'] | doped BiCuSeO | ThermCond | ThermCond | total | [680.0] | 680 | Kelvin^(1.0) | [680.0] | [0.35] | 0.35 | Kelvin^(-1.0) Meter^(-1.0) Watt^(1.0) |  |  | (Cs doped BiCuSeO had very low thermal conductivity of 0.35 Wm−1K−1 at 680 K.) FROM: Cs doped BiCuSeO had very low thermal conductivity of 0.35 Wm−1K−1 at 680 K. | 10.1016-j.jallcom.2017.11.104.xml |  |  |  |  | comma-level | thermal conductivity | Enhanced thermoelectric performance of Cs doped BiCuSeO prepared through eco-friendly flux synthesis | Elsevier | 2018 | no
3096 | ['SSR'] | SSR | ThermCond | ThermCond | total | [315.0] | 315 | Kelvin^(1.0) | [315.0] | [0.84] | 0.84 | Kelvin^(-1.0) Meter^(-1.0) Watt^(1.0) |  |  | (Compared to the SHS and SSR methods, the flux method showed lowest thermal conductivity in the whole temperature range, ∼0.84 Wm−1K−1 at 315 K and ∼0.42 Wm−1K−1 at 765 K.) FROM: Compared to the SHS and SSR methods, the flux method showed lowest thermal conductivity in the whole temperature range, ∼0.84 Wm−1K−1 at 315 K and ∼0.42 Wm−1K−1 at 765 K. | 10.1016-j.jallcom.2017.11.104.xml |  |  |  |  | comma-level | thermal conductivity | Enhanced thermoelectric performance of Cs doped BiCuSeO prepared through eco-friendly flux synthesis | Elsevier | 2018 | no
3097 | ['Bi0.995Cs0.005CuSeO'] | Bi0.995Cs0.005CuSeO | ThermCond | ThermCond | total | [680.0] | 680 | Kelvin^(1.0) | [680.0] | [0.35] | 0.35 | Kelvin^(-1.0) Meter^(-1.0) Watt^(1.0) |  |  | ( the thermal conductivity decreased further to a minimum of 0.35 Wm−1K−1 for Bi0.995Cs0.005CuSeO at 680 K.) FROM: Upon doping with Cs, the thermal conductivity decreased further to a minimum of 0.35 Wm−1K−1 for Bi0.995Cs0.005CuSeO at 680 K. | 10.1016-j.jallcom.2017.11.104.xml |  |  |  |  | comma-level | thermal conductivity | Enhanced thermoelectric performance of Cs doped BiCuSeO prepared through eco-friendly flux synthesis | Elsevier | 2018 | no
3098 | ['BST single QLs'] | BST single QLs | ThermCond | ThermCond | lattice | [295] | 295 | Kelvin^(1.0) | [300.0] | [1.2] | 1.2 | Kelvin^(-1.0) Meter^(-1.0) Watt^(1.0) |  |  | (The low κL (less than 1.2 Wm−1 K−1) at room temperature (300 K) will ensure the high thermoelectric performance for BST single QLs in a quite large concentration range.) FROM: The low κL (less than 1.2 Wm−1 K−1) at room temperature (300 K) will ensure the high thermoelectric performance for BST single QLs in a quite large concentration range. | 10.1016-j.commatsci.2019.109182.xml |  |  |  |  | comma-level | κL | Mechanical and transport properties of Bi x Sb 2 - x Te 3 single quintuple layers | Elsevier | 2019 | no
3099 | ['BST single QLs'] | BST single QLs | ThermCond | ThermCond | lattice | [295] | 295 | Kelvin^(1.0) | [300.0] | [1.2] | 1.2 | Kelvin^(-1.0) Meter^(-1.0) Watt^(1.0) |  |  | (The low κL (less than 1.2 Wm−1K−1 at 300 K) at room temperature will ensure the high thermoelectric performance for BST single QLs in a quite large concentration range.) FROM: The low κL (less than 1.2 Wm−1K−1 at 300 K) at room temperature will ensure the high thermoelectric performance for BST single QLs in a quite large concentration range. | 10.1016-j.commatsci.2019.109182.xml |  |  |  |  | comma-level | κL | Mechanical and transport properties of Bi x Sb 2 - x Te 3 single quintuple layers | Elsevier | 2019 | no
3100 | ['BST single QLs'] | BST single QLs | ThermCond | ThermCond | lattice | [295] | 295 | Kelvin^(1.0) |  | [1.2] | 1.2 | Kelvin^(-1.0) Meter^(-1.0) Watt^(1.0) |  |  | (The low κL (less than 1.2 Wm−1K−1) at room temperature will ensure the high thermoelectric performance for BST single QLs in a quite large concentration range.) FROM: The low κL (less than 1.2 Wm−1K−1) at room temperature will ensure the high thermoelectric performance for BST single QLs in a quite large concentration range. | 10.1016-j.commatsci.2019.109182.xml |  |  |  |  | comma-level | κL | Mechanical and transport properties of Bi x Sb 2 - x Te 3 single quintuple layers | Elsevier | 2019 | no
3101 | ['undoped SnTe'] | undoped SnTe | ThermCond | ThermCond | total | [773.0] | 773 | Kelvin^(1.0) | [773.0] | [2.3, 3.0] | 2.65 | Kelvin^(-1.0) Meter^(-1.0) Watt^(1.0) |  |  | (The total thermal conductivity of the undoped SnTe decreases with temperature, reaching 2.3–3.0 W m−1 K−1 at 773 K.) FROM: The total thermal conductivity of the undoped SnTe decreases with temperature, reaching 2.3–3.0 W m−1 K−1 at 773 K. | 10.1039-c4cp02091j.html |  |  |  |  | comma-level | thermal conductivity | Optimization of thermoelectric efficiency in SnTe: the case for the light band | RSC | 2014 | no
3102 | ['Cu4Sn7S16'] | Cu4Sn7S16 | ThermCond | ThermCond | total | [300.0] | 300 | Kelvin^(1.0) | [300.0] | [1.0] | 1 | Kelvin^(-1.0) Meter^(-1.0) Watt^(1.0) |  |  | (Previous studies have shown that Cu4Sn7S16 exhibits a pretty low thermal conductivity (∼1 W m−1 K−1 at 300 K) and high Seebeck coefficient varying from −200 to −750 μV/K depending on the synthesis processes) FROM: Previous studies have shown that Cu4Sn7S16 exhibits a pretty low thermal conductivity (∼1 W m−1 K−1 at 300 K) and high Seebeck coefficient varying from −200 to −750 μV/K depending on the synthesis processes, suggesting the potential of this compound as a promising n-type Cu-based TE material. | 10.1039-c9ra00077a.html |  | processes |  |  | comma-level | thermal conductivity | Thermoelectric properties of n-type Cu4Sn7S16-based compounds | RSC | 2019 | yes
3103 | ['pristine Cu4Sn7S16'] | pristine Cu4Sn7S16 | ThermCond | ThermCond | total | [295] | 295 | Kelvin^(1.0) |  | [0.8] | 0.8 | Kelvin^(-1.0) Meter^(-1.0) Watt^(1.0) |  |  | (For pristine Cu4Sn7S16, κ fluctuates from ∼0.8 W m−1 K−1 at room temperature (RT)) FROM: For pristine Cu4Sn7S16, κ fluctuates from ∼0.8 W m−1 K−1 at room temperature (RT) to ∼0.55 W m−1 K−1 at 700 K (Fig. 8(a)). | 10.1039-c9ra00077a.html |  |  |  |  | comma-level | κ | Thermoelectric properties of n-type Cu4Sn7S16-based compounds | RSC | 2019 | yes
3104 | ['Bi0.5Sb1.5Te3'] | Bi0.5Sb1.5Te3 | ThermCond | ThermCond | lattice | [320.0] | 320 | Kelvin^(1.0) | [320.0] | [0.33] | 0.33 | Kelvin^(-1.0) Meter^(-1.0) Watt^(1.0) |  |  | (It has been recently reported that a significantly low lattice thermal conductivity of 0.33 Wm-1K-1 at 320 K for Bi0.5Sb1.5Te3 is obtained by dense dislocation arrays on the grain boundaries using a liquid-phase sintering) FROM: It has been recently reported that a significantly low lattice thermal conductivity of 0.33 Wm-1K-1 at 320 K for Bi0.5Sb1.5Te3 is obtained by dense dislocation arrays on the grain boundaries using a liquid-phase sintering, resulting in an impressively high ZT of 1.86 ± 0.15 at 320 K . | 10.1016-j.jallcom.2017.05.204.xml |  | sintering |  |  | comma-level | lattice thermal conductivity | Enhanced thermoelectric performance of reduced graphene oxide incorporated bismuth-antimony-telluride by lattice thermal conductivity reduction | Elsevier | 2017 | no
3105 | ['0.4 vol % RGO / BST'] | 0.4 vol % RGO / BST | ThermCond | ThermCond | lattice | [347.0] | 347 | Kelvin^(1.0) | [347.0] | [0.63] | 0.63 | Kelvin^(-1.0) Meter^(-1.0) Watt^(1.0) |  |  | ( the 0.4 vol% RGO/BST sample exhibits the lowest κlat of 0.63 Wm-1K-1 at 347 K) FROM: As shown in b, the 0.4 vol% RGO/BST sample exhibits the lowest κlat of 0.63 Wm-1K-1 at 347 K, which is ∼11% lower value than that of pristine BST (0.71 Wm-1K-1). | 10.1016-j.jallcom.2017.05.204.xml |  |  |  |  | comma-level | κlat | Enhanced thermoelectric performance of reduced graphene oxide incorporated bismuth-antimony-telluride by lattice thermal conductivity reduction | Elsevier | 2017 | no
3106 | ['pristine BST'] | pristine BST | ThermCond | ThermCond | lattice | [347.0] | 347 | Kelvin^(1.0) | [347.0] | [0.71] | 0.71 | Kelvin^(-1.0) Meter^(-1.0) Watt^(1.0) |  |  | ({ κlat at 347 K }: that of pristine BST (0.71 Wm-1K-1).) FROM: As shown in b, the 0.4 vol% RGO/BST sample exhibits the lowest κlat of 0.63 Wm-1K-1 at 347 K, which is ∼11% lower value than that of pristine BST (0.71 Wm-1K-1). | 10.1016-j.jallcom.2017.05.204.xml |  |  |  |  | comma-level | κlat | Enhanced thermoelectric performance of reduced graphene oxide incorporated bismuth-antimony-telluride by lattice thermal conductivity reduction | Elsevier | 2017 | no
3107 | ['Na2BiSbS4'] | Na2BiSbS4 | ThermCond | ThermCond | total | [295] | 295 | Kelvin^(1.0) |  | [0.8] | 0.8 | Kelvin^(-1.0) Meter^(-1.0) Watt^(1.0) |  |  | ({ at room temperature }: Na2BiSbS4 (1) shows a thermal conductivity value of 0.8 W m−1 K−1 which is much lower) FROM: At room temperature, Na2BiSbS4 (1) shows a thermal conductivity value of 0.8 W m−1 K−1 which is much lower than that of the optimized Bi2Te3 (∼1.5 W m−1 K−1) that is considered among the best known thermoelectric materials. | 10.1039-c9nj01440c.html |  |  |  | ['1'] | comma-level | thermal conductivity | Ultra-low thermal conductivity in Na/Sb chalcobismuthates: synthesis, crystal structures, optical properties and 23Na NMR spectroscopy | RSC | 2019 | no
3108 | ['Bi2Te3'] | Bi2Te3 | ThermCond | ThermCond | total | [295] | 295 | Kelvin^(1.0) |  | [1.5] | 1.5 | Kelvin^(-1.0) Meter^(-1.0) Watt^(1.0) |  |  | ({ thermal conductivity at room temperature }: that of the optimized Bi2Te3 (∼1.5 W m−1 K−1) that is considered among the best known thermoelectric materials.) FROM: At room temperature, Na2BiSbS4 (1) shows a thermal conductivity value of 0.8 W m−1 K−1 which is much lower than that of the optimized Bi2Te3 (∼1.5 W m−1 K−1) that is considered among the best known thermoelectric materials. | 10.1039-c9nj01440c.html |  |  |  |  | comma-level | thermal conductivity | Ultra-low thermal conductivity in Na/Sb chalcobismuthates: synthesis, crystal structures, optical properties and 23Na NMR spectroscopy | RSC | 2019 | no
3109 | ['Na2BiSbSe4'] | Na2BiSbSe4 | ThermCond | ThermCond | total | [295] | 295 | Kelvin^(1.0) |  | [0.4] | 0.4 | Kelvin^(-1.0) Meter^(-1.0) Watt^(1.0) |  |  | (Na2BiSbSe4 (2) exhibits ultra-low thermal conductivity at room temperature with a value of 0.4 W m−1 K−1 (Fig. 4).) FROM: Na2BiSbSe4 (2) exhibits ultra-low thermal conductivity at room temperature with a value of 0.4 W m−1 K−1 (Fig. 4). | 10.1039-c9nj01440c.html |  |  |  | ['2'] | comma-level | thermal conductivity | Ultra-low thermal conductivity in Na/Sb chalcobismuthates: synthesis, crystal structures, optical properties and 23Na NMR spectroscopy | RSC | 2019 | no
3110 | ['BT10'] | BT10 | ThermCond | ThermCond | total | [300.0] | 300 | Kelvin^(1.0) | [300.0] | [1.3] | 1.3 | Kelvin^(-1.0) Meter^(-1.0) Watt^(1.0) |  |  | ({ at 300 K }: the thermal conductivity of BT10 and NBT20 was 1.4 and 1.3 W/Km) FROM: At 300 K, the thermal conductivity of BT3 in the in-plane direction was measured at 2.0 W/Km, the thermal conductivity of BT10 and NBT20 was 1.4 and 1.3 W/Km, respectively, less than the lattice thermal conductivity of single crystal Bi2Te3 compound, suggesting phonon scattering by grain boundaries and nanopores. | 10.1557-jmr.2010.67.txt |  |  |  |  | comma-level | thermal conductivity | Thermoelectric and transport properties of nanostructured Bi2Te3 by spark plasma sintering | Springer | 2011 | no
3111 | ['Sb2Te3 / Ag multilayer thin film'] | Sb2Te3 / Ag multilayer thin film | ThermCond | ThermCond | total | [295] | 295 | Kelvin^(1.0) |  | [0.61] | 0.61 | Kelvin^(-1.0) Meter^(-1.0) Watt^(1.0) |  |  | (It can be seen from Fig. 7 that the cross-plane thermal conductivity of the Sb2Te3/Ag multilayer thin film exhibited a lower value at room temperature (about 0.61 Wm-1K-1).) FROM: It can be seen from Fig. 7 that the cross-plane thermal conductivity of the Sb2Te3/Ag multilayer thin film exhibited a lower value at room temperature (about 0.61 Wm-1K-1). | 10.1186-s40580-018-0154-1.txt |  |  |  |  | comma-level | thermal conductivity | A comparative experimental study on the cross-plane thermal conductivities of nano-constructed Sb2Te3/(Cu, Ag, Au, Pt) thermoelectric multilayer thin films | Springer | 2018 | yes
3112 | ['AlInN'] | AlInN | ThermCond | ThermCond | total | [773.0] | 773 | Kelvin^(1.0) | [773.0] | [2.2] | 2.2 | Kelvin^(-1.0) Meter^(-1.0) Watt^(1.0) |  |  | ({ at 773 K) }: and we estimated values of the thermal conductivity to be 2.2 Wm-1K-1 (at 773 K) for AlInN and 3.3 Wm-1K-1 (at 673 K) for AlInON.) FROM: We measured the thermal diffusivity and specific heat using the ac calorimetric method, and we estimated values of the thermal conductivity to be 2.2 Wm-1K-1 (at 773 K) for AlInN and 3.3 Wm-1K-1 (at 673 K) for AlInON. | 10.1557-PROC-793-U8.39.txt |  |  |  |  | comma-level | thermal conductivity | Thermal and thermoelectric properties of III-nitride and III-oxynitride films prepared by reactive RF sputtering | Springer | 2003 | no
3113 | ['TiNiSn'] | TiNiSn | ThermCond | ThermCond | lattice | [300.0] | 300 | Kelvin^(1.0) | [300.0] | [7.5] | 7.5 | Kelvin^(-1.0) Meter^(-1.0) Watt^(1.0) |  |  | ({ at 300 K }: the calculated lattice thermal conductivity for TiNiSn + inclusions will be 7.5 W m−1 K−1.) FROM: For example, if we take the measured heat capacity equal to 23.8 J mol−1 K−1 at 300 K, the calculated lattice thermal conductivity for TiNiSn + inclusions will be 7.5 W m−1 K−1. | 10.1039-c9cp06123a.html |  |  |  |  | comma-level | lattice thermal conductivity | Thermoelectric transport properties of (Ti1−cAlc)NiSn half-Heusler alloy | RSC | 2020 | no
3114 | ['Ti sub-lattice'] | Ti sub-lattice | ThermCond | ThermCond | total | [700.0] | 700 | Kelvin^(1.0) | [700.0] | [6.6] | 6.6 | Kelvin^(-1.0) Meter^(-1.0) Watt^(1.0) |  |  | (The currently calculated thermal conductivity accounting for Al substitution in the Ti sub-lattice and the presence of the secondary-phases in the TiNiSn matrix is equal to 6.6 W m−1 K−1 at 700 K) FROM: The currently calculated thermal conductivity accounting for Al substitution in the Ti sub-lattice and the presence of the secondary-phases in the TiNiSn matrix is equal to 6.6 W m−1 K−1 at 700 K, for (Ti0.97Al0.03)NiSn, is in the order of magnitude (yet, two times higher) as compared with the experimentally measured value of 3.1 W m−1 K−1 obtained at 703 K for (Ti0.99Al0.01)NiSn. | 10.1039-c9cp06123a.html |  |  |  |  | comma-level | thermal conductivity | Thermoelectric transport properties of (Ti1−cAlc)NiSn half-Heusler alloy | RSC | 2020 | no
3115 | ['(Ti0.99Al0.01)NiSn'] | (Ti0.99Al0.01)NiSn | ThermCond | ThermCond | total | [703.0] | 703 | Kelvin^(1.0) | [703.0] | [3.1] | 3.1 | Kelvin^(-1.0) Meter^(-1.0) Watt^(1.0) |  |  | ({ thermal conductivity }: the experimentally measured value of 3.1 W m−1 K−1 obtained at 703 K for (Ti0.99Al0.01)NiSn.) FROM: The currently calculated thermal conductivity accounting for Al substitution in the Ti sub-lattice and the presence of the secondary-phases in the TiNiSn matrix is equal to 6.6 W m−1 K−1 at 700 K, for (Ti0.97Al0.03)NiSn, is in the order of magnitude (yet, two times higher) as compared with the experimentally measured value of 3.1 W m−1 K−1 obtained at 703 K for (Ti0.99Al0.01)NiSn. | 10.1039-c9cp06123a.html |  |  |  |  | comma-level | thermal conductivity | Thermoelectric transport properties of (Ti1−cAlc)NiSn half-Heusler alloy | RSC | 2020 | no
3116 | ['Mg2Si0.98Bi0.02'] | Mg2Si0.98Bi0.02 | ThermCond | ThermCond | total | [660.0] | 660 | Kelvin^(1.0) | [660.0] | [7.3] | 7.3 | Kelvin^(-1.0) Meter^(-1.0) Watt^(1.0) |  |  | (Finally, the thermal conductivity, κ, of a second Mg2Si0.98Bi0.02 sample was determined up to 660 K, yielding decreasing values from 7.3 W m−1 K−1 at 300 K to 3.0 W m−1 K−1 at 660 K (Fig. 9, left).) FROM: Finally, the thermal conductivity, κ, of a second Mg2Si0.98Bi0.02 sample was determined up to 660 K, yielding decreasing values from 7.3 W m−1 K−1 at 300 K to 3.0 W m−1 K−1 at 660 K (Fig. 9, left). | 10.1039-c4dt01177e.html |  |  |  |  | comma-level | thermal conductivity | Sb- and Bi-doped Mg2Si: location of the dopants, micro- and nanostructures, electronic structures and thermoelectric properties | RSC | 2014 | no
3117 | ['La0.8Ca0.2MnO3'] | La0.8Ca0.2MnO3 | ThermCond | ThermCond | total | [295] | 295 | Kelvin^(1.0) |  | [2.3] | 2.3 | Kelvin^(-1.0) Meter^(-1.0) Watt^(1.0) |  |  | ({ at room temperature }: the divalent ion doped systems with similar Mn4+ concentration (κ ∼ 2.3 W m−1 K−1 in La0.8Ca0.2MnO3).) FROM: The magnitude of κ in the metallic region varies in the range of 2–4.13 W m−1 K−1 which is higher than the parent compound (<1 W m−1 K−1 below room temperature) but comparable with the divalent ion doped systems with similar Mn4+ concentration (κ ∼ 2.3 W m−1 K−1 in La0.8Ca0.2MnO3). | 10.1039-c8ra08694j.html |  |  |  |  | comma-level | κ | Influence of magnetic field on electrical and thermal transport in the hole doped ferromagnetic manganite: La0.9Na0.1MnO3 | RSC | 2019 | yes
3118 | ['SnSe single crystals'] | SnSe single crystals | ThermCond | ThermCond | total | [923.0] | 923 | Kelvin^(1.0) | [923.0] | [0.4] | 0.4 | Kelvin^(-1.0) Meter^(-1.0) Watt^(1.0) |  |  | (Zhao and his co-workers investigated the thermoelectric properties of SnSe single crystals, which exhibited low thermal conductivities (<0.4 W m−1 K−1 at 923 K) even without doping) FROM: Zhao and his co-workers investigated the thermoelectric properties of SnSe single crystals, which exhibited low thermal conductivities (<0.4 W m−1 K−1 at 923 K) even without doping; unprecedentedly high ZT (>2.3 at 723 to 973 K) was achieved along the b and c crystallographic directions. | 10.1039-c9cp02018g.html |  |  |  |  | comma-level | thermal conductivities | Enhancing effects of Te substitution on the thermoelectric power factor of nanostructured SnSe1−xTex | RSC | 2019 | no
3119 | ['undoped PbSe'] | undoped PbSe | ThermCond | ThermCond | lattice | [295] | 295 | Kelvin^(1.0) |  | [1.5] | 1.5 | Kelvin^(-1.0) Meter^(-1.0) Watt^(1.0) |  |  | ({ lattice thermal conductivity at room temperature }: Compared with the undoped PbSe (~1.5 W m−1 K−1) ) FROM: Compared with the undoped PbSe (~1.5 W m−1 K−1) , the room temperature lattice thermal conductivity of undoped AgPb18SbSe20 is as low as ~0.8 W m−1 K−1. | 10.1016-j.nanoen.2013.09.009.xml |  |  |  |  | comma-level | lattice thermal conductivity | Increased thermoelectric performance by Cl doping in nanostructured AgPb18SbSe20−x Cl x | Elsevier | 2013 | no
3120 | ['undoped AgPb18SbSe20'] | undoped AgPb18SbSe20 | ThermCond | ThermCond | lattice | [295] | 295 | Kelvin^(1.0) |  | [0.8] | 0.8 | Kelvin^(-1.0) Meter^(-1.0) Watt^(1.0) |  |  | ({ at room temperature }: the room temperature lattice thermal conductivity of undoped AgPb18SbSe20 is as low as ~0.8 W m−1 K−1.) FROM: Compared with the undoped PbSe (~1.5 W m−1 K−1) , the room temperature lattice thermal conductivity of undoped AgPb18SbSe20 is as low as ~0.8 W m−1 K−1. | 10.1016-j.nanoen.2013.09.009.xml |  |  |  |  | comma-level | lattice thermal conductivity | Increased thermoelectric performance by Cl doping in nanostructured AgPb18SbSe20−x Cl x | Elsevier | 2013 | no
3121 | ['(SnTe)x(Bi2Te3)y'] | (SnTe)x(Bi2Te3)y | ThermCond | ThermCond | total | [295] | 295 | Kelvin^(1.0) |  | [0.5] | 0.5 | Kelvin^(-1.0) Meter^(-1.0) Watt^(1.0) |  |  | (The low thermal conductivity (κ) of about 0.5 Wm-1K-1 at room temperature for (SnTe)x(Bi2Te3)y has been reported previously .) FROM: The low thermal conductivity (κ) of about 0.5 Wm-1K-1 at room temperature for (SnTe)x(Bi2Te3)y has been reported previously . | 10.1016-S0925-8388(02)01177-5.xml |  |  |  |  | comma-level | thermal conductivity | Transport properties of SnTe–Bi2Te3 alloys | Elsevier | 2003 | no
3122 | ['Na-substituted ones'] | Na-substituted ones | ThermCond | ThermCond | total | [295] | 295 | Kelvin^(1.0) |  | [1.1, 1.4] | 1.25 | Kelvin^(-1.0) Meter^(-1.0) Watt^(1.0) |  |  | ({ thermal conductivity }: the Na-substituted ones (1.10–1.40 W/K m) at room temperature) FROM: On the other hand, thermal conductivity is slightly lower in undoped samples (0.83 W/K m), when compared to the Na-substituted ones (1.10–1.40 W/K m) at room temperature, due to their lower electrical conductivity. | 10.1007-s10854-020-04119-7.txt |  |  |  |  | comma-level | thermal conductivity | Drastic modification of low temperature thermoelectric properties of Na-doped Bi2Sr2Co2Oy ceramics prepared via laser floating zone technique | Springer | 2020 | no
3123 | ['Al-doped ZnO'] | Al-doped ZnO | ThermCond | ThermCond | total | [1273.0] | 1273 | Kelvin^(1.0) | [1273.0] | [5.0] | 5 | Kelvin^(-1.0) Meter^(-1.0) Watt^(1.0) |  |  | (The relatively high κ value ∼5 W m−1 K−1 at 1273 K for Al-doped ZnO is another factor limiting any further improvement in TE conversion.) FROM: The relatively high κ value ∼5 W m−1 K−1 at 1273 K for Al-doped ZnO is another factor limiting any further improvement in TE conversion. | 10.1039-c6ra28854e.html |  |  |  |  | comma-level | κ | Hybrid-structured ZnO thermoelectric materials with high carrier mobility and reduced thermal conductivity | RSC | 2017 | yes
3124 | ['Zn0.98Al0.02O nano-structured bulk'] | Zn0.98Al0.02O nano-structured bulk | ThermCond | ThermCond | total | [1073.0] | 1073 | Kelvin^(1.0) | [1073.0] | [2.0] | 2 | Kelvin^(-1.0) Meter^(-1.0) Watt^(1.0) |  |  | ( applied thermal decomposition and spark plasma sintering (SPS) to prepare a Zn0.98Al0.02O nano-structured bulk sample and achieved a κ value as low as 2.0 W m−1 K−1 at 1073 K by virtue of strong phonon scattering caused by the finer grains (average size: ca. 200 nm) and ZnAl2O4 nanoscale precipitates (average size: ca. 100 nm)) FROM: Nam et al., for example, applied thermal decomposition and spark plasma sintering (SPS) to prepare a Zn0.98Al0.02O nano-structured bulk sample and achieved a κ value as low as 2.0 W m−1 K−1 at 1073 K by virtue of strong phonon scattering caused by the finer grains (average size: ca. 200 nm) and ZnAl2O4 nanoscale precipitates (average size: ca. 100 nm); ZT value reached 0.34 at 1073 K. | 10.1039-c6ra28854e.html |  | sparkplasmasintering |  |  | comma-level | κ | Hybrid-structured ZnO thermoelectric materials with high carrier mobility and reduced thermal conductivity | RSC | 2017 | yes
3125 | ['Ag8SnSe6'] | Ag8SnSe6 | ThermCond | ThermCond | lattice | [300.0, 800.0] | 550 | Kelvin^(1.0) | [300.0, 800.0] | [0.2] | 0.2 | Kelvin^(-1.0) Meter^(-1.0) Watt^(1.0) |  |  | ({ at 300 to 800 K }: Ag8SnSe6 shows one of the lowest sound velocities and its lattice thermal conductivity has been found to be as low as 0.2 W m−1 K−1 in the temperature range from 300 K to 800 K.) FROM: Among the argyrodite compounds, Ag8SnSe6 shows one of the lowest sound velocities and its lattice thermal conductivity has been found to be as low as 0.2 W m−1 K−1 in the temperature range from 300 K to 800 K. | 10.1039-c9ce01367a.html |  |  |  |  | comma-level | lattice thermal conductivity | Synergistically optimizing the thermoelectric properties of polycrystalline Ag8SnSe6 by introducing additional Sn | RSC | 2020 | no
3126 | ['Ag8Sn1.004Se6'] | Ag8Sn1.004Se6 | ThermCond | ThermCond | lattice | [715.0] | 715 | Kelvin^(1.0) | [715.0] | [0.25] | 0.25 | Kelvin^(-1.0) Meter^(-1.0) Watt^(1.0) |  |  | ({ at 715 K }: the lattice thermal conductivity of Ag8Sn1.004Se6 and Ag8Sn1.006Se6 is decreased from 0.25 W m−1 K−1 for the pristine Ag8SnSe6) FROM: For example, the lattice thermal conductivity of Ag8Sn1.004Se6 and Ag8Sn1.006Se6 is decreased from 0.25 W m−1 K−1 for the pristine Ag8SnSe6 to 0.18 W m−1 K−1 and 0.15 W m−1 K−1 at 715 K, respectively. | 10.1039-c9ce01367a.html |  |  |  |  | comma-level | lattice thermal conductivity | Synergistically optimizing the thermoelectric properties of polycrystalline Ag8SnSe6 by introducing additional Sn | RSC | 2020 | no
3127 | ['Ag8Sn1.005Se6'] | Ag8Sn1.005Se6 | ThermCond | ThermCond | lattice | [715.0] | 715 | Kelvin^(1.0) | [715.0] | [0.25] | 0.25 | Kelvin^(-1.0) Meter^(-1.0) Watt^(1.0) |  |  | ({ at 715 K }: the lattice thermal conductivity of Ag8Sn1.005Se6 is reduced from 0.25 W m−1 K−1 for the pristine Ag8SnSe6) FROM: Most obviously, the lattice thermal conductivity of Ag8Sn1.005Se6 is reduced from 0.25 W m−1 K−1 for the pristine Ag8SnSe6 to 0.13 W m−1 K−1 at 715 K, which is reduced by about 48%. | 10.1039-c9ce01367a.html |  |  |  |  | comma-level | lattice thermal conductivity | Synergistically optimizing the thermoelectric properties of polycrystalline Ag8SnSe6 by introducing additional Sn | RSC | 2020 | no
3128 | ['SnSe-0'] | SnSe-0 | ThermCond | ThermCond | lattice | [773.0] | 773 | Kelvin^(1.0) | [773.0] | [2.04] | 2.04 | Kelvin^(-1.0) Meter^(-1.0) Watt^(1.0) |  |  | (κL for SnSe-0 is high, decreasing from 2.04 W m−1 K−1 at 300 K to 1.15 W m−1 K−1 at 773 K.) FROM: κL for SnSe-0 is high, decreasing from 2.04 W m−1 K−1 at 300 K to 1.15 W m−1 K−1 at 773 K. | 10.1039-d0tc02068k.html |  |  |  |  | comma-level | κL | Facile microwave-assisted hydrothermal synthesis of SnSe: impurity removal and enhanced thermoelectric properties | RSC | 2020 | no
3129 | ['SnSe-30'] | SnSe-30 | ThermCond | ThermCond | lattice | [300.0] | 300 | Kelvin^(1.0) | [300.0] | [1.55] | 1.55 | Kelvin^(-1.0) Meter^(-1.0) Watt^(1.0) |  |  | (In contrast, SnSe-30, containing significantly less SnO2 (based on the XRD and TEM results), achieves significantly reduced κL, which diminishes from 1.55 W m−1 K−1 at 300 K) FROM: In contrast, SnSe-30, containing significantly less SnO2 (based on the XRD and TEM results), achieves significantly reduced κL, which diminishes from 1.55 W m−1 K−1 at 300 K to 0.47 W m−1 K−1 at 773 K. | 10.1039-d0tc02068k.html |  |  |  |  | comma-level | κL | Facile microwave-assisted hydrothermal synthesis of SnSe: impurity removal and enhanced thermoelectric properties | RSC | 2020 | no
3130 | ['SnSe-30 pellet'] | SnSe-30 pellet | ThermCond | ThermCond | total | [773.0] | 773 | Kelvin^(1.0) | [773.0] | [1.08] | 1.08 | Kelvin^(-1.0) Meter^(-1.0) Watt^(1.0) | In addition |  | (In addition, when measured in parallel alignment to the pressing direction (“‖P”), the SnSe-30 pellet achieves substantially lower (lattice) thermal conductivity (Fig. S7, ESI), with κ decreasing from 1.08 W m−1 K−1 at 300 K to 0.37 W m−1 K−1 at 773 K.) FROM: In addition, when measured in parallel alignment to the pressing direction (“‖P”), the SnSe-30 pellet achieves substantially lower (lattice) thermal conductivity (Fig. S7, ESI), with κ decreasing from 1.08 W m−1 K−1 at 300 K to 0.37 W m−1 K−1 at 773 K. | 10.1039-d0tc02068k.html |  | pressing |  |  | comma-level | thermal conductivity | Facile microwave-assisted hydrothermal synthesis of SnSe: impurity removal and enhanced thermoelectric properties | RSC | 2020 | no
3131 | ['monolayer MoS2'] | monolayer MoS2 | ThermCond | ThermCond | total | [295] | 295 | Kelvin^(1.0) |  | [29.2] | 29.2 | Kelvin^(-1.0) Meter^(-1.0) Watt^(1.0) |  |  | ({ at room temperature }: the calculated κ of monolayer MoS2 of 29.2 W m−1 K−1 is higher) FROM: At room temperature, the calculated κ of monolayer MoS2 of 29.2 W m−1 K−1 is higher than 1.35 W m−1 K−1 that was obtained by Molecular dynamics, but it is in agreement with the experimental value of 34.5 ± 4 W m−1 K−1. | 10.1016-j.jallcom.2014.10.191.xml |  |  |  |  | comma-level | κ | Effect of temperature on thermal properties of monolayer MoS2 sheet | Elsevier | 2015 | no
3132 | ['monolayer MoS2'] | monolayer MoS2 | ThermCond | ThermCond | total | [295] | 295 | Kelvin^(1.0) |  | [34.5] | 34.5 | Kelvin^(-1.0) Meter^(-1.0) Watt^(1.0) |  |  | (Yan et al. have investigated that the thermal conductivity κ of monolayer MoS2 was about 34.5 ± 4 W m−1 K−1 at room temperature through analyzing the laser power dependence of the Raman mode.) FROM: Yan et al. have investigated that the thermal conductivity κ of monolayer MoS2 was about 34.5 ± 4 W m−1 K−1 at room temperature through analyzing the laser power dependence of the Raman mode. | 10.1016-j.jallcom.2014.10.191.xml | 4 |  |  |  | comma-level | thermal conductivity | Effect of temperature on thermal properties of monolayer MoS2 sheet | Elsevier | 2015 | no
3133 | ['monolayer MoS2'] | monolayer MoS2 | ThermCond | ThermCond | total | [295] | 295 | Kelvin^(1.0) |  | [1.35] | 1.35 | Kelvin^(-1.0) Meter^(-1.0) Watt^(1.0) |  |  | ({ at room temperature }: Compared to the poor κ of monolayer MoS2 (1.35 W m−1 K−1) obtained by Molecular dynamics) FROM: Compared to the poor κ of monolayer MoS2 (1.35 W m−1 K−1) obtained by Molecular dynamics, the present calculation shows a higher κ of monolayer MoS2 of 29.2 W m−1 K−1 at room temperature using first-principles. | 10.1016-j.jallcom.2014.10.191.xml |  |  |  |  | comma-level | κ | Effect of temperature on thermal properties of monolayer MoS2 sheet | Elsevier | 2015 | no
3134 | ['monolayer MoS2'] | monolayer MoS2 | ThermCond | ThermCond | total | [295] | 295 | Kelvin^(1.0) |  | [29.2] | 29.2 | Kelvin^(-1.0) Meter^(-1.0) Watt^(1.0) |  |  | ( the present calculation shows a higher κ of monolayer MoS2 of 29.2 W m−1 K−1 at room temperature using first-principles.) FROM: Compared to the poor κ of monolayer MoS2 (1.35 W m−1 K−1) obtained by Molecular dynamics, the present calculation shows a higher κ of monolayer MoS2 of 29.2 W m−1 K−1 at room temperature using first-principles. | 10.1016-j.jallcom.2014.10.191.xml |  |  |  |  | comma-level | κ | Effect of temperature on thermal properties of monolayer MoS2 sheet | Elsevier | 2015 | no
3135 | ['Pristine BiCuSeO'] | Pristine BiCuSeO | ThermCond | ThermCond | total | [923.0] | 923 | Kelvin^(1.0) | [923.0] | [1.0] | 1 | Kelvin^(-1.0) Meter^(-1.0) Watt^(1.0) |  |  | (Pristine BiCuSeO with satisfactory Seebeck coefficient (> 300 mV/K) and low thermal conductivity (< 1.0 Wm-1 K-1) has achieved a ZT of 0.5 at 923 K.) FROM: Pristine BiCuSeO with satisfactory Seebeck coefficient (> 300 mV/K) and low thermal conductivity (< 1.0 Wm-1 K-1) has achieved a ZT of 0.5 at 923 K. | 10.1007-s10854-020-04675-y.txt |  |  |  |  | comma-level | thermal conductivity | Effects of annealing process on thermoelectric performance for Pb-doped BiCuSeO | Springer | 2020 | no
3136 | ['cobalt antimonide'] | cobalt antimonide | ThermCond | ThermCond | total | [295] | 295 | Kelvin^(1.0) |  | [10.0] | 10 | Kelvin^(-1.0) Meter^(-1.0) Watt^(1.0) |  |  | ({ at room temperature }: the room temperature cobalt antimonide thermal conductivity has been reported within a large range going from about 10 W m−1 °C−1 for the monocrystal to c.a. 1.5 W m−1 °C−1 for samples with small grain size .) FROM: In fact, the room temperature cobalt antimonide thermal conductivity has been reported within a large range going from about 10 W m−1 °C−1 for the monocrystal to c.a. 1.5 W m−1 °C−1 for samples with small grain size . | 10.1016-j.jallcom.2014.01.215.xml |  |  |  |  | comma-level | thermal conductivity | Synthesis and thermoelectric properties of Sb0.20CoSb2.80 skutterudite | Elsevier | 2014 | no
3137 | ['Ge0.75Pb0.2Sm0.03Te0.7Se0.3'] | Ge0.75Pb0.2Sm0.03Te0.7Se0.3 | ThermCond | ThermCond | lattice | [573.0] | 573 | Kelvin^(1.0) | [573.0] | [0.41] | 0.41 | Kelvin^(-1.0) Meter^(-1.0) Watt^(1.0) |  |  | (The minimum lattice thermal conductivity reach to 0.41 Wm−1 K−1 for the sample Ge0.75Pb0.2Sm0.03Te0.7Se0.3 at 573 K) FROM: The minimum lattice thermal conductivity reach to 0.41 Wm−1 K−1 for the sample Ge0.75Pb0.2Sm0.03Te0.7Se0.3 at 573 K, which approaches to the amorphous limit of GeTe. | 10.1016-j.matdes.2018.08.001.xml |  |  |  |  | comma-level | minimum lattice thermal conductivity | Se-Sm co-doping strategy for tuning the structural and thermoelectric properties of GeTe-PbTe based alloys | Elsevier | 2018 | no
3138 | ['Pb0.2Sm0.03Te0.7Se0.3'] | Pb0.2Sm0.03Te0.7Se0.3 | ThermCond | ThermCond | lattice | [573.0] | 573 | Kelvin^(1.0) | [573.0] | [0.41] | 0.41 | Kelvin^(-1.0) Meter^(-1.0) Watt^(1.0) |  |  | (The minimum lattice thermal conductivity is reduced to 0.41 Wm−1 K−1 for sample Ge0.75 Pb0.2Sm0.03Te0.7Se0.3 at 573 K) FROM: The minimum lattice thermal conductivity is reduced to 0.41 Wm−1 K−1 for sample Ge0.75 Pb0.2Sm0.03Te0.7Se0.3 at 573 K, which approaches to the amorphous limit of GeTe. | 10.1016-j.matdes.2018.08.001.xml |  |  |  |  | comma-level | minimum lattice thermal conductivity | Se-Sm co-doping strategy for tuning the structural and thermoelectric properties of GeTe-PbTe based alloys | Elsevier | 2018 | no
3139 | ['ScRhTe'] | ScRhTe | ThermCond | ThermCond | lattice | [300.0] | 300 | Kelvin^(1.0) | [300.0] | [24.77] | 24.77 | Kelvin^(-1.0) Meter^(-1.0) Watt^(1.0) |  |  | ({ at 300 K }: the lattice thermal conductivity of ScRhTe is 24.77 Wm−1K−1.) FROM: At 300 K, the lattice thermal conductivity of ScRhTe is 24.77 Wm−1K−1. | 10.1016-j.cocom.2017.10.002.xml |  |  |  |  | comma-level | lattice thermal conductivity | Assessing the thermoelectric properties of ScRhTe half-heusler compound | Elsevier | 2017 | no
3140 | ['ScRhTe'] | ScRhTe | ThermCond | ThermCond | lattice | [295] | 295 | Kelvin^(1.0) |  | [24.77] | 24.77 | Kelvin^(-1.0) Meter^(-1.0) Watt^(1.0) |  |  | ({ at room temperature }: The room temperature lattice thermal conductivity of ScRhTe is 24.77 Wm−1K−1 that is lower thermal conductivity as ) FROM: The room temperature lattice thermal conductivity of ScRhTe is 24.77 Wm−1K−1 that is lower thermal conductivity as compared to ZrNiPb. | 10.1016-j.cocom.2017.10.002.xml |  |  |  |  | comma-level | lattice thermal conductivity | Assessing the thermoelectric properties of ScRhTe half-heusler compound | Elsevier | 2017 | no
3141 | ['Mg2Si'] | Mg2Si | ThermCond | ThermCond | total | [300.0] | 300 | Kelvin^(1.0) | [300.0] | [2.8] | 2.8 | Kelvin^(-1.0) Meter^(-1.0) Watt^(1.0) |  |  | (Mg2Si presented a thermal conductivity around 2.8 Wm-1K-1 at 300 K) FROM: Mg2Si presented a thermal conductivity around 2.8 Wm-1K-1 at 300 K, which decreased with temperature. | 10.1016-j.egypro.2018.11.280.xml |  |  |  |  | comma-level | thermal conductivity | Thermal analysis of Mg2Si and Fe2Si5 phase change materials for Dish-MGT plants | Elsevier | 2019 | yes
3144 | ['rGO'] | rGO | ThermCond | ThermCond | total | [373.0] | 373 | Kelvin^(1.0) | [373.0] | [3.82, 4.89] | 4.355 | Kelvin^(-1.0) Meter^(-1.0) Watt^(1.0) |  |  | (The κtot values (3.82–4.89 W m-1 K-1 at 373 K; 2.30–2.85 W m-1 K-1 at 873 K) of the nanocomposites with rGO were lower) FROM: The κtot values (3.82–4.89 W m-1 K-1 at 373 K; 2.30–2.85 W m-1 K-1 at 873 K) of the nanocomposites with rGO were lower than those of the pristine sample (5.06 W m-1 K-1 at 373 K; 2.89 W m-1 K-1 at 873 K) for the whole measured temperature range. | 10.1007-s13391-019-00193-0.txt |  |  |  |  | comma-level | κtot | Intercorrelated Relationship Between the Thermoelectric Performance and Mechanical Reliability of Mg2Si-Reduced Graphene Oxide Nanocomposites | Springer | 2020 | no
3145 | ['bulk Bi2O2Se'] | bulk Bi2O2Se | ThermCond | ThermCond | lattice | [295] | 295 | Kelvin^(1.0) | [800.0] | [1.1] | 1.1 | Kelvin^(-1.0) Meter^(-1.0) Watt^(1.0) |  |  | (Experiment confirmed that bulk Bi2O2Se has low lattice thermal conductivity with 1.1 W m−1 K−1 at room temperature and ZT value about 0.2 at 800 K due to the low electrical conductivity.) FROM: Experiment confirmed that bulk Bi2O2Se has low lattice thermal conductivity with 1.1 W m−1 K−1 at room temperature and ZT value about 0.2 at 800 K due to the low electrical conductivity. | 10.1016-j.ensm.2019.03.021.xml |  |  |  |  | comma-level | lattice thermal conductivity | Two dimensional bismuth-based layered materials for energy-related applications | Elsevier | 2019 | no
3146 | ['Bi2O2Te'] | Bi2O2Te | ThermCond | ThermCond | total | [295] | 295 | Kelvin^(1.0) |  | [0.91] | 0.91 | Kelvin^(-1.0) Meter^(-1.0) Watt^(1.0) |  |  | (Thermal conductivity of Bi2O2Te is 0.91 W m−1 K−1 at room temperature) FROM: Thermal conductivity of Bi2O2Te is 0.91 W m−1 K−1 at room temperature, and the predicted ZT value of p-doped Bi2O2Te run up to 1.27 at 600 K from Tran et al. []. | 10.1016-j.ensm.2019.03.021.xml |  |  |  |  | comma-level | Thermal conductivity | Two dimensional bismuth-based layered materials for energy-related applications | Elsevier | 2019 | no
3147 | ['YbMg2Sb2'] | YbMg2Sb2 | ThermCond | ThermCond | lattice | [773.0] | 773 | Kelvin^(1.0) | [773.0] | [1.15] | 1.15 | Kelvin^(-1.0) Meter^(-1.0) Watt^(1.0) |  |  | ({ at 773 K }: the lattice thermal conductivity of the samples decreases from ∼1.15 W m−1 K−1 for YbMg2Sb2) FROM: After alloying, the lattice thermal conductivity of the samples decreases from ∼1.15 W m−1 K−1 for YbMg2Sb2 to ∼0.75 W m−1 K−1 for YbMg1.2Zn0.8Sb2 at 773 K. | 10.1016-j.jmat.2019.08.002.xml |  |  |  |  | comma-level | lattice thermal conductivity | Balancing the anionic framework polarity for enhanced thermoelectric performance in YbMg2Sb2 Zintl compounds | Elsevier | 2019 | yes
3148 | ['YbMg1.2Zn0.8Sb2'] | YbMg1.2Zn0.8Sb2 | ThermCond | ThermCond | lattice | [773.0] | 773 | Kelvin^(1.0) | [773.0] | [0.75] | 0.75 | Kelvin^(-1.0) Meter^(-1.0) Watt^(1.0) |  |  | ({ lattice thermal conductivity }: ∼0.75 W m−1 K−1 for YbMg1.2Zn0.8Sb2 at 773 K.) FROM: After alloying, the lattice thermal conductivity of the samples decreases from ∼1.15 W m−1 K−1 for YbMg2Sb2 to ∼0.75 W m−1 K−1 for YbMg1.2Zn0.8Sb2 at 773 K. | 10.1016-j.jmat.2019.08.002.xml |  |  |  |  | comma-level | lattice thermal conductivity | Balancing the anionic framework polarity for enhanced thermoelectric performance in YbMg2Sb2 Zintl compounds | Elsevier | 2019 | yes
3149 | ['Ni3GaSb'] | Ni3GaSb | ThermCond | ThermCond | lattice | [295] | 295 | Kelvin^(1.0) |  | [3.2] | 3.2 | Kelvin^(-1.0) Meter^(-1.0) Watt^(1.0) |  |  | ({ at Room temperature }: Room temperature values of the κlat for Ni3GaSb and Ni3InSb were 3.2 Wm−1K−1 and 2.3 Wm−1 K−1) FROM: Room temperature values of the κlat for Ni3GaSb and Ni3InSb were 3.2 Wm−1K−1 and 2.3 Wm−1 K−1, respectively. | 10.1016-j.jallcom.2011.01.006.xml |  |  |  |  | comma-level | κlat | Synthesis and high-temperature thermoelectric properties of Ni3GaSb and Ni3InSb | Elsevier | 2011 | no
3150 | ['Ba8Ge16Ge30'] | Ba8Ge16Ge30 | ThermCond | ThermCond | lattice | [300.0] | 300 | Kelvin^(1.0) | [300.0] | [1.0] | 1 | Kelvin^(-1.0) Meter^(-1.0) Watt^(1.0) |  |  | ({ at 300 K }: As an example the Debye temperature for Ba8Ge16Ge30 is roughly 300 K, which in turn gives a vs∼ 3000 m s−1, and with lp∼ 5 Å, this gives κl∼ 1 W K−1 m−1 in good agreement with the measured values.) FROM: As an example the Debye temperature for Ba8Ge16Ge30 is roughly 300 K, which in turn gives a vs∼ 3000 m s−1, and with lp∼ 5 Å, this gives κl∼ 1 W K−1 m−1 in good agreement with the measured values. | 10.1039-b916400f.html |  |  |  |  | comma-level | κl | Thermoelectric clathrates of type I | RSC | 2010 | no
3151 | ['CoSb3'] | CoSb3 | ThermCond | ThermCond | lattice | [300.0] | 300 | Kelvin^(1.0) | [300.0] | [10.0] | 10 | Kelvin^(-1.0) Meter^(-1.0) Watt^(1.0) |  |  | (Even if CoSb3 exhibits good electrical properties, it fails to be an exploitable material because of its too high lattice thermal conductivity (κl ∼ 10 Wm-1K-1 at 300 K).) FROM: Even if CoSb3 exhibits good electrical properties, it fails to be an exploitable material because of its too high lattice thermal conductivity (κl ∼ 10 Wm-1K-1 at 300 K). | 10.1016-j.intermet.2011.10.023.xml |  |  |  |  | comma-level | lattice thermal conductivity | Low temperature thermoelectric properties of PbTe–CoSb3 composites | Elsevier | 2012 | no
3152 | ['CoSb3 film'] | CoSb3 film | ThermCond | ThermCond | total | [295] | 295 | Kelvin^(1.0) |  | [1.1] | 1.1 | Kelvin^(-1.0) Meter^(-1.0) Watt^(1.0) |  |  | (A minimum thermal conductivity of about 1.1 Wm-1K-1 was obtained in a ∼325 nm-thick CoSb3 film at room temperature.) FROM: A minimum thermal conductivity of about 1.1 Wm-1K-1 was obtained in a ∼325 nm-thick CoSb3 film at room temperature. | 10.1016-j.jelechem.2014.03.025.xml |  |  |  |  | comma-level | minimum thermal conductivity | A voltammetric study of the underpotential deposition of cobalt and antimony on gold | Elsevier | 2014 | no
3153 | ['Bi2S3'] | Bi2S3 | ThermCond | ThermCond | total | [295] | 295 | Kelvin^(1.0) |  | [1.0] | 1 | Kelvin^(-1.0) Meter^(-1.0) Watt^(1.0) |  |  | (Bi2S3 semiconductor with a direct bandgap of 1.35 eV [] belongs to A2B3 (A = Bi, Sb, Pb and B = S, Se, Te) family [,] and is considered a promising TE material owing to high α ∼ 325 μV K−1 and low κ < 1 W m−1 K−1 at room temperature, but the poor σ is the main restriction for high TE performance at present [].) FROM: Bi2S3 semiconductor with a direct bandgap of 1.35 eV [] belongs to A2B3 (A = Bi, Sb, Pb and B = S, Se, Te) family [,] and is considered a promising TE material owing to high α ∼ 325 μV K−1 and low κ < 1 W m−1 K−1 at room temperature, but the poor σ is the main restriction for high TE performance at present []. | 10.1016-j.jallcom.2020.154451.xml |  |  |  |  | comma-level | κ | Temperature gradient cooling technique: Boosting high power factor of Bi2S3+x thermoelectric material | Elsevier | 2020 | no
3154 | ['SrS'] | SrS | ThermCond | ThermCond | lattice | [295] | 295 | Kelvin^(1.0) |  | [10.7] | 10.7 | Kelvin^(-1.0) Meter^(-1.0) Watt^(1.0) |  |  | ({ at room - temperature }: The room-temperature lattice thermal conductivity κι of SrS is calculated to be 10.70 Wm-1K-1.) FROM: The room-temperature lattice thermal conductivity κι of SrS is calculated to be 10.70 Wm-1K-1. | 10.1016-j.ssc.2019.113755.xml |  |  |  |  | comma-level | lattice thermal conductivity | Thermoelectric properties of strontium sulfide via first-principles calculations | Elsevier | 2020 | no
3155 | ['PbS'] | PbS | ThermCond | ThermCond | total | [295] | 295 | Kelvin^(1.0) |  | [2.35] | 2.35 | Kelvin^(-1.0) Meter^(-1.0) Watt^(1.0) |  |  | (In 2012, Zhao et al. [] studied the thermoelectric properties of PbS, and obtained the room temperature thermal conductivity is about 2.35 W m−1 K−1 at n = 4 × 1018 cm−3, where the lattice thermal conductivity is 2.34 W m−1 K−1 and electronic thermal conductivity is 0.01 W m−1 K−1 [], but for SrS, the lattice thermal conductivity is 10.70 W m−1 K−1 and electronic thermal conductivity is 0.30 W m−1 K−1 for HSE (0.48 W m−1 K−1 for PBE).) FROM: In 2012, Zhao et al. [] studied the thermoelectric properties of PbS, and obtained the room temperature thermal conductivity is about 2.35 W m−1 K−1 at n = 4 × 1018 cm−3, where the lattice thermal conductivity is 2.34 W m−1 K−1 and electronic thermal conductivity is 0.01 W m−1 K−1 [], but for SrS, the lattice thermal conductivity is 10.70 W m−1 K−1 and electronic thermal conductivity is 0.30 W m−1 K−1 for HSE (0.48 W m−1 K−1 for PBE). | 10.1016-j.ssc.2019.113755.xml |  |  |  |  | comma-level | thermal conductivity | Thermoelectric properties of strontium sulfide via first-principles calculations | Elsevier | 2020 | no
3156 | ['SrS'] | SrS | ThermCond | ThermCond | lattice | [295] | 295 | Kelvin^(1.0) |  | [10.7] | 10.7 | Kelvin^(-1.0) Meter^(-1.0) Watt^(1.0) |  |  | ({ at room - temperature }: The room-temperature lattice thermal conductivity of SrS is calculated to be 10.70 W m−1 K−1.) FROM: The room-temperature lattice thermal conductivity of SrS is calculated to be 10.70 W m−1 K−1. | 10.1016-j.ssc.2019.113755.xml |  |  |  |  | comma-level | lattice thermal conductivity | Thermoelectric properties of strontium sulfide via first-principles calculations | Elsevier | 2020 | no
3157 | ['SrS'] | SrS | ThermCond | ThermCond | lattice | [295] | 295 | Kelvin^(1.0) |  | [10.7] | 10.7 | Kelvin^(-1.0) Meter^(-1.0) Watt^(1.0) |  |  | ({ at room - temperature }: The room-temperature lattice thermal conductivity of SrS is calculated to be 10.70 Wm-1K-1.) FROM: The room-temperature lattice thermal conductivity of SrS is calculated to be 10.70 Wm-1K-1. | 10.1016-j.ssc.2019.113755.xml |  |  |  |  | comma-level | lattice thermal conductivity | Thermoelectric properties of strontium sulfide via first-principles calculations | Elsevier | 2020 | no
3158 | ['single layer SnSe'] | single layer SnSe | ThermCond | ThermCond | total | [300.0] | 300 | Kelvin^(1.0) | [300.0] | [0.46, 0.7] | 0.58 | Kelvin^(-1.0) Meter^(-1.0) Watt^(1.0) |  |  | ( as low as the κ values of well-known 2D thermoelectric materials including single layer SnSe (0.46–0.70 W m−1 K−1 at 300 K)) FROM: The calculated κ values of low symmetry compound systems, as low as the κ values of well-known 2D thermoelectric materials including single layer SnSe (0.46–0.70 W m−1 K−1 at 300 K), clearly show that the thermal conductivity of pristine systems can be suppressed up to an order of magnitude by alloying in a controllable manner. | 10.1039-c7nr09349g.html |  |  |  |  | comma-level | κ | A distinct correlation between the vibrational and thermal transport properties of group VA monolayer crystals | RSC | 2018 | no
3159 | ['Cu4Ge3Se5 compound'] | Cu4Ge3Se5 compound | ThermCond | ThermCond | lattice | [750.0] | 750 | Kelvin^(1.0) | [750.0] | [0.6] | 0.6 | Kelvin^(-1.0) Meter^(-1.0) Watt^(1.0) |  |  | (The so-called Cu4Ge3Se5 compound is found to be stabilized at a Cu-deficient composition of around Cu3.5Ge3Se5 and the lattice thermal conductivity (κL) is revealed to be only 0.6 W m−1 K−1 at 750 K) FROM: The so-called Cu4Ge3Se5 compound is found to be stabilized at a Cu-deficient composition of around Cu3.5Ge3Se5 and the lattice thermal conductivity (κL) is revealed to be only 0.6 W m−1 K−1 at 750 K, which is about one order of magnitude lower than that of ordered binary zinc blende compounds (including group III–V and IIB–VI compounds). | 10.1039-c9ta14068a.html |  |  |  |  | comma-level | lattice thermal conductivity | Thermoelectric properties of Cu4Ge3Se5 with an intrinsic disordered zinc blende structure | RSC | 2020 | no
3160 | ['Ti0.4Hf0.6Ni1+zSb0.975Sn0.025'] | Ti0.4Hf0.6Ni1+zSb0.975Sn0.025 | ThermCond | ThermCond | total | [300.0] | 300 | Kelvin^(1.0) | [300.0] | [4.0] | 4 | Kelvin^(-1.0) Meter^(-1.0) Watt^(1.0) |  |  | ( the thermal conductivity of Ti0.4Hf0.6Ni1+zSb0.975Sn0.025 could be decreased to 4 W m−1 K−1 at 300 K.) FROM: Owing to the multiple grain boundaries generated by the mechanical alloying process, the thermal conductivity of Ti0.4Hf0.6Ni1+zSb0.975Sn0.025 could be decreased to 4 W m−1 K−1 at 300 K. | 10.1039-c8cp02071j.html |  |  |  |  | comma-level | thermal conductivity | Influence of defect distribution on the thermoelectric properties of FeNbSb based materials | RSC | 2018 | no
3161 | ['FeNb0.4V0.6Sb'] | FeNb0.4V0.6Sb | ThermCond | ThermCond | total | [300.0] | 300 | Kelvin^(1.0) | [300.0] | [5.5] | 5.5 | Kelvin^(-1.0) Meter^(-1.0) Watt^(1.0) |  |  | (The experimentally measured thermal conductivities of FeNb0.4V0.6Sb (∼5.5 W m−1 K−1 at 300 K) and FeNb0.8Ti0.2Sb (∼7.5 W m−1 K−1 at 300 K) are much lower) FROM: The experimentally measured thermal conductivities of FeNb0.4V0.6Sb (∼5.5 W m−1 K−1 at 300 K) and FeNb0.8Ti0.2Sb (∼7.5 W m−1 K−1 at 300 K) are much lower than those of FeNbSb (∼18 W m−1 K−1 at 300 K) and FeVSb (∼12 W m−1 K−1 at 300 K). | 10.1039-c8cp02071j.html |  |  |  |  | comma-level | thermal conductivities | Influence of defect distribution on the thermoelectric properties of FeNbSb based materials | RSC | 2018 | no
3162 | ['FeNbSb'] | FeNbSb | ThermCond | ThermCond | total | [300.0] | 300 | Kelvin^(1.0) | [300.0] | [18.0] | 18 | Kelvin^(-1.0) Meter^(-1.0) Watt^(1.0) |  |  | ({ thermal conductivities }: those of FeNbSb (∼18 W m−1 K−1 at 300 K) and FeVSb (∼12 W m−1 K−1 at 300 K).) FROM: The experimentally measured thermal conductivities of FeNb0.4V0.6Sb (∼5.5 W m−1 K−1 at 300 K) and FeNb0.8Ti0.2Sb (∼7.5 W m−1 K−1 at 300 K) are much lower than those of FeNbSb (∼18 W m−1 K−1 at 300 K) and FeVSb (∼12 W m−1 K−1 at 300 K). | 10.1039-c8cp02071j.html |  |  |  |  | comma-level | thermal conductivities | Influence of defect distribution on the thermoelectric properties of FeNbSb based materials | RSC | 2018 | no
3163 | ['As0.005Te0.895Se0.1'] | As0.005Te0.895Se0.1 | ThermCond | ThermCond | lattice | [400.0, 600.0] | 500 | Kelvin^(1.0) | [400.0, 600.0] | [0.3] | 0.3 | Kelvin^(-1.0) Meter^(-1.0) Watt^(1.0) |  |  | ({ at 400–600 K) }: extremely low κph ~ 0.3 W m-1 K-1 in a large range of temperature (400–600 K) was obtained for As0.005Te0.895Se0.1.) FROM: Especially, extremely low κph ~ 0.3 W m-1 K-1 in a large range of temperature (400–600 K) was obtained for As0.005Te0.895Se0.1. | 10.1007-s10853-018-2389-y.txt |  |  |  |  | comma-level | κph | Thermoelectric performance of Te doped with As and alloyed with Se | Springer | 2018 | no
3164 | ['TiNiSn'] | TiNiSn | ThermCond | ThermCond | total | [295] | 295 | Kelvin^(1.0) |  | [7.0] | 7 | Kelvin^(-1.0) Meter^(-1.0) Watt^(1.0) |  |  | (The thermal conductivity of cast TiNiSn ternary compound at room temperature is 7 Wm-1K-1.) FROM: The thermal conductivity of cast TiNiSn ternary compound at room temperature is 7 Wm-1K-1. | 10.1016-j.intermet.2006.08.008.xml |  | cast |  |  | comma-level | thermal conductivity | High temperature thermoelectric properties of TiNiSn-based half-Heusler compounds | Elsevier | 2007 | no
3165 | ['TiNiSn'] | TiNiSn | ThermCond | ThermCond | electronic | [295] | 295 | Kelvin^(1.0) |  | [6.9] | 6.9 | Kelvin^(-1.0) Meter^(-1.0) Watt^(1.0) |  |  | ({ κel }: the calculated lattice thermal conductivity of cast TiNiSn ternary compound turns out to be 6.9 Wm-1K-1 at room temperature) FROM: Using the Wiedemann–Franz equation (κel = LσT, L: Lorentz factor, σ: electrical conductivity, T: Temperature) and Eq. , the calculated lattice thermal conductivity of cast TiNiSn ternary compound turns out to be 6.9 Wm-1K-1 at room temperature, where the contribution of the electronic thermal conductivity is found to be less than 2% over entire temperature range. | 10.1016-j.intermet.2006.08.008.xml |  | cast |  |  | comma-level | κel | High temperature thermoelectric properties of TiNiSn-based half-Heusler compounds | Elsevier | 2007 | no
3166 | ['TiNiSn'] | TiNiSn | ThermCond | ThermCond | lattice | [295] | 295 | Kelvin^(1.0) |  | [5.2] | 5.2 | Kelvin^(-1.0) Meter^(-1.0) Watt^(1.0) |  |  | ({ lattice thermal conductivity at room temperature }: 5.2 Wm-1K-1 (25% decrease) and 3.8 Wm-1K-1 (45% decrease) from 6.9 Wm-1K-1 of cast TiNiSn) FROM: At room temperature, the lattice thermal conductivity of (Ti0.95Hf0.05)NiSn and (Ti0.8Hf0.2)NiSn decreases down to 5.2 Wm-1K-1 (25% decrease) and 3.8 Wm-1K-1 (45% decrease) from 6.9 Wm-1K-1 of cast TiNiSn, which is due to a strong mass-defect scattering between Ti (MTi = 48) and Hf (MHf = 178). | 10.1016-j.intermet.2006.08.008.xml |  | cast |  |  | comma-level | lattice thermal conductivity | High temperature thermoelectric properties of TiNiSn-based half-Heusler compounds | Elsevier | 2007 | no
3167 | ['(Ti0.95Hf0.05)Ni(Sn0.99Sb0.01) compound'] | (Ti0.95Hf0.05)Ni(Sn0.99Sb0.01) compound | ThermCond | ThermCond | total | [750.0] | 750 | Kelvin^(1.0) | [750.0] | [3.5] | 3.5 | Kelvin^(-1.0) Meter^(-1.0) Watt^(1.0) | Sb doping |  | (With reduced thermal conductivity (3.5 Wm-1K-1) by Hf alloying and with enhanced the power factor (4.5 mWm-1K-12) by Sb doping, we observe ZT = 0.6 at 750 K for the (Ti0.95Hf0.05)Ni(Sn0.99Sb0.01) compound.) FROM: With reduced thermal conductivity (3.5 Wm-1K-1) by Hf alloying and with enhanced the power factor (4.5 mWm-1K-12) by Sb doping, we observe ZT = 0.6 at 750 K for the (Ti0.95Hf0.05)Ni(Sn0.99Sb0.01) compound. | 10.1016-j.intermet.2006.08.008.xml |  | alloying |  |  | comma-level | thermal conductivity | High temperature thermoelectric properties of TiNiSn-based half-Heusler compounds | Elsevier | 2007 | no
3168 | ['BiTeI'] | BiTeI | ThermCond | ThermCond | lattice | [295] | 295 | Kelvin^(1.0) |  | [0.6] | 0.6 | Kelvin^(-1.0) Meter^(-1.0) Watt^(1.0) |  |  | ({ at room temperature }: the lattice thermal conductivity (κl) of BiTeI is estimated to be only 0.6 Wm-1K-1) FROM: In particular, the lattice thermal conductivity (κl) of BiTeI is estimated to be only 0.6 Wm-1K-1, which is lower than the 1.1 Wm-1K-1 for the benchmark Bi2Te3 at the room temperature. | 10.1016-j.jssc.2015.09.030.xml |  |  |  |  | comma-level | lattice thermal conductivity | Syntheses, crystal Structures and electronic Structures of new metal chalcoiodides Bi2CuSe3I and Bi6Cu3S10I | Elsevier | 2016 | no
3169 | ['Bi2Te3'] | Bi2Te3 | ThermCond | ThermCond | lattice | [295] | 295 | Kelvin^(1.0) |  | [1.1] | 1.1 | Kelvin^(-1.0) Meter^(-1.0) Watt^(1.0) |  |  | ({ lattice thermal conductivity }: the 1.1 Wm-1K-1 for the benchmark Bi2Te3 at the room temperature.) FROM: In particular, the lattice thermal conductivity (κl) of BiTeI is estimated to be only 0.6 Wm-1K-1, which is lower than the 1.1 Wm-1K-1 for the benchmark Bi2Te3 at the room temperature. | 10.1016-j.jssc.2015.09.030.xml |  |  |  |  | comma-level | lattice thermal conductivity | Syntheses, crystal Structures and electronic Structures of new metal chalcoiodides Bi2CuSe3I and Bi6Cu3S10I | Elsevier | 2016 | no
3170 | ['Cu0.98GaTe2'] | Cu0.98GaTe2 | ThermCond | ThermCond | lattice | [300.0] | 300 | Kelvin^(1.0) | [300.0] | [6.62] | 6.62 | Kelvin^(-1.0) Meter^(-1.0) Watt^(1.0) |  |  | ({ κL }: 6.62 W m−1 K−1 in Cu0.98GaTe2 from 8.14 W m−1 K−1 in CuGaTe2 at 300 K.) FROM: For example, the κL is only reduced to 6.62 W m−1 K−1 in Cu0.98GaTe2 from 8.14 W m−1 K−1 in CuGaTe2 at 300 K. | 10.1039-c5ta09584k.html |  |  |  |  | comma-level | κL | Optimized thermoelectric properties in pseudocubic diamond-like CuGaTe2 compounds | RSC | 2016 | no
3171 | ['pristine PbSe'] | pristine PbSe | ThermCond | ThermCond | lattice | [295] | 295 | Kelvin^(1.0) |  | [1.81] | 1.81 | Kelvin^(-1.0) Meter^(-1.0) Watt^(1.0) |  |  | ({ at room temperature }: The room temperature κlat decrease from ~1.81 Wm-1 K-1 for both pristine PbSe and x=0.075%) FROM: The room temperature κlat decrease from ~1.81 Wm-1 K-1 for both pristine PbSe and x=0.075% to ~1.56 W m-1 K-1, ~1.56 W m-1 K-1, ~1.54 W m-1 K-1, ~1.51 W m-1 K-1, ~1.51 W m-1 K-1 and 1.42 W m-1 K-1 for x=0.125, 0.25, 0.5, 0.75, 1 and 2% of Sb, respectively (See Table 1 and Fig. 4c). | 10.1038-ncomms4640.txt |  |  |  |  | comma-level | κlat | Contrasting role of antimony and bismuth dopants on the thermoelectric performance of lead selenide | Springer | 2014 | no
3172 | ['pristine SnSe'] | pristine SnSe | ThermCond | ThermCond | total | [773.0] | 773 | Kelvin^(1.0) | [773.0] | [0.88] | 0.88 | Kelvin^(-1.0) Meter^(-1.0) Watt^(1.0) |  |  | ( κ value for pristine SnSe decreases from ∼0.88 Wm-1K-1 at 323 K–0.56 Wm-1K-1 at 773 K) FROM: As observed in the experiment, κ value for pristine SnSe decreases from ∼0.88 Wm-1K-1 at 323 K–0.56 Wm-1K-1 at 773 K, which is in well agreement with the previous reported data . | 10.1016-j.jallcom.2016.01.190.xml |  |  |  |  | comma-level | κ | The effect of doping on thermoelectric performance of p-type SnSe: Promising thermoelectric material | Elsevier | 2016 | no
3173 | ['Cu doped SnSe'] | Cu doped SnSe | ThermCond | ThermCond | total | [773.0] | 773 | Kelvin^(1.0) | [773.0] | [0.27] | 0.27 | Kelvin^(-1.0) Meter^(-1.0) Watt^(1.0) |  |  | ( the lowest κ value has been observed for Cu doped SnSe of 0.27 Wm-1K-1 at 773 K.) FROM: Further, the lowest κ value has been observed for Cu doped SnSe of 0.27 Wm-1K-1 at 773 K. | 10.1016-j.jallcom.2016.01.190.xml |  |  |  |  | comma-level | κ | The effect of doping on thermoelectric performance of p-type SnSe: Promising thermoelectric material | Elsevier | 2016 | no
3174 | ['Co4Sb12'] | Co4Sb12 | ThermCond | ThermCond | total | [350.0] | 350 | Kelvin^(1.0) | [350.0] | [9.0] | 9 | Kelvin^(-1.0) Meter^(-1.0) Watt^(1.0) |  |  | ({ thermal conductivity }: that of Co4Sb12 (≈9 W m−1 K−1 at 350 K).) FROM: In agreement with previous literature reports , the thermal conductivity of Fe2Ni2Sb12 () is significantly lower than that of Co4Sb12 (≈9 W m−1 K−1 at 350 K). | 10.1016-j.jssc.2012.03.041.xml |  |  |  |  | comma-level | thermal conductivity | Synthesis, characterization and physical properties of the skutterudites Yb x Fe2Ni2Sb12 (0≤x≤0.4) | Elsevier | 2012 | no
3175 | ['pristine PEDOT : PSS'] | pristine PEDOT : PSS | ThermCond | ThermCond | total | [295] | 295 | Kelvin^(1.0) |  | [0.17] | 0.17 | Kelvin^(-1.0) Meter^(-1.0) Watt^(1.0) |  |  | ({ thermal conductivity at room temperature }: approaching to the value of pristine PEDOT:PSS (0.170 W m-1 K-1) as previously reportedHence) FROM: In this work, the thermal conductivity at room temperature of the films through post-treatments was measured and listed in Table 1, which falls in the range of 0.169 ~ 0.227 W m-1 K-1, approaching to the value of pristine PEDOT:PSS (0.170 W m-1 K-1) as previously reportedHence, as a general view, the dedoping method in our work achieves the optimization of power factor simultaneously maintaining quite low thermal conductivity, confirming the effectiveness of this technique as well as the recipe for post-treatment in improving the TE properties. | 10.1007-s10854-015-3523-0.txt |  |  |  |  | comma-level | thermal conductivity | Optimizing the thermoelectric properties of PEDOT:PSS films by combining organic co-solvents with inorganic base | Springer | 2015 | no
3176 | ['NaOH ethanol'] | NaOH ethanol | ThermCond | ThermCond | total | [295] | 295 | Kelvin^(1.0) |  | [0.173] | 0.173 | Kelvin^(-1.0) Meter^(-1.0) Watt^(1.0) |  |  | (By varying the ratios between DMSO and NaOH ethanol solution, an optimized ZT of 0.057 at RT is obtained at the volume ratio of 10:12, a relatively high value for organic TE materials, simultaneously with the corresponding electrical conductivity, Seebeck coefficient and thermal conductivity being 598.2 S cm-1, 23.5 μV/K and 0.173 W m-1 K-1, respectively.) FROM: By varying the ratios between DMSO and NaOH ethanol solution, an optimized ZT of 0.057 at RT is obtained at the volume ratio of 10:12, a relatively high value for organic TE materials, simultaneously with the corresponding electrical conductivity, Seebeck coefficient and thermal conductivity being 598.2 S cm-1, 23.5 μV/K and 0.173 W m-1 K-1, respectively. | 10.1007-s10854-015-3523-0.txt |  |  |  |  | comma-level | thermal conductivity | Optimizing the thermoelectric properties of PEDOT:PSS films by combining organic co-solvents with inorganic base | Springer | 2015 | no
3177 | ['pure CoSb3'] | pure CoSb3 | ThermCond | ThermCond | total | [300.0] | 300 | Kelvin^(1.0) | [300.0] | [10.0] | 10 | Kelvin^(-1.0) Meter^(-1.0) Watt^(1.0) |  |  | (Thermal conductivity of pure CoSb3 is about ~10 Wm−1 K−1 at 300 K) FROM: Thermal conductivity of pure CoSb3 is about ~10 Wm−1 K−1 at 300 K, which leads to low thermoelectric performance. | 10.1016-j.mssp.2014.07.052.xml |  |  |  |  | comma-level | Thermal conductivity | Low-temperature soft-chemical synthesis and thermoelectric properties of barium-filled p-type skutterudite nanocrystals | Elsevier | 2014 | no
3178 | ['nanocrytalline CoSb3'] | nanocrytalline CoSb3 | ThermCond | ThermCond | total | [295] | 295 | Kelvin^(1.0) |  | [0.6] | 0.6 | Kelvin^(-1.0) Meter^(-1.0) Watt^(1.0) |  |  | ({ at room temperature }: κtotal values of ~0.6 W m−1 K−1 and ~0.42 W m−1 K−1 were measured for nanocrytalline CoSb3 and Ba0.048CoSb3) FROM: At room temperature, κtotal values of ~0.6 W m−1 K−1 and ~0.42 W m−1 K−1 were measured for nanocrytalline CoSb3 and Ba0.048CoSb3, respectively. | 10.1016-j.mssp.2014.07.052.xml |  |  |  |  | comma-level | κtotal | Low-temperature soft-chemical synthesis and thermoelectric properties of barium-filled p-type skutterudite nanocrystals | Elsevier | 2014 | no
3179 | ['Ba0.048CoSb3'] | Ba0.048CoSb3 | ThermCond | ThermCond | lattice | [295] | 295 | Kelvin^(1.0) |  | [0.36] | 0.36 | Kelvin^(-1.0) Meter^(-1.0) Watt^(1.0) |  |  | ({ at room temperature }: At room temperature Ba0.048CoSb3 sample exhibits κlat value of ~0.36 W m−1 K−1) FROM: At room temperature Ba0.048CoSb3 sample exhibits κlat value of ~0.36 W m−1 K−1, which remains almost flat within the 300–700 K range. | 10.1016-j.mssp.2014.07.052.xml |  |  |  |  | comma-level | κlat | Low-temperature soft-chemical synthesis and thermoelectric properties of barium-filled p-type skutterudite nanocrystals | Elsevier | 2014 | no
3180 | ['Bi0.5Sb1.5Te3'] | Bi0.5Sb1.5Te3 | ThermCond | ThermCond | total | [348.0] | 348 | Kelvin^(1.0) | [348.0] | [1.0] | 1 | Kelvin^(-1.0) Meter^(-1.0) Watt^(1.0) |  |  | (The lowest thermal conductivity of about 1.0 W m−1 K−1 at 348 K is obtained in Bi0.5Sb1.5Te3.) FROM: The lowest thermal conductivity of about 1.0 W m−1 K−1 at 348 K is obtained in Bi0.5Sb1.5Te3. | 10.1039-c7ee02677c.html |  |  |  |  | comma-level | thermal conductivity | High thermoelectric performance of p-BiSbTe compounds prepared by ultra-fast thermally induced reaction | RSC | 2017 | no
3181 | ['FeVSb-based'] | FeVSb-based | ThermCond | ThermCond | total | [295] | 295 | Kelvin^(1.0) |  | [10.0, 13.0] | 11.5 | Kelvin^(-1.0) Meter^(-1.0) Watt^(1.0) |  |  | (The thermal conductivity of FeVSb-based alloys is around 10–13 Wm−1K−1 at room temperature) FROM: The thermal conductivity of FeVSb-based alloys is around 10–13 Wm−1K−1 at room temperature, hindering further improvement of the alloys’ TE performance for industrial application [,,]. | 10.1016-j.jpowsour.2020.228768.xml |  | alloys |  |  | comma-level | thermal conductivity | Optimizing the thermoelectric performance of FeVSb half-Heusler compound via Hf–Ti double doping | Elsevier | 2020 | no
3182 | ['Hf0.8Ti0.2CoSb0.8Sn0.2'] | Hf0.8Ti0.2CoSb0.8Sn0.2 | ThermCond | ThermCond | total | [1073.0] | 1073 | Kelvin^(1.0) | [1073.0] | [2.7] | 2.7 | Kelvin^(-1.0) Meter^(-1.0) Watt^(1.0) |  |  | ( lower thermal conductivity of ~2.7 W m−1 K−1 with higher zT value of 1.0 at 1073 K in Hf0.8Ti0.2CoSb0.8Sn0.2 was obtained and a thermal conductivity of ~3.9 W m−1 K−1 with zT value of 1.2 at 1200 K in FeNb0.8Hf0.1Ti0.1Sb [) FROM: As a result, lower thermal conductivity of ~2.7 W m−1 K−1 with higher zT value of 1.0 at 1073 K in Hf0.8Ti0.2CoSb0.8Sn0.2 was obtained and a thermal conductivity of ~3.9 W m−1 K−1 with zT value of 1.2 at 1200 K in FeNb0.8Hf0.1Ti0.1Sb [,], was achieved. | 10.1016-j.jpowsour.2020.228768.xml |  |  |  |  | comma-level | thermal conductivity | Optimizing the thermoelectric performance of FeVSb half-Heusler compound via Hf–Ti double doping | Elsevier | 2020 | no
3183 | ['TiNiSn'] | TiNiSn | ThermCond | ThermCond | total | [300.0] | 300 | Kelvin^(1.0) | [300.0] | [7.0, 8.0] | 7.5 | Kelvin^(-1.0) Meter^(-1.0) Watt^(1.0) |  |  | (Stoichiometric TiNiSn is reported to have κ = 7–8 W m−1 K−1 at 300 K.) FROM: Stoichiometric TiNiSn is reported to have κ = 7–8 W m−1 K−1 at 300 K. | 10.1039-c2cc37121a.html |  |  |  |  | comma-level | κ | Enhanced thermoelectric performance in TiNiSn-based half-Heuslers | RSC | 2013 | no
3184 | ['Pb5Bi6Se14'] | Pb5Bi6Se14 | ThermCond | ThermCond | lattice | [295] | 295 | Kelvin^(1.0) |  | [0.72] | 0.72 | Kelvin^(-1.0) Meter^(-1.0) Watt^(1.0) |  |  | ({ at room - temperature }: for example the room-temperature κlat of Pb5Bi6Se14 was 0.72 W K−1 m−1.) FROM: The melt-grown ingots of all the systems showed a low value of κlat; for example the room-temperature κlat of Pb5Bi6Se14 was 0.72 W K−1 m−1. | 10.1039-c4ta05135a.html |  |  |  |  | comma-level | κlat | Low lattice thermal conductivity in Pb5Bi6Se14, Pb3Bi2S6, and PbBi2S4: promising thermoelectric materials in the cannizzarite, lillianite, and galenobismuthite homologous series | RSC | 2014 | no
3185 | ['Pb3Bi2S6'] | Pb3Bi2S6 | ThermCond | ThermCond | total | [723.0] | 723 | Kelvin^(1.0) | [723.0] | [0.67] | 0.67 | Kelvin^(-1.0) Meter^(-1.0) Watt^(1.0) |  |  | ({ at 723 K }: the in-plane κtotal was found to be 0.67 W K−1 m−1 for Pb3Bi2S6 and 0.57 W K−1 m−1 for PbBi2S4.) FROM: At 723 K, the in-plane κtotal was found to be 0.67 W K−1 m−1 for Pb3Bi2S6 and 0.57 W K−1 m−1 for PbBi2S4. | 10.1039-c4ta05135a.html |  |  |  |  | comma-level | κtotal | Low lattice thermal conductivity in Pb5Bi6Se14, Pb3Bi2S6, and PbBi2S4: promising thermoelectric materials in the cannizzarite, lillianite, and galenobismuthite homologous series | RSC | 2014 | no
3186 | ['Pb7Bi4Se13'] | Pb7Bi4Se13 | ThermCond | ThermCond | total | [300.0] | 300 | Kelvin^(1.0) | [300.0] | [0.33] | 0.33 | Kelvin^(-1.0) Meter^(-1.0) Watt^(1.0) |  |  | ( as this paper was being reviewed a narrow gap semiconductor Pb7Bi4Se13 was reported to crystallize in the monoclinic space group C2/m (a member of the lillianite series) possessing a very low thermal conductivity (∼0.33 W m−1 K−1 at 300 K).) FROM: Finally, as this paper was being reviewed a narrow gap semiconductor Pb7Bi4Se13 was reported to crystallize in the monoclinic space group C2/m (a member of the lillianite series) possessing a very low thermal conductivity (∼0.33 W m−1 K−1 at 300 K). | 10.1039-c4ta05135a.html |  |  |  |  | comma-level | thermal conductivity | Low lattice thermal conductivity in Pb5Bi6Se14, Pb3Bi2S6, and PbBi2S4: promising thermoelectric materials in the cannizzarite, lillianite, and galenobismuthite homologous series | RSC | 2014 | no
3187 | ['undoped BiCuSeO'] | undoped BiCuSeO | ThermCond | ThermCond | total | [300.0] | 300 | Kelvin^(1.0) | [300.0] | [0.75] | 0.75 | Kelvin^(-1.0) Meter^(-1.0) Watt^(1.0) |  |  | (The total thermal conductivity of undoped BiCuSeO decreases with increasing temperature from 0.75 Wm−1 K−1 at 300 K) FROM: The total thermal conductivity of undoped BiCuSeO decreases with increasing temperature from 0.75 Wm−1 K−1 at 300 K to 0.45 Wm−1 K−1 at 823 K. | 10.1016-j.jallcom.2015.12.087.xml |  |  |  |  | comma-level | thermal conductivity | Enhanced thermoelectric performance of BiCuSeO composites with nanoinclusion of copper selenides | Elsevier | 2016 | no
3188 | ['ZnO'] | ZnO | ThermCond | ThermCond | total | [358.0] | 358 | Kelvin^(1.0) | [85.0] | [15.0] | 15 | Kelvin^(-1.0) Meter^(-1.0) Watt^(1.0) |  |  | (ZnO exhibits a relatively high Seebeck coefficient (approximately −360 μV/K at 85 °C) which increases with temperature, a high electrical conductivity at elevated temperatures of above 300 °C (ZnO film resistance of 250 Ω at 300 °C) hence suitable for operation in thermopower wave sources), high thermal conductivity (15 W m−1 K−1 at 300 °C) and good chemical stability.) FROM: ZnO exhibits a relatively high Seebeck coefficient (approximately −360 μV/K at 85 °C) which increases with temperature, a high electrical conductivity at elevated temperatures of above 300 °C (ZnO film resistance of 250 Ω at 300 °C) hence suitable for operation in thermopower wave sources), high thermal conductivity (15 W m−1 K−1 at 300 °C) and good chemical stability. | 10.1039-c2cc33146b.html |  |  |  |  | comma-level | thermal conductivity | ZnO based thermopower wave sources | RSC | 2012 | no
3189 | ['ZnO'] | ZnO | ThermCond | ThermCond | total | [573.0] | 573 | Kelvin^(1.0) | [300.0] | [15.0] | 15 | Kelvin^(-1.0) Meter^(-1.0) Watt^(1.0) |  |  | (We have demonstrated that ZnO is excellent for application as a core material for thermopower waves' based energy sources as it exhibits a high Seebeck coefficient (−360 μV/K), electrical conductivity (250 Ω resistance at 300 °C), and thermal conductivity (15 W m−1 K−1).) FROM: We have demonstrated that ZnO is excellent for application as a core material for thermopower waves' based energy sources as it exhibits a high Seebeck coefficient (−360 μV/K), electrical conductivity (250 Ω resistance at 300 °C), and thermal conductivity (15 W m−1 K−1). | 10.1039-c2cc33146b.html |  |  |  |  | comma-level | thermal conductivity | ZnO based thermopower wave sources | RSC | 2012 | no
3190 | ['ZrNiPb'] | ZrNiPb | ThermCond | ThermCond | lattice | [295] | 295 | Kelvin^(1.0) |  | [14.5] | 14.5 | Kelvin^(-1.0) Meter^(-1.0) Watt^(1.0) |  |  | (For thermoelectric device applications, although half-Heusler ZrNiPb has a high power factor, the high lattice thermal conductivity (14.5 W m−1 K−1 at room temperature) is a major disadvantage.) FROM: For thermoelectric device applications, although half-Heusler ZrNiPb has a high power factor, the high lattice thermal conductivity (14.5 W m−1 K−1 at room temperature) is a major disadvantage. | 10.1039-c6ra08461c.html |  |  |  |  | comma-level | lattice thermal conductivity | Thermoelectric properties of half-Heusler ZrNiPb by using first principles calculations | RSC | 2016 | no
3191 | ['TiNiSn1−xSbx'] | TiNiSn1−xSbx | ThermCond | ThermCond | total | [295] | 295 | Kelvin^(1.0) |  | [3.7] | 3.7 | Kelvin^(-1.0) Meter^(-1.0) Watt^(1.0) |  |  | ({ at room temperature }: The thermal conductivity of TiNiSn1−xSbx is about 3.7 W m−1 K−1 with an average grain size of 50 nm) FROM: The thermal conductivity of TiNiSn1−xSbx is about 3.7 W m−1 K−1 with an average grain size of 50 nm, and the room temperature thermal conductivity is also 3.7 W m−1 K−1 at grain sizes below 200 nm for p-type Hf0.5Zr0.5CoSn0.8Sb0.2. | 10.1039-c6ra08461c.html |  |  |  |  | comma-level | thermal conductivity | Thermoelectric properties of half-Heusler ZrNiPb by using first principles calculations | RSC | 2016 | no
3192 | ['p-type Hf0.5Zr0.5CoSn0.8Sb0.2'] | p-type Hf0.5Zr0.5CoSn0.8Sb0.2 | ThermCond | ThermCond | total | [295] | 295 | Kelvin^(1.0) |  | [3.7] | 3.7 | Kelvin^(-1.0) Meter^(-1.0) Watt^(1.0) |  |  | ( and the room temperature thermal conductivity is also 3.7 W m−1 K−1 at grain sizes below 200 nm for p-type Hf0.5Zr0.5CoSn0.8Sb0.2.) FROM: The thermal conductivity of TiNiSn1−xSbx is about 3.7 W m−1 K−1 with an average grain size of 50 nm, and the room temperature thermal conductivity is also 3.7 W m−1 K−1 at grain sizes below 200 nm for p-type Hf0.5Zr0.5CoSn0.8Sb0.2. | 10.1039-c6ra08461c.html |  |  |  |  | comma-level | thermal conductivity | Thermoelectric properties of half-Heusler ZrNiPb by using first principles calculations | RSC | 2016 | no
3193 | ['AgSb0.96Pb0.04Se2'] | AgSb0.96Pb0.04Se2 | ThermCond | ThermCond | total | [610.0] | 610 | Kelvin^(1.0) | [610.0] | [0.3] | 0.3 | Kelvin^(-1.0) Meter^(-1.0) Watt^(1.0) |  |  | (Guin et al. achieved a maximum ZT of ∼1 at 610 K and ∼1.1 at 680 K for AgSb0.96Pb0.04Se2 and AgSb0.98Bi0.02Se2, respectively due to their high Seebeck coefficient and ultra-low thermal conductivity (0.3 W m−1 K−1) .) FROM: Guin et al. achieved a maximum ZT of ∼1 at 610 K and ∼1.1 at 680 K for AgSb0.96Pb0.04Se2 and AgSb0.98Bi0.02Se2, respectively due to their high Seebeck coefficient and ultra-low thermal conductivity (0.3 W m−1 K−1) . | 10.1016-j.jallcom.2014.11.081.xml |  |  |  |  | comma-level | thermal conductivity | High thermoelectric properties for Sn-doped AgSbSe2 | Elsevier | 2015 | no
3194 | ['AgSbSe2'] | AgSbSe2 | ThermCond | ThermCond | total | [295] | 295 | Kelvin^(1.0) |  | [0.75] | 0.75 | Kelvin^(-1.0) Meter^(-1.0) Watt^(1.0) |  |  | ({ at room temperature }: the room temperature κ for AgSbSe2 is 0.75 W m−1 K−1) FROM: However, the room temperature κ for AgSbSe2 is 0.75 W m−1 K−1, which is comparable with previous findings of 0.81 W m−1 K−1. | 10.1016-j.jallcom.2014.11.081.xml |  |  |  |  | comma-level | κ | High thermoelectric properties for Sn-doped AgSbSe2 | Elsevier | 2015 | no
3195 | ['AgSb0.99Sn0.01Se2'] | AgSb0.99Sn0.01Se2 | ThermCond | ThermCond | lattice | [673.0] | 673 | Kelvin^(1.0) | [673.0] | [0.29] | 0.29 | Kelvin^(-1.0) Meter^(-1.0) Watt^(1.0) |  |  | (The exceptionally low lattice thermal conductivity (0.29 ± 0.03 W m−1 K−1 at 673 K and 0.30 ± 0.03 m−1 K−1 at 673 K) for AgSb0.99Sn0.01Se2 and AgSb0.98Sn0.02Se2 may be due to the anharmonicity of the Sb–Se bonds giving rise to strong phonon–phonon interactions and effective phonon scattering by the highly disordered Ag/Sb lattice .) FROM: The exceptionally low lattice thermal conductivity (0.29 ± 0.03 W m−1 K−1 at 673 K and 0.30 ± 0.03 m−1 K−1 at 673 K) for AgSb0.99Sn0.01Se2 and AgSb0.98Sn0.02Se2 may be due to the anharmonicity of the Sb–Se bonds giving rise to strong phonon–phonon interactions and effective phonon scattering by the highly disordered Ag/Sb lattice . | 10.1016-j.jallcom.2014.11.081.xml | 0.03 |  |  |  | comma-level | lattice thermal conductivity | High thermoelectric properties for Sn-doped AgSbSe2 | Elsevier | 2015 | no
3196 | ['(SnTe)0.95(AgCl)0.05'] | (SnTe)0.95(AgCl)0.05 | ThermCond | ThermCond | lattice | [775.0] | 775 | Kelvin^(1.0) | [775.0] | [0.31] | 0.31 | Kelvin^(-1.0) Meter^(-1.0) Watt^(1.0) |  |  | (Such hierarchical structures suppress the transport of phonons and result in a super-low lattice thermal conductivity of ~0.31 Wm−1 K−1 at 775 K in (SnTe)0.95(AgCl)0.05.) FROM: Such hierarchical structures suppress the transport of phonons and result in a super-low lattice thermal conductivity of ~0.31 Wm−1 K−1 at 775 K in (SnTe)0.95(AgCl)0.05. | 10.1016-j.susmat.2020.e00183.xml |  | suppress |  |  | comma-level | lattice thermal conductivity | Crowding-out effect strategy using AgCl for realizing a super low lattice thermal conductivity of SnTe | Elsevier | 2020 | no
3197 | ['AgCl'] | AgCl | ThermCond | ThermCond | lattice | [775.0] | 775 | Kelvin^(1.0) | [775.0] | [0.31] | 0.31 | Kelvin^(-1.0) Meter^(-1.0) Watt^(1.0) |  |  | ( we designed a crowding-out effect strategy using AgCl as inorganic agent to architect all length-scale structured (SnTe)1-x(AgCl)x pellet with a super-low lattice thermal conductivity (κl) of ~0.31 Wm−1 K−1 at 775 K) FROM: Inspired by the approaches to introduce nanostructure (such as nanostructuring, nano-grains, nano-precipitations, and nano-pores), we designed a crowding-out effect strategy using AgCl as inorganic agent to architect all length-scale structured (SnTe)1-x(AgCl)x pellet with a super-low lattice thermal conductivity (κl) of ~0.31 Wm−1 K−1 at 775 K, as schematically illustrated in | 10.1016-j.susmat.2020.e00183.xml |  |  |  |  | comma-level | lattice thermal conductivity | Crowding-out effect strategy using AgCl for realizing a super low lattice thermal conductivity of SnTe | Elsevier | 2020 | no
3198 | ['(SnTe)0.95(AgCl)0.05'] | (SnTe)0.95(AgCl)0.05 | ThermCond | ThermCond | lattice | [775.0] | 775 | Kelvin^(1.0) | [775.0] | [0.31] | 0.31 | Kelvin^(-1.0) Meter^(-1.0) Watt^(1.0) |  |  | ({ κl }: and reaches a minimum value of ~0.31 Wm−1 K−1 for (SnTe)0.95(AgCl)0.05 at 775 K.) FROM: Surprisingly, κl is even lower than the amorphous limit (κlmin = 0.4 Wm−1 K−1) of SnTe according to the Debye–Cahill model at high temperature [], and reaches a minimum value of ~0.31 Wm−1 K−1 for (SnTe)0.95(AgCl)0.05 at 775 K. | 10.1016-j.susmat.2020.e00183.xml |  |  |  |  | comma-level | κl | Crowding-out effect strategy using AgCl for realizing a super low lattice thermal conductivity of SnTe | Elsevier | 2020 | no
3199 | ['Mg2Sn0.728Ge0.25Sb0.022'] | Mg2Sn0.728Ge0.25Sb0.022 | ThermCond | ThermCond | total | [723.0] | 723 | Kelvin^(1.0) | [450.0] | [0.2] | 0.2 | Kelvin^(-1.0) Meter^(-1.0) Watt^(1.0) |  |  | ( the bipolar thermal conductivity at 450 °C is 0.2 W m−1 K−1 for Mg2Sn0.728Ge0.25Sb0.022) FROM: As an example, the bipolar thermal conductivity at 450 °C is 0.2 W m−1 K−1 for Mg2Sn0.728Ge0.25Sb0.022, but 1.2 W m−1 K−1 for Mg2Sn0.99Sb0.01. | 10.1039-c5ee02600h.html |  |  |  |  | comma-level | thermal conductivity | New insight into the material parameter B to understand the enhanced thermoelectric performance of Mg2Sn1−x−yGexSby | RSC | 2016 | no
3200 | ['Mg2Sn0.99Sb0.01'] | Mg2Sn0.99Sb0.01 | ThermCond | ThermCond | total | [723.0] | 723 | Kelvin^(1.0) | [450.0] | [1.2] | 1.2 | Kelvin^(-1.0) Meter^(-1.0) Watt^(1.0) |  |  | ({ thermal conductivity at 450 °C }: but 1.2 W m−1 K−1 for Mg2Sn0.99Sb0.01.) FROM: As an example, the bipolar thermal conductivity at 450 °C is 0.2 W m−1 K−1 for Mg2Sn0.728Ge0.25Sb0.022, but 1.2 W m−1 K−1 for Mg2Sn0.99Sb0.01. | 10.1039-c5ee02600h.html |  |  |  |  | comma-level | thermal conductivity | New insight into the material parameter B to understand the enhanced thermoelectric performance of Mg2Sn1−x−yGexSby | RSC | 2016 | no
3201 | ['Mg2Sn1−x'] | Mg2Sn1−x | ThermCond | ThermCond | lattice | [295] | 295 | Kelvin^(1.0) |  | [4.96] | 4.96 | Kelvin^(-1.0) Meter^(-1.0) Watt^(1.0) |  |  | (The κlat at room temperature of Mg2Sn1−x−yGexSby is 4.96 Wm−1K−1) FROM: The κlat at room temperature of Mg2Sn1−x−yGexSby is 4.96 Wm−1K−1, 3.59 Wm−1K−1, 3.10 Wm−1K−1, 2.70 Wm−1K−1, 2.35 Wm−1K−1, 2.33 Wm−1K−1, and 2.27 W m−1 K−1 for x = 0, 0.05, 0.10, 0.15, 0.20, 0.25, and 0.30, respectively. | 10.1039-c5ee02600h.html |  |  |  |  | comma-level | κlat | New insight into the material parameter B to understand the enhanced thermoelectric performance of Mg2Sn1−x−yGexSby | RSC | 2016 | no
3202 | ['PbTe'] | PbTe | ThermCond | ThermCond | total | [295] | 295 | Kelvin^(1.0) |  | [2.6] | 2.6 | Kelvin^(-1.0) Meter^(-1.0) Watt^(1.0) |  |  | ({ at room temperature }: The room temperature total (lattice) thermal conductivities of the PbTe and SnTe compounds are 2.6 (2.2) W m−1 K−1 and 8 (3.05) W m−1 K−1) FROM: The room temperature total (lattice) thermal conductivities of the PbTe and SnTe compounds are 2.6 (2.2) W m−1 K−1 and 8 (3.05) W m−1 K−1, respectively, even though the thermal conductivities of the PbTe and SnTe depend upon the synthesis condition [,,,]. | 10.1016-j.jpcs.2018.10.022.xml | 0.22 |  |  |  | comma-level | thermal conductivities | Anomalous thermoelectric power and polaronic transport in the vicinity of topological phase transition of Pb1-xSnxTe | Elsevier | 2019 | no
3203 | ['CNTs'] | CNTs | ThermCond | ThermCond | total | [295] | 295 | Kelvin^(1.0) |  | [3000.0] | 3000 | Kelvin^(-1.0) Meter^(-1.0) Watt^(1.0) |  |  | ({ thermal conductivity }: s 3000 W/m/K at room temperature for single CNTs.) FROM: The power factor exhibits a linear temperature dependence of 80 µV/K, and the thermal conductivity exceeds 3000 W/m/K at room temperature for single CNTs. | 10.1007-s10854-019-00816-0.txt |  |  |  |  | comma-level | thermal conductivity | Thermoelectric properties of multi-walled carbon nanotube-embedded Cu2S thermoelectric materials | Springer | 2019 | no
3204 | ['Cu2S'] | Cu2S | ThermCond | ThermCond | lattice | [448.0] | 448 | Kelvin^(1.0) | [448.0] | [0.33] | 0.33 | Kelvin^(-1.0) Meter^(-1.0) Watt^(1.0) |  |  | ({ lattice thermal conductivity }: that of Cu2S; therefore, the thermal conductivity decreased with decreasing CNT content, with the lowest value being 0.33 W m-1 K-1 for CC-0.265 at 448 K.) FROM: Meanwhile, the lattice thermal conductivity of the CNT was considerably higher than that of Cu2S; therefore, the thermal conductivity decreased with decreasing CNT content, with the lowest value being 0.33 W m-1 K-1 for CC-0.265 at 448 K. | 10.1007-s10854-019-00816-0.txt |  |  |  |  | comma-level | lattice thermal conductivity | Thermoelectric properties of multi-walled carbon nanotube-embedded Cu2S thermoelectric materials | Springer | 2019 | no
3205 | ['pure SnTe bulk material'] | pure SnTe bulk material | ThermCond | ThermCond | total | [323.0, 800.0] | 561.5 | Kelvin^(1.0) | [323.0, 800.0] | [1.5] | 1.5 | Kelvin^(-1.0) Meter^(-1.0) Watt^(1.0) |  |  | ({ at 323–800 K) }: Comparing with the thermoelectric performance of the pure SnTe bulk material, ultra-low thermal conductivities (from 1.5 W m−1 K−1) FROM: Comparing with the thermoelectric performance of the pure SnTe bulk material, ultra-low thermal conductivities (from 1.5 W m−1 K−1 to 0.60 W m−1 K−1, 323–800 K), relatively higher Seebeck coefficients (58–90 μV/K, 323–800 K), and much higher ZT value (about 0.49 at 803 K), which can be ascribed to the enhanced phonon scattering and the intensified energy filtering effect, were discovered in the specimen that was sintered from the NPs with an average diameter of 165 nm. | 10.1016-j.nanoen.2016.08.008.xml |  |  |  |  | comma-level | thermal conductivities | Systhesizing SnTe nanocrystals leading to thermoelectric performance enhancement via an ultra-fast microwave hydrothermal method | Elsevier | 2016 | no
3206 | ['blue line'] | blue line | ThermCond | ThermCond | total | [803.0] | 803 | Kelvin^(1.0) | [803.0] | [3.5] | 3.5 | Kelvin^(-1.0) Meter^(-1.0) Watt^(1.0) |  |  | (A lower thermal conductivity (approximately to 3.5 W m−1 K−1, blue line C, only about 69% of the reference sample) was obtained at 803 K when the dense sample was sintered from the 8.2 µm particles.) FROM: A lower thermal conductivity (approximately to 3.5 W m−1 K−1, blue line C, only about 69% of the reference sample) was obtained at 803 K when the dense sample was sintered from the 8.2 µm particles. | 10.1016-j.nanoen.2016.08.008.xml |  | sintered |  |  | comma-level | thermal conductivity | Systhesizing SnTe nanocrystals leading to thermoelectric performance enhancement via an ultra-fast microwave hydrothermal method | Elsevier | 2016 | no
3207 | ['undoped SnTe'] | undoped SnTe | ThermCond | ThermCond | total | [803.0] | 803 | Kelvin^(1.0) | [803.0] | [0.6] | 0.6 | Kelvin^(-1.0) Meter^(-1.0) Watt^(1.0) |  |  | (An ultra-low thermal conductivity, 0.60 W m−1 K−1, only 11.8% of the reference sample is obtained at 803 K, which is the lowest value for current undoped SnTe.) FROM: An ultra-low thermal conductivity, 0.60 W m−1 K−1, only 11.8% of the reference sample is obtained at 803 K, which is the lowest value for current undoped SnTe. | 10.1016-j.nanoen.2016.08.008.xml |  |  |  |  | comma-level | thermal conductivity | Systhesizing SnTe nanocrystals leading to thermoelectric performance enhancement via an ultra-fast microwave hydrothermal method | Elsevier | 2016 | no
3208 | ['SnTe'] | SnTe | ThermCond | ThermCond | total | [325.0, 575.0] | 450 | Kelvin^(1.0) | [325.0, 575.0] | [1.6, 1.3] | 1.45 | Kelvin^(-1.0) Meter^(-1.0) Watt^(1.0) |  |  | (Second, the specific surface area of the SnTe particles remarkably increased with the decreasing sizes, and plenty of nanoscale grain boundaries were formed after SPS, which obviously enhanced the scattering to the low and mid frequency phonons at the low temperature, and probably this is the main reason why the thermal conductivity decreased to 1.6–1.3 W m−1 K−1 even at the 325–575 K.) FROM: Second, the specific surface area of the SnTe particles remarkably increased with the decreasing sizes, and plenty of nanoscale grain boundaries were formed after SPS, which obviously enhanced the scattering to the low and mid frequency phonons at the low temperature, and probably this is the main reason why the thermal conductivity decreased to 1.6–1.3 W m−1 K−1 even at the 325–575 K. | 10.1016-j.nanoen.2016.08.008.xml |  | SPS |  |  | comma-level | thermal conductivity | Systhesizing SnTe nanocrystals leading to thermoelectric performance enhancement via an ultra-fast microwave hydrothermal method | Elsevier | 2016 | no
3209 | ['Ca3Co4O9 based TE oxide material'] | Ca3Co4O9 based TE oxide material | ThermCond | ThermCond | total | [973.0] | 973 | Kelvin^(1.0) | [973.0] | [1.41] | 1.41 | Kelvin^(-1.0) Meter^(-1.0) Watt^(1.0) |  |  | ( the electrical resistivity and thermal conductivity of the Ca3Co4O9 based TE oxide material system Ba0.1Ag0.1Ca2.8Co4O9 were 7.2 mΩ cm and 1.41 Wm-1K-1 simultaneously with high Seebeck coefficient 172 μV/K at 973 K.) FROM: The electrical resistivity was decreased and the thermal conductivity was increased by increasing y/x ratio, the electrical resistivity and thermal conductivity of the Ca3Co4O9 based TE oxide material system Ba0.1Ag0.1Ca2.8Co4O9 were 7.2 mΩ cm and 1.41 Wm-1K-1 simultaneously with high Seebeck coefficient 172 μV/K at 973 K. | 10.1016-j.jallcom.2009.04.144.xml |  |  |  |  | comma-level | thermal conductivity | Synthesis and high temperature thermoelectric properties of Ba x Ag y Ca3−x−y Co4O9 compounds | Elsevier | 2009 | no
3210 | ['pristine BaZn2Sb2'] | pristine BaZn2Sb2 | ThermCond | ThermCond | total | [300.0] | 300 | Kelvin^(1.0) | [300.0] | [1.6] | 1.6 | Kelvin^(-1.0) Meter^(-1.0) Watt^(1.0) |  |  | (Wang et al. firstly investigated the thermoelectric performance of pristine BaZn2Sb2 and revealed the considerably low thermal conductivity (∼1.6 W m−1 K−1 at 300 K) [].) FROM: Wang et al. firstly investigated the thermoelectric performance of pristine BaZn2Sb2 and revealed the considerably low thermal conductivity (∼1.6 W m−1 K−1 at 300 K) []. | 10.1016-j.jallcom.2018.02.155.xml |  |  |  |  | comma-level | thermal conductivity | Increasing the thermoelectric power factor via Ag substitution at Zn site in Ba(Zn1-x Ag x )2Sb2 | Elsevier | 2018 | no
3211 | ['BaZn2Sb2'] | BaZn2Sb2 | ThermCond | ThermCond | total | [295] | 295 | Kelvin^(1.0) |  | [1.2] | 1.2 | Kelvin^(-1.0) Meter^(-1.0) Watt^(1.0) |  |  | (The thermal conductivity of BaZn2Sb2 is 1.2 W m−1 K−1 at room temperature) FROM: The thermal conductivity of BaZn2Sb2 is 1.2 W m−1 K−1 at room temperature, which is lower than those of layered Zintl phase compounds like SrZn2Sb2 (∼2.25 W m−1 K−1) [] and YbCd2Sb2 (∼2.1 W m−1 K−1) []. | 10.1016-j.jallcom.2018.02.155.xml |  |  |  |  | comma-level | thermal conductivity | Increasing the thermoelectric power factor via Ag substitution at Zn site in Ba(Zn1-x Ag x )2Sb2 | Elsevier | 2018 | no
3212 | ['SrZn2Sb2'] | SrZn2Sb2 | ThermCond | ThermCond | total | [295] | 295 | Kelvin^(1.0) |  | [2.25] | 2.25 | Kelvin^(-1.0) Meter^(-1.0) Watt^(1.0) |  |  | ({ thermal conductivity at room temperature }: those of layered Zintl phase compounds like SrZn2Sb2 (∼2.25 W m−1 K−1) [] and YbCd2Sb2 (∼2.1 W m−1 K−1) [].) FROM: The thermal conductivity of BaZn2Sb2 is 1.2 W m−1 K−1 at room temperature, which is lower than those of layered Zintl phase compounds like SrZn2Sb2 (∼2.25 W m−1 K−1) [] and YbCd2Sb2 (∼2.1 W m−1 K−1) []. | 10.1016-j.jallcom.2018.02.155.xml |  |  |  |  | comma-level | thermal conductivity | Increasing the thermoelectric power factor via Ag substitution at Zn site in Ba(Zn1-x Ag x )2Sb2 | Elsevier | 2018 | no
3213 | ['CrSi2'] | CrSi2 | ThermCond | ThermCond | lattice | [300.0] | 300 | Kelvin^(1.0) | [300.0] | [0.44] | 0.44 | Kelvin^(-1.0) Meter^(-1.0) Watt^(1.0) |  |  | (The calculated value of κL for CrSi2 at 300 K is 0.44 W m−1 K−1) FROM: The calculated value of κL for CrSi2 at 300 K is 0.44 W m−1 K−1, which is significantly smaller than the minimum value of 4.5 W m−1 K−1 obtained for the sample with x=0.30. | 10.1016-j.jpcs.2015.08.017.xml |  |  |  |  | comma-level | κL | Thermoelectric properties of Cr1−x Mo x Si2 | Elsevier | 2015 | no
3214 | ['Bi2Te3'] | Bi2Te3 | ThermCond | ThermCond | total | [295] | 295 | Kelvin^(1.0) |  | [0.59] | 0.59 | Kelvin^(-1.0) Meter^(-1.0) Watt^(1.0) |  |  | ( and extremely low thermal conductivity (0.59 Wm-1K-1) at room temperature on a smooth surface (roughness <5.5 nm) and are achieved by adjusting the deposition rate of Bi and Bi2Te3.) FROM: The optimized Bi2Te3 thin films, which are mixed phases of Bi2Te3, Bi3Te4 and Te, possess high carrier concentration (6.65 × 1020 cm−3), low electrical resistivity (3.17 × 10−3 Ωcm), and extremely low thermal conductivity (0.59 Wm-1K-1) at room temperature on a smooth surface (roughness <5.5 nm) and are achieved by adjusting the deposition rate of Bi and Bi2Te3. | 10.1016-j.surfcoat.2020.125694.xml |  | deposition |  |  | comma-level | thermal conductivity | Study on thermoelectric property optimization of mixed-phase bismuth telluride thin films deposited by co-evaporation process | Elsevier | 2020 | no
3215 | ['Sn0.882Cu0.118Se pellet'] | Sn0.882Cu0.118Se pellet | ThermCond | ThermCond | total | [823.0] | 823 | Kelvin^(1.0) | [823.0] | [0.32] | 0.32 | Kelvin^(-1.0) Meter^(-1.0) Watt^(1.0) |  |  | (A low κ of 0.32 W m−1 K−1 is achieved at 823 K in the Sn0.882Cu0.118Se pellet.) FROM: A low κ of 0.32 W m−1 K−1 is achieved at 823 K in the Sn0.882Cu0.118Se pellet. | 10.1039-c8sc02397b.html |  |  |  |  | comma-level | κ | Boosting the thermoelectric performance of p-type heavily Cu-doped polycrystalline SnSe via inducing intensive crystal imperfections and defect phonon scattering | RSC | 2018 | yes
3216 | ['Ni4Sb8.2Sn3.8'] | Ni4Sb8.2Sn3.8 | ThermCond | ThermCond | total | [295] | 295 | Kelvin^(1.0) |  | [2.0] | 2 | Kelvin^(-1.0) Meter^(-1.0) Watt^(1.0) |  |  | (Although the electrical resistivity for all the three investigated compounds Ni4Sb8.2Sn3.8, Ba0.42Ni4Sb8.2Sn3.8 and Ba0.92Ni4Sb6.7Sn5.3 is quite low, low absolute values of the Seebeck coefficients S(T) (<70 μV/K) and high thermal conductivities κ(T) (>20 mW cm−1 K−1) prevent zT from reaching values above 0.11 at RT.) FROM: Although the electrical resistivity for all the three investigated compounds Ni4Sb8.2Sn3.8, Ba0.42Ni4Sb8.2Sn3.8 and Ba0.92Ni4Sb6.7Sn5.3 is quite low, low absolute values of the Seebeck coefficients S(T) (<70 μV/K) and high thermal conductivities κ(T) (>20 mW cm−1 K−1) prevent zT from reaching values above 0.11 at RT. | 10.1039-c6dt01298a.html |  |  |  |  | comma-level | thermal conductivities | Ba-filled Ni–Sb–Sn based skutterudites with anomalously high lattice thermal conductivity | RSC | 2016 | yes
3217 | ['Cu4Sn7S16'] | Cu4Sn7S16 | ThermCond | ThermCond | lattice | [295] | 295 | Kelvin^(1.0) |  | [1.0] | 1 | Kelvin^(-1.0) Meter^(-1.0) Watt^(1.0) |  |  | ( Cu4Sn7S16 exhibits a low κL < 1 W m-1 K-1 above room temperature) FROM: As shown in Fig. 2a, Cu4Sn7S16 exhibits a low κL < 1 W m-1 K-1 above room temperature, and the dependence of κL on T is quite weak, which is comparable with multiple-filled skutterudites and Type-I clathrates. | 10.1038-s41524-020-00355-x.txt |  |  |  |  | comma-level | κL | Number mismatch between cations and anions as an indicator for low lattice thermal conductivity in chalcogenides | Springer | 2020 | yes
3218 | ['Brillouin zone'] | Brillouin zone | ThermCond | ThermCond | lattice | [300.0] | 300 | Kelvin^(1.0) | [300.0] | [0.78] | 0.78 | Kelvin^(-1.0) Meter^(-1.0) Watt^(1.0) | In addition |  | (In addition to altering the acoustic phonon dispersion near the boundary of Brillouin zone (particularly along Γ-A/L direction), the low-lying optical modes also introduce resonant scattering on acoustic phonons, further suppressing κL to 0.78 W m-1 K-1 at 300 K as shown in Fig. 2c.) FROM: In addition to altering the acoustic phonon dispersion near the boundary of Brillouin zone (particularly along Γ-A/L direction), the low-lying optical modes also introduce resonant scattering on acoustic phonons, further suppressing κL to 0.78 W m-1 K-1 at 300 K as shown in Fig. 2c. | 10.1038-s41524-020-00355-x.txt |  | suppressing |  |  | comma-level | κL | Number mismatch between cations and anions as an indicator for low lattice thermal conductivity in chalcogenides | Springer | 2020 | yes
3219 | ['Cu3SbSe3'] | Cu3SbSe3 | ThermCond | ThermCond | lattice | [300.0] | 300 | Kelvin^(1.0) | [300.0] | [0.5, 0.6] | 0.55 | Kelvin^(-1.0) Meter^(-1.0) Watt^(1.0) |  |  | ( Cu3SbSe3 has a large δ value of 0.33 and a low κL of 0.5–0.6 W m-1 K-1 at 300 K with the mechanisms of Cu rattling and/or lone-pair electrons.) FROM: For example, Cu3SbSe3 has a large δ value of 0.33 and a low κL of 0.5–0.6 W m-1 K-1 at 300 K with the mechanisms of Cu rattling and/or lone-pair electrons. | 10.1038-s41524-020-00355-x.txt |  |  |  |  | comma-level | κL | Number mismatch between cations and anions as an indicator for low lattice thermal conductivity in chalcogenides | Springer | 2020 | yes
3220 | ['Cu12Sb4S13'] | Cu12Sb4S13 | ThermCond | ThermCond | lattice | [295] | 295 | Kelvin^(1.0) |  | [0.65] | 0.65 | Kelvin^(-1.0) Meter^(-1.0) Watt^(1.0) |  |  | ( tetrahedrite Cu12Sb4S13 has a δ of 0.23 and a low κL about 0.65 W m-1 K-1 at room temperature.) FROM: Similarly, tetrahedrite Cu12Sb4S13 has a δ of 0.23 and a low κL about 0.65 W m-1 K-1 at room temperature. | 10.1038-s41524-020-00355-x.txt |  |  |  |  | comma-level | κL | Number mismatch between cations and anions as an indicator for low lattice thermal conductivity in chalcogenides | Springer | 2020 | yes
3221 | ['quaternary tetrahedrite'] | quaternary tetrahedrite | ThermCond | ThermCond | total | [623.0] | 623 | Kelvin^(1.0) | [623.0] | [0.5] | 0.5 | Kelvin^(-1.0) Meter^(-1.0) Watt^(1.0) | Te substitution |  | (An optimized power factor with Te substitution along with low thermal conductivities (κ = 0.5 W m−1 K−1) result in a maximum value of zT ∼ 0.8 at 623 K for this quaternary tetrahedrite.) FROM: An optimized power factor with Te substitution along with low thermal conductivities (κ = 0.5 W m−1 K−1) result in a maximum value of zT ∼ 0.8 at 623 K for this quaternary tetrahedrite. | 10.1039-c5tc90161h.html |  |  |  |  | comma-level | thermal conductivities | Themed issue on the chemistry of thermoelectric materials | RSC | 2015 | no
3222 | ['ZnTe single crystals'] | ZnTe single crystals | ThermCond | ThermCond | total | [300.0] | 300 | Kelvin^(1.0) | [300.0] | [18.0] | 18 | Kelvin^(-1.0) Meter^(-1.0) Watt^(1.0) |  |  | (Slack studied the thermal conductivity of II–VI compounds and reported that the thermal conductivity of ZnTe single crystals is 18 Wm-1K-1 at 300 K.) FROM: Slack studied the thermal conductivity of II–VI compounds and reported that the thermal conductivity of ZnTe single crystals is 18 Wm-1K-1 at 300 K. | 10.1016-j.ceramint.2015.09.032.xml |  |  |  |  | comma-level | thermal conductivity | Low thermal conductivity and enhanced thermoelectric performance of nanostructured Al-doped ZnTe | Elsevier | 2016 | no
3223 | ['ZnTe nanowires'] | ZnTe nanowires | ThermCond | ThermCond | total | [295] | 295 | Kelvin^(1.0) |  | [1.8, 4.0] | 2.9 | Kelvin^(-1.0) Meter^(-1.0) Watt^(1.0) |  |  | ({ at room - temperature }: The room-temperature thermal conductivity of ZnTe nanowires (107–280 nm) is 1.8–4 Wm-1K-1 reported by Davami et al. ) FROM: The room-temperature thermal conductivity of ZnTe nanowires (107–280 nm) is 1.8–4 Wm-1K-1 reported by Davami et al. , which is smaller than our samples and has been attributed to the phonon-surface scattering. | 10.1016-j.ceramint.2015.09.032.xml |  |  |  |  | comma-level | thermal conductivity | Low thermal conductivity and enhanced thermoelectric performance of nanostructured Al-doped ZnTe | Elsevier | 2016 | no
3224 | ['CdO'] | CdO | ThermCond | ThermCond | total | [295] | 295 | Kelvin^(1.0) |  | [8.0] | 8 | Kelvin^(-1.0) Meter^(-1.0) Watt^(1.0) |  |  | ( the thermal conductivity of CdO is high (∼8 W m−1 K−1 at about room temperature)) FROM: However, due to the simple cubic structure, the thermal conductivity of CdO is high (∼8 W m−1 K−1 at about room temperature), which lowers its TE efficiency and limits the interest in CdO for thermoelectric application. | 10.1039-c6ra04175b.html |  |  |  |  | comma-level | thermal conductivity | Enhanced thermoelectric performance in Mg and Ca substituted CdO ceramics | RSC | 2016 | no
3225 | ['ZnS'] | ZnS | ThermCond | ThermCond | total | [300.0] | 300 | Kelvin^(1.0) | [300.0] | [130.0] | 130 | Kelvin^(-1.0) Meter^(-1.0) Watt^(1.0) |  |  | ({ thermal conductivity at 300 K }: InP and ZnS are 130 W m−1 K−1) FROM: Compared with other tetrahedrally bonded compounds, the diverse interatomic distances (X–S) and the electronegativities between the cations in chalcopyrite CuFeS2 may result in a natural distorted structure, which would be effective for scattering the heat-carrying phonons, and thus lead to a decrease in thermal conductivity (thermal conductivities of Si, InP and ZnS are 130 W m−1 K−1, 68 W m−1 K−1 and 27 W m−1 K−1, respectively, which are all much larger than 5.09 W m−1 K−1 of chalcopyrite CuFeS2) at 300 K. | 10.1039-c2nr31193c.html |  |  |  |  | comma-level | thermal conductivity | A facile synthetic approach for copper iron sulfide nanocrystals with enhanced thermoelectric performance | RSC | 2012 | no
3226 | ['CuFeS2'] | CuFeS2 | ThermCond | ThermCond | total | [300.0] | 300 | Kelvin^(1.0) | [300.0] | [5.09] | 5.09 | Kelvin^(-1.0) Meter^(-1.0) Watt^(1.0) |  |  | ({ thermal conductivity }: 5.09 W m−1 K−1 of chalcopyrite CuFeS2) at 300 K.) FROM: Compared with other tetrahedrally bonded compounds, the diverse interatomic distances (X–S) and the electronegativities between the cations in chalcopyrite CuFeS2 may result in a natural distorted structure, which would be effective for scattering the heat-carrying phonons, and thus lead to a decrease in thermal conductivity (thermal conductivities of Si, InP and ZnS are 130 W m−1 K−1, 68 W m−1 K−1 and 27 W m−1 K−1, respectively, which are all much larger than 5.09 W m−1 K−1 of chalcopyrite CuFeS2) at 300 K. | 10.1039-c2nr31193c.html |  |  |  |  | comma-level | thermal conductivity | A facile synthetic approach for copper iron sulfide nanocrystals with enhanced thermoelectric performance | RSC | 2012 | no
3227 | ['AgBiSe2'] | AgBiSe2 | ThermCond | ThermCond | total | [295] | 295 | Kelvin^(1.0) |  | [0.62] | 0.62 | Kelvin^(-1.0) Meter^(-1.0) Watt^(1.0) |  |  | ({ at room temperature }: the room temperature thermal conductivity values of annealed AgBiSe2 and annealed AgSbSe2 are 0.62 Wm−1K−1 and 0.48 W m−1 K−1) FROM: Typically, the room temperature thermal conductivity values of annealed AgBiSe2 and annealed AgSbSe2 are 0.62 Wm−1K−1 and 0.48 W m−1 K−1, respectively. | 10.1039-c7ra12819c.html |  | annealed |  |  | comma-level | thermal conductivity | Comparing the role of annealing on the transport properties of polymorphous AgBiSe2 and monophase AgSbSe2 | RSC | 2018 | yes
3228 | ['SnTe0.85Se0.15'] | SnTe0.85Se0.15 | ThermCond | ThermCond | lattice | [300.0] | 300 | Kelvin^(1.0) | [300.0] | [1.27] | 1.27 | Kelvin^(-1.0) Meter^(-1.0) Watt^(1.0) |  |  | ( the SnTe0.85Se0.15 sample has κlat of ∼1.27 W m−1 K−1 at 300 K) FROM: Typically, the SnTe0.85Se0.15 sample has κlat of ∼1.27 W m−1 K−1 at 300 K, then it passes through a minima (∼0.7 W m−1 K−1) at 535 K and reaches ∼0.94 W m−1 K−1 at 710 K (Fig. 2(b)). | 10.1039-c4ta01333f.html |  |  |  |  | comma-level | κlat | Lead-free thermoelectrics: promising thermoelectric performance in p-type SnTe1−xSex system | RSC | 2014 | no
3229 | ['doped SnTe0.85Se0.15'] | doped SnTe0.85Se0.15 | ThermCond | ThermCond | total | [295] | 295 | Kelvin^(1.0) |  | [2.3] | 2.3 | Kelvin^(-1.0) Meter^(-1.0) Watt^(1.0) |  |  | ({ at room temperature }: the room temperature κtotal value measured for 1.5 mol% In doped SnTe0.85Se0.15 is ∼2.3 W m−1 K−1) FROM: Typically, the room temperature κtotal value measured for 1.5 mol% In doped SnTe0.85Se0.15 is ∼2.3 W m−1 K−1, which decreases to ∼2.15 W m−1 K−1 at 873 K. | 10.1039-c4ta01333f.html |  |  |  |  | comma-level | κtotal | Lead-free thermoelectrics: promising thermoelectric performance in p-type SnTe1−xSex system | RSC | 2014 | no
3230 | ['polycrystalline β-CuAgSe'] | polycrystalline β-CuAgSe | ThermCond | ThermCond | total | [623.0] | 623 | Kelvin^(1.0) | [623.0] | [0.5] | 0.5 | Kelvin^(-1.0) Meter^(-1.0) Watt^(1.0) |  |  | (While polycrystalline β-CuAgSe exhibited very low κtot (<0.5 W m−1 K−1) and the ZT reaches up to ∼0.95 at 623 K (ref. 14)) FROM: While polycrystalline β-CuAgSe exhibited very low κtot (<0.5 W m−1 K−1) and the ZT reaches up to ∼0.95 at 623 K (ref. 14), polycrystalline Cu2Se was found to have a ZT value as high as 1.5 at T = 1000 K. | 10.1039-c5ta01703c.html |  |  |  |  | comma-level | κtot | Optimizing the thermoelectric performance of low-temperature SnSe compounds by electronic structure design | RSC | 2015 | no
3231 | ['ZnO'] | ZnO | ThermCond | ThermCond | lattice | [370.0] | 370 | Kelvin^(1.0) | [370.0] | [0.61] | 0.61 | Kelvin^(-1.0) Meter^(-1.0) Watt^(1.0) |  |  | ({ at 370 K }: Inputting the numerical values of the parameters for ZnO, the sound velocity vs = 4008 m s−1, the Debye temperature θ = 370 K, the unit cell volume Ω0 = 4.762 × 10−29 m3, and considering the minimum phonon mean free path as half of the c-axis of the ZnO unit cell, i.e. lmin = c/2 = 0.26 nm, we obtain κlimit = 0.61 W m−1 K−1.) FROM: Inputting the numerical values of the parameters for ZnO, the sound velocity vs = 4008 m s−1, the Debye temperature θ = 370 K, the unit cell volume Ω0 = 4.762 × 10−29 m3, and considering the minimum phonon mean free path as half of the c-axis of the ZnO unit cell, i.e. lmin = c/2 = 0.26 nm, we obtain κlimit = 0.61 W m−1 K−1. | 10.1039-c5cp04999g.html |  |  | c-axis |  | comma-level | κlimit | Recasting the Callaway and von Baeyer thermal conductivity model on defective oxide materials: the ZnO–In2O3 system as an example | RSC | 2015 | no
3232 | ['Cs2BiAgCl6'] | Cs2BiAgCl6 | ThermCond | ThermCond | lattice | [300.0] | 300 | Kelvin^(1.0) | [300.0] | [0.078] | 0.078 | Kelvin^(-1.0) Meter^(-1.0) Watt^(1.0) |  |  | (The lattice thermal conductivities for both compounds are remarkably low and the obtained values at 300 K for Cs2BiAgCl6 and Cs2BiAgBr6 are 0.078 Wm-1K-1 and 0.065 Wm-1K-1) FROM: The lattice thermal conductivities for both compounds are remarkably low and the obtained values at 300 K for Cs2BiAgCl6 and Cs2BiAgBr6 are 0.078 Wm-1K-1 and 0.065 Wm-1K-1, respectively. | 10.1016-j.jallcom.2018.03.137.xml |  |  |  |  | comma-level | lattice thermal conductivities | Origin of ultra-low lattice thermal conductivity in Cs2BiAgX 6 (X=Cl, Br) and its impact on thermoelectric performance | Elsevier | 2018 | no
3233 | ['Cs2BiAgCl6'] | Cs2BiAgCl6 | ThermCond | ThermCond | lattice | [295] | 295 | Kelvin^(1.0) |  | [0.078] | 0.078 | Kelvin^(-1.0) Meter^(-1.0) Watt^(1.0) |  |  | ({ at ambient temperature }: the lattice thermal conductivities are 0.078 Wm−1 K−1 and 0.065 Wm−1 K−1 for Cs2BiAgCl6 and Cs2BiAgBr6) FROM: At ambient temperature, the lattice thermal conductivities are 0.078 Wm−1 K−1 and 0.065 Wm−1 K−1 for Cs2BiAgCl6 and Cs2BiAgBr6, respectively. | 10.1016-j.jallcom.2018.03.137.xml |  |  |  |  | comma-level | lattice thermal conductivities | Origin of ultra-low lattice thermal conductivity in Cs2BiAgX 6 (X=Cl, Br) and its impact on thermoelectric performance | Elsevier | 2018 | no
3234 | ['Cs2BiAgCl6'] | Cs2BiAgCl6 | ThermCond | ThermCond | total | [295] | 295 | Kelvin^(1.0) |  | [72.63] | 72.63 | Kelvin^(-1.0) Meter^(-1.0) Watt^(1.0) |  |  | ({ at room temperature }: The room temperature total thermal conductivities for Cs2BiAgCl6 and Cs2BiAgBr6 are 72.63 Wm-1K-1 and 52.39 Wm-1K-1) FROM: The room temperature total thermal conductivities for Cs2BiAgCl6 and Cs2BiAgBr6 are 72.63 Wm-1K-1 and 52.39 Wm-1K-1, respectively. | 10.1016-j.jallcom.2018.03.137.xml |  |  |  |  | comma-level | thermal conductivities | Origin of ultra-low lattice thermal conductivity in Cs2BiAgX 6 (X=Cl, Br) and its impact on thermoelectric performance | Elsevier | 2018 | no
3235 | ['Cs2BiAgCl6'] | Cs2BiAgCl6 | ThermCond | ThermCond | lattice | [300.0] | 300 | Kelvin^(1.0) | [300.0] | [0.078] | 0.078 | Kelvin^(-1.0) Meter^(-1.0) Watt^(1.0) |  |  | ({ lattice thermal conductivity }: and these are 0.078 Wm-1K-1 and 0.065 W m-1K-1 at 300 K for Cs2BiAgCl6 and Cs2BiAgBr6) FROM: The lattice thermal conductivity is extremely low due to quite a low phonon group velocity in the large weighted phase space and large phonon scattering, and these are 0.078 Wm-1K-1 and 0.065 W m-1K-1 at 300 K for Cs2BiAgCl6 and Cs2BiAgBr6, respectively. | 10.1016-j.jallcom.2018.03.137.xml |  |  |  |  | comma-level | lattice thermal conductivity | Origin of ultra-low lattice thermal conductivity in Cs2BiAgX 6 (X=Cl, Br) and its impact on thermoelectric performance | Elsevier | 2018 | no
3236 | ['Cs2BiAgBr6'] | Cs2BiAgBr6 | ThermCond | ThermCond | total | [300.0] | 300 | Kelvin^(1.0) | [300.0] | [72.63] | 72.63 | Kelvin^(-1.0) Meter^(-1.0) Watt^(1.0) |  |  | (The total thermal conductivities are 72.63 Wm-1K-1 and 52.39 Wm-1 K-1 at 300 K for Cs2BiAgBr6 and Cs2BiAgCl6) FROM: The total thermal conductivities are 72.63 Wm-1K-1 and 52.39 Wm-1 K-1 at 300 K for Cs2BiAgBr6 and Cs2BiAgCl6, respectively. | 10.1016-j.jallcom.2018.03.137.xml |  |  |  |  | comma-level | thermal conductivities | Origin of ultra-low lattice thermal conductivity in Cs2BiAgX 6 (X=Cl, Br) and its impact on thermoelectric performance | Elsevier | 2018 | no
3237 | ['doped PbTe0.7S0.3'] | doped PbTe0.7S0.3 | ThermCond | ThermCond | total | [300.0] | 300 | Kelvin^(1.0) | [300.0] | [0.64] | 0.64 | Kelvin^(-1.0) Meter^(-1.0) Watt^(1.0) |  |  | (Thus, the lowest thermal conductivities were obtained in 2.5% K-doped PbTe0.7S0.3 among all PbQ systems, namely, κlat: 0.64 Wm-1 K-1 at 300 K and 0.37 Wm-1 K-1 at 923 K) FROM: Thus, the lowest thermal conductivities were obtained in 2.5% K-doped PbTe0.7S0.3 among all PbQ systems, namely, κlat: 0.64 Wm-1 K-1 at 300 K and 0.37 Wm-1 K-1 at 923 K; κtot: 1.56 Wm-1 K-1 at 300 K and 0.6 Wm-1 K-1 at 923 K (Fig. 2e,f; Supplementary Fig. 1d,e). | 10.1038-ncomms5515.txt |  |  |  |  | comma-level | thermal conductivities | Broad temperature plateau for thermoelectric figure of merit ZT>2 in phase-separated PbTe0.7S0.3 | Springer | 2014 | no
3238 | ['n-type BiAgSeS'] | n-type BiAgSeS | ThermCond | ThermCond | total | [823.0] | 823 | Kelvin^(1.0) | [823.0] | [0.29] | 0.29 | Kelvin^(-1.0) Meter^(-1.0) Watt^(1.0) |  |  | ( we report an n-type BiAgSeS system with intrinsically low thermal conductivity of 0.29 W m−1 K−1 at 823 K) FROM: In this paper, we report an n-type BiAgSeS system with intrinsically low thermal conductivity of 0.29 W m−1 K−1 at 823 K, which is lower than those of reported bulk materials. | 10.1039-c3ee40879e.html |  |  |  |  | comma-level | thermal conductivity | High thermoelectric performance in n-type BiAgSeS due to intrinsically low thermal conductivity | RSC | 2013 | no
3239 | ['BiAgSeS'] | BiAgSeS | ThermCond | ThermCond | total | [300.0] | 300 | Kelvin^(1.0) | [300.0] | [0.46] | 0.46 | Kelvin^(-1.0) Meter^(-1.0) Watt^(1.0) |  |  | (The total thermal conductivity of BiAgSeS decreases with the increasing temperature, from 0.46 W m−1 K−1 at 300 K) FROM: The total thermal conductivity of BiAgSeS decreases with the increasing temperature, from 0.46 W m−1 K−1 at 300 K to 0.29 W m−1 K−1 at 823 K (thermal diffusivity and sample density can be found in Fig. S1(a) and Table S1, respectively). | 10.1039-c3ee40879e.html |  |  |  |  | comma-level | thermal conductivity | High thermoelectric performance in n-type BiAgSeS due to intrinsically low thermal conductivity | RSC | 2013 | no
3240 | ['In2O3(ZnO)m'] | In2O3(ZnO)m | ThermCond | ThermCond | total | [375.0] | 375 | Kelvin^(1.0) | [375.0] | [1.05] | 1.05 | Kelvin^(-1.0) Meter^(-1.0) Watt^(1.0) |  |  | (The thermal conductivity shows little temperature dependence, which is similar to the behaviour previously observed for In2O3(ZnO)m for a high m number of the homologous series, and takes a low value of around 1.05 W m−1 K−1 above 375 K.) FROM: The thermal conductivity shows little temperature dependence, which is similar to the behaviour previously observed for In2O3(ZnO)m for a high m number of the homologous series, and takes a low value of around 1.05 W m−1 K−1 above 375 K. | 10.1039-c1ra00315a.html |  |  |  |  | comma-level | thermal conductivity | Electrical, optical, and thermoelectric properties of Ga2O3(ZnO)9 | RSC | 2011 | no
3241 | ['nanostructured bulk Bi2Te2.4Se0.6-SPS-450'] | nanostructured bulk Bi2Te2.4Se0.6-SPS-450 | ThermCond | ThermCond | lattice | [295] | 295 | Kelvin^(1.0) |  | [0.72] | 0.72 | Kelvin^(-1.0) Meter^(-1.0) Watt^(1.0) |  |  | (For nanostructured bulk Bi2Te2.4Se0.6-SPS-450, the lattice thermal conductivity obtained is 0.72 Wm−1K−1 at room temperature, which is lower) FROM: For nanostructured bulk Bi2Te2.4Se0.6-SPS-450, the lattice thermal conductivity obtained is 0.72 Wm−1K−1 at room temperature, which is lower than 1.47 Wm−1K−1 of Bi2Te3 reported by Shanyu Wang et al. | 10.1039-c2ra22562j.html |  |  |  |  | comma-level | lattice thermal conductivity | Improved thermoelectric properties for solution grown Bi2Te3−xSex nanoplatelet composites | RSC | 2013 | no
3242 | ['Bi2Te3'] | Bi2Te3 | ThermCond | ThermCond | lattice | [295] | 295 | Kelvin^(1.0) |  | [1.47] | 1.47 | Kelvin^(-1.0) Meter^(-1.0) Watt^(1.0) |  |  | ({ lattice thermal conductivity at room temperature }: 1.47 Wm−1K−1 of Bi2Te3 reported by Shanyu Wang et al.) FROM: For nanostructured bulk Bi2Te2.4Se0.6-SPS-450, the lattice thermal conductivity obtained is 0.72 Wm−1K−1 at room temperature, which is lower than 1.47 Wm−1K−1 of Bi2Te3 reported by Shanyu Wang et al. | 10.1039-c2ra22562j.html |  |  |  |  | comma-level | lattice thermal conductivity | Improved thermoelectric properties for solution grown Bi2Te3−xSex nanoplatelet composites | RSC | 2013 | no
3243 | ['Cu5FeS4-553'] | Cu5FeS4-553 | ThermCond | ThermCond | total | [295] | 295 | Kelvin^(1.0) |  | [0.64] | 0.64 | Kelvin^(-1.0) Meter^(-1.0) Watt^(1.0) |  |  | ({ thermal conductivities at room temperature }: Cu5FeS4-553 and the SS bulk are 0.64 W m−1 K−1) FROM: The values of the room temperature thermal conductivities for Cu5FeS4-493, Cu5FeS4-533, Cu5FeS4-553 and the SS bulk are 0.64 W m−1 K−1, 0.48 W m−1 K−1, 0.41 W m−1 K−1 and 0.39 W m−1 K−1, respectively. | 10.1039-c6tc04661d.html |  |  |  |  | comma-level | thermal conductivities | Large-scale colloidal synthesis of Cu5FeS4 compounds and their application in thermoelectrics | RSC | 2017 | no
3244 | ['Cu5FeS4-493'] | Cu5FeS4-493 | ThermCond | ThermCond | lattice | [295] | 295 | Kelvin^(1.0) |  | [0.44] | 0.44 | Kelvin^(-1.0) Meter^(-1.0) Watt^(1.0) |  |  | ({ κl at room temperature }: 0.44 W m−1 K−1 and 0.56 W m−1 K−1 for Cu5FeS4-493) FROM: To be specific, at room temperature, the values of κl are 0.38 W m−1 K−1, 0.44 W m−1 K−1 and 0.56 W m−1 K−1 for Cu5FeS4-493, Cu5FeS4-533 and Cu5FeS4-553, respectively. | 10.1039-c6tc04661d.html |  |  |  |  | comma-level | κl | Large-scale colloidal synthesis of Cu5FeS4 compounds and their application in thermoelectrics | RSC | 2017 | no
3245 | ['SS Cu5FeS4 bulk'] | SS Cu5FeS4 bulk | ThermCond | ThermCond | lattice | [295] | 295 | Kelvin^(1.0) |  | [0.37] | 0.37 | Kelvin^(-1.0) Meter^(-1.0) Watt^(1.0) |  |  | ({ at room temperature }: the lattice thermal conductivity increases from about 0.37 W m−1 K−1 for the SS Cu5FeS4 bulk) FROM: Specifically, at room temperature, the lattice thermal conductivity increases from about 0.37 W m−1 K−1 for the SS Cu5FeS4 bulk to 0.56 W m−1 K−1, 0.48 W m−1 K−1 and 0.39 W m−1 K−1 for the Cu5FeS4-493, Cu5FeS4-533 and Cu5FeS4-553 CS bulks, respectively. | 10.1039-c6tc04661d.html |  |  |  |  | comma-level | lattice thermal conductivity | Large-scale colloidal synthesis of Cu5FeS4 compounds and their application in thermoelectrics | RSC | 2017 | no
3246 | ['Cu5FeS4-493'] | Cu5FeS4-493 | ThermCond | ThermCond | lattice | [295] | 295 | Kelvin^(1.0) |  | [0.48] | 0.48 | Kelvin^(-1.0) Meter^(-1.0) Watt^(1.0) |  |  | ({ lattice thermal conductivity at room temperature }: 0.48 W m−1 K−1 and 0.39 W m−1 K−1 for the Cu5FeS4-493) FROM: Specifically, at room temperature, the lattice thermal conductivity increases from about 0.37 W m−1 K−1 for the SS Cu5FeS4 bulk to 0.56 W m−1 K−1, 0.48 W m−1 K−1 and 0.39 W m−1 K−1 for the Cu5FeS4-493, Cu5FeS4-533 and Cu5FeS4-553 CS bulks, respectively. | 10.1039-c6tc04661d.html |  |  |  |  | comma-level | lattice thermal conductivity | Large-scale colloidal synthesis of Cu5FeS4 compounds and their application in thermoelectrics | RSC | 2017 | no
3247 | ['Na8Si46'] | Na8Si46 | ThermCond | ThermCond | lattice | [300.0] | 300 | Kelvin^(1.0) | [300.0] | [2.7] | 2.7 | Kelvin^(-1.0) Meter^(-1.0) Watt^(1.0) |  |  | (Owing to the low mode Debye temperature in Na8Si46, its κl is found to be as low as 2.7 W m−1 K−1 at 300 K, which is roughly in agreement with the experimental measurement performed by Nolas et al.) FROM: Owing to the low mode Debye temperature in Na8Si46, its κl is found to be as low as 2.7 W m−1 K−1 at 300 K, which is roughly in agreement with the experimental measurement performed by Nolas et al. | 10.1039-c9tc04023d.html |  |  |  |  | comma-level | κl | The origin of glass-like phonon dynamics in binary Si and Ge clathrates-I | RSC | 2019 | no
3248 | ['K8Si46'] | K8Si46 | ThermCond | ThermCond | lattice | [300.0] | 300 | Kelvin^(1.0) | [300.0] | [5.2] | 5.2 | Kelvin^(-1.0) Meter^(-1.0) Watt^(1.0) |  |  | (The κl of K8Si46 is found to be ∼5.2 W m−1 K−1 at 300 K.) FROM: The κl of K8Si46 is found to be ∼5.2 W m−1 K−1 at 300 K. | 10.1039-c9tc04023d.html |  |  |  |  | comma-level | κl | The origin of glass-like phonon dynamics in binary Si and Ge clathrates-I | RSC | 2019 | no
3249 | ['Ba8Si46'] | Ba8Si46 | ThermCond | ThermCond | lattice | [300.0] | 300 | Kelvin^(1.0) | [300.0] | [1.0] | 1 | Kelvin^(-1.0) Meter^(-1.0) Watt^(1.0) |  |  | (The κl of Ba8Si46 is found to be ∼1 W m−1 K−1 at 300 K) FROM: The κl of Ba8Si46 is found to be ∼1 W m−1 K−1 at 300 K, which is in agreement with the reported κl of type-I silicon based clathrates at room temperature. | 10.1039-c9tc04023d.html |  |  |  |  | comma-level | κl | The origin of glass-like phonon dynamics in binary Si and Ge clathrates-I | RSC | 2019 | no
3250 | ['K8Ge44□2'] | K8Ge44□2 | ThermCond | ThermCond | lattice | [300.0] | 300 | Kelvin^(1.0) | [300.0] | [1.1] | 1.1 | Kelvin^(-1.0) Meter^(-1.0) Watt^(1.0) |  |  | ({ at 300 K }: The κl of K8Ge44□2 is calculated to be 1.1 W m−1 K−1) FROM: The κl of K8Ge44□2 is calculated to be 1.1 W m−1 K−1, which is in agreement with the experimentally reported κl of Beekman et al. of 1.0 W m−1 K−1 at 300 K. | 10.1039-c9tc04023d.html |  |  |  |  | comma-level | κl | The origin of glass-like phonon dynamics in binary Si and Ge clathrates-I | RSC | 2019 | no
3251 | ['Mg2Si / Si nanocomposites'] | Mg2Si / Si nanocomposites | ThermCond | ThermCond | total | [295] | 295 | Kelvin^(1.0) |  | [6.0] | 6 | Kelvin^(-1.0) Meter^(-1.0) Watt^(1.0) |  |  | (The lowest room temperature thermal conductivity of around 6 W m−1 K−1 was achieved for Mg2Si/Si nanocomposites) FROM: The lowest room temperature thermal conductivity of around 6 W m−1 K−1 was achieved for Mg2Si/Si nanocomposites, which is approximately twice that of a solid solution. | 10.1039-c5ra12225b.html |  |  |  |  | comma-level | thermal conductivity | Enhanced figure of merit in Mg2Si0.877Ge0.1Bi0.023/multi wall carbon nanotube nanocomposites | RSC | 2015 | no
3252 | ['1.5 wt % MWCNT'] | 1.5 wt % MWCNT | ThermCond | ThermCond | lattice | [773.0] | 773 | Kelvin^(1.0) | [773.0] | [1.49] | 1.49 | Kelvin^(-1.0) Meter^(-1.0) Watt^(1.0) |  |  | (The sample containing 1.5 wt% MWCNT depicts the lowest lattice thermal conductivity of 1.49 W m−1 K−1 at 773 K) FROM: The sample containing 1.5 wt% MWCNT depicts the lowest lattice thermal conductivity of 1.49 W m−1 K−1 at 773 K, compared to 2.85 W m−1 K−1 and 2 W m−1 K−1 determined for the SWCNH and Si nanoparticle composites, respectively. | 10.1039-c5ra12225b.html |  |  |  |  | comma-level | lattice thermal conductivity | Enhanced figure of merit in Mg2Si0.877Ge0.1Bi0.023/multi wall carbon nanotube nanocomposites | RSC | 2015 | no
3253 | ['GeTe'] | GeTe | ThermCond | ThermCond | total | [300.0] | 300 | Kelvin^(1.0) | [300.0] | [8.0] | 8 | Kelvin^(-1.0) Meter^(-1.0) Watt^(1.0) |  |  | (High carrier concentration in GeTe results in a high electrical conductivity of ∼8500 S cm−1, low Seebeck coefficient value of ∼30 μV/K, and a perversely high total thermal conductivity of ∼8 W m−1 K−1 at 300 K, thus leading to a maximum zT value of 0.7 at 720 K.) FROM: High carrier concentration in GeTe results in a high electrical conductivity of ∼8500 S cm−1, low Seebeck coefficient value of ∼30 μV/K, and a perversely high total thermal conductivity of ∼8 W m−1 K−1 at 300 K, thus leading to a maximum zT value of 0.7 at 720 K. | 10.1039-c5qi00230c.html |  |  |  |  | comma-level | thermal conductivity | Reduction of thermal conductivity through nanostructuring enhances the thermoelectric figure of merit in Ge1−xBixTe | RSC | 2016 | no
3254 | ['pristine GeTe'] | pristine GeTe | ThermCond | ThermCond | total | [300.0] | 300 | Kelvin^(1.0) | [300.0] | [8.3] | 8.3 | Kelvin^(-1.0) Meter^(-1.0) Watt^(1.0) |  |  | ( pristine GeTe has a κtotal value of ∼8.3 W m−1 K−1 at 300 K) FROM: Typically, pristine GeTe has a κtotal value of ∼8.3 W m−1 K−1 at 300 K, which decreases to ∼3.4 W m−1 K−1 at 673 K. | 10.1039-c5qi00230c.html |  |  |  |  | comma-level | κtotal | Reduction of thermal conductivity through nanostructuring enhances the thermoelectric figure of merit in Ge1−xBixTe | RSC | 2016 | no
3255 | ['GeTe'] | GeTe | ThermCond | ThermCond | total | [300.0] | 300 | Kelvin^(1.0) | [300.0] | [8.3] | 8.3 | Kelvin^(-1.0) Meter^(-1.0) Watt^(1.0) |  |  | ({ at 300 K }: the κtotal drastically reduces from ∼8.3 W m−1 K−1 for GeTe) FROM: With increasing Bi concentration, the κtotal drastically reduces from ∼8.3 W m−1 K−1 for GeTe to ∼1.6 W m−1 K−1 for Ge0.90Bi0.10Te at 300 K. | 10.1039-c5qi00230c.html |  |  |  |  | comma-level | κtotal | Reduction of thermal conductivity through nanostructuring enhances the thermoelectric figure of merit in Ge1−xBixTe | RSC | 2016 | no
3256 | ['Ge0.90Bi0.10Te'] | Ge0.90Bi0.10Te | ThermCond | ThermCond | total | [300.0] | 300 | Kelvin^(1.0) | [300.0] | [1.6] | 1.6 | Kelvin^(-1.0) Meter^(-1.0) Watt^(1.0) |  |  | ({ κtotal }: ∼1.6 W m−1 K−1 for Ge0.90Bi0.10Te at 300 K.) FROM: With increasing Bi concentration, the κtotal drastically reduces from ∼8.3 W m−1 K−1 for GeTe to ∼1.6 W m−1 K−1 for Ge0.90Bi0.10Te at 300 K. | 10.1039-c5qi00230c.html |  |  |  |  | comma-level | κtotal | Reduction of thermal conductivity through nanostructuring enhances the thermoelectric figure of merit in Ge1−xBixTe | RSC | 2016 | no
3257 | ['Pristine GeTe'] | Pristine GeTe | ThermCond | ThermCond | electronic | [300.0] | 300 | Kelvin^(1.0) | [300.0] | [5.6] | 5.6 | Kelvin^(-1.0) Meter^(-1.0) Watt^(1.0) |  |  | (Pristine GeTe has the κe value of ∼5.6 W m−1 K−1 at 300 K) FROM: Pristine GeTe has the κe value of ∼5.6 W m−1 K−1 at 300 K, which suggests that carriers are mainly responsible for heat transport in GeTe. | 10.1039-c5qi00230c.html |  |  |  |  | comma-level | κe | Reduction of thermal conductivity through nanostructuring enhances the thermoelectric figure of merit in Ge1−xBixTe | RSC | 2016 | no
3258 | ['GeTe'] | GeTe | ThermCond | ThermCond | lattice | [300.0] | 300 | Kelvin^(1.0) | [300.0] | [2.6] | 2.6 | Kelvin^(-1.0) Meter^(-1.0) Watt^(1.0) |  |  | ({ at 300 K }: the κlat of GeTe is ∼2.6 W m−1 K−1) FROM: At 300 K, the κlat of GeTe is ∼2.6 W m−1 K−1, which is reduced to ∼1.1 W m−1 K−1 for Ge0.90Bi0.10Te; this is a ∼57% reduction in κlat. | 10.1039-c5qi00230c.html |  |  |  |  | comma-level | κlat | Reduction of thermal conductivity through nanostructuring enhances the thermoelectric figure of merit in Ge1−xBixTe | RSC | 2016 | no
3259 | ['Ge0.90Bi0.10Te'] | Ge0.90Bi0.10Te | ThermCond | ThermCond | lattice | [300.0] | 300 | Kelvin^(1.0) | [300.0] | [1.1] | 1.1 | Kelvin^(-1.0) Meter^(-1.0) Watt^(1.0) |  |  | ({ κlat at 300 K }: which is reduced to ∼1.1 W m−1 K−1 for Ge0.90Bi0.10Te) FROM: At 300 K, the κlat of GeTe is ∼2.6 W m−1 K−1, which is reduced to ∼1.1 W m−1 K−1 for Ge0.90Bi0.10Te; this is a ∼57% reduction in κlat. | 10.1039-c5qi00230c.html |  |  |  |  | comma-level | κlat | Reduction of thermal conductivity through nanostructuring enhances the thermoelectric figure of merit in Ge1−xBixTe | RSC | 2016 | no
3260 | ['SnSe'] | SnSe | ThermCond | ThermCond | lattice | [900.0] | 900 | Kelvin^(1.0) | [900.0] | [0.2] | 0.2 | Kelvin^(-1.0) Meter^(-1.0) Watt^(1.0) |  |  | ( single-crystals of the layered semiconductor SnSe have in-plane κL ≈ 0.2 W m-1 K-1 ≈ κmin and ZT ≈ 2.6 at 900 K (ref.).) FROM: Indeed, in a very recent discovery from a well-known material, single-crystals of the layered semiconductor SnSe have in-plane κL ≈ 0.2 W m-1 K-1 ≈ κmin and ZT ≈ 2.6 at 900 K (ref.). | 10.1038-nmat4461.txt |  |  |  |  | comma-level | κL | Better thermoelectrics through glass-like crystals | Springer | 2015 | no
3261 | ['Cu1.98Sn0.01Se'] | Cu1.98Sn0.01Se | ThermCond | ThermCond | total | [823.0] | 823 | Kelvin^(1.0) | [823.0] | [0.76] | 0.76 | Kelvin^(-1.0) Meter^(-1.0) Watt^(1.0) |  |  | ( reaching ≈0.76 W m−1 K−1 at 823 K. Cu1.98Sn0.01Se has an even lower thermal conductivity) FROM: As expected, the thermal conductivity values for Cu2Se are quite low, reaching ≈0.76 W m−1 K−1 at 823 K. Cu1.98Sn0.01Se has an even lower thermal conductivity, showing approximately a 10% reduction in comparison to the pure sample above 473 K and reaching a minimum of ≈0.69 W m−1 K−1 at 823 K. Cu1.96Sn0.02Se and Cu1.90Sn0.05Se have larger thermal conductivities than the pure sample, with the magnitude increasing with increasing dopant content and reaching a maximum of ≈1.14 W m−1 K−1 at 823 K for Cu1.90Sn0.05Se. | 10.1039-c6ta06445k.html |  |  |  |  | comma-level | thermal conductivity | Enhanced ZT and attempts to chemically stabilize Cu2Se via Sn doping | RSC | 2016 | no
3262 | ['Cu1.96Sn0.02Se'] | Cu1.96Sn0.02Se | ThermCond | ThermCond | total | [473.0] | 473 | Kelvin^(1.0) | [473.0] | [0.69] | 0.69 | Kelvin^(-1.0) Meter^(-1.0) Watt^(1.0) |  |  | ({ thermal conductivity }: showing approximately a 10% reduction in comparison to the pure sample above 473 K and reaching a minimum of ≈0.69 W m−1 K−1 at 823 K. Cu1.96Sn0.02Se and Cu1.90Sn0.05Se have larger thermal conductivities) FROM: As expected, the thermal conductivity values for Cu2Se are quite low, reaching ≈0.76 W m−1 K−1 at 823 K. Cu1.98Sn0.01Se has an even lower thermal conductivity, showing approximately a 10% reduction in comparison to the pure sample above 473 K and reaching a minimum of ≈0.69 W m−1 K−1 at 823 K. Cu1.96Sn0.02Se and Cu1.90Sn0.05Se have larger thermal conductivities than the pure sample, with the magnitude increasing with increasing dopant content and reaching a maximum of ≈1.14 W m−1 K−1 at 823 K for Cu1.90Sn0.05Se. | 10.1039-c6ta06445k.html |  |  |  |  | comma-level | thermal conductivity | Enhanced ZT and attempts to chemically stabilize Cu2Se via Sn doping | RSC | 2016 | no
3263 | ['Cu1.90Sn0.05Se'] | Cu1.90Sn0.05Se | ThermCond | ThermCond | total | [823.0] | 823 | Kelvin^(1.0) | [823.0] | [1.14] | 1.14 | Kelvin^(-1.0) Meter^(-1.0) Watt^(1.0) |  |  | ({ thermal conductivity }: with the magnitude increasing with increasing dopant content and reaching a maximum of ≈1.14 W m−1 K−1 at 823 K for Cu1.90Sn0.05Se.) FROM: As expected, the thermal conductivity values for Cu2Se are quite low, reaching ≈0.76 W m−1 K−1 at 823 K. Cu1.98Sn0.01Se has an even lower thermal conductivity, showing approximately a 10% reduction in comparison to the pure sample above 473 K and reaching a minimum of ≈0.69 W m−1 K−1 at 823 K. Cu1.96Sn0.02Se and Cu1.90Sn0.05Se have larger thermal conductivities than the pure sample, with the magnitude increasing with increasing dopant content and reaching a maximum of ≈1.14 W m−1 K−1 at 823 K for Cu1.90Sn0.05Se. | 10.1039-c6ta06445k.html |  |  |  |  | comma-level | thermal conductivity | Enhanced ZT and attempts to chemically stabilize Cu2Se via Sn doping | RSC | 2016 | no
3264 | ['SnSe / rGO'] | SnSe / rGO | ThermCond | ThermCond | lattice | [773.0] | 773 | Kelvin^(1.0) | [773.0] | [0.36] | 0.36 | Kelvin^(-1.0) Meter^(-1.0) Watt^(1.0) |  |  | ( with SnSe/rGO-0.3 achieving κL = 0.36 W m−1 K−1 at 773 K (cutting the κL of SnSe by 33%) to yield a maximum ZT of 0.91 at 823 K (representing a ∼47% increase ) FROM: The subsequent thermoelectric performance of SnSe/rGO sintered pellets has been optimised by tuning the rGO mass fraction, with SnSe/rGO-0.3 achieving κL = 0.36 W m−1 K−1 at 773 K (cutting the κL of SnSe by 33%) to yield a maximum ZT of 0.91 at 823 K (representing a ∼47% increase compared to SnSe). | 10.1039-c9ta11737g.html |  |  |  |  | comma-level | κL | Facile in situ solution synthesis of SnSe/rGO nanocomposites with enhanced thermoelectric performance | RSC | 2020 | yes
3265 | ['SnSe / rGO'] | SnSe / rGO | ThermCond | ThermCond | lattice | [773.0] | 773 | Kelvin^(1.0) | [773.0] | [0.36] | 0.36 | Kelvin^(-1.0) Meter^(-1.0) Watt^(1.0) |  |  | ( the minimum κL reached at 773 K is 0.36 W m−1 K−1 for the SnSe/rGO-0.3 pellet) FROM: Specifically, the minimum κL reached at 773 K is 0.36 W m−1 K−1 for the SnSe/rGO-0.3 pellet, which is reduced by 1/3 compared to SnSe. | 10.1039-c9ta11737g.html |  |  |  |  | comma-level | minimum κL | Facile in situ solution synthesis of SnSe/rGO nanocomposites with enhanced thermoelectric performance | RSC | 2020 | yes
3266 | ['rGO'] | rGO | ThermCond | ThermCond | lattice | [773.0] | 773 | Kelvin^(1.0) | [773.0] | [0.36] | 0.36 | Kelvin^(-1.0) Meter^(-1.0) Watt^(1.0) |  |  | (The synthesis approach facilitates the control of the rGO concentration in the nanocomposites and introduction of as little as 0.3 wt% rGO results in a significant decrease in the lattice thermal conductivity with the minimum value of 0.36 W m−1 K−1 at 773 K) FROM: The synthesis approach facilitates the control of the rGO concentration in the nanocomposites and introduction of as little as 0.3 wt% rGO results in a significant decrease in the lattice thermal conductivity with the minimum value of 0.36 W m−1 K−1 at 773 K, representing a ∼33% reduction compared to SnSe. | 10.1039-c9ta11737g.html |  |  |  |  | comma-level | lattice thermal conductivity | Facile in situ solution synthesis of SnSe/rGO nanocomposites with enhanced thermoelectric performance | RSC | 2020 | yes
3267 | ['BaS'] | BaS | ThermCond | ThermCond | lattice | [295] | 295 | Kelvin^(1.0) |  | [7.0] | 7 | Kelvin^(-1.0) Meter^(-1.0) Watt^(1.0) |  |  | (Besides these six compounds, nine compounds, BaS (Fmm), Ca2Ge (Fmm), Ca2Si (Fmm), Ca2Sn (Fmm), CeSe2 (Fmm), Na2S (Fmm), HfO2 (P42/mnm), KrF2 (I4/mmm), and LiAgF2 (C2/m), with κl less than 7 W m−1 K−1 at room temperature may also be explored for high performance thermoelectric applications.) FROM: Besides these six compounds, nine compounds, BaS (Fmm), Ca2Ge (Fmm), Ca2Si (Fmm), Ca2Sn (Fmm), CeSe2 (Fmm), Na2S (Fmm), HfO2 (P42/mnm), KrF2 (I4/mmm), and LiAgF2 (C2/m), with κl less than 7 W m−1 K−1 at room temperature may also be explored for high performance thermoelectric applications. | 10.1039-d0ta02364g.html |  |  |  |  | comma-level | κl | Unraveling the role of bonding chemistry in connecting electronic and thermal transport by machine learning | RSC | 2020 | no
3268 | ['Mn31Ru1Si56'] | Mn31Ru1Si56 | ThermCond | ThermCond | total | [1000.0] | 1000 | Kelvin^(1.0) | [1000.0] | [2.0] | 2 | Kelvin^(-1.0) Meter^(-1.0) Watt^(1.0) |  |  | (If we consider the best calculated value of the power factor, which is 3.1 mW m−1 K−2 for the Mn31Ru1Si56 structure at 1000 K, and the experimental value for the thermal conductivity at the same temperature (about 2 W m−1 K−1) for pure HMS , we obtain a figure of merit value of 1.55 for the substituted Mn4Si7.) FROM: If we consider the best calculated value of the power factor, which is 3.1 mW m−1 K−2 for the Mn31Ru1Si56 structure at 1000 K, and the experimental value for the thermal conductivity at the same temperature (about 2 W m−1 K−1) for pure HMS , we obtain a figure of merit value of 1.55 for the substituted Mn4Si7. | 10.1016-j.jallcom.2013.09.069.xml |  |  |  |  | comma-level | thermal conductivity | DFT calculations of electronic and transport properties of substituted Mn4Si7 | Elsevier | 2014 | no
3269 | ['FeSb2 single crystals'] | FeSb2 single crystals | ThermCond | ThermCond | lattice | [10.0] | 10 | Kelvin^(1.0) | [10.0] | [300.0] | 300 | Kelvin^(-1.0) Meter^(-1.0) Watt^(1.0) |  |  | (Abstract: As a narrow gap, strongly correlated electron semiconductor, FeSb2 single crystals can exhibit a colossal thermopower (on the order of -40,000 μV/K or greater) and a relatively high lattice thermal conductivity (over 300 W/m-K) at temperatures around 10 K.) FROM: Abstract: As a narrow gap, strongly correlated electron semiconductor, FeSb2 single crystals can exhibit a colossal thermopower (on the order of -40,000 μV/K or greater) and a relatively high lattice thermal conductivity (over 300 W/m-K) at temperatures around 10 K. | 10.1557-jmr.2011.86.txt |  |  |  |  | comma-level | lattice thermal conductivity | Tuning the thermoelectric properties of polycrystalline FeSb2 by the in situ formation of Sb/InSb nanoinclusions | Springer | 2011 | no
3270 | ['PbTe'] | PbTe | ThermCond | ThermCond | lattice | [295] | 295 | Kelvin^(1.0) |  | [2.6] | 2.6 | Kelvin^(-1.0) Meter^(-1.0) Watt^(1.0) |  |  | ({ κL at room temperature }: the typical respective value of 2.3 and 2.6 W m−1 K−1 for PbTe and Sb2Te3.) FROM: It is worth noting that the room temperature κL corresponds to about a 40% reduction compared to the typical respective value of 2.3 and 2.6 W m−1 K−1 for PbTe and Sb2Te3. | 10.1016-j.intermet.2013.04.018.xml |  |  |  |  | comma-level | κL | Effect of annealing on thermoelectric properties of eutectic PbTe–Sb2Te3 composite with self-assembled lamellar structure | Elsevier | 2013 | no
3271 | ['doped SrTiO3'] | doped SrTiO3 | ThermCond | ThermCond | total | [295] | 295 | Kelvin^(1.0) |  | [5.0, 9.0] | 7 | Kelvin^(-1.0) Meter^(-1.0) Watt^(1.0) |  |  | ({ thermal conductivity at room temperature }: what was previously found for doped SrTiO3 i.e. in the range of 5–9 Wm-1K-1 .) FROM: STM sample showed thermal conductivity value ∼7.5 Wm-1K-1 at room temperature which is comparable to what was previously found for doped SrTiO3 i.e. in the range of 5–9 Wm-1K-1 . | 10.1016-j.jallcom.2017.03.264.xml |  |  |  |  | comma-level | thermal conductivity | Effect of Ba-doping on high temperature thermoelectric properties of Sr2TiMoO6 double perovskites | Elsevier | 2017 | no
3272 | ['MoS2-RGO nanocomposite'] | MoS2-RGO nanocomposite | ThermCond | ThermCond | total | [323.0] | 323 | Kelvin^(1.0) | [323.0] | [0.22] | 0.22 | Kelvin^(-1.0) Meter^(-1.0) Watt^(1.0) |  |  | (The thermal conductivity of MoS2-RGO nanocomposite (0.22 Wm-1K-1 at 323 K) is small as ) FROM: The thermal conductivity of MoS2-RGO nanocomposite (0.22 Wm-1K-1 at 323 K) is small as compared to the thermal conductivity of MoS2 (0.57 Wm-1K-1 at 323 K). | 10.1016-j.jallcom.2020.155673.xml |  |  |  |  | comma-level | thermal conductivity | Enhanced thermoelectric properties of MoS2 with the incorporation of reduced graphene oxide (RGO) | Elsevier | 2020 | no
3273 | ['MoS2'] | MoS2 | ThermCond | ThermCond | total | [323.0] | 323 | Kelvin^(1.0) | [323.0] | [0.57] | 0.57 | Kelvin^(-1.0) Meter^(-1.0) Watt^(1.0) |  |  | ( the thermal conductivity of MoS2 (0.57 Wm-1K-1 at 323 K).) FROM: The thermal conductivity of MoS2-RGO nanocomposite (0.22 Wm-1K-1 at 323 K) is small as compared to the thermal conductivity of MoS2 (0.57 Wm-1K-1 at 323 K). | 10.1016-j.jallcom.2020.155673.xml |  |  |  |  | comma-level | thermal conductivity | Enhanced thermoelectric properties of MoS2 with the incorporation of reduced graphene oxide (RGO) | Elsevier | 2020 | no
3274 | ['MoS2-RGO nanocomposite'] | MoS2-RGO nanocomposite | ThermCond | ThermCond | total | [323.0] | 323 | Kelvin^(1.0) | [323.0] | [0.0001] | 0.0001 | Kelvin^(-1.0) Meter^(-1.0) Watt^(1.0) |  |  | (Electronic thermal conductivity (kelectronic) for MoS2-RGO nanocomposite (1.21 x 10−4 Wm-1K-1 at 323 K) is higher as ) FROM: Electronic thermal conductivity (kelectronic) for MoS2-RGO nanocomposite (1.21 x 10−4 Wm-1K-1 at 323 K) is higher as compared to MoS2 (0.55 x 10−4 Wm-1K-1 at 323 K) due to increase in the electrical conductivity. | 10.1016-j.jallcom.2020.155673.xml |  |  |  |  | comma-level | thermal conductivity | Enhanced thermoelectric properties of MoS2 with the incorporation of reduced graphene oxide (RGO) | Elsevier | 2020 | no
3275 | ['MoS2'] | MoS2 | ThermCond | ThermCond | total | [323.0] | 323 | Kelvin^(1.0) | [323.0] | [0.0001] | 0.0001 | Kelvin^(-1.0) Meter^(-1.0) Watt^(1.0) |  |  | ({ thermal conductivity }: MoS2 (0.55 x 10−4 Wm-1K-1 at 323 K) due to increase in the electrical conductivity.) FROM: Electronic thermal conductivity (kelectronic) for MoS2-RGO nanocomposite (1.21 x 10−4 Wm-1K-1 at 323 K) is higher as compared to MoS2 (0.55 x 10−4 Wm-1K-1 at 323 K) due to increase in the electrical conductivity. | 10.1016-j.jallcom.2020.155673.xml |  |  |  |  | comma-level | thermal conductivity | Enhanced thermoelectric properties of MoS2 with the incorporation of reduced graphene oxide (RGO) | Elsevier | 2020 | no
3276 | ['MoS2-RGO nanocomposite'] | MoS2-RGO nanocomposite | ThermCond | ThermCond | total | [323.0] | 323 | Kelvin^(1.0) | [323.0] | [0.22] | 0.22 | Kelvin^(-1.0) Meter^(-1.0) Watt^(1.0) |  |  | (Lattice thermal conductivity (klattice) for MoS2-RGO nanocomposite (0.22 Wm-1K-1 at 323 K) is found to be ∼## % change as ) FROM: Lattice thermal conductivity (klattice) for MoS2-RGO nanocomposite (0.22 Wm-1K-1 at 323 K) is found to be ∼61% lower as compared to MoS2 (0.57 Wm-1K-1 at 323 K) due to the increase in the phonon scattering at the interfaces present in MoS2-RGO nanocomposites. | 10.1016-j.jallcom.2020.155673.xml |  |  |  |  | comma-level | thermal conductivity | Enhanced thermoelectric properties of MoS2 with the incorporation of reduced graphene oxide (RGO) | Elsevier | 2020 | no
3277 | ['MoS2'] | MoS2 | ThermCond | ThermCond | total | [323.0] | 323 | Kelvin^(1.0) | [323.0] | [0.57] | 0.57 | Kelvin^(-1.0) Meter^(-1.0) Watt^(1.0) |  |  | ({ thermal conductivity }: MoS2 (0.57 Wm-1K-1 at 323 K) due to the increase in the phonon scattering at the interfaces present in MoS2-RGO nanocomposites.) FROM: Lattice thermal conductivity (klattice) for MoS2-RGO nanocomposite (0.22 Wm-1K-1 at 323 K) is found to be ∼61% lower as compared to MoS2 (0.57 Wm-1K-1 at 323 K) due to the increase in the phonon scattering at the interfaces present in MoS2-RGO nanocomposites. | 10.1016-j.jallcom.2020.155673.xml |  |  |  |  | comma-level | thermal conductivity | Enhanced thermoelectric properties of MoS2 with the incorporation of reduced graphene oxide (RGO) | Elsevier | 2020 | no
3278 | ['Sb-doped PbS'] | Sb-doped PbS | ThermCond | ThermCond | lattice | [823.0] | 823 | Kelvin^(1.0) | [823.0] | [0.77] | 0.77 | Kelvin^(-1.0) Meter^(-1.0) Watt^(1.0) | Cl doping |  | (The multiscale structure can collectively scatter a broad range of thermal phonons to get a κL of 0.77 Wm−1K−1 at 823 K. DFT calculations show that Cl doping can efficiently improve n-type effect of Sb-doped PbS because the resulting ClS–SbPb defects can create an obvious shallow donor.) FROM: The multiscale structure can collectively scatter a broad range of thermal phonons to get a κL of 0.77 Wm−1K−1 at 823 K. DFT calculations show that Cl doping can efficiently improve n-type effect of Sb-doped PbS because the resulting ClS–SbPb defects can create an obvious shallow donor. | 10.1016-j.nanoen.2020.104826.xml |  |  |  |  | comma-level | κL | Multiscale structure and band configuration tuning to achieve high thermoelectric properties in n-type PbS bulks | Elsevier | 2020 | no
3279 | ['LaFe3CoSb12'] | LaFe3CoSb12 | ThermCond | ThermCond | lattice | [800.0] | 800 | Kelvin^(1.0) | [800.0] | [0.9] | 0.9 | Kelvin^(-1.0) Meter^(-1.0) Watt^(1.0) |  |  | (Sale's et al. reported a ZT of ~1.0 at 800 K in the filled skutterudite LaFe3CoSb12 that has a reduced κL as low as ~0.9 Wm-1K-1 due to the “rattling” atoms.) FROM: Sale's et al. reported a ZT of ~1.0 at 800 K in the filled skutterudite LaFe3CoSb12 that has a reduced κL as low as ~0.9 Wm-1K-1 due to the “rattling” atoms. | 10.1038-srep07806.txt |  |  |  |  | comma-level | κL | Thermal conductivity of skutterudite CoSb3 from first principles: Substitution and nanoengineering effects | Springer | 2015 | no
3280 | ['n-type nanostructured CoSb2.75Sn0.05Te0.20'] | n-type nanostructured CoSb2.75Sn0.05Te0.20 | ThermCond | ThermCond | lattice | [800.0] | 800 | Kelvin^(1.0) | [800.0] | [1.0] | 1 | Kelvin^(-1.0) Meter^(-1.0) Watt^(1.0) |  |  | (Liu et al. and Su et al. synthesized n-type nanostructured CoSb2.75Sn0.05Te0.20 and CoSb2.75Ge0.05Te0.20 compounds in which the elemental substitution and in-situ generated quantum dots reduce κL below 1.0 Wm-1K-1 at ~800 K) FROM: Liu et al. and Su et al. synthesized n-type nanostructured CoSb2.75Sn0.05Te0.20 and CoSb2.75Ge0.05Te0.20 compounds in which the elemental substitution and in-situ generated quantum dots reduce κL below 1.0 Wm-1K-1 at ~800 K, leading to ZTs as high as 1.1. | 10.1038-srep07806.txt |  |  |  |  | comma-level | κL | Thermal conductivity of skutterudite CoSb3 from first principles: Substitution and nanoengineering effects | Springer | 2015 | no
3281 | ['pure nanocrystalline CoSb3'] | pure nanocrystalline CoSb3 | ThermCond | ThermCond | lattice | [611.0] | 611 | Kelvin^(1.0) | [611.0] | [0.8] | 0.8 | Kelvin^(-1.0) Meter^(-1.0) Watt^(1.0) |  |  | (Toprak et al. obtained a highest ZT ~ 0.17 at 611 K for the pure nanocrystalline CoSb3 with average grain size of 220 nm, which has a κL ~ 0.8 Wm-1K-1 because of the enhanced boundary scattering.) FROM: Toprak et al. obtained a highest ZT ~ 0.17 at 611 K for the pure nanocrystalline CoSb3 with average grain size of 220 nm, which has a κL ~ 0.8 Wm-1K-1 because of the enhanced boundary scattering. | 10.1038-srep07806.txt |  |  |  |  | comma-level | κL | Thermal conductivity of skutterudite CoSb3 from first principles: Substitution and nanoengineering effects | Springer | 2015 | no
3282 | ['CoSb3'] | CoSb3 | ThermCond | ThermCond | lattice | [300.0] | 300 | Kelvin^(1.0) | [300.0] | [155.0] | 155 | Kelvin^(-1.0) Meter^(-1.0) Watt^(1.0) |  |  | ( the accumulation median MFP value for CoSb3 approaches ~40% of the corresponding one of bulk Si (~350 nm) at 300 K although κL of Si (155 Wm-1K-1 at 300 K) is more) FROM: For example, the accumulation median MFP value for CoSb3 approaches ~40% of the corresponding one of bulk Si (~350 nm) at 300 K although κL of Si (155 Wm-1K-1 at 300 K) is more than one order of magnitude higher. | 10.1038-srep07806.txt |  |  |  |  | comma-level | κL | Thermal conductivity of skutterudite CoSb3 from first principles: Substitution and nanoengineering effects | Springer | 2015 | no
3283 | ['Co(Sb0.9As0.1)3'] | Co(Sb0.9As0.1)3 | ThermCond | ThermCond | lattice | [300.0] | 300 | Kelvin^(1.0) | [300.0] | [2.6] | 2.6 | Kelvin^(-1.0) Meter^(-1.0) Watt^(1.0) |  |  | ( the in-plane (cross-plane) κL of Co(Sb0.9As0.1)3 with a thickness of 50 nm is only 2.6 (1.4) Wm-1K-1 at 300 K) FROM: For example, the in-plane (cross-plane) κL of Co(Sb0.9As0.1)3 with a thickness of 50 nm is only 2.6 (1.4) Wm-1K-1 at 300 K, much lower than 9.8 Wm-1K-1 for bulk CoSb3. | 10.1038-srep07806.txt | 0.14 |  |  |  | comma-level | κL | Thermal conductivity of skutterudite CoSb3 from first principles: Substitution and nanoengineering effects | Springer | 2015 | no
3284 | ['bulk CoSb3'] | bulk CoSb3 | ThermCond | ThermCond | lattice | [300.0] | 300 | Kelvin^(1.0) | [300.0] | [9.8] | 9.8 | Kelvin^(-1.0) Meter^(-1.0) Watt^(1.0) |  |  | ({ κL at 300 K }: 9.8 Wm-1K-1 for bulk CoSb3.) FROM: For example, the in-plane (cross-plane) κL of Co(Sb0.9As0.1)3 with a thickness of 50 nm is only 2.6 (1.4) Wm-1K-1 at 300 K, much lower than 9.8 Wm-1K-1 for bulk CoSb3. | 10.1038-srep07806.txt |  |  |  |  | comma-level | κL | Thermal conductivity of skutterudite CoSb3 from first principles: Substitution and nanoengineering effects | Springer | 2015 | no
3285 | ['CsCl'] | CsCl | ThermCond | ThermCond | lattice | [295] | 295 | Kelvin^(1.0) |  | [1.14] | 1.14 | Kelvin^(-1.0) Meter^(-1.0) Watt^(1.0) |  |  | (The calculated lattice thermal conductivity 1.14 Wm-1K-1 of CsCl at room temperature agrees well with the experimental value) FROM: The calculated lattice thermal conductivity 1.14 Wm-1K-1 of CsCl at room temperature agrees well with the experimental value, demonstrating that this parameter-free approach can provide a good description for the thermal transport of this material. | 10.1016-j.ssc.2016.12.004.xml |  |  |  |  | comma-level | lattice thermal conductivity | Lattice dynamics and thermal conductivity of cesium chloride via first-principles investigation | Elsevier | 2017 | no
3286 | ['CsCl'] | CsCl | ThermCond | ThermCond | lattice | [295] | 295 | Kelvin^(1.0) |  | [1.14] | 1.14 | Kelvin^(-1.0) Meter^(-1.0) Watt^(1.0) |  |  | (The calculated lattice thermal conductivity 1.14 Wm-1K-1 of CsCl at room temperature agrees well with the experimental value.) FROM: The calculated lattice thermal conductivity 1.14 Wm-1K-1 of CsCl at room temperature agrees well with the experimental value. | 10.1016-j.ssc.2016.12.004.xml |  |  |  |  | comma-level | lattice thermal conductivity | Lattice dynamics and thermal conductivity of cesium chloride via first-principles investigation | Elsevier | 2017 | no
3287 | ['bilayer SnSe'] | bilayer SnSe | ThermCond | ThermCond | lattice | [295] | 295 | Kelvin^(1.0) |  | [0.9] | 0.9 | Kelvin^(-1.0) Meter^(-1.0) Watt^(1.0) |  |  | (The lattice thermal conductivity of bilayer SnSe is ultralow (0.90 Wm−1 K−1) at room temperature.) FROM: The lattice thermal conductivity of bilayer SnSe is ultralow (0.90 Wm−1 K−1) at room temperature. | 10.1016-j.apsusc.2020.145640.xml |  |  |  |  | comma-level | lattice thermal conductivity | Ultralow lattice thermal conductivity and anisotropic thermoelectric performance of AA stacked SnSe bilayer | Elsevier | 2020 | no
3288 | ['SnSe bilayer'] | SnSe bilayer | ThermCond | ThermCond | lattice | [295] | 295 | Kelvin^(1.0) |  | [0.9] | 0.9 | Kelvin^(-1.0) Meter^(-1.0) Watt^(1.0) |  |  | ( AA-stacked SnSe bilayer has ultralow lattice thermal conductivity of 0.90 Wm−1 K−1 at room temperature which is quite low as ) FROM: Similar to bulk SnSe, AA-stacked SnSe bilayer has ultralow lattice thermal conductivity of 0.90 Wm−1 K−1 at room temperature which is quite low as compared to other two dimensional materials. | 10.1016-j.apsusc.2020.145640.xml |  |  |  |  | comma-level | lattice thermal conductivity | Ultralow lattice thermal conductivity and anisotropic thermoelectric performance of AA stacked SnSe bilayer | Elsevier | 2020 | no
3289 | ['SnSe'] | SnSe | ThermCond | ThermCond | total | [295] | 295 | Kelvin^(1.0) |  | [0.3, 0.8] | 0.55 | Kelvin^(-1.0) Meter^(-1.0) Watt^(1.0) |  |  | (This bulk phase of SnSe has very low intrinsic thermal conductivity in the range of 0.3–0.8 Wm−1 K−1 at room temperature .) FROM: This bulk phase of SnSe has very low intrinsic thermal conductivity in the range of 0.3–0.8 Wm−1 K−1 at room temperature . | 10.1016-j.apsusc.2020.145640.xml |  |  |  |  | comma-level | thermal conductivity | Ultralow lattice thermal conductivity and anisotropic thermoelectric performance of AA stacked SnSe bilayer | Elsevier | 2020 | no
3290 | ['CoTiSb'] | CoTiSb | ThermCond | ThermCond | lattice | [300.0] | 300 | Kelvin^(1.0) | [300.0] | [11.0] | 11 | Kelvin^(-1.0) Meter^(-1.0) Watt^(1.0) |  |  | (In comparison with single-phase CoTiSb, the value of κl at 300 K is reduced from ∼11 W K−1 m−1 by a factor of three,) FROM: In comparison with single-phase CoTiSb, the value of κl at 300 K is reduced from ∼11 W K−1 m−1 by a factor of three, to ∼3.5 W K−1 m−1, for the compounds with a distinct microstructure (30 and 50% Mn). | 10.1016-j.scriptamat.2010.08.039.xml |  |  |  |  | comma-level | κl | Phase separation in the quaternary Heusler compound CoTi(1− x )Mn x Sb – A reduction in the thermal conductivity for thermoelectric applications | Elsevier | 2010 | no
3291 | ['MoS2 films'] | MoS2 films | ThermCond | ThermCond | total | [300.0] | 300 | Kelvin^(1.0) | [300.0] | [0.07] | 0.07 | Kelvin^(-1.0) Meter^(-1.0) Watt^(1.0) |  |  | (MoS2 films revealed ultralow thermal conductivity of 0.07 Wm-1K-1 at 300 K) FROM: MoS2 films revealed ultralow thermal conductivity of 0.07 Wm-1K-1 at 300 K, which is a good candidate for thermoelectric applications. | 10.1038-s41598-020-57991-y.txt |  |  |  |  | comma-level | thermal conductivity | A thin film efficient pn-junction thermoelectric device fabricated by self-align shadow mask | Springer | 2020 | yes
3292 | ['SiC'] | SiC | ThermCond | ThermCond | total | [295] | 295 | Kelvin^(1.0) |  | [1.3] | 1.3 | Kelvin^(-1.0) Meter^(-1.0) Watt^(1.0) |  |  | ( despite the very different thermal conductivity of the two materials (1.3 W m−1 K−1 at room temperature for quartz and 250 W m−1 K−1 at room temperature for SiC) FROM: The differences between the two tests were not very significant, despite the very different thermal conductivity of the two materials (1.3 W m−1 K−1 at room temperature for quartz and 250 W m−1 K−1 at room temperature for SiC; the latter decreases up to 65 W m−1 K−1 at approx. 800 °C ). | 10.1016-j.cej.2010.10.051.xml |  |  |  |  | comma-level | thermal conductivity | Facing the catalytic combustion of CH4/H2 mixtures into monoliths | Elsevier | 2011 | no
3293 | ['CoSb3'] | CoSb3 | ThermCond | ThermCond | total | [298.0] | 298 | Kelvin^(1.0) | [298.0] | [9.0] | 9 | Kelvin^(-1.0) Meter^(-1.0) Watt^(1.0) |  |  | ( the intrinsic high thermal conductivity (≈ 9 W m−1 K−1 at 298 K for CoSb3 []) must be reduced as much as possible without simultaneously degrading the electronic properties.) FROM: To achieve high ZT, the intrinsic high thermal conductivity (≈ 9 W m−1 K−1 at 298 K for CoSb3 []) must be reduced as much as possible without simultaneously degrading the electronic properties. | 10.1016-j.mtchem.2019.100223.xml |  |  |  |  | comma-level | thermal conductivity | Reaction mechanism and thermoelectric properties of In0·22Co4Sb12 prepared by magnesiothermy | Elsevier | 2020 | no
3294 | ['nanostructured bulk Bi2Te3 material'] | nanostructured bulk Bi2Te3 material | ThermCond | ThermCond | total | [295] | 295 | Kelvin^(1.0) |  | [0.51] | 0.51 | Kelvin^(-1.0) Meter^(-1.0) Watt^(1.0) |  |  | ( a nanostructured bulk Bi2Te3 material made from solution synthesized nanoparticles only shows a ZT of 0.04 at room temperature because of the poor electrical conductivity even though the thermal conductivity is as low as 0.51 W m−1 K−1.) FROM: For example, a nanostructured bulk Bi2Te3 material made from solution synthesized nanoparticles only shows a ZT of 0.04 at room temperature because of the poor electrical conductivity even though the thermal conductivity is as low as 0.51 W m−1 K−1. | 10.1016-j.nanoen.2015.05.022.xml |  |  |  |  | comma-level | thermal conductivity | Controlled growth of bismuth antimony telluride Bi x Sb2−x Te3 nanoplatelets and their bulk thermoelectric nanocomposites | Elsevier | 2015 | no
3295 | ['Zr0.95Hf0.05NiSn'] | Zr0.95Hf0.05NiSn | ThermCond | ThermCond | total | [700.0] | 700 | Kelvin^(1.0) | [700.0] | [3.65] | 3.65 | Kelvin^(-1.0) Meter^(-1.0) Watt^(1.0) |  |  | ( and the thermal conductivity of the Zr0.95Hf0.05NiSn sample reached 3.65 W/m/K at 700 K) FROM: However, the thermal conductivity of the sample after alloying decreased dramatically, and the thermal conductivity of the Zr0.95Hf0.05NiSn sample reached 3.65 W/m/K at 700 K, which is approximately 22% lower than that of undoped ZrNiSn. | 10.1007-s10853-019-03623-4.txt |  |  |  |  | comma-level | thermal conductivity | Effects of Sc, Ti, Hf, V, Nb and Ta doping on the properties of ZrNiSn alloys | Springer | 2019 | no
3296 | ['Zr0.95Nb0.05NiSn'] | Zr0.95Nb0.05NiSn | ThermCond | ThermCond | lattice | [873.0] | 873 | Kelvin^(1.0) | [873.0] | [2.44] | 2.44 | Kelvin^(-1.0) Meter^(-1.0) Watt^(1.0) |  |  | ({ lattice thermal conductivities }: and the Zr0.95Nb0.05NiSn sample obtains a κL of 2.44 W/m/K at 873 K) FROM: As shown in Fig. 5b, the lattice thermal conductivities of all samples after doping are lower than that of ZrNiSn, and the Zr0.95Nb0.05NiSn sample obtains a κL of 2.44 W/m/K at 873 K, which is the minimum value of the entire measurement temperature range. | 10.1007-s10853-019-03623-4.txt |  |  |  |  | comma-level | lattice thermal conductivities | Effects of Sc, Ti, Hf, V, Nb and Ta doping on the properties of ZrNiSn alloys | Springer | 2019 | no
3297 | ['SnS'] | SnS | ThermCond | ThermCond | total | [323.0] | 323 | Kelvin^(1.0) | [323.0] | [1.918] | 1.918 | Kelvin^(-1.0) Meter^(-1.0) Watt^(1.0) |  |  | (The value of thermal conductivity (κ) for SnS reduces from ≈1.918 W m−1 K−1 at 323 K) FROM: The value of thermal conductivity (κ) for SnS reduces from ≈1.918 W m−1 K−1 at 323 K to ≈0.786 W m−1 K−1 at 773 K (Fig. 2d), to which the lattice thermal conductivity (κL) is the main contributor (Fig. 2e). | 10.1039-c7sc05190e.html |  |  |  |  | comma-level | thermal conductivity | Topotactic anion-exchange in thermoelectric nanostructured layered tin chalcogenides with reduced selenium content | RSC | 2018 | yes
3298 | ['SnS0.1Se0.9-1'] | SnS0.1Se0.9-1 | ThermCond | ThermCond | total | [300.0] | 300 | Kelvin^(1.0) | [300.0] | [1.148] | 1.148 | Kelvin^(-1.0) Meter^(-1.0) Watt^(1.0) |  |  | (The value of κ for SnS0.1Se0.9-1 is low, decreasing from ≈1.148 W m−1 K−1 at 300 K to ≈0.464 W m−1 K−1 at 773 K.) FROM: The value of κ for SnS0.1Se0.9-1 is low, decreasing from ≈1.148 W m−1 K−1 at 300 K to ≈0.464 W m−1 K−1 at 773 K. | 10.1039-c7sc05190e.html |  |  |  |  | comma-level | κ | Topotactic anion-exchange in thermoelectric nanostructured layered tin chalcogenides with reduced selenium content | RSC | 2018 | yes
3299 | ['SnS0.1Se0.9-1'] | SnS0.1Se0.9-1 | ThermCond | ThermCond | total | [773.0] | 773 | Kelvin^(1.0) | [773.0] | [0.427] | 0.427 | Kelvin^(-1.0) Meter^(-1.0) Watt^(1.0) |  |  | (The main contribution to κ in the pellets is the lattice thermal conductivity (e.g. κL ≈ 0.427 W m−1 K−1 for SnS0.1Se0.9-1 and κL ≈ 0.620 W m−1 K−1 for SnS0.1Se0.9-2 at 773 K) (Fig. 5e) and the magnitude of κ and κL demonstrates the degree to which texturing can influence the thermal properties of polycrystalline materials such as SnSe.) FROM: The main contribution to κ in the pellets is the lattice thermal conductivity (e.g. κL ≈ 0.427 W m−1 K−1 for SnS0.1Se0.9-1 and κL ≈ 0.620 W m−1 K−1 for SnS0.1Se0.9-2 at 773 K) (Fig. 5e) and the magnitude of κ and κL demonstrates the degree to which texturing can influence the thermal properties of polycrystalline materials such as SnSe. | 10.1039-c7sc05190e.html |  |  |  |  | comma-level | κ | Topotactic anion-exchange in thermoelectric nanostructured layered tin chalcogenides with reduced selenium content | RSC | 2018 | yes
3300 | ['SnSe'] | SnSe | ThermCond | ThermCond | lattice | [770.0] | 770 | Kelvin^(1.0) | [770.0] | [0.26] | 0.26 | Kelvin^(-1.0) Meter^(-1.0) Watt^(1.0) |  |  | (the theoretical minimum for SnSe (κL ≈ 0.26 W m−1 K−1 at 770 K)) FROM: It should be noted that κL is still higher than the theoretical minimum for SnSe (κL ≈ 0.26 W m−1 K−1 at 770 K), so one might expect that by further texture control and/or by reducing the plate dimensions, κL could be driven further towards this theoretical minimum. | 10.1039-c7sc05190e.html |  |  |  |  | comma-level | κL | Topotactic anion-exchange in thermoelectric nanostructured layered tin chalcogenides with reduced selenium content | RSC | 2018 | yes
3301 | ['CuInTe2'] | CuInTe2 | ThermCond | ThermCond | total | [295] | 295 | Kelvin^(1.0) |  | [5.0] | 5 | Kelvin^(-1.0) Meter^(-1.0) Watt^(1.0) |  |  | (Recently, CuInTe2 was reported as a promising thermoelectric material, which possesses larger Seebeck coefficient (∼+280 μV K−1), low carrier concentration (∼1018 cm−3) and electrical conductivity (∼32 S cm−1), and high total thermal conductivity (∼5.0 W m−1 K−1) at room temperature .) FROM: Recently, CuInTe2 was reported as a promising thermoelectric material, which possesses larger Seebeck coefficient (∼+280 μV K−1), low carrier concentration (∼1018 cm−3) and electrical conductivity (∼32 S cm−1), and high total thermal conductivity (∼5.0 W m−1 K−1) at room temperature . | 10.1016-j.actamat.2016.11.049.xml |  |  |  |  | comma-level | thermal conductivity | Strategy to optimize the overall thermoelectric properties of SnTe via compositing with its property-counter CuInTe2 | Elsevier | 2017 | no
3302 | ['CuInTe2'] | CuInTe2 | ThermCond | ThermCond | lattice | [295] | 295 | Kelvin^(1.0) | [873.0] | [5.1] | 5.1 | Kelvin^(-1.0) Meter^(-1.0) Watt^(1.0) |  |  | (As shown in b, CuInTe2 shows a high κlat, 5.1 W m−1 K−1 at room temperature and 1.1 W m−1 K−1 at 873 K, consistent with that literature reported .) FROM: As shown in b, CuInTe2 shows a high κlat, 5.1 W m−1 K−1 at room temperature and 1.1 W m−1 K−1 at 873 K, consistent with that literature reported . | 10.1016-j.actamat.2016.11.049.xml |  |  |  |  | comma-level | κlat | Strategy to optimize the overall thermoelectric properties of SnTe via compositing with its property-counter CuInTe2 | Elsevier | 2017 | no
3303 | ['CuSn7InTe9'] | CuSn7InTe9 | ThermCond | ThermCond | total | [300.0] | 300 | Kelvin^(1.0) | [300.0] | [2.1] | 2.1 | Kelvin^(-1.0) Meter^(-1.0) Watt^(1.0) |  |  | ( the lowest thermal conductivities, 2.1 W m−1 K−1 at 300 K and 0.9 W m−1 K−1 at 873 K, were obtained in CuSn7InTe9.) FROM: Specifically, the carrier concentration of SnTe was reduced to the order of magnitude ∼1019 cm−3, the Seebeck coefficients were enhanced to the range of ∼ +25–85 μV K-1 at room temperature; the lowest thermal conductivities, 2.1 W m−1 K−1 at 300 K and 0.9 W m−1 K−1 at 873 K, were obtained in CuSn7InTe9. | 10.1016-j.actamat.2016.11.049.xml |  |  |  |  | comma-level | thermal conductivities | Strategy to optimize the overall thermoelectric properties of SnTe via compositing with its property-counter CuInTe2 | Elsevier | 2017 | no
3304 | ['PEDOT : PSS'] | PEDOT : PSS | ThermCond | ThermCond | total | [300.0] | 300 | Kelvin^(1.0) | [300.0] | [0.04, 0.17] | 0.105 | Kelvin^(-1.0) Meter^(-1.0) Watt^(1.0) |  |  | ({ thermal conductivities at 300 K }: different doping level), PEDOT:PSS (κ, 0.04–0.17 W m-1 K-1) FROM: However, as the literature reported, the differences between the thermal conductivities (κ) of most organic thermoelectric materials are usually very little, such as polyaniline (κ, 0.02–0.15 W m-1 K-1; T, 300 K; different doping level), PEDOT:PSS (κ, 0.04–0.17 W m-1 K-1; T, 150–290 K), PT (κ, 0.03–0.17 W m-1 K-1; T, 100–320 K), and PMeT (κ, 0.02–0.15 W m-1 K-1; T, 100–320 K). | 10.1007-s10008-010-1095-8.txt |  |  |  |  | comma-level | thermal conductivities | Facile electrosynthesis and thermoelectric performance of electroactive free-standing polythieno[3,2-b]thiophene films | Springer | 2011 | no
3305 | ['Bi2Te3'] | Bi2Te3 | ThermCond | ThermCond | lattice | [300.0] | 300 | Kelvin^(1.0) | [300.0] | [1.2] | 1.2 | Kelvin^(-1.0) Meter^(-1.0) Watt^(1.0) |  |  | ({ lattice thermal conductivity }: κlat of 1.2 Wm-1K-1 at 300 K in Bi2Te3 [].) FROM: Moreover, favorable phonon dispersion also results in low lattice thermal conductivity, κlat of 1.2 Wm-1K-1 at 300 K in Bi2Te3 []. | 10.1016-j.jssc.2019.04.005.xml |  |  |  |  | comma-level | lattice thermal conductivity | Thermoelectric energy conversion and topological materials based on heavy metal chalcogenides | Elsevier | 2019 | no
3306 | ['Bi2Te3'] | Bi2Te3 | ThermCond | ThermCond | lattice | [300.0] | 300 | Kelvin^(1.0) | [300.0] | [0.6] | 0.6 | Kelvin^(-1.0) Meter^(-1.0) Watt^(1.0) |  |  | (Cu intercalates in the van der Waals gaps between two Bi2Te3 quintuple layers which acts as phonon scattering centers and reduces lattice thermal conductivity to ∼0.6 Wm-1K-1 at 300 K.) FROM: Cu intercalates in the van der Waals gaps between two Bi2Te3 quintuple layers which acts as phonon scattering centers and reduces lattice thermal conductivity to ∼0.6 Wm-1K-1 at 300 K. | 10.1016-j.jssc.2019.04.005.xml |  |  |  |  | comma-level | lattice thermal conductivity | Thermoelectric energy conversion and topological materials based on heavy metal chalcogenides | Elsevier | 2019 | no
3307 | ['Sb2Te3'] | Sb2Te3 | ThermCond | ThermCond | lattice | [300.0] | 300 | Kelvin^(1.0) | [300.0] | [1.15] | 1.15 | Kelvin^(-1.0) Meter^(-1.0) Watt^(1.0) |  |  | (Sb2Te3 is another promising p-type thermoelectric material with high carrier mobility, moderate Seebeck value (S ∼ 100 μV/K at 300 K) and low lattice thermal conductivity (κlat ∼ 1.15 Wm-1K-1 at 300 K) [,].) FROM: Sb2Te3 is another promising p-type thermoelectric material with high carrier mobility, moderate Seebeck value (S ∼ 100 μV/K at 300 K) and low lattice thermal conductivity (κlat ∼ 1.15 Wm-1K-1 at 300 K) [,]. | 10.1016-j.jssc.2019.04.005.xml |  |  |  |  | comma-level | lattice thermal conductivity | Thermoelectric energy conversion and topological materials based on heavy metal chalcogenides | Elsevier | 2019 | no
3308 | ['Bi2Te3'] | Bi2Te3 | ThermCond | ThermCond | lattice | [300.0] | 300 | Kelvin^(1.0) | [300.0] | [1.8] | 1.8 | Kelvin^(-1.0) Meter^(-1.0) Watt^(1.0) |  |  | (Unlike Bi2Te3 and Sb2Te3, other TIs from the tetradymite family Bi2Se3, exhibit poor thermoelectric performance owing to low Seebeck coefficient (−80 μV/K at 300 K) and moderately high lattice thermal conductivity, κlat (∼1.8 Wm-1K-1) [,].) FROM: Unlike Bi2Te3 and Sb2Te3, other TIs from the tetradymite family Bi2Se3, exhibit poor thermoelectric performance owing to low Seebeck coefficient (−80 μV/K at 300 K) and moderately high lattice thermal conductivity, κlat (∼1.8 Wm-1K-1) [,]. | 10.1016-j.jssc.2019.04.005.xml |  |  |  |  | comma-level | lattice thermal conductivity | Thermoelectric energy conversion and topological materials based on heavy metal chalcogenides | Elsevier | 2019 | no
3309 | ['BiSbSe3'] | BiSbSe3 | ThermCond | ThermCond | lattice | [300.0] | 300 | Kelvin^(1.0) | [300.0] | [0.64] | 0.64 | Kelvin^(-1.0) Meter^(-1.0) Watt^(1.0) |  |  | ( κlat is also significantly reduced to ∼0.64 Wm-1K-1 in BiSbSe3 at 300 K.) FROM: Moreover, κlat is also significantly reduced to ∼0.64 Wm-1K-1 in BiSbSe3 at 300 K. | 10.1016-j.jssc.2019.04.005.xml |  |  |  |  | comma-level | κlat | Thermoelectric energy conversion and topological materials based on heavy metal chalcogenides | Elsevier | 2019 | no
3310 | ['Bi14Rh3I9'] | Bi14Rh3I9 | ThermCond | ThermCond | lattice | [300.0] | 300 | Kelvin^(1.0) | [300.0] | [0.28] | 0.28 | Kelvin^(-1.0) Meter^(-1.0) Watt^(1.0) |  |  | (Bi14Rh3I9 exhibits ultra-low lattice thermal conductivity (κlat is 0.28 ± 0.03 Wm-1K-1 in the cross-plane direction and 0.37 ± 0.04 Wm-1K-1 in the in-plane direction at 300 K)) FROM: Bi14Rh3I9 exhibits ultra-low lattice thermal conductivity (κlat is 0.28 ± 0.03 Wm-1K-1 in the cross-plane direction and 0.37 ± 0.04 Wm-1K-1 in the in-plane direction at 300 K), which is close to the theoretical minimum of lattice thermal conductivity (κmin) []. | 10.1016-j.jssc.2019.04.005.xml | 0.03 |  | cross-plane direction |  | comma-level | lattice thermal conductivity | Thermoelectric energy conversion and topological materials based on heavy metal chalcogenides | Elsevier | 2019 | no
3311 | ['BiSe ingot'] | BiSe ingot | ThermCond | ThermCond | lattice | [300.0] | 300 | Kelvin^(1.0) | [300.0] | [0.6] | 0.6 | Kelvin^(-1.0) Meter^(-1.0) Watt^(1.0) |  |  | ({ at 300 K) }: BiSe ingot exhibits ultralow κlat of ∼0.6 Wm-1K-1 (at 300 K) which is significantly lower as ) FROM: BiSe ingot exhibits ultralow κlat of ∼0.6 Wm-1K-1 (at 300 K) which is significantly lower as compared to that of strong TI, Bi2Se3 (κlat of ∼1.8 Wm-1K-1 at 300 K), inspite of the fact that both BiSe and Bi2Se3 belongs to the same layered homologous family (Bi2)m(Bi2Se3)n []. | 10.1016-j.jssc.2019.04.005.xml |  |  |  |  | comma-level | κlat | Thermoelectric energy conversion and topological materials based on heavy metal chalcogenides | Elsevier | 2019 | no
3312 | ['Bi2Se3'] | Bi2Se3 | ThermCond | ThermCond | lattice | [300.0] | 300 | Kelvin^(1.0) | [300.0] | [1.8] | 1.8 | Kelvin^(-1.0) Meter^(-1.0) Watt^(1.0) |  |  | ( Bi2Se3 (κlat of ∼1.8 Wm-1K-1 at 300 K)) FROM: BiSe ingot exhibits ultralow κlat of ∼0.6 Wm-1K-1 (at 300 K) which is significantly lower as compared to that of strong TI, Bi2Se3 (κlat of ∼1.8 Wm-1K-1 at 300 K), inspite of the fact that both BiSe and Bi2Se3 belongs to the same layered homologous family (Bi2)m(Bi2Se3)n []. | 10.1016-j.jssc.2019.04.005.xml |  |  |  |  | comma-level | κlat | Thermoelectric energy conversion and topological materials based on heavy metal chalcogenides | Elsevier | 2019 | no
3313 | ['SnTe-PbTe alloy'] | SnTe-PbTe alloy | ThermCond | ThermCond | lattice | [295] | 295 | Kelvin^(1.0) |  | [0.67] | 0.67 | Kelvin^(-1.0) Meter^(-1.0) Watt^(1.0) |  |  | ({ at room temperature }: SnTe-PbTe alloy shows room temperature κlat of ∼0.67 Wm−1K−1 [,].) FROM: SnTe-PbTe alloy shows room temperature κlat of ∼0.67 Wm−1K−1 [,]. | 10.1016-j.jssc.2019.04.005.xml |  |  |  |  | comma-level | κlat | Thermoelectric energy conversion and topological materials based on heavy metal chalcogenides | Elsevier | 2019 | no
3314 | ['SnBi2Te4'] | SnBi2Te4 | ThermCond | ThermCond | total | [300.0, 473.0] | 386.5 | Kelvin^(1.0) | [300.0, 473.0] | [0.31] | 0.31 | Kelvin^(-1.0) Meter^(-1.0) Watt^(1.0) |  |  | ({ at 300–473 K( }: nanosheets of SnmBi2nTe3n+m exhibit low thermal-conductivity (κtotal) (∼0.5 Wm−1K−1in SnBi2Te4 and 0.31 Wm−1K−1 in SnBi4Te7) throughout the temperature range of 300–473 K (g).) FROM: Moreover, nanosheets of SnmBi2nTe3n+m exhibit low thermal-conductivity (κtotal) (∼0.5 Wm−1K−1in SnBi2Te4 and 0.31 Wm−1K−1 in SnBi4Te7) throughout the temperature range of 300–473 K (g). | 10.1016-j.jssc.2019.04.005.xml |  |  |  |  | comma-level | κtotal | Thermoelectric energy conversion and topological materials based on heavy metal chalcogenides | Elsevier | 2019 | no
3315 | ['polycrystalline TiO2'] | polycrystalline TiO2 | ThermCond | ThermCond | total | [295] | 295 | Kelvin^(1.0) |  | [7.0] | 7 | Kelvin^(-1.0) Meter^(-1.0) Watt^(1.0) |  |  | ({ at room temperature }: The room temperature value of λl in polycrystalline TiO2 is typically of ∼7 W m−1 K−1 and monotonically decreases with temperature as reported in Fig. 5a.) FROM: The room temperature value of λl in polycrystalline TiO2 is typically of ∼7 W m−1 K−1 and monotonically decreases with temperature as reported in Fig. 5a. | 10.1039-d0cp00652a.html |  |  |  |  | comma-level | λl | Optimum in the thermoelectric efficiency of nanostructured Nb-doped TiO2 ceramics: from polarons to Nb–Nb dimers | RSC | 2020 | yes
3316 | ['TiO2'] | TiO2 | ThermCond | ThermCond | total | [295] | 295 | Kelvin^(1.0) |  | [3.5] | 3.5 | Kelvin^(-1.0) Meter^(-1.0) Watt^(1.0) |  |  | ({ at room temperature }: The room temperature value of λl in our nanostructured ceramics of TiO2 is on an average of about ∼3.5 W m−1 K−1 independently of the Nb content.) FROM: The room temperature value of λl in our nanostructured ceramics of TiO2 is on an average of about ∼3.5 W m−1 K−1 independently of the Nb content. | 10.1039-d0cp00652a.html |  |  |  |  | comma-level | λl | Optimum in the thermoelectric efficiency of nanostructured Nb-doped TiO2 ceramics: from polarons to Nb–Nb dimers | RSC | 2020 | yes
3317 | ['MoS2 nanoribbon'] | MoS2 nanoribbon | ThermCond | ThermCond | total | [295] | 295 | Kelvin^(1.0) |  | [673.6] | 673.6 | Kelvin^(-1.0) Meter^(-1.0) Watt^(1.0) |  |  | ( the thermal conductivity for the armchair MoS2 nanoribbon is about 673.6 Wm-1 K-1 in the armchair nanoribbon and 841.1 Wm-1 K-1 in the zigzag nanoribbon at room temperature.) FROM: Particularly, the thermal conductivity for the armchair MoS2 nanoribbon is about 673.6 Wm-1 K-1 in the armchair nanoribbon and 841.1 Wm-1 K-1 in the zigzag nanoribbon at room temperature. | 10.1038-srep02209.txt |  |  |  |  | comma-level | thermal conductivity | Orientation Dependent Thermal Conductance in Single-Layer MoS2 | Springer | 2013 | no
3318 | ['Ba2Sb2Se5'] | Ba2Sb2Se5 | ThermCond | ThermCond | total | [295] | 295 | Kelvin^(1.0) | [800.0] | [0.4] | 0.4 | Kelvin^(-1.0) Meter^(-1.0) Watt^(1.0) |  |  | ({ at room temperature }: Ba2Sb2Se5 exhibits extremely low thermal conductivity (0.4 W m−1 K−1) from room temperature to 800 K.) FROM: Due to the complex crystal structure and disorder in the Se sublattice, Ba2Sb2Se5 exhibits extremely low thermal conductivity (0.4 W m−1 K−1) from room temperature to 800 K. | 10.1039-c5tc01721a.html |  |  |  |  | comma-level | thermal conductivity | Synthesis, crystal structure, and thermoelectric properties of two new barium antimony selenides: Ba2Sb2Se5 and Ba6Sb7Se16.11 | RSC | 2015 | no
3319 | ['Yb14MnSb11'] | Yb14MnSb11 | ThermCond | ThermCond | total | [300.0] | 300 | Kelvin^(1.0) | [300.0] | [0.7] | 0.7 | Kelvin^(-1.0) Meter^(-1.0) Watt^(1.0) |  |  | ({ thermal conductivity }: such as Yb14MnSb11 (0.7 W m−1 K−1 at 300 K)) FROM: The low thermal conductivity of Ba2Sb2Se5 is comparable to or smaller than that of some of the state-of-art thermoelectric materials, such as Yb14MnSb11 (0.7 W m−1 K−1 at 300 K), n-type Ba8Ga16Sn30 (0.4 W m−1 K−1 at 300 K), Bi0.5Sb1.5Te3 (0.7 W m−1 K−1 at 300 K), the [010] direction of a SnSe single crystal (0.7 W m−1 K−1 at 300 K), and Ca3AlSb3 (1.3 W m−1 K−1 at 300 K). | 10.1039-c5tc01721a.html |  |  |  |  | comma-level | thermal conductivity | Synthesis, crystal structure, and thermoelectric properties of two new barium antimony selenides: Ba2Sb2Se5 and Ba6Sb7Se16.11 | RSC | 2015 | no
3320 | ['n-type Ba8Ga16Sn30'] | n-type Ba8Ga16Sn30 | ThermCond | ThermCond | total | [300.0] | 300 | Kelvin^(1.0) | [300.0] | [0.4] | 0.4 | Kelvin^(-1.0) Meter^(-1.0) Watt^(1.0) |  |  | ({ thermal conductivity }: n-type Ba8Ga16Sn30 (0.4 W m−1 K−1 at 300 K)) FROM: The low thermal conductivity of Ba2Sb2Se5 is comparable to or smaller than that of some of the state-of-art thermoelectric materials, such as Yb14MnSb11 (0.7 W m−1 K−1 at 300 K), n-type Ba8Ga16Sn30 (0.4 W m−1 K−1 at 300 K), Bi0.5Sb1.5Te3 (0.7 W m−1 K−1 at 300 K), the [010] direction of a SnSe single crystal (0.7 W m−1 K−1 at 300 K), and Ca3AlSb3 (1.3 W m−1 K−1 at 300 K). | 10.1039-c5tc01721a.html |  |  |  |  | comma-level | thermal conductivity | Synthesis, crystal structure, and thermoelectric properties of two new barium antimony selenides: Ba2Sb2Se5 and Ba6Sb7Se16.11 | RSC | 2015 | no
3321 | ['Bi0.5Sb1.5Te3'] | Bi0.5Sb1.5Te3 | ThermCond | ThermCond | total | [300.0] | 300 | Kelvin^(1.0) | [300.0] | [0.7] | 0.7 | Kelvin^(-1.0) Meter^(-1.0) Watt^(1.0) |  |  | ({ thermal conductivity }: Bi0.5Sb1.5Te3 (0.7 W m−1 K−1 at 300 K)) FROM: The low thermal conductivity of Ba2Sb2Se5 is comparable to or smaller than that of some of the state-of-art thermoelectric materials, such as Yb14MnSb11 (0.7 W m−1 K−1 at 300 K), n-type Ba8Ga16Sn30 (0.4 W m−1 K−1 at 300 K), Bi0.5Sb1.5Te3 (0.7 W m−1 K−1 at 300 K), the [010] direction of a SnSe single crystal (0.7 W m−1 K−1 at 300 K), and Ca3AlSb3 (1.3 W m−1 K−1 at 300 K). | 10.1039-c5tc01721a.html |  |  |  |  | comma-level | thermal conductivity | Synthesis, crystal structure, and thermoelectric properties of two new barium antimony selenides: Ba2Sb2Se5 and Ba6Sb7Se16.11 | RSC | 2015 | no
3322 | ['SnSe single crystal'] | SnSe single crystal | ThermCond | ThermCond | total | [300.0] | 300 | Kelvin^(1.0) | [300.0] | [0.7] | 0.7 | Kelvin^(-1.0) Meter^(-1.0) Watt^(1.0) |  |  | ({ thermal conductivity }: the [010] direction of a SnSe single crystal (0.7 W m−1 K−1 at 300 K)) FROM: The low thermal conductivity of Ba2Sb2Se5 is comparable to or smaller than that of some of the state-of-art thermoelectric materials, such as Yb14MnSb11 (0.7 W m−1 K−1 at 300 K), n-type Ba8Ga16Sn30 (0.4 W m−1 K−1 at 300 K), Bi0.5Sb1.5Te3 (0.7 W m−1 K−1 at 300 K), the [010] direction of a SnSe single crystal (0.7 W m−1 K−1 at 300 K), and Ca3AlSb3 (1.3 W m−1 K−1 at 300 K). | 10.1039-c5tc01721a.html |  |  | [010] direction |  | comma-level | thermal conductivity | Synthesis, crystal structure, and thermoelectric properties of two new barium antimony selenides: Ba2Sb2Se5 and Ba6Sb7Se16.11 | RSC | 2015 | no
3323 | ['Ca3AlSb3'] | Ca3AlSb3 | ThermCond | ThermCond | total | [300.0] | 300 | Kelvin^(1.0) | [300.0] | [1.3] | 1.3 | Kelvin^(-1.0) Meter^(-1.0) Watt^(1.0) |  |  | ({ thermal conductivity }: and Ca3AlSb3 (1.3 W m−1 K−1 at 300 K).) FROM: The low thermal conductivity of Ba2Sb2Se5 is comparable to or smaller than that of some of the state-of-art thermoelectric materials, such as Yb14MnSb11 (0.7 W m−1 K−1 at 300 K), n-type Ba8Ga16Sn30 (0.4 W m−1 K−1 at 300 K), Bi0.5Sb1.5Te3 (0.7 W m−1 K−1 at 300 K), the [010] direction of a SnSe single crystal (0.7 W m−1 K−1 at 300 K), and Ca3AlSb3 (1.3 W m−1 K−1 at 300 K). | 10.1039-c5tc01721a.html |  |  |  |  | comma-level | thermal conductivity | Synthesis, crystal structure, and thermoelectric properties of two new barium antimony selenides: Ba2Sb2Se5 and Ba6Sb7Se16.11 | RSC | 2015 | no
3324 | ['Ba8Au16P30'] | Ba8Au16P30 | ThermCond | ThermCond | lattice | [300.0] | 300 | Kelvin^(1.0) | [300.0] | [0.5] | 0.5 | Kelvin^(-1.0) Meter^(-1.0) Watt^(1.0) |  |  | (Extremely low lattice thermal conductivity can be achieved in compounds with (i) complex crystal structures with a large number of heavy atoms in the primitive unit cell (e.g., Ba8Au16P30, Gd117Co56Sn112, and Ag9TlTe5, which all exhibit lattice thermal conductivities below 0.5 W m−1 K−1 at 300 K) and (ii) simple crystal structures where significant structural inhomogeneities due to elemental segregation and nanostructuring of domains of different compositions are present: doped-PbQ (Q = S, Se, and/or Te), LAST materials, LiPbSb3S6, and Li1−xSn2+xAs2.) FROM: Extremely low lattice thermal conductivity can be achieved in compounds with (i) complex crystal structures with a large number of heavy atoms in the primitive unit cell (e.g., Ba8Au16P30, Gd117Co56Sn112, and Ag9TlTe5, which all exhibit lattice thermal conductivities below 0.5 W m−1 K−1 at 300 K) and (ii) simple crystal structures where significant structural inhomogeneities due to elemental segregation and nanostructuring of domains of different compositions are present: doped-PbQ (Q = S, Se, and/or Te), LAST materials, LiPbSb3S6, and Li1−xSn2+xAs2. | 10.1039-c5tc01721a.html |  |  |  |  | comma-level | lattice thermal conductivity | Synthesis, crystal structure, and thermoelectric properties of two new barium antimony selenides: Ba2Sb2Se5 and Ba6Sb7Se16.11 | RSC | 2015 | no
3325 | ['Ag10Te4Br3'] | Ag10Te4Br3 | ThermCond | ThermCond | total | [300.0] | 300 | Kelvin^(1.0) | [300.0] | [0.3] | 0.3 | Kelvin^(-1.0) Meter^(-1.0) Watt^(1.0) |  |  | (A similar extremely low value of the total thermal conductivity, 0.3 W m−1 K−1 at 300 K, was reported for Ag10Te4Br3, which exhibited complex structural disorder in the Te and Ag sublattices.) FROM: A similar extremely low value of the total thermal conductivity, 0.3 W m−1 K−1 at 300 K, was reported for Ag10Te4Br3, which exhibited complex structural disorder in the Te and Ag sublattices. | 10.1039-c5tc01721a.html |  |  |  |  | comma-level | thermal conductivity | Synthesis, crystal structure, and thermoelectric properties of two new barium antimony selenides: Ba2Sb2Se5 and Ba6Sb7Se16.11 | RSC | 2015 | no
3326 | ['SnS compound'] | SnS compound | ThermCond | ThermCond | total | [295] | 295 | Kelvin^(1.0) |  | [0.89] | 0.89 | Kelvin^(-1.0) Meter^(-1.0) Watt^(1.0) |  |  | ( the experimental value of Seebeck coefficient 554 μV/K and the thermal conductivity values 0.89 Wm-1K-1 for SnS compound at room temperature [].) FROM: Han Ye-Mao et al. recently reported, the experimental value of Seebeck coefficient 554 μV/K and the thermal conductivity values 0.89 Wm-1K-1 for SnS compound at room temperature []. | 10.1016-j.jallcom.2020.156233.xml |  |  |  |  | comma-level | thermal conductivity | The nature of 2D:3D SnS:Bi2Te3 interface and its effect on enhanced electrical and thermoelectric properties | Elsevier | 2020 | no
3327 | ['pristine Bi2Te3'] | pristine Bi2Te3 | ThermCond | ThermCond | total | [320.0] | 320 | Kelvin^(1.0) | [320.0] | [1.1] | 1.1 | Kelvin^(-1.0) Meter^(-1.0) Watt^(1.0) |  |  | ({ thermal conductivity }: the pristine Bi2Te3 sample (1.1 Wm-1K-1) at the 320 K.) FROM: As seen from the thermal conductivity data the lowest thermal conductivity 0.6Wm-1K-1 at 320K is achieved in 1% and 5% sample, which is 50% lower as compared to the pristine Bi2Te3 sample (1.1 Wm-1K-1) at the 320 K. | 10.1016-j.jallcom.2020.156233.xml |  |  |  |  | comma-level | thermal conductivity | The nature of 2D:3D SnS:Bi2Te3 interface and its effect on enhanced electrical and thermoelectric properties | Elsevier | 2020 | no
3328 | ['% SnS : Bi2Te3 nanocomposite'] | % SnS : Bi2Te3 nanocomposite | ThermCond | ThermCond | total | [295] | 295 | Kelvin^(1.0) |  | [0.68] | 0.68 | Kelvin^(-1.0) Meter^(-1.0) Watt^(1.0) |  |  | ( which modifies the charge transport significantly.1% SnS:Bi2Te3 nanocomposite sample shows low thermal conductivity value of 0.68 Wm-1K-1 at room temperature.) FROM: A potential barrier of 130 meV observed at SnS:Bi2Te3 interface, revealed from KPFM measurement, which modifies the charge transport significantly.1% SnS:Bi2Te3 nanocomposite sample shows low thermal conductivity value of 0.68 Wm-1K-1 at room temperature. | 10.1016-j.jallcom.2020.156233.xml |  |  |  |  | comma-level | thermal conductivity | The nature of 2D:3D SnS:Bi2Te3 interface and its effect on enhanced electrical and thermoelectric properties | Elsevier | 2020 | no
3329 | ['AgPb18SbTe18Se2'] | AgPb18SbTe18Se2 | ThermCond | ThermCond | lattice | [295] | 295 | Kelvin^(1.0) |  | [0.78] | 0.78 | Kelvin^(-1.0) Meter^(-1.0) Watt^(1.0) |  |  | ({ at room temperature }: the AgPb18SbTe18Se2 sample has the lowest κl of 0.78 Wm−1K−1) FROM: At room temperature, the AgPb18SbTe18Se2 sample has the lowest κl of 0.78 Wm−1K−1, which is just half of the value for the LAST-18 sample. | 10.1016-j.cap.2011.05.035.xml |  |  |  |  | comma-level | κl | Preparation and thermoelectric properties of AgPb18SbTe20−x Se x (x = 1, 2, 4) materials | Elsevier | 2012 | no
3330 | ['AgPb18SbTe16Se4'] | AgPb18SbTe16Se4 | ThermCond | ThermCond | lattice | [623.0] | 623 | Kelvin^(1.0) | [623.0] | [0.53] | 0.53 | Kelvin^(-1.0) Meter^(-1.0) Watt^(1.0) |  |  | (The minimum κl of 0.53 Wm−1K−1 is achieved at 623K for the AgPb18SbTe16Se4 sample.) FROM: The minimum κl of 0.53 Wm−1K−1 is achieved at 623K for the AgPb18SbTe16Se4 sample. | 10.1016-j.cap.2011.05.035.xml |  |  |  |  | comma-level | minimum κl | Preparation and thermoelectric properties of AgPb18SbTe20−x Se x (x = 1, 2, 4) materials | Elsevier | 2012 | no
3331 | ['layered Bi2Te2.7Se0.3'] | layered Bi2Te2.7Se0.3 | ThermCond | ThermCond | total | [295] | 295 | Kelvin^(1.0) |  | [0.95] | 0.95 | Kelvin^(-1.0) Meter^(-1.0) Watt^(1.0) |  |  | ( the low thermal conductivity of the layered Bi2Te2.7Se0.3 columnar film was 0.95 W m−1 K−1 at room temperature.) FROM: As with layered column structure and high density of interfaces, the low thermal conductivity of the layered Bi2Te2.7Se0.3 columnar film was 0.95 W m−1 K−1 at room temperature. | 10.1016-j.matchemphys.2014.03.014.xml |  |  |  |  | comma-level | thermal conductivity | Enhancement of thermoelectric properties induced by oriented nanolayer in Bi2Te2.7Se0.3 columnar films | Elsevier | 2014 | no
3332 | ['Sb-doped PbSe'] | Sb-doped PbSe | ThermCond | ThermCond | lattice | [573.0] | 573 | Kelvin^(1.0) | [573.0] | [0.36] | 0.36 | Kelvin^(-1.0) Meter^(-1.0) Watt^(1.0) |  |  | (The highest performing composition is Sb-doped PbSe–12%GeSe, which exhibits an ultralow lattice thermal conductivity of ∼0.36 W m−1 K−1 at 573 K, close to the limit of amorphous PbSe.) FROM: The highest performing composition is Sb-doped PbSe–12%GeSe, which exhibits an ultralow lattice thermal conductivity of ∼0.36 W m−1 K−1 at 573 K, close to the limit of amorphous PbSe. | 10.1039-c8ee01755g.html |  |  |  |  | comma-level | lattice thermal conductivity | Soft phonon modes from off-center Ge atoms lead to ultralow thermal conductivity and superior thermoelectric performance in n-type PbSe–GeSe | RSC | 2018 | no
3333 | ['GeSe'] | GeSe | ThermCond | ThermCond | lattice | [800.0] | 800 | Kelvin^(1.0) | [800.0] | [0.2] | 0.2 | Kelvin^(-1.0) Meter^(-1.0) Watt^(1.0) |  |  | ( a theoretical study suggested that GeSe can exhibit good charge transport and an ultralow κlat (below 0.2 W m−1 K−1 at 800 K).) FROM: Recently, a theoretical study suggested that GeSe can exhibit good charge transport and an ultralow κlat (below 0.2 W m−1 K−1 at 800 K). | 10.1039-c8ee01755g.html |  |  |  |  | comma-level | κlat | Soft phonon modes from off-center Ge atoms lead to ultralow thermal conductivity and superior thermoelectric performance in n-type PbSe–GeSe | RSC | 2018 | no
3334 | ['Pb0.9955Sb0.0045Se–12 % GeSe'] | Pb0.9955Sb0.0045Se–12 % GeSe | ThermCond | ThermCond | total | [300.0] | 300 | Kelvin^(1.0) | [300.0] | [1.52] | 1.52 | Kelvin^(-1.0) Meter^(-1.0) Watt^(1.0) |  |  | ({ at 300 K }: the total thermal conductivity value of Pb0.9955Sb0.0045Se–12%GeSe (1.52 W m−1 K−1) is more) FROM: For example, at 300 K, the total thermal conductivity value of Pb0.9955Sb0.0045Se–12%GeSe (1.52 W m−1 K−1) is more than two times lower than that of Pb0.9955Sb0.0045Se (4.69 W m−1 K−1). | 10.1039-c8ee01755g.html |  |  |  |  | comma-level | thermal conductivity | Soft phonon modes from off-center Ge atoms lead to ultralow thermal conductivity and superior thermoelectric performance in n-type PbSe–GeSe | RSC | 2018 | no
3335 | ['Pb0.9955Sb0.0045Se'] | Pb0.9955Sb0.0045Se | ThermCond | ThermCond | total | [300.0] | 300 | Kelvin^(1.0) | [300.0] | [4.69] | 4.69 | Kelvin^(-1.0) Meter^(-1.0) Watt^(1.0) |  |  | ({ thermal conductivity at 300 K }: that of Pb0.9955Sb0.0045Se (4.69 W m−1 K−1).) FROM: For example, at 300 K, the total thermal conductivity value of Pb0.9955Sb0.0045Se–12%GeSe (1.52 W m−1 K−1) is more than two times lower than that of Pb0.9955Sb0.0045Se (4.69 W m−1 K−1). | 10.1039-c8ee01755g.html |  |  |  |  | comma-level | thermal conductivity | Soft phonon modes from off-center Ge atoms lead to ultralow thermal conductivity and superior thermoelectric performance in n-type PbSe–GeSe | RSC | 2018 | no
3336 | ['Pb0.9955Sb0.0045Se'] | Pb0.9955Sb0.0045Se | ThermCond | ThermCond | lattice | [295] | 295 | Kelvin^(1.0) |  | [1.84] | 1.84 | Kelvin^(-1.0) Meter^(-1.0) Watt^(1.0) |  |  | ({ κlat at room temperature }: decreases by 50% from ∼1.84 W m−1 K−1 for Pb0.9955Sb0.0045Se) FROM: The room temperature κlat (Fig. 4b), decreases by 50% from ∼1.84 W m−1 K−1 for Pb0.9955Sb0.0045Se to ∼0.96 W m−1 K−1 for Pb0.9955Sb0.0045Se–14%GeSe. | 10.1039-c8ee01755g.html |  |  |  |  | comma-level | κlat | Soft phonon modes from off-center Ge atoms lead to ultralow thermal conductivity and superior thermoelectric performance in n-type PbSe–GeSe | RSC | 2018 | no
3337 | ['Pb0.9955Sb0.0045Se–14 % GeSe'] | Pb0.9955Sb0.0045Se–14 % GeSe | ThermCond | ThermCond | lattice | [295] | 295 | Kelvin^(1.0) |  | [0.96] | 0.96 | Kelvin^(-1.0) Meter^(-1.0) Watt^(1.0) |  |  | ({ κlat at room temperature }: ∼0.96 W m−1 K−1 for Pb0.9955Sb0.0045Se–14%GeSe.) FROM: The room temperature κlat (Fig. 4b), decreases by 50% from ∼1.84 W m−1 K−1 for Pb0.9955Sb0.0045Se to ∼0.96 W m−1 K−1 for Pb0.9955Sb0.0045Se–14%GeSe. | 10.1039-c8ee01755g.html |  |  |  |  | comma-level | κlat | Soft phonon modes from off-center Ge atoms lead to ultralow thermal conductivity and superior thermoelectric performance in n-type PbSe–GeSe | RSC | 2018 | no
3338 | ['Pb0.9955Sb0.0045Se–12 % GeSe'] | Pb0.9955Sb0.0045Se–12 % GeSe | ThermCond | ThermCond | lattice | [573.0] | 573 | Kelvin^(1.0) | [573.0] | [0.36] | 0.36 | Kelvin^(-1.0) Meter^(-1.0) Watt^(1.0) |  |  | ( the κlat achieves an extremely low value of ∼0.36 W m−1 K−1 at 573 K for Pb0.9955Sb0.0045Se–12%GeSe.) FROM: Surprisingly, the κlat achieves an extremely low value of ∼0.36 W m−1 K−1 at 573 K for Pb0.9955Sb0.0045Se–12%GeSe. | 10.1039-c8ee01755g.html |  |  |  |  | comma-level | κlat | Soft phonon modes from off-center Ge atoms lead to ultralow thermal conductivity and superior thermoelectric performance in n-type PbSe–GeSe | RSC | 2018 | no
3339 | ['PbSe'] | PbSe | ThermCond | ThermCond | total | [573.0] | 573 | Kelvin^(1.0) | [573.0] | [0.38] | 0.38 | Kelvin^(-1.0) Meter^(-1.0) Watt^(1.0) |  |  | (It is worth noting that this is close to the theoretical minimum of ∼0.38 W m−1 K−1 for PbSe and therefore we refer to the estimated value of ∼0.36 W m−1 K−1 at 573 K for Pb0.9955Sb0.0045Se–12%GeSe as ultralow and it is in the same order of other know ultralow thermal conductivity materials such as SnSe and CsAg5Te3.) FROM: It is worth noting that this is close to the theoretical minimum of ∼0.38 W m−1 K−1 for PbSe and therefore we refer to the estimated value of ∼0.36 W m−1 K−1 at 573 K for Pb0.9955Sb0.0045Se–12%GeSe as ultralow and it is in the same order of other know ultralow thermal conductivity materials such as SnSe and CsAg5Te3. | 10.1039-c8ee01755g.html |  |  |  |  | comma-level | thermal conductivity | Soft phonon modes from off-center Ge atoms lead to ultralow thermal conductivity and superior thermoelectric performance in n-type PbSe–GeSe | RSC | 2018 | no
3340 | ['PbSe'] | PbSe | ThermCond | ThermCond | lattice | [573.0] | 573 | Kelvin^(1.0) | [573.0] | [0.36] | 0.36 | Kelvin^(-1.0) Meter^(-1.0) Watt^(1.0) |  |  | ( The Ge placement on the Pb site of PbSe causes an ultralow lattice thermal conductivity of ∼0.36 W m−1 K−1 at 573 K for Pb0.9955Sb0.0045Se–12%GeSe.) FROM: The Ge placement on the Pb site of PbSe causes an ultralow lattice thermal conductivity of ∼0.36 W m−1 K−1 at 573 K for Pb0.9955Sb0.0045Se–12%GeSe. | 10.1039-c8ee01755g.html |  |  |  |  | comma-level | lattice thermal conductivity | Soft phonon modes from off-center Ge atoms lead to ultralow thermal conductivity and superior thermoelectric performance in n-type PbSe–GeSe | RSC | 2018 | no
3341 | ['undoped Mg2Si'] | undoped Mg2Si | ThermCond | ThermCond | total | [295] | 295 | Kelvin^(1.0) |  | [11.0] | 11 | Kelvin^(-1.0) Meter^(-1.0) Watt^(1.0) |  |  | ({ Thermal conductivity at room temperature }: that of the binary undoped Mg2Si (∼11 W m−1K−1) due to the incorporation of mass fluctuation via Si/Sn/Ge substitution .) FROM: Thermal conductivity of the undoped material is 1.9 Wm−1K−1 at room temperature, and this is a very low value compared to that of the binary undoped Mg2Si (∼11 W m−1K−1) due to the incorporation of mass fluctuation via Si/Sn/Ge substitution . | 10.1016-j.jallcom.2017.04.267.xml |  |  |  |  | comma-level | Thermal conductivity | Effect of antimony-doping and germanium on the highly efficient thermoelectric Si-rich-Mg2(Si,Sn,Ge) materials | Elsevier | 2017 | no
3342 | ['γ-Al2O3'] | γ-Al2O3 | ThermCond | ThermCond | total | [1173.0] | 1173 | Kelvin^(1.0) | [1173.0] | [5.06] | 5.06 | Kelvin^(-1.0) Meter^(-1.0) Watt^(1.0) |  |  | (Although the total κ values at 1173 K as a function of the calcination temperature (see inset) appeared to be virtually the same for both α- and γ-Al2O3-doped samples, the lattice thermal conductivity, κL, of the samples at 1173 K was somewhat smaller for the γ-1073 and γ-1173 samples (5.06 W m−1 K−1 and 5.15 W m−1 K−1, respectively)) FROM: Although the total κ values at 1173 K as a function of the calcination temperature (see inset) appeared to be virtually the same for both α- and γ-Al2O3-doped samples, the lattice thermal conductivity, κL, of the samples at 1173 K was somewhat smaller for the γ-1073 and γ-1173 samples (5.06 W m−1 K−1 and 5.15 W m−1 K−1, respectively) than those of the α-1073 α-1173 samples (5.31 W m−1 K−1 and 5.43 W m−1 K−1, respectively). | 10.1016-j.jallcom.2012.12.091.xml |  |  |  |  | comma-level | κ | The influence of α- and γ-Al2O3 phases on the thermoelectric properties of Al-doped ZnO | Elsevier | 2013 | no
3343 | ['Bi0.5Sb1.5Te3'] | Bi0.5Sb1.5Te3 | ThermCond | ThermCond | total | [323.0] | 323 | Kelvin^(1.0) | [323.0] | [0.67] | 0.67 | Kelvin^(-1.0) Meter^(-1.0) Watt^(1.0) |  |  | (The lowest thermal conductivity of 0.67 Wm-1K-1 was obtained at 323 K for Bi0.5Sb1.5Te3:Cu0.002.) FROM: The lowest thermal conductivity of 0.67 Wm-1K-1 was obtained at 323 K for Bi0.5Sb1.5Te3:Cu0.002. | 10.1007-s12540-018-0029-3.txt |  |  |  |  | comma-level | thermal conductivity | Thermoelectric Properties of Cu-doped Bi2-xSbxTe3 Prepared by Encapsulated Melting and Hot Pressing | Springer | 2018 | no
3344 | ['TiCoSb'] | TiCoSb | ThermCond | ThermCond | total | [295] | 295 | Kelvin^(1.0) |  | [19.0] | 19 | Kelvin^(-1.0) Meter^(-1.0) Watt^(1.0) |  |  | ({ at room temperature }: The room temperature thermal conductivity is ~19 W m-1 K-1 for TiCoSb) FROM: The room temperature thermal conductivity is ~19 W m-1 K-1 for TiCoSb, ~19 W m-1 K-1 for ZrCoSb, and ~17 W m-1 K-1 for NbFeSb, but ~9 W m-1 K-1 for ZrCoBi, which is only half of the other p-type half-Heuslers. | 10.1038-s41467-018-04958-3.txt |  |  |  |  | comma-level | thermal conductivity | Discovery of ZrCoBi based half Heuslers with high thermoelectric conversion efficiency | Springer | 2018 | yes
3345 | ['ZrCoSb'] | ZrCoSb | ThermCond | ThermCond | total | [295] | 295 | Kelvin^(1.0) |  | [19.0] | 19 | Kelvin^(-1.0) Meter^(-1.0) Watt^(1.0) |  |  | ({ thermal conductivity at room temperature }: ~19 W m-1 K-1 for ZrCoSb) FROM: The room temperature thermal conductivity is ~19 W m-1 K-1 for TiCoSb, ~19 W m-1 K-1 for ZrCoSb, and ~17 W m-1 K-1 for NbFeSb, but ~9 W m-1 K-1 for ZrCoBi, which is only half of the other p-type half-Heuslers. | 10.1038-s41467-018-04958-3.txt |  |  |  |  | comma-level | thermal conductivity | Discovery of ZrCoBi based half Heuslers with high thermoelectric conversion efficiency | Springer | 2018 | yes
3346 | ['NbFeSb'] | NbFeSb | ThermCond | ThermCond | total | [295] | 295 | Kelvin^(1.0) |  | [17.0] | 17 | Kelvin^(-1.0) Meter^(-1.0) Watt^(1.0) |  |  | ({ thermal conductivity at room temperature }: and ~17 W m-1 K-1 for NbFeSb) FROM: The room temperature thermal conductivity is ~19 W m-1 K-1 for TiCoSb, ~19 W m-1 K-1 for ZrCoSb, and ~17 W m-1 K-1 for NbFeSb, but ~9 W m-1 K-1 for ZrCoBi, which is only half of the other p-type half-Heuslers. | 10.1038-s41467-018-04958-3.txt |  |  |  |  | comma-level | thermal conductivity | Discovery of ZrCoBi based half Heuslers with high thermoelectric conversion efficiency | Springer | 2018 | yes
3347 | ['ZrCoBi'] | ZrCoBi | ThermCond | ThermCond | total | [295] | 295 | Kelvin^(1.0) |  | [9.0] | 9 | Kelvin^(-1.0) Meter^(-1.0) Watt^(1.0) |  |  | ({ thermal conductivity at room temperature }: but ~9 W m-1 K-1 for ZrCoBi) FROM: The room temperature thermal conductivity is ~19 W m-1 K-1 for TiCoSb, ~19 W m-1 K-1 for ZrCoSb, and ~17 W m-1 K-1 for NbFeSb, but ~9 W m-1 K-1 for ZrCoBi, which is only half of the other p-type half-Heuslers. | 10.1038-s41467-018-04958-3.txt |  |  |  |  | comma-level | thermal conductivity | Discovery of ZrCoBi based half Heuslers with high thermoelectric conversion efficiency | Springer | 2018 | yes
3348 | ['ZrCoBi'] | ZrCoBi | ThermCond | ThermCond | lattice | [295] | 295 | Kelvin^(1.0) |  | [9.0] | 9 | Kelvin^(-1.0) Meter^(-1.0) Watt^(1.0) |  |  | ({ at room temperature }: The room temperature lattice thermal conductivity of ZrCoBi is ~9 W m-1 K-1 but only ~2.6 W m-1 K-1 for ZrCoBi0.80Sn0.20) FROM: The room temperature lattice thermal conductivity of ZrCoBi is ~9 W m-1 K-1 but only ~2.6 W m-1 K-1 for ZrCoBi0.80Sn0.20, where a reduction of ~71% is achieved after Sn doping. | 10.1038-s41467-018-04958-3.txt |  |  |  |  | comma-level | lattice thermal conductivity | Discovery of ZrCoBi based half Heuslers with high thermoelectric conversion efficiency | Springer | 2018 | yes
3349 | ['ZrCoBi0.80Sn0.20'] | ZrCoBi0.80Sn0.20 | ThermCond | ThermCond | lattice | [973.0] | 973 | Kelvin^(1.0) | [973.0] | [1.6] | 1.6 | Kelvin^(-1.0) Meter^(-1.0) Watt^(1.0) |  |  | (It is noteworthy that the minimum lattice thermal conductivity of ZrCoBi0.80Sn0.20 can reach as low as ~1.6 W m-1 K-1 at 973 K.) FROM: It is noteworthy that the minimum lattice thermal conductivity of ZrCoBi0.80Sn0.20 can reach as low as ~1.6 W m-1 K-1 at 973 K. | 10.1038-s41467-018-04958-3.txt |  |  |  |  | comma-level | minimum lattice thermal conductivity | Discovery of ZrCoBi based half Heuslers with high thermoelectric conversion efficiency | Springer | 2018 | yes
3350 | ['ZrCoBi0.80Sn0.20'] | ZrCoBi0.80Sn0.20 | ThermCond | ThermCond | lattice | [295] | 295 | Kelvin^(1.0) |  | [2.6] | 2.6 | Kelvin^(-1.0) Meter^(-1.0) Watt^(1.0) |  |  | ({ at room temperature }: The room temperature lattice thermal conductivity is ~2.6 W m-1 K-1 for ZrCoBi0.80Sn0.20 and it is ~2.2 W m-1 K-1 for ZrCoBi0.65Sb0.15Sn0.20) FROM: The room temperature lattice thermal conductivity is ~2.6 W m-1 K-1 for ZrCoBi0.80Sn0.20 and it is ~2.2 W m-1 K-1 for ZrCoBi0.65Sb0.15Sn0.20, an additional reduction of 15%. | 10.1038-s41467-018-04958-3.txt |  |  |  |  | comma-level | lattice thermal conductivity | Discovery of ZrCoBi based half Heuslers with high thermoelectric conversion efficiency | Springer | 2018 | yes
3351 | ['bulk SiGe'] | bulk SiGe | ThermCond | ThermCond | total | [1023.0] | 1023 | Kelvin^(1.0) | [750.0] | [2.81] | 2.81 | Kelvin^(-1.0) Meter^(-1.0) Watt^(1.0) |  |  | ( the bulk SiGe-P2.0 at.% demonstrates the higher power factor of 31.44 μW/cm-K2 and lower thermal conductivity of 2.81 W/m-K at 750 °C thus the superior Figure of merit (ZT) ˜ 1.03 is achieved) FROM: Remarkably, the bulk SiGe-P2.0 at.% demonstrates the higher power factor of 31.44 μW/cm-K2 and lower thermal conductivity of 2.81 W/m-K at 750 °C thus the superior Figure of merit (ZT) ˜ 1.03 is achieved | 10.1016-j.materresbull.2019.05.008.xml |  |  |  |  | comma-level | thermal conductivity | Synergetic enhancement of thermoelectric and mechanical properties of n-type SiGe-P alloy through solid state synthesis and spark plasma sintering | Elsevier | 2019 | no
3352 | ['ZrFexCo1−xSb'] | ZrFexCo1−xSb | ThermCond | ThermCond | total | [300.0] | 300 | Kelvin^(1.0) | [300.0] | [9.6] | 9.6 | Kelvin^(-1.0) Meter^(-1.0) Watt^(1.0) |  |  | (The thermal conductivity of the ZrFexCo1−xSb (x = 0.1 and 0.2) compounds are 11.6 and 9.6 W m−1 K−1 at 300 K.) FROM: The thermal conductivity of the ZrFexCo1−xSb (x = 0.1 and 0.2) compounds are 11.6 and 9.6 W m−1 K−1 at 300 K. | 10.1016-j.mseb.2015.03.015.xml |  |  |  | ['x = 0.1 and 0.2'] | comma-level | thermal conductivity | Microstructure and thermoelectric properties in Fe-doped ZrCoSb half-Heusler compounds | Elsevier | 2015 | no
3353 | ['ZrFexCo1−xSb'] | ZrFexCo1−xSb | ThermCond | ThermCond | total | [300.0] | 300 | Kelvin^(1.0) | [300.0] | [9.14] | 9.14 | Kelvin^(-1.0) Meter^(-1.0) Watt^(1.0) |  |  | (The thermal conductivity of the ZrFexCo1−xSb (x = 0.1 and 0.2) compounds are 10.61 and 9.14 W m−1 K−1 at 300 K.) FROM: The thermal conductivity of the ZrFexCo1−xSb (x = 0.1 and 0.2) compounds are 10.61 and 9.14 W m−1 K−1 at 300 K. | 10.1016-j.mseb.2015.03.015.xml |  |  |  | ['x = 0.1 and 0.2'] | comma-level | thermal conductivity | Microstructure and thermoelectric properties in Fe-doped ZrCoSb half-Heusler compounds | Elsevier | 2015 | no
3354 | ['pristine Cu1.62Bi4.61S8'] | pristine Cu1.62Bi4.61S8 | ThermCond | ThermCond | lattice | [662.0] | 662 | Kelvin^(1.0) | [662.0] | [0.49] | 0.49 | Kelvin^(-1.0) Meter^(-1.0) Watt^(1.0) |  |  | ({ κlat }: decreasing from 0.49 W m−1 K−1 for pristine Cu1.62Bi4.61S8 to 0.35 W m−1 K−1 for Cu1.595Zn0.025Bi4.61S8 at 662 K) FROM: Consistently, the significant reduction (∼29%) in κlat, decreasing from 0.49 W m−1 K−1 for pristine Cu1.62Bi4.61S8 to 0.35 W m−1 K−1 for Cu1.595Zn0.025Bi4.61S8 at 662 K, was achieved by the modification of interstitial Cu site with 1.5 at.% of Zn ions. | 10.1016-j.jallcom.2017.02.018.xml |  |  |  |  | comma-level | κlat | Structural optimization for thermoelectric properties in Cu-Bi-S pavonite compounds | Elsevier | 2017 | no
3355 | ['Bi1.75Te3.25'] | Bi1.75Te3.25 | ThermCond | ThermCond | total | [50.0] | 50 | Kelvin^(1.0) | [50.0] | [2.75] | 2.75 | Kelvin^(-1.0) Meter^(-1.0) Watt^(1.0) |  |  | ({ Thermal conductivity }: ball milled and sulfur added samples of Bi1.75Te3.25 shows (as expected) the as-purchased powders with largest particle size has the highest thermal conductivity which reaches as high as 2.75 Wm-1K-1 around 50 K) FROM: Thermal conductivity of as-purchased, ball milled and sulfur added samples of Bi1.75Te3.25 shows (as expected) the as-purchased powders with largest particle size has the highest thermal conductivity which reaches as high as 2.75 Wm-1K-1 around 50 K, but interestingly as the sample reaches room temperature the thermal conductivity decreases down to a very low value similar to the sample with sulfur added to it (Fig. 4e). | 10.1038-srep00841.txt |  | ballmilled |  |  | comma-level | Thermal conductivity | Nano-materials Enabled Thermoelectricity from Window Glasses | Springer | 2012 | no
3356 | ['Ag2Se-1.05'] | Ag2Se-1.05 | ThermCond | ThermCond | total | [300.0] | 300 | Kelvin^(1.0) | [300.0] | [0.9] | 0.9 | Kelvin^(-1.0) Meter^(-1.0) Watt^(1.0) |  |  | (In contrast, Ag2Se-1.05 obtains the lowest κ, which increases from 0.90 W m−1 K−1 at 300 K) FROM: In contrast, Ag2Se-1.05 obtains the lowest κ, which increases from 0.90 W m−1 K−1 at 300 K to 1.11 W m−1 K−1 at 380 K and from 0.92 W m−1 K−1 at 420 K to 1.07 W m−1 K−1 at 540 K. | 10.1016-j.cej.2020.124763.xml |  |  |  |  | comma-level | κ | General surfactant-free synthesis of binary silver chalcogenides with tuneable thermoelectric properties | Elsevier | 2020 | no
3357 | ['Ag2Te-1.075'] | Ag2Te-1.075 | ThermCond | ThermCond | total | [650.0] | 650 | Kelvin^(1.0) | [650.0] | [0.53] | 0.53 | Kelvin^(-1.0) Meter^(-1.0) Watt^(1.0) |  |  | ( a low κ value of 0.53 W m−1 K−1 is obtained in Ag2Te-1.075 at 650 K.) FROM: Specifically, a low κ value of 0.53 W m−1 K−1 is obtained in Ag2Te-1.075 at 650 K. | 10.1016-j.cej.2020.124763.xml |  |  |  |  | comma-level | κ | General surfactant-free synthesis of binary silver chalcogenides with tuneable thermoelectric properties | Elsevier | 2020 | no
3358 | ['Ag2S-1'] | Ag2S-1 | ThermCond | ThermCond | total | [540.0] | 540 | Kelvin^(1.0) | [540.0] | [1.31] | 1.31 | Kelvin^(-1.0) Meter^(-1.0) Watt^(1.0) |  |  | (Thermal conductivity for Ag2S-1 and Ag2S-1.1 are both about 1.31 W m−1 K−1 at 540 K (c).) FROM: Thermal conductivity for Ag2S-1 and Ag2S-1.1 are both about 1.31 W m−1 K−1 at 540 K (c). | 10.1016-j.cej.2020.124763.xml |  |  |  |  | comma-level | Thermal conductivity | General surfactant-free synthesis of binary silver chalcogenides with tuneable thermoelectric properties | Elsevier | 2020 | no
3359 | ['bulk Mg3Sb2'] | bulk Mg3Sb2 | ThermCond | ThermCond | lattice | [295] | 295 | Kelvin^(1.0) |  | [1.38] | 1.38 | Kelvin^(-1.0) Meter^(-1.0) Watt^(1.0) |  |  | ({ lattice thermal conductivities }: we obtained kl ≈ 1.38 W m−1 K−1 and ∼0.94 W m−1 K−1 at room temperature for the bulk Mg3Sb2 and nanostructured Mg3Sb2) FROM: For instance, we obtained kl ≈ 1.38 W m−1 K−1 and ∼0.94 W m−1 K−1 at room temperature for the bulk Mg3Sb2 and nanostructured Mg3Sb2, respectively, while lattice thermal conductivities of ∼1.18 W m−1 K−1 and ∼0.90 W m−1 K−1 at room temperature were observed for bulk Mg3Sb1.8Bi0.2 and nanostructured Mg3Sb1.8Bi0.2 samples, respectively. | 10.1039-c5ta02155c.html |  |  |  |  | comma-level | lattice thermal conductivities | Significantly enhanced thermoelectric figure of merit of p-type Mg3Sb2-based Zintl phase compounds via nanostructuring and employing high energy mechanical milling coupled with spark plasma sintering | RSC | 2015 | no
3360 | ['bulk Mg3Sb1.8Bi0.2'] | bulk Mg3Sb1.8Bi0.2 | ThermCond | ThermCond | lattice | [295] | 295 | Kelvin^(1.0) |  | [1.18] | 1.18 | Kelvin^(-1.0) Meter^(-1.0) Watt^(1.0) |  |  | ( while lattice thermal conductivities of ∼1.18 W m−1 K−1 and ∼0.90 W m−1 K−1 at room temperature were observed for bulk Mg3Sb1.8Bi0.2 and nanostructured Mg3Sb1.8Bi0.2 samples) FROM: For instance, we obtained kl ≈ 1.38 W m−1 K−1 and ∼0.94 W m−1 K−1 at room temperature for the bulk Mg3Sb2 and nanostructured Mg3Sb2, respectively, while lattice thermal conductivities of ∼1.18 W m−1 K−1 and ∼0.90 W m−1 K−1 at room temperature were observed for bulk Mg3Sb1.8Bi0.2 and nanostructured Mg3Sb1.8Bi0.2 samples, respectively. | 10.1039-c5ta02155c.html |  |  |  |  | comma-level | lattice thermal conductivities | Significantly enhanced thermoelectric figure of merit of p-type Mg3Sb2-based Zintl phase compounds via nanostructuring and employing high energy mechanical milling coupled with spark plasma sintering | RSC | 2015 | no
3361 | ['MgAg0.97Sb0.99'] | MgAg0.97Sb0.99 | ThermCond | ThermCond | lattice | [300.0] | 300 | Kelvin^(1.0) | [300.0] | [0.6] | 0.6 | Kelvin^(-1.0) Meter^(-1.0) Watt^(1.0) |  |  | (The lattice thermal conductivity κL of MgAg0.97Sb0.99 is ~0.6 W m−1 K−1 at 300 K) FROM: The lattice thermal conductivity κL of MgAg0.97Sb0.99 is ~0.6 W m−1 K−1 at 300 K, and ~0.5 W m−1 K−1 at 570 K (D). | 10.1016-j.nanoen.2014.04.012.xml |  |  |  |  | comma-level | lattice thermal conductivity | High thermoelectric performance of MgAgSb-based materials | Elsevier | 2014 | no
3362 | ['MgAgSb'] | MgAgSb | ThermCond | ThermCond | total | [300.0] | 300 | Kelvin^(1.0) | [300.0] | [0.8] | 0.8 | Kelvin^(-1.0) Meter^(-1.0) Watt^(1.0) |  |  | (With the impurity phases in the MgAgSb sample, we observed a higher thermal conductivity of ~0.8 W m−1 K−1 at 300 K (D), which is understandable since the impurity has so much higher thermal conductivity) FROM: With the impurity phases in the MgAgSb sample, we observed a higher thermal conductivity of ~0.8 W m−1 K−1 at 300 K (D), which is understandable since the impurity has so much higher thermal conductivity than the matrix phase. | 10.1016-j.nanoen.2014.04.012.xml |  |  |  |  | comma-level | thermal conductivity | High thermoelectric performance of MgAgSb-based materials | Elsevier | 2014 | no
3363 | ['IrSb3'] | IrSb3 | ThermCond | ThermCond | lattice | [295] | 295 | Kelvin^(1.0) |  | [1.8] | 1.8 | Kelvin^(-1.0) Meter^(-1.0) Watt^(1.0) |  |  | ({ lattice thermal conductivity at room temperature }: 1.8 Wm-1K-1 from 10.2 Wm-1K-1 of binary IrSb3.) FROM: Owing to the rattling effect of La ions in cages, the La-filled and Ge-charge-compensated LaYIr4Ge3YSb12-3Y compounds exhibit tremendously decreased lattice thermal conductivity at room temperature, 1.8 Wm-1K-1 from 10.2 Wm-1K-1 of binary IrSb3. | 10.1007-s11664-004-0117-7.txt |  |  |  |  | comma-level | lattice thermal conductivity | Effect of partial la filling on high-temperature thermoelectric properties of IrSb3-based skutterudite compounds | Springer | 2004 | no
3364 | ['bulk PbTe'] | bulk PbTe | ThermCond | ThermCond | total | [295] | 295 | Kelvin^(1.0) |  | [2.85] | 2.85 | Kelvin^(-1.0) Meter^(-1.0) Watt^(1.0) |  |  | ( we carried out separate MD simulations at room temperature and obtained thermal conductivity of 2.85 Wm-1K-1 for bulk PbTe using the same classical potential) FROM: Moreover, we carried out separate MD simulations at room temperature and obtained thermal conductivity of 2.85 Wm-1K-1 for bulk PbTe using the same classical potential, which is quite close to the experimental value. | 10.1038-s41524-019-0232-x.txt |  |  |  |  | comma-level | thermal conductivity | Strong phonon localization in PbTe with dislocations and large deviation to Matthiessen’s rule | Springer | 2019 | yes
3365 | ['Bi2O2Te'] | Bi2O2Te | ThermCond | ThermCond | total | [295] | 295 | Kelvin^(1.0) |  | [0.91] | 0.91 | Kelvin^(-1.0) Meter^(-1.0) Watt^(1.0) |  |  | (It is found that the thermal conductivity of Bi2O2Te is remarkably low for a crystalline material, with a value of only 0.91 Wm−1K−1 at room temperature.) FROM: It is found that the thermal conductivity of Bi2O2Te is remarkably low for a crystalline material, with a value of only 0.91 Wm−1K−1 at room temperature. | 10.1016-j.solidstatesciences.2020.106299.xml |  |  |  |  | comma-level | thermal conductivity | Ab initio study of the mechanical properties and thermal conductivity of Bi2O2X (X = Se, Te) under pressure | Elsevier | 2020 | no
3366 | ['SnSbTe'] | SnSbTe | ThermCond | ThermCond | lattice | [300.0] | 300 | Kelvin^(1.0) | [300.0] | [6.6] | 6.6 | Kelvin^(-1.0) Meter^(-1.0) Watt^(1.0) |  |  | (Phonon thermal transport based on Boltzmann–Peierls transport theory yields low lattice thermal conductivities of monolayer GeAsSe and SnSbTe of 6.6 W m−1 K−1 and 4.1 W m−1 K−1 at 300 K) FROM: Phonon thermal transport based on Boltzmann–Peierls transport theory yields low lattice thermal conductivities of monolayer GeAsSe and SnSbTe of 6.6 W m−1 K−1 and 4.1 W m−1 K−1 at 300 K, respectively. | 10.1039-d0tc01488e.html |  |  |  |  | comma-level | lattice thermal conductivities | Thermoelectric properties of monolayer GeAsSe and SnSbTe | RSC | 2020 | no
3367 | ['SnSbTe'] | SnSbTe | ThermCond | ThermCond | lattice | [300.0] | 300 | Kelvin^(1.0) | [300.0] | [6.6] | 6.6 | Kelvin^(-1.0) Meter^(-1.0) Watt^(1.0) |  |  | ({ at 300 K }: the lattice thermal conductivity of GeAsSe and SnSbTe is 6.6 W m−1 K−1 and 4.1 W m−1 K−1) FROM: At 300 K, the lattice thermal conductivity of GeAsSe and SnSbTe is 6.6 W m−1 K−1 and 4.1 W m−1 K−1, respectively. | 10.1039-d0tc01488e.html |  |  |  |  | comma-level | lattice thermal conductivity | Thermoelectric properties of monolayer GeAsSe and SnSbTe | RSC | 2020 | no
3368 | ['SnSbTe'] | SnSbTe | ThermCond | ThermCond | lattice | [295] | 295 | Kelvin^(1.0) |  | [6.6] | 6.6 | Kelvin^(-1.0) Meter^(-1.0) Watt^(1.0) |  |  | (The calculated lattice thermal conductivity is 6.6 W m−1 K−1 and 4.1 W m−1 K−1 at room temperature for GeAsSe and SnSbTe) FROM: The calculated lattice thermal conductivity is 6.6 W m−1 K−1 and 4.1 W m−1 K−1 at room temperature for GeAsSe and SnSbTe, respectively. | 10.1039-d0tc01488e.html |  |  |  |  | comma-level | lattice thermal conductivity | Thermoelectric properties of monolayer GeAsSe and SnSbTe | RSC | 2020 | no
3369 | ['Ti9O17'] | Ti9O17 | ThermCond | ThermCond | total | [295] | 295 | Kelvin^(1.0) | [764.0] | [2.25] | 2.25 | Kelvin^(-1.0) Meter^(-1.0) Watt^(1.0) |  |  | ( a low thermal conductivity of 2.25 WK−1 m−1 at RT and 2.55 WK−1 m−1 at 764 K are realized in Ti9O17) FROM: Meanwhile, a low thermal conductivity of 2.25 WK−1 m−1 at RT and 2.55 WK−1 m−1 at 764 K are realized in Ti9O17, which gives rise to much better overall thermoelectric performance in comparison to Ti4O7 ceramic. | 10.1016-j.jeurceramsoc.2017.09.040.xml |  |  |  |  | comma-level | thermal conductivity | Preparation of monophasic titanium sub-oxides of Magnéli phase with enhanced thermoelectric performance | Elsevier | 2018 | no
3370 | ['ZrCo0.9Ni0.1Sb'] | ZrCo0.9Ni0.1Sb | ThermCond | ThermCond | total | [295] | 295 | Kelvin^(1.0) |  | [12.0] | 12 | Kelvin^(-1.0) Meter^(-1.0) Watt^(1.0) |  |  | ({ at room temperature }: the room temperature thermal conductivity of ZrCo0.9Ni0.1Sb is ∼12 W m−1 K−1) FROM: For example, with Ni concentration being 0.1, the room temperature thermal conductivity of ZrCo0.9Ni0.1Sb is ∼12 W m−1 K−1, while that of Zr0.5Hf0.5Co0.9Ni0.1Sb is only ∼5.5 W m−1 K−1. | 10.1016-j.mtphys.2017.05.002.xml |  |  |  |  | comma-level | thermal conductivity | Improved thermoelectric performance of n-type half-Heusler MCo1-xNixSb (M = Hf, Zr) | Elsevier | 2017 | no
3371 | ['Zr0.5Hf0.5Co0.9Ni0.1Sb'] | Zr0.5Hf0.5Co0.9Ni0.1Sb | ThermCond | ThermCond | total | [295] | 295 | Kelvin^(1.0) |  | [5.5] | 5.5 | Kelvin^(-1.0) Meter^(-1.0) Watt^(1.0) |  |  | ({ thermal conductivity at room temperature }: while that of Zr0.5Hf0.5Co0.9Ni0.1Sb is only ∼5.5 W m−1 K−1.) FROM: For example, with Ni concentration being 0.1, the room temperature thermal conductivity of ZrCo0.9Ni0.1Sb is ∼12 W m−1 K−1, while that of Zr0.5Hf0.5Co0.9Ni0.1Sb is only ∼5.5 W m−1 K−1. | 10.1016-j.mtphys.2017.05.002.xml |  |  |  |  | comma-level | thermal conductivity | Improved thermoelectric performance of n-type half-Heusler MCo1-xNixSb (M = Hf, Zr) | Elsevier | 2017 | no
3372 | ['doped PbTe'] | doped PbTe | ThermCond | ThermCond | electronic | [773.0] | 773 | Kelvin^(1.0) | [773.0] | [0.45] | 0.45 | Kelvin^(-1.0) Meter^(-1.0) Watt^(1.0) |  |  | ({ κe at 773 K }: 0.45 W m−1 K−1 with increasing the doped PbTe amount) FROM: The κe value at 773 K is reduced by about 70% from 1.48 W m−1 K−1 to 0.45 W m−1 K−1 with increasing the doped PbTe amount, which can be attributed to the increased electron scattering caused by the disordered structure. | 10.1016-j.jallcom.2013.01.038.xml |  |  |  |  | comma-level | κe | Enhancement of thermoelectric figure of merit in binary-phased La0.3Ce0.37Fe3CoS12–PbTe materials | Elsevier | 2013 | no
3373 | ['undoped In2O3'] | undoped In2O3 | ThermCond | ThermCond | total | [295] | 295 | Kelvin^(1.0) |  | [10.0] | 10 | Kelvin^(-1.0) Meter^(-1.0) Watt^(1.0) |  |  | ({ at room temperature }: with λ decreasing from about 10 W m−1 K−1 in undoped In2O3 to 3.3 W m−1 K−1 in the composite In1.8Ge0.2O3.) FROM: At room temperature, the influence of the germanium additions is very important, with λ decreasing from about 10 W m−1 K−1 in undoped In2O3 to 3.3 W m−1 K−1 in the composite In1.8Ge0.2O3. | 10.1016-j.ssc.2007.12.033.xml |  |  |  |  | comma-level | λ | In 2 O 3 :Ge, a promising n-type thermoelectric oxide composite | Elsevier | 2008 | no
3374 | ['SnSe'] | SnSe | ThermCond | ThermCond | lattice | [923.0] | 923 | Kelvin^(1.0) | [923.0] | [0.4] | 0.4 | Kelvin^(-1.0) Meter^(-1.0) Watt^(1.0) |  |  | (Recently, SnSe surprised the scientific community as a new promising thermoelectric material, exhibiting one of the lowest lattice thermal conductivities known for crystalline materials (<0.4 W m−1 K−1 at 923 K) and even without doping, achieving high ZTs > 2.3 at 723–973 K along the b- and c-crystallographic directions.) FROM: Recently, SnSe surprised the scientific community as a new promising thermoelectric material, exhibiting one of the lowest lattice thermal conductivities known for crystalline materials (<0.4 W m−1 K−1 at 923 K) and even without doping, achieving high ZTs > 2.3 at 723–973 K along the b- and c-crystallographic directions. | 10.1039-c6ra21268a.html |  |  | b- and c-crystallographic directions |  | comma-level | lattice thermal conductivities | Thermoelectric properties of polycrystalline SnSe1±x prepared by mechanical alloying and spark plasma sintering | RSC | 2016 | no
3375 | ['3.0 wt % SiC'] | 3.0 wt % SiC | ThermCond | ThermCond | total | [773.0] | 773 | Kelvin^(1.0) | [773.0] | [1.2] | 1.2 | Kelvin^(-1.0) Meter^(-1.0) Watt^(1.0) | addition of SiC |  | (The addition of SiC produced decreased κ values of 1.2 Wm−1K−1, 1.1 Wm−1K−1, 0.7 Wm−1K−1, and 0.7 Wm−1K−1 at 773 K for 0.1 wt%, 0.5 wt%, 1.0 wt% and 3.0 wt% SiC-dispersed bulk samples, respectively.) FROM: The addition of SiC produced decreased κ values of 1.2 Wm−1K−1, 1.1 Wm−1K−1, 0.7 Wm−1K−1, and 0.7 Wm−1K−1 at 773 K for 0.1 wt%, 0.5 wt%, 1.0 wt% and 3.0 wt% SiC-dispersed bulk samples, respectively. | 10.1016-j.jallcom.2016.11.331.xml |  |  |  |  | comma-level | κ | Enhanced thermoelectric properties of SiC nanoparticle dispersed Cu1.8S bulk materials | Elsevier | 2017 | no
3376 | ['polycrystalline SnSe'] | polycrystalline SnSe | ThermCond | ThermCond | total | [850.0] | 850 | Kelvin^(1.0) | [850.0] | [0.26] | 0.26 | Kelvin^(-1.0) Meter^(-1.0) Watt^(1.0) |  |  | ({ κ }: 0.26 W m−1 K−1 at 850 K was observed in our polycrystalline SnSe) FROM: For example, κ dropping from 0.88 W m−1 K−1 at 300 K to 0.26 W m−1 K−1 at 850 K was observed in our polycrystalline SnSe, in contrast to κ decreasing from 0.70 to 0.35 W m−1 K−1 in single crystals. | 10.1039-c7ra00140a.html |  |  |  |  | comma-level | κ | Rock-salt-type nanoprecipitates lead to high thermoelectric performance in undoped polycrystalline SnSe | RSC | 2017 | yes
3377 | ['Ba5Cu8In2S12'] | Ba5Cu8In2S12 | ThermCond | ThermCond | lattice | [773.0] | 773 | Kelvin^(1.0) | [773.0] | [0.3] | 0.3 | Kelvin^(-1.0) Meter^(-1.0) Watt^(1.0) |  |  | (Ba5Cu8In2S12, a quaternary semiconductor with a 3D copper-rich framework, shows exceptionally low κl (ca. 0.3 W m−1 K−1 at 773 K).) FROM: Ba5Cu8In2S12, a quaternary semiconductor with a 3D copper-rich framework, shows exceptionally low κl (ca. 0.3 W m−1 K−1 at 773 K). | 10.1039-c7dt03223d.html |  |  |  |  | comma-level | κl | Enhanced thermoelectric performance in ternary spinel Cu4Mn2Te4via the synergistic effect of tellurium deficiency and chlorine doping | RSC | 2017 | yes
3378 | ['Cu4Mn2Te4'] | Cu4Mn2Te4 | ThermCond | ThermCond | total | [700.0] | 700 | Kelvin^(1.0) | [700.0] | [2.07] | 2.07 | Kelvin^(-1.0) Meter^(-1.0) Watt^(1.0) |  |  | ({ at 700 K }: κ decreases from 2.07 W m−1 K−1 for Cu4Mn2Te4) FROM: For example, κ decreases from 2.07 W m−1 K−1 for Cu4Mn2Te4 to 1.71 W m−1 K−1 for Cu4.02Mn2Te4 and then to 1.13 W m−1 K−1 for Cu4Mn2Te3.92Cl0.04 at 700 K. | 10.1039-c7dt03223d.html |  |  |  |  | comma-level | κ | Enhanced thermoelectric performance in ternary spinel Cu4Mn2Te4via the synergistic effect of tellurium deficiency and chlorine doping | RSC | 2017 | yes
3379 | ['Cu4.02Mn2Te4'] | Cu4.02Mn2Te4 | ThermCond | ThermCond | total | [700.0] | 700 | Kelvin^(1.0) | [700.0] | [1.71] | 1.71 | Kelvin^(-1.0) Meter^(-1.0) Watt^(1.0) |  |  | ({ κ at 700 K }: 1.71 W m−1 K−1 for Cu4.02Mn2Te4 and then) FROM: For example, κ decreases from 2.07 W m−1 K−1 for Cu4Mn2Te4 to 1.71 W m−1 K−1 for Cu4.02Mn2Te4 and then to 1.13 W m−1 K−1 for Cu4Mn2Te3.92Cl0.04 at 700 K. | 10.1039-c7dt03223d.html |  |  |  |  | comma-level | κ | Enhanced thermoelectric performance in ternary spinel Cu4Mn2Te4via the synergistic effect of tellurium deficiency and chlorine doping | RSC | 2017 | yes
3380 | ['Cu4Mn2Te3.92Cl0.04'] | Cu4Mn2Te3.92Cl0.04 | ThermCond | ThermCond | total | [700.0] | 700 | Kelvin^(1.0) | [700.0] | [1.13] | 1.13 | Kelvin^(-1.0) Meter^(-1.0) Watt^(1.0) |  |  | ({ κ }: 1.13 W m−1 K−1 for Cu4Mn2Te3.92Cl0.04 at 700 K.) FROM: For example, κ decreases from 2.07 W m−1 K−1 for Cu4Mn2Te4 to 1.71 W m−1 K−1 for Cu4.02Mn2Te4 and then to 1.13 W m−1 K−1 for Cu4Mn2Te3.92Cl0.04 at 700 K. | 10.1039-c7dt03223d.html |  |  |  |  | comma-level | κ | Enhanced thermoelectric performance in ternary spinel Cu4Mn2Te4via the synergistic effect of tellurium deficiency and chlorine doping | RSC | 2017 | yes
3381 | ['epoxy resin'] | epoxy resin | ThermCond | ThermCond | total | [300.0] | 300 | Kelvin^(1.0) | [300.0] | [0.14] | 0.14 | Kelvin^(-1.0) Meter^(-1.0) Watt^(1.0) |  |  | ({ at 300 K }: The measured thermal conductivity of the epoxy resin fiber with a diameter of 572 nm is about 0.14 W m−1 K−1) FROM: The measured thermal conductivity of the epoxy resin fiber with a diameter of 572 nm is about 0.14 W m−1 K−1, which is roughly half of that of the bulk epoxy resins (0.25 W m−1 K−1) at 300 K. | 10.1039-c7nr03717a.html |  |  |  |  | comma-level | thermal conductivity | Structure-induced variation of thermal conductivity in epoxy resin fibers | RSC | 2017 | no
3382 | ['epoxy resin'] | epoxy resin | ThermCond | ThermCond | total | [300.0] | 300 | Kelvin^(1.0) | [300.0] | [0.3] | 0.3 | Kelvin^(-1.0) Meter^(-1.0) Watt^(1.0) |  |  | (The thermal conductivity of epoxy resin fibers with the diameter of 211 nm is 0.30 W m−1 K−1 at 300 K) FROM: The thermal conductivity of epoxy resin fibers with the diameter of 211 nm is 0.30 W m−1 K−1 at 300 K, which is higher than that of the bulk epoxy resins. | 10.1039-c7nr03717a.html |  |  |  |  | comma-level | thermal conductivity | Structure-induced variation of thermal conductivity in epoxy resin fibers | RSC | 2017 | no
3383 | ['epoxy resin'] | epoxy resin | ThermCond | ThermCond | total | [300.0] | 300 | Kelvin^(1.0) | [300.0] | [0.14] | 0.14 | Kelvin^(-1.0) Meter^(-1.0) Watt^(1.0) |  |  | ({ at 300 K }: The intrinsic thermal conductivity of the epoxy resin fiber with the diameter of 572 nm is about 0.14 W m−1 K−1) FROM: The intrinsic thermal conductivity of the epoxy resin fiber with the diameter of 572 nm is about 0.14 W m−1 K−1, which is about half of that of the bulk epoxy resins (0.25 W m−1 K−1) at 300 K. | 10.1039-c7nr03717a.html |  |  |  |  | comma-level | thermal conductivity | Structure-induced variation of thermal conductivity in epoxy resin fibers | RSC | 2017 | no
3384 | ['K1.25Pb3.5Bi7.25Se15'] | K1.25Pb3.5Bi7.25Se15 | ThermCond | ThermCond | total | [295] | 295 | Kelvin^(1.0) |  | [1.5] | 1.5 | Kelvin^(-1.0) Meter^(-1.0) Watt^(1.0) |  |  | ( the thermal conductivity of these compounds is low (∼1.5 Wm-1K-1 at RT for K1.25Pb3.5Bi7.25Se15 and K1.46Sn7.45Bi7.45Se15) .) FROM: At the same time, the thermal conductivity of these compounds is low (∼1.5 Wm-1K-1 at RT for K1.25Pb3.5Bi7.25Se15 and K1.46Sn7.45Bi7.45Se15) . | 10.1016-j.jallcom.2017.01.115.xml |  |  |  |  | comma-level | thermal conductivity | Cation disorder and vacancies in the sulfosalt-like phase Sn4.11Bi22.60Se38 - A resonant X-ray diffraction study | Elsevier | 2017 | no
3385 | ['ZnO'] | ZnO | ThermCond | ThermCond | lattice | [1000.0] | 1000 | Kelvin^(1.0) | [1000.0] | [125.0] | 125 | Kelvin^(-1.0) Meter^(-1.0) Watt^(1.0) |  |  | (that of most oxides in which the dominance of covalent bonding causes relatively high κL; for instance; ZnO has a κL value of ∼1.25 W cm−1 K−1 at ∼1000 K .) FROM: This κL value is considerably smaller than that of most oxides in which the dominance of covalent bonding causes relatively high κL; for instance; ZnO has a κL value of ∼1.25 W cm−1 K−1 at ∼1000 K . | 10.1016-j.matpr.2020.01.349.xml |  |  |  |  | comma-level | κL | Hf doping for enhancing the thermoelectric performance in layered Na0.75CoO2 | Elsevier | 2020 | no
3386 | ['C18N6'] | C18N6 | ThermCond | ThermCond | total | [295] | 295 | Kelvin^(1.0) |  | [1.36] | 1.36 | Kelvin^(-1.0) Meter^(-1.0) Watt^(1.0) |  |  | ({ at room temperature }: the thermal conductivities of C18N6 and C36N6 were predicted to be 1.36 ± 0.06 Wm-1K-1 and 2.39 ± 0.12 Wm-1K-1) FROM: At the room temperature, the thermal conductivities of C18N6 and C36N6 were predicted to be 1.36 ± 0.06 Wm-1K-1 and 2.39 ± 0.12 Wm-1K-1, respectively. | 10.1016-j.carbon.2018.04.090.xml | 0.06 |  |  |  | comma-level | thermal conductivities | N-graphdiyne two-dimensional nanomaterials: Semiconductors with low thermal conductivity and high stretchability | Elsevier | 2018 | no
3387 | ['single-layer C12N2'] | single-layer C12N2 | ThermCond | ThermCond | total | [295] | 295 | Kelvin^(1.0) |  | [5.75] | 5.75 | Kelvin^(-1.0) Meter^(-1.0) Watt^(1.0) |  |  | ({ at room temperature }: the thermal conductivities of single-layer C12N2 along the zigzag and armchair directions were calculated to be 5.75 ± 0.25 Wm-1K-1 and 1.77 ± 0.08 Wm-1K-1) FROM: At the room temperature, the thermal conductivities of single-layer C12N2 along the zigzag and armchair directions were calculated to be 5.75 ± 0.25 Wm-1K-1 and 1.77 ± 0.08 Wm-1K-1, respectively. | 10.1016-j.carbon.2018.04.090.xml | 0.25 |  | zigzag and armchair directions |  | comma-level | thermal conductivities | N-graphdiyne two-dimensional nanomaterials: Semiconductors with low thermal conductivity and high stretchability | Elsevier | 2018 | no
3388 | ['Bi0.5Sb1.5Te3'] | Bi0.5Sb1.5Te3 | ThermCond | ThermCond | total | [348.0] | 348 | Kelvin^(1.0) | [75.0] | [1.25] | 1.25 | Kelvin^(-1.0) Meter^(-1.0) Watt^(1.0) |  |  | (H Kim et al. reported a thermal conductivity of 1.25 Wm-1K-1 at 75 °C for Bi0.5Sb1.5Te3 (gas-atomization and SPS) sample with 5–30 μm grain size.) FROM: H Kim et al. reported a thermal conductivity of 1.25 Wm-1K-1 at 75 °C for Bi0.5Sb1.5Te3 (gas-atomization and SPS) sample with 5–30 μm grain size. | 10.1016-j.jallcom.2016.09.106.xml |  | SPS |  |  | comma-level | thermal conductivity | Investigation of microstructure and thermoelectric properties at different positions of large diameter pellets of Bi0.5Sb1.5Te3 compound | Elsevier | 2017 | no
3389 | ['Cu2Se / SiC'] | Cu2Se / SiC | ThermCond | ThermCond | total | [300.0] | 300 | Kelvin^(1.0) | [300.0] | [0.6] | 0.6 | Kelvin^(-1.0) Meter^(-1.0) Watt^(1.0) |  |  | ( the thermal conductivities of the Cu2Se/SiC samples are all around 0.6 W m−1 K−1 at 300 K.) FROM: Due to the stronger phonon scattering with medium-long wavelength by SiC nano-particles, the thermal conductivities of the Cu2Se/SiC samples are all around 0.6 W m−1 K−1 at 300 K. | 10.1039-c8ta12210e.html |  |  |  |  | comma-level | thermal conductivities | High thermoelectric performance in Cu2Se superionic conductor with enhanced liquid-like behaviour by dispersing SiC | RSC | 2019 | no
3390 | ['Sn0.925In0.025Sr0.05Te'] | Sn0.925In0.025Sr0.05Te | ThermCond | ThermCond | lattice | [823.0] | 823 | Kelvin^(1.0) | [823.0] | [0.57] | 0.57 | Kelvin^(-1.0) Meter^(-1.0) Watt^(1.0) |  |  | (The lowest κl of ~0.57 W m−1 K−1 at 823 K is obtained in Sn0.925In0.025Sr0.05Te) FROM: The lowest κl of ~0.57 W m−1 K−1 at 823 K is obtained in Sn0.925In0.025Sr0.05Te, which is far below that of undoped SnTe at this temperature. | 10.1016-j.nanoen.2019.104056.xml |  |  |  |  | comma-level | κl | Realizing high thermoelectric properties of SnTe via synergistic band engineering and structure engineering | Elsevier | 2019 | no
3391 | ['bulk ZnO-based materials'] | bulk ZnO-based materials | ThermCond | ThermCond | total | [295] | 295 | Kelvin^(1.0) |  | [100.0] | 100 | Kelvin^(-1.0) Meter^(-1.0) Watt^(1.0) |  |  | ({ κ }: the previous reported data of normal bulk ZnO-based materials (∼100 W m−1 K−1 at RT).) FROM: The (κ) thermal conductivity value (especially T-NZnOP-750C and T-NZnOP-950C) is considerably lower compared with the previous reported data of normal bulk ZnO-based materials (∼100 W m−1 K−1 at RT). | 10.1039-c7ra05067d.html |  |  |  |  | comma-level | κ | An alternative, faster and simpler method for the formation of hierarchically porous ZnO particles and their thermoelectric performance | RSC | 2017 | yes
3392 | ['bulk ZnO material'] | bulk ZnO material | ThermCond | ThermCond | total | [295] | 295 | Kelvin^(1.0) |  | [100.0] | 100 | Kelvin^(-1.0) Meter^(-1.0) Watt^(1.0) |  |  | ({ thermal conductivity }: Fig. S8a) and the previous data on the normal bulk ZnO material (∼100 W m−1 K−1 at RT) FROM: Compared to the ZnO commercial powder (T-CZnO-Com-1200C, Fig. S8a) and the previous data on the normal bulk ZnO material (∼100 W m−1 K−1 at RT, for example in ref. 17–19), our sintered T-NZnOP sample pellets (especially, T-ZnOP-750C, ∼46.9 W m−1 K−1 at RT) showed reduction in thermal conductivity. | 10.1039-c7ra05067d.html |  |  |  |  | comma-level | thermal conductivity | An alternative, faster and simpler method for the formation of hierarchically porous ZnO particles and their thermoelectric performance | RSC | 2017 | yes
3393 | ['single crystal SnSe'] | single crystal SnSe | ThermCond | ThermCond | lattice | [875.0] | 875 | Kelvin^(1.0) | [875.0] | [0.3] | 0.3 | Kelvin^(-1.0) Meter^(-1.0) Watt^(1.0) |  |  | ({ lattice thermal conductivity }: ∼0.3 Wm-1K-1 along the c direction and ∼0.35 Wm-1K-1 along the b direction at 875 K) of single crystal SnSe .) FROM: As far as we know, the lattice thermal conductivity for polycrystalline SnSe is much higher than that (∼0.2 Wm-1K-1 along the a direction, ∼0.3 Wm-1K-1 along the c direction and ∼0.35 Wm-1K-1 along the b direction at 875 K) of single crystal SnSe . | 10.1016-j.jallcom.2016.07.291.xml |  |  | c direction |  | comma-level | lattice thermal conductivity | Enhanced thermoelectric performance of highly oriented polycrystalline SnSe based composites incorporated with SnTe nanoinclusions | Elsevier | 2016 | no
3394 | ['0.5 mol % SnTe / Ag0.005Sn0.995Se'] | 0.5 mol % SnTe / Ag0.005Sn0.995Se | ThermCond | ThermCond | lattice | [875.0] | 875 | Kelvin^(1.0) | [875.0] | [0.38] | 0.38 | Kelvin^(-1.0) Meter^(-1.0) Watt^(1.0) |  |  | (However, as shown in the inset of , for the composite sample 0.5 mol% SnTe/Ag0.005Sn0.995Se, the lattice thermal conductivity at 875 K is ∼0.38 Wm-1K-1, which is slightly higher) FROM: However, as shown in the inset of , for the composite sample 0.5 mol% SnTe/Ag0.005Sn0.995Se, the lattice thermal conductivity at 875 K is ∼0.38 Wm-1K-1, which is slightly higher than that (∼0.35 Wm-1K-1) of single crystal SnSe along the b direction. | 10.1016-j.jallcom.2016.07.291.xml |  |  |  |  | comma-level | lattice thermal conductivity | Enhanced thermoelectric performance of highly oriented polycrystalline SnSe based composites incorporated with SnTe nanoinclusions | Elsevier | 2016 | no
3395 | ['single crystal SnSe'] | single crystal SnSe | ThermCond | ThermCond | lattice | [875.0] | 875 | Kelvin^(1.0) | [875.0] | [0.35] | 0.35 | Kelvin^(-1.0) Meter^(-1.0) Watt^(1.0) |  |  | ({ lattice thermal conductivity at 875 K }: that (∼0.35 Wm-1K-1) of single crystal SnSe along the b direction.) FROM: However, as shown in the inset of , for the composite sample 0.5 mol% SnTe/Ag0.005Sn0.995Se, the lattice thermal conductivity at 875 K is ∼0.38 Wm-1K-1, which is slightly higher than that (∼0.35 Wm-1K-1) of single crystal SnSe along the b direction. | 10.1016-j.jallcom.2016.07.291.xml |  |  | b direction |  | comma-level | lattice thermal conductivity | Enhanced thermoelectric performance of highly oriented polycrystalline SnSe based composites incorporated with SnTe nanoinclusions | Elsevier | 2016 | no
3396 | ['CeFe4Sb12'] | CeFe4Sb12 | ThermCond | ThermCond | total | [295] | 295 | Kelvin^(1.0) |  | [2.3] | 2.3 | Kelvin^(-1.0) Meter^(-1.0) Watt^(1.0) |  |  | ({ at room temperature }: The room temperature thermal conductivity of the x = 0.04 and x = 0.1 samples is about 2.3 W m−1 K−1, which is 17.8% less than that of the CeFe4Sb12 sample.) FROM: The room temperature thermal conductivity of the x = 0.04 and x = 0.1 samples is about 2.3 W m−1 K−1, which is 17.8% less than that of the CeFe4Sb12 sample. | 10.1039-c6ta06325j.html |  |  |  |  | comma-level | thermal conductivity | Enhancement of thermoelectric properties of Ce0.9Fe3.75Ni0.25Sb12 p-type skutterudite by tellurium addition | RSC | 2016 | no
3397 | ['CeFe4Sb12'] | CeFe4Sb12 | ThermCond | ThermCond | lattice | [295] | 295 | Kelvin^(1.0) |  | [1.48] | 1.48 | Kelvin^(-1.0) Meter^(-1.0) Watt^(1.0) |  |  | ({ at room temperature }: The room temperature κL of the CeFe4Sb12 sample in our work is 1.48 W m−1 K−1) FROM: The room temperature κL of the CeFe4Sb12 sample in our work is 1.48 W m−1 K−1, which is a little larger than that (about 1.28 W m−1 K−1) reported by Qiu et al. | 10.1039-c6ta06325j.html |  |  |  |  | comma-level | κL | Enhancement of thermoelectric properties of Ce0.9Fe3.75Ni0.25Sb12 p-type skutterudite by tellurium addition | RSC | 2016 | no
3398 | ['Ce0.9Fe3.75Ni0.25Sb11.9Te0.1'] | Ce0.9Fe3.75Ni0.25Sb11.9Te0.1 | ThermCond | ThermCond | lattice | [773.0] | 773 | Kelvin^(1.0) | [773.0] | [0.97] | 0.97 | Kelvin^(-1.0) Meter^(-1.0) Watt^(1.0) |  |  | ( and the lowest lattice thermal conductivity of 0.97 W m−1 K−1 was obtained in the Ce0.9Fe3.75Ni0.25Sb11.9Te0.1 sample at 773 K.) FROM: The lattice thermal conductivity of Ce0.9Fe3.75Ni0.25Sb12−xTex decreases with the rise of x, and the lowest lattice thermal conductivity of 0.97 W m−1 K−1 was obtained in the Ce0.9Fe3.75Ni0.25Sb11.9Te0.1 sample at 773 K. | 10.1039-c6ta06325j.html |  |  |  |  | comma-level | lattice thermal conductivity | Enhancement of thermoelectric properties of Ce0.9Fe3.75Ni0.25Sb12 p-type skutterudite by tellurium addition | RSC | 2016 | no
3399 | ['Ti0.8Hf0.2NiSn'] | Ti0.8Hf0.2NiSn | ThermCond | ThermCond | lattice | [750.0] | 750 | Kelvin^(1.0) | [750.0] | [3.8] | 3.8 | Kelvin^(-1.0) Meter^(-1.0) Watt^(1.0) |  |  | ({ lattice thermal conductivity at 750 K }: 3.8 W K−1 m−1 (45% decrease) for Ti0.8Hf0.2NiSn and improve peak zT from 0.3) FROM: For example, Hf substituting Ti has proven to reduce the lattice thermal conductivity effectively from 6.9 W K−1 m−1 to 3.8 W K−1 m−1 (45% decrease) for Ti0.8Hf0.2NiSn and improve peak zT from 0.3 to 0.4 at 750 K. | 10.1039-c7ee03062b.html |  |  |  |  | comma-level | lattice thermal conductivity | Impact of Ni content on the thermoelectric properties of half-Heusler TiNiSn | RSC | 2018 | no
3400 | ['Ni-rich TiNiSn'] | Ni-rich TiNiSn | ThermCond | ThermCond | lattice | [300.0] | 300 | Kelvin^(1.0) | [300.0] | [3.8] | 3.8 | Kelvin^(-1.0) Meter^(-1.0) Watt^(1.0) |  |  | (A much suppressed lattice thermal conductivity is found in Ni-rich TiNiSn, which takes a value of about 3.8 W m−1 K−1 at 300 K ) FROM: A much suppressed lattice thermal conductivity is found in Ni-rich TiNiSn, which takes a value of about 3.8 W m−1 K−1 at 300 K compared to 6.0 W m−1 K−1 for Ni-poor TiNiSn. | 10.1039-c7ee03062b.html |  | suppressed |  |  | comma-level | lattice thermal conductivity | Impact of Ni content on the thermoelectric properties of half-Heusler TiNiSn | RSC | 2018 | no
3401 | ['TiNiSn'] | TiNiSn | ThermCond | ThermCond | lattice | [300.0] | 300 | Kelvin^(1.0) | [300.0] | [6.0] | 6 | Kelvin^(-1.0) Meter^(-1.0) Watt^(1.0) |  |  | ({ lattice thermal conductivity at 300 K }: 6.0 W m−1 K−1 for Ni-poor TiNiSn.) FROM: A much suppressed lattice thermal conductivity is found in Ni-rich TiNiSn, which takes a value of about 3.8 W m−1 K−1 at 300 K compared to 6.0 W m−1 K−1 for Ni-poor TiNiSn. | 10.1039-c7ee03062b.html |  |  |  |  | comma-level | lattice thermal conductivity | Impact of Ni content on the thermoelectric properties of half-Heusler TiNiSn | RSC | 2018 | no
3402 | ['TE oxide materials'] | TE oxide materials | ThermCond | ThermCond | total | [1000.0] | 1000 | Kelvin^(1.0) | [1000.0] | [2.0] | 2 | Kelvin^(-1.0) Meter^(-1.0) Watt^(1.0) |  |  | (So the electrical and thermal conductivities of oxides are difficult to be decoupled and the TE performance of the extensively studied TE oxide materials, such as ZnO (ZT ∼ 0.44, κ ∼ 2.0 W m−1 K−1 at 1000 K), SrTiO3 (ZT ∼ 0.21, κ ∼ 3.0 W m−1 K−1 at 750 K), In2O3 (ZT ∼ 0.46, κ ∼ 2.0 W m−1 K−1 at 1273 K), are much lower) FROM: So the electrical and thermal conductivities of oxides are difficult to be decoupled and the TE performance of the extensively studied TE oxide materials, such as ZnO (ZT ∼ 0.44, κ ∼ 2.0 W m−1 K−1 at 1000 K), SrTiO3 (ZT ∼ 0.21, κ ∼ 3.0 W m−1 K−1 at 750 K), In2O3 (ZT ∼ 0.46, κ ∼ 2.0 W m−1 K−1 at 1273 K), are much lower than those of the traditional TE alloys including PbTe, Bi2Te3, and SiGe. | 10.1039-c3ta11806a.html |  |  |  |  | comma-level | thermal conductivities | Enhanced thermoelectric performance of Ca-doped BiCuSeO in a wide temperature range | RSC | 2013 | no
3403 | ['Bi0.875Ca0.125CuSeO'] | Bi0.875Ca0.125CuSeO | ThermCond | ThermCond | total | [773.0] | 773 | Kelvin^(1.0) | [773.0] | [0.75] | 0.75 | Kelvin^(-1.0) Meter^(-1.0) Watt^(1.0) |  |  | ({ thermal conductivity }: and then reached 0.75 W m−1 K−1 at 773 K for Bi0.875Ca0.125CuSeO.) FROM: After doping, the total thermal conductivity increased to 0.65 W m−1 K−1 at 773 K for the sample with x = 0.075, and then reached 0.75 W m−1 K−1 at 773 K for Bi0.875Ca0.125CuSeO. | 10.1039-c3ta11806a.html |  |  |  |  | comma-level | thermal conductivity | Enhanced thermoelectric performance of Ca-doped BiCuSeO in a wide temperature range | RSC | 2013 | no
3404 | ['Cu2CdSnSe4â'] | Cu2CdSnSe4â | ThermCond | ThermCond | total | [725.0] | 725 | Kelvin^(1.0) | [725.0] | [0.56] | 0.56 | Kelvin^(-1.0) Meter^(-1.0) Watt^(1.0) |  |  | ({ at 725 K) }: We report herein a Cu2CdSnSe4â€“CdSe composite that exhibits low thermal conductivity (~ 0.56 W m-1 K-1)) FROM: We report herein a Cu2CdSnSe4â€“CdSe composite that exhibits low thermal conductivity (~ 0.56 W m-1 K-1), resulting in high thermoelectric figure of merit (ZT) of ~ 0.65 (at 725 K). | 10.1007-s11664-019-07012-0.txt |  |  |  |  | comma-level | thermal conductivity | Improving the Thermoelectric Performance of Tetrahedrally Bonded Quaternary Selenide Cu2CdSnSe4 Using CdSe Precipitates | Springer | 2019 | no
3405 | ['Cu3Sb0.975Sn0.025Se4'] | Cu3Sb0.975Sn0.025Se4 | ThermCond | ThermCond | total | [673.0] | 673 | Kelvin^(1.0) | [673.0] | [0.99] | 0.99 | Kelvin^(-1.0) Meter^(-1.0) Watt^(1.0) |  |  | (The highest ZT reported in Cu3Sb0.975Sn0.025Se4 synthesized by a fusion method reaches 0.72 at 673 K due to its fairly low thermal conductivity (0.99 W m−1 K−1) at 673 K.) FROM: The highest ZT reported in Cu3Sb0.975Sn0.025Se4 synthesized by a fusion method reaches 0.72 at 673 K due to its fairly low thermal conductivity (0.99 W m−1 K−1) at 673 K. | 10.1039-c3dt52447g.html |  |  |  |  | comma-level | thermal conductivity | Co-precipitation synthesis of nanostructured Cu3SbSe4 and its Sn-doped sample with high thermoelectric performance | RSC | 2014 | no
3407 | ['un-doped Cu3SbSe4 HP-350-1h'] | un-doped Cu3SbSe4 HP-350-1h | ThermCond | ThermCond | total | [300.0, 375.0] | 337.5 | Kelvin^(1.0) | [300.0, 375.0] | [1.1, 3.65] | 2.375 | Kelvin^(-1.0) Meter^(-1.0) Watt^(1.0) |  |  | ({ κ at 300–375 K }: the values of 1.1–3.65 W m−1 K−1 of the un-doped Cu3SbSe4 HP-350-1h) FROM: As compared to the values of 1.1–3.65 W m−1 K−1 of the un-doped Cu3SbSe4 HP-350-1h, κ for the Sn-doped sample Cu3Sb0.98Sn0.02Se4 HP-350-1h decreases in the temperature range of 300–375 K. | 10.1039-c3dt52447g.html |  |  |  |  | comma-level | κ | Co-precipitation synthesis of nanostructured Cu3SbSe4 and its Sn-doped sample with high thermoelectric performance | RSC | 2014 | no
3408 | ['Cu3SbSe3'] | Cu3SbSe3 | ThermCond | ThermCond | total | [295] | 295 | Kelvin^(1.0) |  | [0.9] | 0.9 | Kelvin^(-1.0) Meter^(-1.0) Watt^(1.0) |  |  | ({ at room temperature }: which can also explain why Cu3SbSe3 with a low room temperature thermal conductivity (0.9 W K−1 m−1) as shown in Table 1 embedded in Cu3Sb0.98Sn0.02Se4 does not lower the thermal conductivity as ) FROM: The reason is that the Cu3SbSe3 content is small as compared to the main phase Cu3Sb0.98Sn0.02Se4 as shown in Fig. 5, which can also explain why Cu3SbSe3 with a low room temperature thermal conductivity (0.9 W K−1 m−1) as shown in Table 1 embedded in Cu3Sb0.98Sn0.02Se4 does not lower the thermal conductivity as compared to the pure phase Cu3Sb0.975Sn0.025Se4. | 10.1039-c3dt52447g.html |  |  |  |  | comma-level | thermal conductivity | Co-precipitation synthesis of nanostructured Cu3SbSe4 and its Sn-doped sample with high thermoelectric performance | RSC | 2014 | no
3409 | ['pristine BiCuSeO'] | pristine BiCuSeO | ThermCond | ThermCond | total | [300.0] | 300 | Kelvin^(1.0) | [300.0] | [0.63] | 0.63 | Kelvin^(-1.0) Meter^(-1.0) Watt^(1.0) |  |  | (A κtot of 0.63 W m−1 K−1 is obtained for pristine BiCuSeO at 300 K) FROM: A κtot of 0.63 W m−1 K−1 is obtained for pristine BiCuSeO at 300 K, and decreases to 0.28 W m−1 K−1 at 873 K. κtot decreases from 0.4 W m−1 K−1 for Bi0.96Yb0.04CuSeO to 0.31 W m−1 K−1 for Bi0.7Yb0.3CuSeO at 873 K. | 10.1039-c8tc02700e.html |  |  |  |  | comma-level | κtot | Optimizing the thermoelectric transport properties of BiCuSeO via doping with the rare-earth variable-valence element Yb | RSC | 2018 | no
3410 | ['Bi0.96Yb0.04CuSeO'] | Bi0.96Yb0.04CuSeO | ThermCond | ThermCond | total | [873.0] | 873 | Kelvin^(1.0) | [873.0] | [0.28] | 0.28 | Kelvin^(-1.0) Meter^(-1.0) Watt^(1.0) |  |  | (0.28 W m−1 K−1 at 873 K. κtot decreases from 0.4 W m−1 K−1 for Bi0.96Yb0.04CuSeO) FROM: A κtot of 0.63 W m−1 K−1 is obtained for pristine BiCuSeO at 300 K, and decreases to 0.28 W m−1 K−1 at 873 K. κtot decreases from 0.4 W m−1 K−1 for Bi0.96Yb0.04CuSeO to 0.31 W m−1 K−1 for Bi0.7Yb0.3CuSeO at 873 K. | 10.1039-c8tc02700e.html |  |  |  |  | comma-level | κtot | Optimizing the thermoelectric transport properties of BiCuSeO via doping with the rare-earth variable-valence element Yb | RSC | 2018 | no
3411 | ['Bi0.7Yb0.3CuSeO'] | Bi0.7Yb0.3CuSeO | ThermCond | ThermCond | total | [873.0] | 873 | Kelvin^(1.0) | [873.0] | [0.31] | 0.31 | Kelvin^(-1.0) Meter^(-1.0) Watt^(1.0) |  |  | ({ κtot }: 0.31 W m−1 K−1 for Bi0.7Yb0.3CuSeO at 873 K.) FROM: A κtot of 0.63 W m−1 K−1 is obtained for pristine BiCuSeO at 300 K, and decreases to 0.28 W m−1 K−1 at 873 K. κtot decreases from 0.4 W m−1 K−1 for Bi0.96Yb0.04CuSeO to 0.31 W m−1 K−1 for Bi0.7Yb0.3CuSeO at 873 K. | 10.1039-c8tc02700e.html |  |  |  |  | comma-level | κtot | Optimizing the thermoelectric transport properties of BiCuSeO via doping with the rare-earth variable-valence element Yb | RSC | 2018 | no
3412 | ['Cu1.7Ag0.3CdSnSe4 compound'] | Cu1.7Ag0.3CdSnSe4 compound | ThermCond | ThermCond | total | [723.0] | 723 | Kelvin^(1.0) | [723.0] | [0.37] | 0.37 | Kelvin^(-1.0) Meter^(-1.0) Watt^(1.0) |  |  | ({ thermal conductivity at 723 K }: reaching a minimum of 0.37 W m−1 K−1 for the Cu1.7Ag0.3CdSnSe4 compound) FROM: Furthermore, except for Cu1.9Ag0.1CdSnSe4, which has a relatively high thermal conductivity due to a much higher electrical conductivity, the thermal conductivity of solid solutions at their working temperature around 723 K is remarkably decreased, reaching a minimum of 0.37 W m−1 K−1 for the Cu1.7Ag0.3CdSnSe4 compound, a reduction by ∼38% compared with the sample of x = 0. | 10.1039-c5tc02948a.html |  |  |  |  | comma-level | thermal conductivity | Colloidal synthesis of Cu2−xAgxCdSnSe4 nanocrystals: microstructures facilitate high performance thermoelectricity | RSC | 2015 | no
3413 | ['SnSe'] | SnSe | ThermCond | ThermCond | lattice | [923.0] | 923 | Kelvin^(1.0) | [923.0] | [0.4] | 0.4 | Kelvin^(-1.0) Meter^(-1.0) Watt^(1.0) |  |  | (Recently, SnSe surprised the scientific community as a new promising thermoelectric material, exhibiting one of the lowest lattice thermal conductivities known for crystalline materials (<0.4 W m−1 K−1 at 923 K) and even without doping, achieving high ZTs > 2.3 at 723–973 K along the b- and c-crystallographic directions.) FROM: Recently, SnSe surprised the scientific community as a new promising thermoelectric material, exhibiting one of the lowest lattice thermal conductivities known for crystalline materials (<0.4 W m−1 K−1 at 923 K) and even without doping, achieving high ZTs > 2.3 at 723–973 K along the b- and c-crystallographic directions. | 10.1039-c6ee01755j.html |  |  | b- and c-crystallographic directions |  | comma-level | lattice thermal conductivities | SnSe: a remarkable new thermoelectric material | RSC | 2016 | no
3414 | ['undoped SnSe'] | undoped SnSe | ThermCond | ThermCond | total | [295] | 295 | Kelvin^(1.0) |  | [0.46] | 0.46 | Kelvin^(-1.0) Meter^(-1.0) Watt^(1.0) |  |  | ({ at room temperature }: the values of κtot for undoped SnSe are ∼0.46 Wm−1K−1) FROM: At room temperature, the values of κtot for undoped SnSe are ∼0.46 Wm−1K−1, 0.70 Wm−1K−1 and 0.68 W m−1 K−1 along the a, b and c axis directions, respectively. | 10.1039-c6ee01755j.html |  |  |  |  | comma-level | κtot | SnSe: a remarkable new thermoelectric material | RSC | 2016 | no
3415 | ['polycrystalline SnSe0.98'] | polycrystalline SnSe0.98 | ThermCond | ThermCond | total | [295] | 295 | Kelvin^(1.0) |  | [0.2] | 0.2 | Kelvin^(-1.0) Meter^(-1.0) Watt^(1.0) |  |  | ( and reported an ultralow thermal conductivity value <0.2 W m−1 K−1 at room temperature for polycrystalline SnSe0.98.) FROM: A recent neutron powder diffraction study demonstrated an exceptionally high anharmonicity of the chemical bonds of SnSe, and reported an ultralow thermal conductivity value <0.2 W m−1 K−1 at room temperature for polycrystalline SnSe0.98. | 10.1039-c6ee01755j.html |  |  |  |  | comma-level | thermal conductivity | SnSe: a remarkable new thermoelectric material | RSC | 2016 | no
3416 | ['SnSe0.95'] | SnSe0.95 | ThermCond | ThermCond | total | [295] | 295 | Kelvin^(1.0) |  | [0.21] | 0.21 | Kelvin^(-1.0) Meter^(-1.0) Watt^(1.0) |  |  | (Bera et al. also reported a very low thermal conductivity of ∼0.21 W m−1 K−1 at room temperature for SnSe0.95 by introducing Se deficiency.) FROM: Bera et al. also reported a very low thermal conductivity of ∼0.21 W m−1 K−1 at room temperature for SnSe0.95 by introducing Se deficiency. | 10.1039-c6ee01755j.html |  |  |  |  | comma-level | thermal conductivity | SnSe: a remarkable new thermoelectric material | RSC | 2016 | no
3417 | ['polycrystalline SnSe'] | polycrystalline SnSe | ThermCond | ThermCond | total | [773.0] | 773 | Kelvin^(1.0) | [773.0] | [0.25] | 0.25 | Kelvin^(-1.0) Meter^(-1.0) Watt^(1.0) |  |  | (They found that the thermal conductivity of polycrystalline SnSe will decrease when the powders are processed in an inert atmosphere glove box and will closely approach the 0.25 W m−1 K−1 value at 773 K) FROM: They found that the thermal conductivity of polycrystalline SnSe will decrease when the powders are processed in an inert atmosphere glove box and will closely approach the 0.25 W m−1 K−1 value at 773 K, which is comparable to or even lower than the values of 0.30 W m−1 K−1 (c axis) and 0.35 W m−1 K−1 (b axis) of SnSe single crystals. | 10.1039-c6ee01755j.html |  | processed |  |  | comma-level | thermal conductivity | SnSe: a remarkable new thermoelectric material | RSC | 2016 | no
3418 | ['SnSe single crystals'] | SnSe single crystals | ThermCond | ThermCond | total | [773.0] | 773 | Kelvin^(1.0) | [773.0] | [0.35] | 0.35 | Kelvin^(-1.0) Meter^(-1.0) Watt^(1.0) |  |  | ({ thermal conductivity at 773 K }: the values of 0.30 W m−1 K−1 (c axis) and 0.35 W m−1 K−1 (b axis) of SnSe single crystals.) FROM: They found that the thermal conductivity of polycrystalline SnSe will decrease when the powders are processed in an inert atmosphere glove box and will closely approach the 0.25 W m−1 K−1 value at 773 K, which is comparable to or even lower than the values of 0.30 W m−1 K−1 (c axis) and 0.35 W m−1 K−1 (b axis) of SnSe single crystals. | 10.1039-c6ee01755j.html |  |  | c axis |  | comma-level | thermal conductivity | SnSe: a remarkable new thermoelectric material | RSC | 2016 | no
3419 | ['polycrystalline SnSe'] | polycrystalline SnSe | ThermCond | ThermCond | total | [773.0] | 773 | Kelvin^(1.0) | [773.0] | [0.3] | 0.3 | Kelvin^(-1.0) Meter^(-1.0) Watt^(1.0) |  |  | ( a similar low thermal conductivity of 0.30 W m−1 K−1 at 773 K was also observed in polycrystalline SnSe strictly handled in an inert atmosphere glove box.) FROM: Indeed, a similar low thermal conductivity of 0.30 W m−1 K−1 at 773 K was also observed in polycrystalline SnSe strictly handled in an inert atmosphere glove box. | 10.1039-c6ee01755j.html |  |  |  |  | comma-level | thermal conductivity | SnSe: a remarkable new thermoelectric material | RSC | 2016 | no
3420 | ['PbTe'] | PbTe | ThermCond | ThermCond | lattice | [295] | 295 | Kelvin^(1.0) |  | [0.68] | 0.68 | Kelvin^(-1.0) Meter^(-1.0) Watt^(1.0) |  |  | ({ at room temperature }: and 1.45 for PbTe corresponding to a lattice thermal conductivity of 0.68 W m−1 K−1) FROM: In contrast, the Grüneisen parameter is 2.05 for AgSbTe2, 3.5 for AgSbSe2, and 1.45 for PbTe corresponding to a lattice thermal conductivity of 0.68 W m−1 K−1, 0.48 W m−1 K−1 and 2.3 W m−1 K−1, respectively, measured at room temperature. | 10.1039-c6ee01755j.html |  |  |  |  | comma-level | lattice thermal conductivity | SnSe: a remarkable new thermoelectric material | RSC | 2016 | no
3421 | ['ZnO'] | ZnO | ThermCond | ThermCond | total | [323.0] | 323 | Kelvin^(1.0) | [323.0] | [3.2] | 3.2 | Kelvin^(-1.0) Meter^(-1.0) Watt^(1.0) |  |  | ({ at 323 K }: the thermal conductivity (κ) ∼3.2 W m−1 K−1 is obtained for the optimised ZnO dispersion) FROM: At 323 K, the thermal conductivity (κ) ∼3.2 W m−1 K−1 is obtained for the optimised ZnO dispersion, x = 0.05–0.075 in (ZrNiSn)1−x(ZnO)x, which corresponds to ∼50% reduction ZrNiSn. | 10.1016-j.mtla.2018.05.006.xml |  |  |  |  | comma-level | thermal conductivity | A nanocomposite approach for enhancement of thermoelectric performance in Hafnium-free Half-Heuslers | Elsevier | 2018 | no
3422 | ['Sn0.8Ge0.2Se'] | Sn0.8Ge0.2Se | ThermCond | ThermCond | total | [390.0] | 390 | Kelvin^(1.0) | [390.0] | [0.23] | 0.23 | Kelvin^(-1.0) Meter^(-1.0) Watt^(1.0) |  |  | ({ thermal conductivity }: with an observed lowest value of 0.23 W m-1 K-1 at 390 K for the Sn0.8Ge0.2Se composition.) FROM: The general trend is a monotonous decrease of the thermal conductivity as temperature increases, with an observed lowest value of 0.23 W m-1 K-1 at 390 K for the Sn0.8Ge0.2Se composition. | 10.1038-srep26774.txt |  |  |  |  | comma-level | thermal conductivity | Giant Seebeck effect in Ge-doped SnSe | Springer | 2016 | yes
3423 | ['single-crystal SnSe'] | single-crystal SnSe | ThermCond | ThermCond | total | [300.0, 400.0] | 350 | Kelvin^(1.0) | [300.0, 400.0] | [0.46, 0.37] | 0.415 | Kelvin^(-1.0) Meter^(-1.0) Watt^(1.0) |  |  | (For single-crystal SnSe reported thermal conductivity values in the range 300–400 K are around 0.46–0.37 W m-1 K-1 along the a crystallographic direction and 0.7–0.5 W m-1 K-1 along the b and c directions.) FROM: For single-crystal SnSe reported thermal conductivity values in the range 300–400 K are around 0.46–0.37 W m-1 K-1 along the a crystallographic direction and 0.7–0.5 W m-1 K-1 along the b and c directions. | 10.1038-srep26774.txt |  |  | crystallographic direction |  | comma-level | thermal conductivity | Giant Seebeck effect in Ge-doped SnSe | Springer | 2016 | yes
3424 | ['CT2'] | CT2 | ThermCond | ThermCond | total | [524.0] | 524 | Kelvin^(1.0) | [524.0] | [3.8] | 3.8 | Kelvin^(-1.0) Meter^(-1.0) Watt^(1.0) |  |  | (The maximum thermoelectric figure of merit of 0.03 at 524 K is achieved for the sample CT2 owing to its higher power factor (0.24 mW m−1 K−2) and lower thermal conductivity (3.8 W m−1 K−1).) FROM: The maximum thermoelectric figure of merit of 0.03 at 524 K is achieved for the sample CT2 owing to its higher power factor (0.24 mW m−1 K−2) and lower thermal conductivity (3.8 W m−1 K−1). | 10.1039-c8dt04351e.html |  |  |  |  | comma-level | thermal conductivity | Investigation on the structure and thermoelectric properties of CuxTe binary compounds | RSC | 2019 | no
3425 | ['CT2'] | CT2 | ThermCond | ThermCond | total | [524.0] | 524 | Kelvin^(1.0) | [524.0] | [3.8] | 3.8 | Kelvin^(-1.0) Meter^(-1.0) Watt^(1.0) |  |  | (The thermal conductivity of CT2 (3.80 W m−1 K−1 at 524 K) was the least among the three samples and ) FROM: The thermal conductivity of CT2 (3.80 W m−1 K−1 at 524 K) was the least among the three samples and comparable with that in ref. 26. | 10.1039-c8dt04351e.html |  |  |  |  | comma-level | thermal conductivity | Investigation on the structure and thermoelectric properties of CuxTe binary compounds | RSC | 2019 | no
3426 | ['CT2'] | CT2 | ThermCond | ThermCond | total | [524.0] | 524 | Kelvin^(1.0) | [524.0] | [3.8] | 3.8 | Kelvin^(-1.0) Meter^(-1.0) Watt^(1.0) |  |  | (This higher zT (0.03 at 524 K) was obtained for CT2 owing to the higher power factor (0.24 mW m−1 K−2 at 524 K) and lower thermal conductivity (3.80 W m−1 K−1 at 524 K).) FROM: This higher zT (0.03 at 524 K) was obtained for CT2 owing to the higher power factor (0.24 mW m−1 K−2 at 524 K) and lower thermal conductivity (3.80 W m−1 K−1 at 524 K). | 10.1039-c8dt04351e.html |  |  |  |  | comma-level | thermal conductivity | Investigation on the structure and thermoelectric properties of CuxTe binary compounds | RSC | 2019 | no
3427 | ['polycrystalline LaFe4Sb12'] | polycrystalline LaFe4Sb12 | ThermCond | ThermCond | lattice | [295] | 295 | Kelvin^(1.0) |  | [1.5] | 1.5 | Kelvin^(-1.0) Meter^(-1.0) Watt^(1.0) |  |  | ({ at room temperature }: The room temperature value of κL for dense polycrystalline LaFe4Sb12 is approximately 1.5 Wm-1K-1.) FROM: The room temperature value of κL for dense polycrystalline LaFe4Sb12 is approximately 1.5 Wm-1K-1. | 10.1016-S0168-1273(02)33001-0.xml |  |  |  |  | comma-level | κL | Filled Skutterudites | Elsevier | 2003 | no
3428 | ['silver thallium tellurides'] | silver thallium tellurides | ThermCond | ThermCond | total | [295] | 295 | Kelvin^(1.0) |  | [0.25] | 0.25 | Kelvin^(-1.0) Meter^(-1.0) Watt^(1.0) |  |  | ({ thermal conductivity }: especially that of silver thallium tellurides is around 0.25 W/m/K at room temperature.) FROM: However, the thermal conductivity of the thallium compounds is below 0.5 W/m/K; especially that of silver thallium tellurides is around 0.25 W/m/K at room temperature. | 10.1557-PROC-0886-F09-05.txt |  |  |  |  | comma-level | thermal conductivity | Extremely Low Thermal Conductivity Substances as Novel Thermoelectric Materials | Springer | 2006 | no
3429 | ['PbSe'] | PbSe | ThermCond | ThermCond | total | [623.0] | 623 | Kelvin^(1.0) | [623.0] | [0.939] | 0.939 | Kelvin^(-1.0) Meter^(-1.0) Watt^(1.0) |  |  | ({ at 623 K }: the contribution of the heterojunction between PbSe and Cu3SbSe4, κtot decreases from 0.939 Wm−1K−1) FROM: Finally, due to the contribution of the heterojunction between PbSe and Cu3SbSe4, κtot decreases from 0.939 Wm−1K−1 to 0.596 Wm−1K−1 in Cu3Sb0.94Pb0.06Se4 at 623 K. | 10.1016-j.jallcom.2019.07.292.xml |  |  |  |  | comma-level | κtot | Improvement of thermoelectric properties of Cu3SbSe4 hierarchical with in-situ second phase synthesized by microwave-assisted solvothermal method | Elsevier | 2019 | no
3430 | ['Cu3Sb0.94Pb0.06Se4'] | Cu3Sb0.94Pb0.06Se4 | ThermCond | ThermCond | total | [623.0] | 623 | Kelvin^(1.0) | [623.0] | [0.596] | 0.596 | Kelvin^(-1.0) Meter^(-1.0) Watt^(1.0) |  |  | ({ κtot }: 0.596 Wm−1K−1 in Cu3Sb0.94Pb0.06Se4 at 623 K.) FROM: Finally, due to the contribution of the heterojunction between PbSe and Cu3SbSe4, κtot decreases from 0.939 Wm−1K−1 to 0.596 Wm−1K−1 in Cu3Sb0.94Pb0.06Se4 at 623 K. | 10.1016-j.jallcom.2019.07.292.xml |  |  |  |  | comma-level | κtot | Improvement of thermoelectric properties of Cu3SbSe4 hierarchical with in-situ second phase synthesized by microwave-assisted solvothermal method | Elsevier | 2019 | no
3431 | ['Cu3Sb0.96Pb0.04Se4'] | Cu3Sb0.96Pb0.04Se4 | ThermCond | ThermCond | total | [623.0] | 623 | Kelvin^(1.0) | [623.0] | [0.56] | 0.56 | Kelvin^(-1.0) Meter^(-1.0) Watt^(1.0) |  |  | ( Cu3Sb0.96Pb0.04Se4 attains a maximum zT of 0.52 at 623 K by a relatively low thermal conductivity of 0.56 W m−1 K−1 and relatively high power factor of 528.65 μWm−1K−2) FROM: overall, Cu3Sb0.96Pb0.04Se4 attains a maximum zT of 0.52 at 623 K by a relatively low thermal conductivity of 0.56 W m−1 K−1 and relatively high power factor of 528.65 μWm−1K−2, which is about 80% higher than that of the un-doped samples. | 10.1016-j.jallcom.2019.07.292.xml |  |  |  |  | comma-level | thermal conductivity | Improvement of thermoelectric properties of Cu3SbSe4 hierarchical with in-situ second phase synthesized by microwave-assisted solvothermal method | Elsevier | 2019 | no
3432 | ['CNT'] | CNT | ThermCond | ThermCond | total | [295] | 295 | Kelvin^(1.0) |  | [0.34] | 0.34 | Kelvin^(-1.0) Meter^(-1.0) Watt^(1.0) |  |  | (With a CNT concentration of 20 wt.%, these composites exhibit a electrical conductivity of 48 S/cm, thermal conductivity of 0.34 Wm-1K-1 and a ZT greater than 0.006 at RT.) FROM: With a CNT concentration of 20 wt.%, these composites exhibit a electrical conductivity of 48 S/cm, thermal conductivity of 0.34 Wm-1K-1 and a ZT greater than 0.006 at RT. | 10.1016-j.progpolymsci.2011.11.003.xml |  |  |  |  | comma-level | thermal conductivity | Research progress on polymer–inorganic thermoelectric nanocomposite materials | Elsevier | 2012 | no
3433 | ['SiO2'] | SiO2 | ThermCond | ThermCond | total | [295] | 295 | Kelvin^(1.0) |  | [1.36] | 1.36 | Kelvin^(-1.0) Meter^(-1.0) Watt^(1.0) |  |  | (The thermal conductivity κ was measured by the static comparative method [] using a transparent SiO2 (κ = 1.36 W/Km at room temperature) as a standard sample in 5 × 10− 5 torr.) FROM: The thermal conductivity κ was measured by the static comparative method [] using a transparent SiO2 (κ = 1.36 W/Km at room temperature) as a standard sample in 5 × 10− 5 torr. | 10.1016-B978-044482548-3-50088-3.xml |  |  |  |  | comma-level | thermal conductivity | Microstructure and thermoelectric properties of p-type Bi0.5Sb1.5Te3 fabricated by hot pressing | Elsevier | 1997 | no
3434 | ['Pr0.6Sr0.3Ag0.1MnO3'] | Pr0.6Sr0.3Ag0.1MnO3 | ThermCond | ThermCond | total | [295] | 295 | Kelvin^(1.0) |  | [2.65] | 2.65 | Kelvin^(-1.0) Meter^(-1.0) Watt^(1.0) |  |  | ( thermal conductivity gets smaller to exceed at room temperature κRT = 2.65 Wm-1K-1 for Pr0.6Sr0.3Ag0.1MnO3 and 3.4 Wm-1K-1 for Pr0.6Sr0.35Ag0.05MnO3) FROM: With increasing silver content, thermal conductivity gets smaller to exceed at room temperature κRT = 2.65 Wm-1K-1 for Pr0.6Sr0.3Ag0.1MnO3 and 3.4 Wm-1K-1 for Pr0.6Sr0.35Ag0.05MnO3, respectively. | 10.1007-s10853-020-04484-y.txt |  |  |  |  | comma-level | thermal conductivity | Electrical and thermal properties of Pr0.6Sr0.4-xAgxMnO3 (x = 0.05 and 0.1) manganite | Springer | 2020 | yes
3435 | ['SBNL'] | SBNL | ThermCond | ThermCond | total | [773.0] | 773 | Kelvin^(1.0) | [500.0] | [0.91, 1.215] | 1.0625 | Kelvin^(-1.0) Meter^(-1.0) Watt^(1.0) |  |  | (κ values at 500 °C are 0.91–1.215 W m−1 K−1 for SBNL ceramics.) FROM: κ values at 500 °C are 0.91–1.215 W m−1 K−1 for SBNL ceramics. | 10.1016-j.matlet.2017.10.022.xml |  |  |  |  | comma-level | κ | Enhanced thermoelectric properties of Sr2Nb2O7 ceramics with barium substitution | Elsevier | 2018 | no
3436 | ['0.5 mol % La-doped polycrystalline Sr2Nb2O7'] | 0.5 mol % La-doped polycrystalline Sr2Nb2O7 | ThermCond | ThermCond | total | [373.0, 1273.0] | 823 | Kelvin^(1.0) | [100.0, 1000.0] | [1.5, 1.7] | 1.6 | Kelvin^(-1.0) Meter^(-1.0) Watt^(1.0) |  |  | (Sparks et al. prepared 0.5 mol% La-doped polycrystalline Sr2Nb2O7 and found low κ ∼1.5–1.7 W m−1 K−1 at 100–1000 °C .) FROM: Sparks et al. prepared 0.5 mol% La-doped polycrystalline Sr2Nb2O7 and found low κ ∼1.5–1.7 W m−1 K−1 at 100–1000 °C . | 10.1016-j.matlet.2017.10.022.xml |  |  |  |  | comma-level | κ | Enhanced thermoelectric properties of Sr2Nb2O7 ceramics with barium substitution | Elsevier | 2018 | no
3437 | ['SBNL10'] | SBNL10 | ThermCond | ThermCond | total | [773.0] | 773 | Kelvin^(1.0) | [500.0] | [1.215] | 1.215 | Kelvin^(-1.0) Meter^(-1.0) Watt^(1.0) |  |  | ({ κ at 500 °C }: 1.215 Wm−1K−1 and 0.91 W m−1 K−1 for SBNL10) FROM: κ values measured at 500 °C are 1.141 Wm−1K−1, 1.215 Wm−1K−1 and 0.91 W m−1 K−1 for SBNL10, SBNL20 and SBNL30, respectively. | 10.1016-j.matlet.2017.10.022.xml |  |  |  |  | comma-level | κ | Enhanced thermoelectric properties of Sr2Nb2O7 ceramics with barium substitution | Elsevier | 2018 | no
3438 | ['0.5 mol % La-doped polycrystalline Sr2Nb2O7'] | 0.5 mol % La-doped polycrystalline Sr2Nb2O7 | ThermCond | ThermCond | total | [773.0] | 773 | Kelvin^(1.0) | [500.0] | [1.7] | 1.7 | Kelvin^(-1.0) Meter^(-1.0) Watt^(1.0) |  |  | (κ ∼1.7 W m−1 K−1 at 500 °C for 0.5 mol% La-doped polycrystalline Sr2Nb2O7.) FROM: These values are lower than κ ∼1.7 W m−1 K−1 at 500 °C for 0.5 mol% La-doped polycrystalline Sr2Nb2O7. | 10.1016-j.matlet.2017.10.022.xml |  |  |  |  | comma-level | κ | Enhanced thermoelectric properties of Sr2Nb2O7 ceramics with barium substitution | Elsevier | 2018 | no
3439 | ['Mg2.2Si0.3Sn0.7'] | Mg2.2Si0.3Sn0.7 | ThermCond | ThermCond | lattice | [760.0] | 760 | Kelvin^(1.0) | [760.0] | [1.6] | 1.6 | Kelvin^(-1.0) Meter^(-1.0) Watt^(1.0) |  |  | (A maximum ZT of ~1.1 at ~760 K was achieved for the Mg2.2Si0.3Sn0.7–0.013Sb0.013 sample arising from a high power factor of ~4×10-3 W m−1 K−2 and a low lattice thermal conductivity of ~1.6 W m−1 K−1 at ~760 K.) FROM: A maximum ZT of ~1.1 at ~760 K was achieved for the Mg2.2Si0.3Sn0.7–0.013Sb0.013 sample arising from a high power factor of ~4×10-3 W m−1 K−2 and a low lattice thermal conductivity of ~1.6 W m−1 K−1 at ~760 K. | 10.1016-j.jssc.2014.08.026.xml |  |  |  |  | comma-level | lattice thermal conductivity | Variations of thermoelectric properties of Mg2.2Si1−y Sn y−0.013Sb0.013 materials with different Si/Sn ratios | Elsevier | 2014 | no
3440 | ['Mg2Si'] | Mg2Si | ThermCond | ThermCond | lattice | [300.0] | 300 | Kelvin^(1.0) | [300.0] | [7.9] | 7.9 | Kelvin^(-1.0) Meter^(-1.0) Watt^(1.0) |  |  | ({ at 300 K }: Note that the lattice thermal conductivities decrease dramatically from 7.9 W m−1 K−1 for Mg2Si and 5.9 W m−1 K−1 for Mg2Sn) FROM: Note that the lattice thermal conductivities decrease dramatically from 7.9 W m−1 K−1 for Mg2Si and 5.9 W m−1 K−1 for Mg2Sn to 2.2–2.5 W m−1 K−1 for Mg2.2Si1−ySny−0.13Sb0.013 at 300 K, proving that the formation of a solid solution between two semiconductors that have the same crystal structure leads to a reduction in the lattice conductivity . | 10.1016-j.jssc.2014.08.026.xml |  |  |  |  | comma-level | lattice thermal conductivities | Variations of thermoelectric properties of Mg2.2Si1−y Sn y−0.013Sb0.013 materials with different Si/Sn ratios | Elsevier | 2014 | no
3441 | ['Mg2.2Si1−ySny−0.13Sb0.013'] | Mg2.2Si1−ySny−0.13Sb0.013 | ThermCond | ThermCond | lattice | [300.0] | 300 | Kelvin^(1.0) | [300.0] | [2.2, 2.5] | 2.35 | Kelvin^(-1.0) Meter^(-1.0) Watt^(1.0) |  |  | ({ lattice thermal conductivities }: 2.2–2.5 W m−1 K−1 for Mg2.2Si1−ySny−0.13Sb0.013 at 300 K) FROM: Note that the lattice thermal conductivities decrease dramatically from 7.9 W m−1 K−1 for Mg2Si and 5.9 W m−1 K−1 for Mg2Sn to 2.2–2.5 W m−1 K−1 for Mg2.2Si1−ySny−0.13Sb0.013 at 300 K, proving that the formation of a solid solution between two semiconductors that have the same crystal structure leads to a reduction in the lattice conductivity . | 10.1016-j.jssc.2014.08.026.xml |  |  |  |  | comma-level | lattice thermal conductivities | Variations of thermoelectric properties of Mg2.2Si1−y Sn y−0.013Sb0.013 materials with different Si/Sn ratios | Elsevier | 2014 | no
3442 | ['rare-earth B'] | rare-earth B | ThermCond | ThermCond | total | [2300.0] | 2300 | Kelvin^(1.0) | [2300.0] | [1.5] | 1.5 | Kelvin^(-1.0) Meter^(-1.0) Watt^(1.0) |  |  | (Among the rare-earth B-rich compounds, the RB44Si2 compounds (R stands for rare earth element) were found to have high melting points (about 2300 K), large Seebeck coefficients (greater than 200 μV/K at temperatures above 1000 K), and thermal conductivity as low as 1.5 W/m/K.) FROM: Among the rare-earth B-rich compounds, the RB44Si2 compounds (R stands for rare earth element) were found to have high melting points (about 2300 K), large Seebeck coefficients (greater than 200 μV/K at temperatures above 1000 K), and thermal conductivity as low as 1.5 W/m/K. | 10.1007-s10853-012-6911-3.txt |  |  |  |  | comma-level | thermal conductivity | Synthesis and characterization of single crystalline GdB44Si2 nanostructures | Springer | 2013 | no
3443 | ['Cu1.8S'] | Cu1.8S | ThermCond | ThermCond | total | [323.0] | 323 | Kelvin^(1.0) | [323.0] | [1.8] | 1.8 | Kelvin^(-1.0) Meter^(-1.0) Watt^(1.0) |  |  | (Advantage of using Cu1.8S as a TE material is its high σ, whereas the κ is unfortunately high (1.8 W m−1 K−1 at 323 K), which needs to be reduced to improve the TE properties.) FROM: Advantage of using Cu1.8S as a TE material is its high σ, whereas the κ is unfortunately high (1.8 W m−1 K−1 at 323 K), which needs to be reduced to improve the TE properties. | 10.1016-j.ceramint.2016.08.061.xml |  |  |  |  | comma-level | κ | Improved thermoelectric transport properties of Cu1.8S with NH4Cl-derived mesoscale-pores and point-defects | Elsevier | 2016 | no
3444 | ['Cu1.8S'] | Cu1.8S | ThermCond | ThermCond | total | [323.0, 673.0] | 498 | Kelvin^(1.0) | [323.0, 673.0] | [1.8, 2.1] | 1.95 | Kelvin^(-1.0) Meter^(-1.0) Watt^(1.0) |  |  | ({ at 323 to 673 K }: Cu1.8S has a κ value ranging from 1.8 to 2.1 W m−1 K−1 in the whole measuring temperature from 323 to 673 K) FROM: On the other hand, Cu1.8S has a κ value ranging from 1.8 to 2.1 W m−1 K−1 in the whole measuring temperature from 323 to 673 K, which is much higher than other sulfide TE materials such as 0.3–0.4 W m−1 K−1 for Cu2S and 0.3–0.9 W m−1 K−1 for Bi2S3. | 10.1016-j.ceramint.2016.08.061.xml |  |  |  |  | comma-level | κ | Improved thermoelectric transport properties of Cu1.8S with NH4Cl-derived mesoscale-pores and point-defects | Elsevier | 2016 | no
3445 | ['sulfide TE materials'] | sulfide TE materials | ThermCond | ThermCond | total | [323.0, 673.0] | 498 | Kelvin^(1.0) | [323.0, 673.0] | [0.3, 0.4] | 0.35 | Kelvin^(-1.0) Meter^(-1.0) Watt^(1.0) |  |  | ({ κ at 323 to 673 K }: other sulfide TE materials such as 0.3–0.4 W m−1 K−1 for Cu2S and 0.3–0.9 W m−1 K−1 for Bi2S3.) FROM: On the other hand, Cu1.8S has a κ value ranging from 1.8 to 2.1 W m−1 K−1 in the whole measuring temperature from 323 to 673 K, which is much higher than other sulfide TE materials such as 0.3–0.4 W m−1 K−1 for Cu2S and 0.3–0.9 W m−1 K−1 for Bi2S3. | 10.1016-j.ceramint.2016.08.061.xml |  |  |  |  | comma-level | κ | Improved thermoelectric transport properties of Cu1.8S with NH4Cl-derived mesoscale-pores and point-defects | Elsevier | 2016 | no
3446 | ['Cu1.8S'] | Cu1.8S | ThermCond | ThermCond | electronic | [323.0] | 323 | Kelvin^(1.0) | [323.0] | [2.2] | 2.2 | Kelvin^(-1.0) Meter^(-1.0) Watt^(1.0) |  |  | ( the κelectron of Cu1.8S (2.2 W m−1 K−1 at 323 K) calculated by Wiedemann-Franz law is beyond its total κ (1.8 W m−1 K−1 at 323 K) in our work.) FROM: However, the κelectron of Cu1.8S (2.2 W m−1 K−1 at 323 K) calculated by Wiedemann-Franz law is beyond its total κ (1.8 W m−1 K−1 at 323 K) in our work. | 10.1016-j.ceramint.2016.08.061.xml |  |  |  |  | comma-level | κelectron | Improved thermoelectric transport properties of Cu1.8S with NH4Cl-derived mesoscale-pores and point-defects | Elsevier | 2016 | no
3447 | ['SnSe single crystals'] | SnSe single crystals | ThermCond | ThermCond | lattice | [923.0] | 923 | Kelvin^(1.0) | [923.0] | [0.23] | 0.23 | Kelvin^(-1.0) Meter^(-1.0) Watt^(1.0) |  |  | (In SnSe single crystals, The lattice anharmonicity leads to an exceptionally low κL of 0.23 ± 0.03 W m−1 K−1 and an unprecedented zT of 2.6 ± 0.03 at 923 K [,].) FROM: In SnSe single crystals, The lattice anharmonicity leads to an exceptionally low κL of 0.23 ± 0.03 W m−1 K−1 and an unprecedented zT of 2.6 ± 0.03 at 923 K [,]. | 10.1016-j.actamat.2019.02.041.xml | 0.03 |  |  |  | comma-level | κL | Dramatically reduced lattice thermal conductivity of Mg2Si thermoelectric material from nanotwinning | Elsevier | 2019 | no
3448 | ['Bi0.5Sb1.5Te3 bulk alloys'] | Bi0.5Sb1.5Te3 bulk alloys | ThermCond | ThermCond | lattice | [320.0] | 320 | Kelvin^(1.0) | [320.0] | [0.33] | 0.33 | Kelvin^(-1.0) Meter^(-1.0) Watt^(1.0) |  |  | ( leads to a substantially lower κL of 0.33 W m−1 K−1 and a dramatic high zT of 1.86 at 320 K in Bi0.5Sb1.5Te3 bulk alloys [].) FROM: Full-spectrum phonon scattering, which was achieved through grain boundary, dense dislocation arrays, and point defect, leads to a substantially lower κL of 0.33 W m−1 K−1 and a dramatic high zT of 1.86 at 320 K in Bi0.5Sb1.5Te3 bulk alloys []. | 10.1016-j.actamat.2019.02.041.xml |  |  |  |  | comma-level | κL | Dramatically reduced lattice thermal conductivity of Mg2Si thermoelectric material from nanotwinning | Elsevier | 2019 | no
3449 | ['nanotwinned Mg2Si'] | nanotwinned Mg2Si | ThermCond | ThermCond | lattice | [300.0] | 300 | Kelvin^(1.0) | [300.0] | [1.42] | 1.42 | Kelvin^(-1.0) Meter^(-1.0) Watt^(1.0) |  |  | ({ at 300 K }: the κL of nanotwinned Mg2Si is 1.42 Wm−1K−1 and 1.20 W m−1 K−1 along the a and c axis) FROM: At 300 K, the κL of nanotwinned Mg2Si is 1.42 Wm−1K−1 and 1.20 W m−1 K−1 along the a and c axis, respectively, only ∼10% of that (11.8 W m−1 K−1) in single crystalline Mg2Si. | 10.1016-j.actamat.2019.02.041.xml |  |  | c axis |  | comma-level | κL | Dramatically reduced lattice thermal conductivity of Mg2Si thermoelectric material from nanotwinning | Elsevier | 2019 | no
3450 | ['single crystalline Mg2Si'] | single crystalline Mg2Si | ThermCond | ThermCond | lattice | [300.0] | 300 | Kelvin^(1.0) | [300.0] | [11.8] | 11.8 | Kelvin^(-1.0) Meter^(-1.0) Watt^(1.0) |  |  | ({ κL at 300 K }: only ∼10% of that (11.8 W m−1 K−1) in single crystalline Mg2Si.) FROM: At 300 K, the κL of nanotwinned Mg2Si is 1.42 Wm−1K−1 and 1.20 W m−1 K−1 along the a and c axis, respectively, only ∼10% of that (11.8 W m−1 K−1) in single crystalline Mg2Si. | 10.1016-j.actamat.2019.02.041.xml |  |  |  |  | comma-level | κL | Dramatically reduced lattice thermal conductivity of Mg2Si thermoelectric material from nanotwinning | Elsevier | 2019 | no
3451 | ['single crystalline CoSb3'] | single crystalline CoSb3 | ThermCond | ThermCond | lattice | [295] | 295 | Kelvin^(1.0) |  | [11.8] | 11.8 | Kelvin^(-1.0) Meter^(-1.0) Watt^(1.0) |  |  | ( light elements and large phonon velocity (4427 m/s) possesses a comparable κL (11.8 Wm-1K-1 at room temperature) with single crystalline CoSb3 (10 Wm-1K-1) [].) FROM: This explains why flawless Mg2Si with simple unit cell, light elements and large phonon velocity (4427 m/s) possesses a comparable κL (11.8 Wm-1K-1 at room temperature) with single crystalline CoSb3 (10 Wm-1K-1) []. | 10.1016-j.actamat.2019.02.041.xml |  |  |  |  | comma-level | κL | Dramatically reduced lattice thermal conductivity of Mg2Si thermoelectric material from nanotwinning | Elsevier | 2019 | no
3452 | ['CNT'] | CNT | ThermCond | ThermCond | total | [295] | 295 | Kelvin^(1.0) |  | [0.34] | 0.34 | Kelvin^(-1.0) Meter^(-1.0) Watt^(1.0) |  |  | (There was a gradual increase in electrical conductivity with respect to CNT content and sample with 20 wt% CNT exhibited electrical conductivity of 4800 1/Ω-m, thermal conductivity of 0.34 W/m-K, and a thermoelectric figure-of-merit (zT) greater than 0.006 at room temperature.) FROM: There was a gradual increase in electrical conductivity with respect to CNT content and sample with 20 wt% CNT exhibited electrical conductivity of 4800 1/Ω-m, thermal conductivity of 0.34 W/m-K, and a thermoelectric figure-of-merit (zT) greater than 0.006 at room temperature. | 10.1016-j.nanoen.2020.105186.xml |  |  |  |  | comma-level | thermal conductivity | Polymer based thermoelectric nanocomposite materials and devices: Fabrication and characteristics | Elsevier | 2020 | no
3453 | ['PEDOT : PSS'] | PEDOT : PSS | ThermCond | ThermCond | total | [295] | 295 | Kelvin^(1.0) |  | [0.2] | 0.2 | Kelvin^(-1.0) Meter^(-1.0) Watt^(1.0) |  |  | (If the thermal conductivity of 0.2 W/m-K is considered to calculate zT, sample PEDOT:PSS/4.10 wt% BST NSs (drop cast) is estimated to have zT ~ 0.05 at room temperature.) FROM: If the thermal conductivity of 0.2 W/m-K is considered to calculate zT, sample PEDOT:PSS/4.10 wt% BST NSs (drop cast) is estimated to have zT ~ 0.05 at room temperature. | 10.1016-j.nanoen.2020.105186.xml |  | dropcast |  |  | comma-level | thermal conductivity | Polymer based thermoelectric nanocomposite materials and devices: Fabrication and characteristics | Elsevier | 2020 | no
3454 | ['Bi2Te2.8Se0.2'] | Bi2Te2.8Se0.2 | ThermCond | ThermCond | total | [473.0] | 473 | Kelvin^(1.0) | [473.0] | [0.6] | 0.6 | Kelvin^(-1.0) Meter^(-1.0) Watt^(1.0) |  |  | (The electrical conductivity and thermopower of Bi2Te2.8Se0.2 were ≈ 2–3 × 104 1/Ω-m and −140 μV/K, respectively at 473 K and the thermal conductivity was approximately 0.6 W/m-K.) FROM: The electrical conductivity and thermopower of Bi2Te2.8Se0.2 were ≈ 2–3 × 104 1/Ω-m and −140 μV/K, respectively at 473 K and the thermal conductivity was approximately 0.6 W/m-K. | 10.1016-j.nanoen.2020.105186.xml |  |  |  |  | comma-level | thermal conductivity | Polymer based thermoelectric nanocomposite materials and devices: Fabrication and characteristics | Elsevier | 2020 | no
3455 | ['BST'] | BST | ThermCond | ThermCond | total | [300.0] | 300 | Kelvin^(1.0) | [300.0] | [1.51] | 1.51 | Kelvin^(-1.0) Meter^(-1.0) Watt^(1.0) |  |  | ( Caillat et al. have reported that single crystals of BST exhibit a power factor of 4800 μW/K2m and a thermal conductivity of 1.51 Wm-1K-1 at 300 K.) FROM: For example, Caillat et al. have reported that single crystals of BST exhibit a power factor of 4800 μW/K2m and a thermal conductivity of 1.51 Wm-1K-1 at 300 K. | 10.1016-j.apsusc.2014.10.038.xml |  |  |  |  | comma-level | thermal conductivity | Thermoelectric properties of Bi0.5Sb1.5Te3 thin films grown by pulsed laser deposition | Elsevier | 2015 | no
3456 | ['YSZ crystals'] | YSZ crystals | ThermCond | ThermCond | total | [295] | 295 | Kelvin^(1.0) |  | [2.0] | 2 | Kelvin^(-1.0) Meter^(-1.0) Watt^(1.0) |  |  | (The enhanced scattering associated to these lattice defects is believed to be responsible for the low thermal conductivity of YSZ crystals, 2 W m−1 K−1 at RT.) FROM: The enhanced scattering associated to these lattice defects is believed to be responsible for the low thermal conductivity of YSZ crystals, 2 W m−1 K−1 at RT. | 10.1016-j.jeurceramsoc.2013.08.009.xml |  |  |  |  | comma-level | thermal conductivity | Effect of nanostructure on the thermal conductivity of La-doped SrTiO3 ceramics | Elsevier | 2014 | no
3457 | ['undoped SrTiO3'] | undoped SrTiO3 | ThermCond | ThermCond | total | [295] | 295 | Kelvin^(1.0) |  | [11.0] | 11 | Kelvin^(-1.0) Meter^(-1.0) Watt^(1.0) |  |  | ( the effect of the foreign ions is responsible for the decrease of κ (12% at RT) in the coarse grained ceramics with grain size of 6.2 μm in comparison to undoped SrTiO3 (≈11 W m−1 K−1) whereas the combined effect of La ions and cation vacancies can explain in part the large decrease (47% at RT) of κ observed for the ceramic with grain size of 0.5 μm.) FROM: Thus, the effect of the foreign ions is responsible for the decrease of κ (12% at RT) in the coarse grained ceramics with grain size of 6.2 μm in comparison to undoped SrTiO3 (≈11 W m−1 K−1) whereas the combined effect of La ions and cation vacancies can explain in part the large decrease (47% at RT) of κ observed for the ceramic with grain size of 0.5 μm. | 10.1016-j.jeurceramsoc.2013.08.009.xml |  |  |  |  | comma-level | κ | Effect of nanostructure on the thermal conductivity of La-doped SrTiO3 ceramics | Elsevier | 2014 | no
3458 | ['strontium titanate'] | strontium titanate | ThermCond | ThermCond | total | [295] | 295 | Kelvin^(1.0) |  | [1.4] | 1.4 | Kelvin^(-1.0) Meter^(-1.0) Watt^(1.0) |  |  | ( the so-called theoretical minimum thermal conductivity calculated according to Cahill's model for disordered solids is 1.4 W m−1 K−1 in strontium titanate at RT.) FROM: For comparison sake, the so-called theoretical minimum thermal conductivity calculated according to Cahill's model for disordered solids is 1.4 W m−1 K−1 in strontium titanate at RT. | 10.1016-j.jeurceramsoc.2013.08.009.xml |  |  |  |  | comma-level | minimum thermal conductivity | Effect of nanostructure on the thermal conductivity of La-doped SrTiO3 ceramics | Elsevier | 2014 | no
3459 | ['Ba0.51Co4Sb12'] | Ba0.51Co4Sb12 | ThermCond | ThermCond | lattice | [883.0] | 883 | Kelvin^(1.0) | [883.0] | [0.73] | 0.73 | Kelvin^(-1.0) Meter^(-1.0) Watt^(1.0) |  |  | (The lattice thermal conductivity for Ba0.51Co4Sb12 reaches a value of ca. 0.73 Wm-1K-1 at 883 K) FROM: The lattice thermal conductivity for Ba0.51Co4Sb12 reaches a value of ca. 0.73 Wm-1K-1 at 883 K, approaching to the lattice thermal conductivity minimum,κL,min, of CoSb3 calculated with Cahill’s formulation. | 10.1007-s10854-017-6603-5.txt |  |  |  |  | comma-level | lattice thermal conductivity | High pressure synthesis and thermoelectric properties of Ba-filled CoSb3 skutterudites | Springer | 2017 | no
3460 | ['Ba0.51Co4Sb12'] | Ba0.51Co4Sb12 | ThermCond | ThermCond | lattice | [883.0] | 883 | Kelvin^(1.0) | [883.0] | [0.73] | 0.73 | Kelvin^(-1.0) Meter^(-1.0) Watt^(1.0) |  |  | (For the optimal Ba0.51Co4Sb12 sample, the power factor as high as 5400 µWm-1K-2 and lattice thermal conductivity as low as 0.73 Wm-1K-1 were reached at 883 K, leading to a ZT value of ca. 1.) FROM: For the optimal Ba0.51Co4Sb12 sample, the power factor as high as 5400 µWm-1K-2 and lattice thermal conductivity as low as 0.73 Wm-1K-1 were reached at 883 K, leading to a ZT value of ca. 1. | 10.1007-s10854-017-6603-5.txt |  |  |  |  | comma-level | lattice thermal conductivity | High pressure synthesis and thermoelectric properties of Ba-filled CoSb3 skutterudites | Springer | 2017 | no
3461 | ['Ba-filled CoSb3'] | Ba-filled CoSb3 | ThermCond | ThermCond | total | [883.0] | 883 | Kelvin^(1.0) | [883.0] | [4.89] | 4.89 | Kelvin^(-1.0) Meter^(-1.0) Watt^(1.0) |  |  | (Note the thermal conductivity is still high (4.89 Wm-1K-1 at 883 K), further enhancement of ZT values of Ba-filled CoSb3 is possible through combined strategy of elemental filling and substituting by using HPS.) FROM: Note the thermal conductivity is still high (4.89 Wm-1K-1 at 883 K), further enhancement of ZT values of Ba-filled CoSb3 is possible through combined strategy of elemental filling and substituting by using HPS. | 10.1007-s10854-017-6603-5.txt |  |  |  |  | comma-level | thermal conductivity | High pressure synthesis and thermoelectric properties of Ba-filled CoSb3 skutterudites | Springer | 2017 | no
3462 | ['6 wt % NaCl : PbTe'] | 6 wt % NaCl : PbTe | ThermCond | ThermCond | total | [773.0] | 773 | Kelvin^(1.0) | [773.0] | [0.55] | 0.55 | Kelvin^(-1.0) Meter^(-1.0) Watt^(1.0) |  |  | (High Seebeck coefficient of 300 µV/K at 773 K combined with the lower thermal conductivity of 0.55 W/m-K, yielded an improved figure-of-merit (zT) value as high as 1.2 at 773 K in a 6wt%NaCl:PbTe.) FROM: High Seebeck coefficient of 300 µV/K at 773 K combined with the lower thermal conductivity of 0.55 W/m-K, yielded an improved figure-of-merit (zT) value as high as 1.2 at 773 K in a 6wt%NaCl:PbTe. | 10.1016-j.mtla.2020.100912.xml |  |  |  |  | comma-level | thermal conductivity | Enhancement of thermoelectric performance of PbTe by embedding NaCl | Elsevier | 2020 | no
3463 | ['SnS'] | SnS | ThermCond | ThermCond | total | [295] | 295 | Kelvin^(1.0) |  | [1.44] | 1.44 | Kelvin^(-1.0) Meter^(-1.0) Watt^(1.0) |  |  | ({ at room temperature }: we noted that the room temperature thermal conductivity was much lower for undoped PC samples SnS (κ = 1.44 W m−1K−1)) FROM: Although not discussed further in this report, we noted that the room temperature thermal conductivity was much lower for undoped PC samples SnS (κ = 1.44 W m−1K−1) than for SC samples κ = 2.49 W m−1K−1. | 10.1016-j.jallcom.2019.151902.xml |  |  |  |  | comma-level | thermal conductivity | Thermoelectric properties and stability of Tl-doped SnS | Elsevier | 2019 | no
3464 | ['undoped AgSbTe2'] | undoped AgSbTe2 | ThermCond | ThermCond | total | [325.0, 425.0] | 375 | Kelvin^(1.0) | [325.0, 425.0] | [0.6] | 0.6 | Kelvin^(-1.0) Meter^(-1.0) Watt^(1.0) |  |  | ({ thermal conductivity at 325–425 K }: that of undoped AgSbTe2 of ∼0.6 W m−1 K−1 (denoted by purple squares) in the temperature range of 325–425 K.) FROM: c shows the temperature-dependent thermal conductivity (κ) of Bridgman growth PbxAg20Sb30−xTe50 (x = 3, 4, 5 and 6); the Pb-alloyed AgSbTe2 alloys exhibit lower total thermal conductivity compared with that of undoped AgSbTe2 of ∼0.6 W m−1 K−1 (denoted by purple squares) in the temperature range of 325–425 K. | 10.1016-j.actamat.2012.07.057.xml |  |  |  |  | comma-level | thermal conductivity | Reduced thermal conductivity in Pb-alloyed AgSbTe2 thermoelectric materials | Elsevier | 2012 | no
3465 | ['undoped AgSbTe2'] | undoped AgSbTe2 | ThermCond | ThermCond | total | [425.0] | 425 | Kelvin^(1.0) | [425.0] | [0.5] | 0.5 | Kelvin^(-1.0) Meter^(-1.0) Watt^(1.0) |  |  | ({ thermal conductivities at 425 K }: that of the undoped AgSbTe2 (κL ∼ 0.5 W m−1 K−1)) FROM: The thermal conductivities of the 3 at.% and 4 at.% Pb samples, which are shown to have fewer grain boundary precipitates compared to the alloys at 5 at.% and 6 at.% Pb, are slightly lower than that of the undoped AgSbTe2 (κL ∼ 0.5 W m−1 K−1), at temperatures lower than 425 K. | 10.1016-j.actamat.2012.07.057.xml |  |  |  |  | comma-level | thermal conductivities | Reduced thermal conductivity in Pb-alloyed AgSbTe2 thermoelectric materials | Elsevier | 2012 | no
3466 | ['ZnO films'] | ZnO films | ThermCond | ThermCond | total | [300.0] | 300 | Kelvin^(1.0) | [300.0] | [40.0, 60.0] | 50 | Kelvin^(-1.0) Meter^(-1.0) Watt^(1.0) |  |  | (Alvarez-Quintana et al. reported out-of-plane thermal conductivity values of 40–60 W/Km for ZnO films (40–180 nm thickness) on silicon substrates by the 3ω method at 300 K.) FROM: Alvarez-Quintana et al. reported out-of-plane thermal conductivity values of 40–60 W/Km for ZnO films (40–180 nm thickness) on silicon substrates by the 3ω method at 300 K. | 10.1016-j.tsf.2012.07.046.xml |  |  | out - of - plane |  | comma-level | thermal conductivity | Thermoelectric properties of nanostructured Al-substituted ZnO thin films | Elsevier | 2012 | no
3467 | ['Cu2Se pellets'] | Cu2Se pellets | ThermCond | ThermCond | lattice | [850.0] | 850 | Kelvin^(1.0) | [850.0] | [0.2] | 0.2 | Kelvin^(-1.0) Meter^(-1.0) Watt^(1.0) |  |  | ( the resultant Cu2Se pellets show outstanding thermoelectric properties with an ultra-low lattice thermal conductivity (as low as ~0.2 W m−1 K−1) that resulted in a recorded high ZT of 1.82 at 850 K.) FROM: After sparking plasma sintering, the resultant Cu2Se pellets show outstanding thermoelectric properties with an ultra-low lattice thermal conductivity (as low as ~0.2 W m−1 K−1) that resulted in a recorded high ZT of 1.82 at 850 K. | 10.1016-j.nanoen.2015.07.012.xml |  |  |  |  | comma-level | lattice thermal conductivity | High-performance thermoelectric Cu2Se nanoplates through nanostructure engineering | Elsevier | 2015 | no
3468 | ['α-Cu2Se'] | α-Cu2Se | ThermCond | ThermCond | electronic | [750.0] | 750 | Kelvin^(1.0) | [750.0] | [0.17] | 0.17 | Kelvin^(-1.0) Meter^(-1.0) Watt^(1.0) |  |  | (The comparison of plots of κe and κL clearly indicates that κe contributes the major thermal conductivity up to values between 0.17 W m−1 K−1 and 0.43 W m−1 K−1 (T<750 K) while the κL is only between 0.11 and 0.15 W m−1 K−1 for the α-Cu2Se and around 0.12–0.23 W m−1 K−1 for the β-Cu2Se.) FROM: The comparison of plots of κe and κL clearly indicates that κe contributes the major thermal conductivity up to values between 0.17 W m−1 K−1 and 0.43 W m−1 K−1 (T<750 K) while the κL is only between 0.11 and 0.15 W m−1 K−1 for the α-Cu2Se and around 0.12–0.23 W m−1 K−1 for the β-Cu2Se. | 10.1016-j.nanoen.2015.07.012.xml |  |  |  |  | comma-level | κe | High-performance thermoelectric Cu2Se nanoplates through nanostructure engineering | Elsevier | 2015 | no
3469 | ['bulk β-Cu2Se'] | bulk β-Cu2Se | ThermCond | ThermCond | lattice | [400.0, 850.0] | 625 | Kelvin^(1.0) | [400.0, 850.0] | [0.4, 0.6] | 0.5 | Kelvin^(-1.0) Meter^(-1.0) Watt^(1.0) |  |  | ({ κL at 400 to 850 K }: that (0.4–0.6 W m−1 K−1) of bulk β-Cu2Se .) FROM: As can be seen, our κL of β-Cu2Se is relatively independent on the temperature ranging from 400 K to 850 K, and is much lower than that (0.4–0.6 W m−1 K−1) of bulk β-Cu2Se . | 10.1016-j.nanoen.2015.07.012.xml |  |  |  |  | comma-level | κL | High-performance thermoelectric Cu2Se nanoplates through nanostructure engineering | Elsevier | 2015 | no
3470 | ['SiC'] | SiC | ThermCond | ThermCond | total | [323.0] | 323 | Kelvin^(1.0) | [323.0] | [3.2] | 3.2 | Kelvin^(-1.0) Meter^(-1.0) Watt^(1.0) |  |  | ({ at 323 K }: In spite of the high thermal conductivity of SiC, its additions could successfully decrease the lattice thermal conductivity from 3.2 W m-1 K-1) FROM: In spite of the high thermal conductivity of SiC, its additions could successfully decrease the lattice thermal conductivity from 3.2 W m-1 K-1 to 2.7 W m-1 K-1 at 323 K, presumably by adding more interfaces. | 10.1007-s11664-016-4892-8.txt |  |  |  |  | comma-level | thermal conductivity | Effect of Silicon Carbide Nanoparticles on the Grain Boundary Segregation and Thermoelectric Properties of Bismuth Doped Mg2Si0.7Ge0.3 | Springer | 2016 | no
3471 | ['Tl9LaTe6'] | Tl9LaTe6 | ThermCond | ThermCond | total | [325.0] | 325 | Kelvin^(1.0) | [325.0] | [0.4] | 0.4 | Kelvin^(-1.0) Meter^(-1.0) Watt^(1.0) |  |  | ({ at 325 K }: κ increases from 0.40 W m−1 K−1 of Tl9LaTe6) FROM: For instance, κ increases from 0.40 W m−1 K−1 of Tl9LaTe6 to 1.07 W m−1 K−1 of Tl9TbTe6 at 325 K, correlating well to the changes in electrical conductivity. | 10.1016-j.jallcom.2015.01.025.xml |  |  |  |  | comma-level | κ | Thermoelectric properties of hot-pressed Tl9LnTe6 (Ln=La, Ce, Pr, Nd, Sm, Gd, Tb) and Tl10 − x La x Te6 (0.90⩽ x ⩽1.05) | Elsevier | 2015 | no
3472 | ['Tl9TbTe6'] | Tl9TbTe6 | ThermCond | ThermCond | total | [325.0] | 325 | Kelvin^(1.0) | [325.0] | [1.07] | 1.07 | Kelvin^(-1.0) Meter^(-1.0) Watt^(1.0) |  |  | ({ κ }: 1.07 W m−1 K−1 of Tl9TbTe6 at 325 K) FROM: For instance, κ increases from 0.40 W m−1 K−1 of Tl9LaTe6 to 1.07 W m−1 K−1 of Tl9TbTe6 at 325 K, correlating well to the changes in electrical conductivity. | 10.1016-j.jallcom.2015.01.025.xml |  |  |  |  | comma-level | κ | Thermoelectric properties of hot-pressed Tl9LnTe6 (Ln=La, Ce, Pr, Nd, Sm, Gd, Tb) and Tl10 − x La x Te6 (0.90⩽ x ⩽1.05) | Elsevier | 2015 | no
3473 | ['Tl9LaTe6'] | Tl9LaTe6 | ThermCond | ThermCond | total | [600.0] | 600 | Kelvin^(1.0) | [600.0] | [0.4] | 0.4 | Kelvin^(-1.0) Meter^(-1.0) Watt^(1.0) |  |  | (Tl9LaTe6 with a low thermal conductivity (<0.4 W m−1 K−1) was bestowed with the highest zT = 0.57 at 600 K in this work.) FROM: Tl9LaTe6 with a low thermal conductivity (<0.4 W m−1 K−1) was bestowed with the highest zT = 0.57 at 600 K in this work. | 10.1016-j.jallcom.2015.01.025.xml |  |  |  |  | comma-level | thermal conductivity | Thermoelectric properties of hot-pressed Tl9LnTe6 (Ln=La, Ce, Pr, Nd, Sm, Gd, Tb) and Tl10 − x La x Te6 (0.90⩽ x ⩽1.05) | Elsevier | 2015 | no
3474 | ['Tl9LaTe6'] | Tl9LaTe6 | ThermCond | ThermCond | total | [550.0] | 550 | Kelvin^(1.0) | [550.0] | [0.33, 0.41] | 0.37 | Kelvin^(-1.0) Meter^(-1.0) Watt^(1.0) |  |  | (Possessing the lowest thermal conductivity (0.33–0.41 W m−1 K−1), Tl9LaTe6 has the largest figure-of-merit, zT = 0.51 at 550 K (and 0.57 at 600 K).) FROM: Possessing the lowest thermal conductivity (0.33–0.41 W m−1 K−1), Tl9LaTe6 has the largest figure-of-merit, zT = 0.51 at 550 K (and 0.57 at 600 K). | 10.1016-j.jallcom.2015.01.025.xml |  |  |  |  | comma-level | thermal conductivity | Thermoelectric properties of hot-pressed Tl9LnTe6 (Ln=La, Ce, Pr, Nd, Sm, Gd, Tb) and Tl10 − x La x Te6 (0.90⩽ x ⩽1.05) | Elsevier | 2015 | no
3475 | ['SnTe'] | SnTe | ThermCond | ThermCond | total | [300.0] | 300 | Kelvin^(1.0) | [300.0] | [8.0] | 8 | Kelvin^(-1.0) Meter^(-1.0) Watt^(1.0) |  |  | ( the thermal conductivity of SnTe (~8 W m−1 K−1 at 300 K) is much higher) FROM: Additionally, because of the high hole concentration and light weight of Sn element, the thermal conductivity of SnTe (~8 W m−1 K−1 at 300 K) is much higher than PbTe (~3 W m−1 K−1 at 300 K) . | 10.1016-j.cej.2020.124585.xml |  |  |  |  | comma-level | thermal conductivity | Effects of AgBiSe2 on thermoelectric properties of SnTe | Elsevier | 2020 | no
3476 | ['PbTe'] | PbTe | ThermCond | ThermCond | total | [300.0] | 300 | Kelvin^(1.0) | [300.0] | [3.0] | 3 | Kelvin^(-1.0) Meter^(-1.0) Watt^(1.0) |  |  | ({ thermal conductivity }: PbTe (~3 W m−1 K−1 at 300 K) .) FROM: Additionally, because of the high hole concentration and light weight of Sn element, the thermal conductivity of SnTe (~8 W m−1 K−1 at 300 K) is much higher than PbTe (~3 W m−1 K−1 at 300 K) . | 10.1016-j.cej.2020.124585.xml |  |  |  |  | comma-level | thermal conductivity | Effects of AgBiSe2 on thermoelectric properties of SnTe | Elsevier | 2020 | no
3477 | ['AgBiSe2'] | AgBiSe2 | ThermCond | ThermCond | total | [300.0] | 300 | Kelvin^(1.0) | [300.0] | [0.45] | 0.45 | Kelvin^(-1.0) Meter^(-1.0) Watt^(1.0) |  |  | ( the intrinsic thermal conductivity of AgBiSe2 is as low as 0.45 W m−1 K−1 at 300 K ) FROM: For the thermal transport, the intrinsic thermal conductivity of AgBiSe2 is as low as 0.45 W m−1 K−1 at 300 K , the alloyed product may possess much lower κl than the pristine SnTe. | 10.1016-j.cej.2020.124585.xml |  |  |  |  | comma-level | thermal conductivity | Effects of AgBiSe2 on thermoelectric properties of SnTe | Elsevier | 2020 | no
3478 | ['undoped SnTe'] | undoped SnTe | ThermCond | ThermCond | total | [295] | 295 | Kelvin^(1.0) |  | [8.0] | 8 | Kelvin^(-1.0) Meter^(-1.0) Watt^(1.0) |  |  | ({ κtot at room temperature }: 8.0 W m−1 K−1 of the undoped SnTe.) FROM: Especially for the x = 10 sample, the κtot at room temperature is significantly decreased to 1.8 W m−1 K−1 compared to 8.0 W m−1 K−1 of the undoped SnTe. | 10.1016-j.cej.2020.124585.xml |  |  |  |  | comma-level | κtot | Effects of AgBiSe2 on thermoelectric properties of SnTe | Elsevier | 2020 | no
3479 | ['SnTe-AgBiSe2'] | SnTe-AgBiSe2 | ThermCond | ThermCond | lattice | [860.0] | 860 | Kelvin^(1.0) | [860.0] | [0.75] | 0.75 | Kelvin^(-1.0) Meter^(-1.0) Watt^(1.0) |  |  | ( the phonon scattering centers give rise to the low lattice thermal conductivity of 0.75 W m−1 K−1 at 860 K in SnTe-AgBiSe2 system.) FROM: Together with the obvious point defects by AgBiSe2 alloying, the phonon scattering centers give rise to the low lattice thermal conductivity of 0.75 W m−1 K−1 at 860 K in SnTe-AgBiSe2 system. | 10.1016-j.cej.2020.124585.xml |  |  |  |  | comma-level | lattice thermal conductivity | Effects of AgBiSe2 on thermoelectric properties of SnTe | Elsevier | 2020 | no
3480 | ['SnSe single crystals'] | SnSe single crystals | ThermCond | ThermCond | lattice | [923.0] | 923 | Kelvin^(1.0) | [923.0] | [0.23] | 0.23 | Kelvin^(-1.0) Meter^(-1.0) Watt^(1.0) |  |  | (Experimental investigations reported exceptionally good thermoelectric properties of SnSe single crystals at 923 K, indicated by the high thermoelectric figure of merit ZT∼2.6 resulting from the ultra-low lattice thermal conductivity κL=0.23 Wm−1K−1.) FROM: Experimental investigations reported exceptionally good thermoelectric properties of SnSe single crystals at 923 K, indicated by the high thermoelectric figure of merit ZT∼2.6 resulting from the ultra-low lattice thermal conductivity κL=0.23 Wm−1K−1. | 10.1016-j.physleta.2018.05.011.xml |  |  |  |  | comma-level | lattice thermal conductivity | Soft-phonon dynamics of the thermoelectric β-SnSe at high temperatures | Elsevier | 2018 | no
3481 | ['La2 / 3TiO2.87'] | La2 / 3TiO2.87 | ThermCond | ThermCond | total | [973.0] | 973 | Kelvin^(1.0) | [973.0] | [2.0] | 2 | Kelvin^(-1.0) Meter^(-1.0) Watt^(1.0) |  |  | ({ at 973 K }: At 973 K, the electrical resistivity of La2/3TiO2.87 ceramic is ∼91 μΩ m, with a Seebeck coefficient of −192 μV/K and the thermal conductivity is 2 W m−1 K−1.) FROM: At 973 K, the electrical resistivity of La2/3TiO2.87 ceramic is ∼91 μΩ m, with a Seebeck coefficient of −192 μV/K and the thermal conductivity is 2 W m−1 K−1. | 10.1039-c4ra13945c.html |  |  |  |  | comma-level | thermal conductivity | Thermoelectric properties of sol–gel derived lanthanum titanate ceramics | RSC | 2015 | no
3482 | ['bulk SrTiO3'] | bulk SrTiO3 | ThermCond | ThermCond | total | [295] | 295 | Kelvin^(1.0) | [1000.0] | [4.0, 12.0] | 8 | Kelvin^(-1.0) Meter^(-1.0) Watt^(1.0) |  |  | ({ at room temperature }: the ZT value of bulk SrTiO3 has a large thermal conductivity of 4–12 W K−1 m−1 ranging from room temperature to 1000 K due to its simple cubic structure.) FROM: However, the ZT value of bulk SrTiO3 has a large thermal conductivity of 4–12 W K−1 m−1 ranging from room temperature to 1000 K due to its simple cubic structure. | 10.1039-c4ra13945c.html |  |  |  |  | comma-level | thermal conductivity | Thermoelectric properties of sol–gel derived lanthanum titanate ceramics | RSC | 2015 | no
3483 | ['La2Ti2O7'] | La2Ti2O7 | ThermCond | ThermCond | total | [295] | 295 | Kelvin^(1.0) |  | [0.37] | 0.37 | Kelvin^(-1.0) Meter^(-1.0) Watt^(1.0) |  |  | (The possible scenario for the lower thermal conductivity in La-1 sample is due to the presence of La2Ti2O7 phase, which possesses a double perovskite structure and a low thermal conductivity (i.e., 0.37 W m−1 K−1 at room temperature).) FROM: The possible scenario for the lower thermal conductivity in La-1 sample is due to the presence of La2Ti2O7 phase, which possesses a double perovskite structure and a low thermal conductivity (i.e., 0.37 W m−1 K−1 at room temperature). | 10.1039-c4ra13945c.html |  |  |  |  | comma-level | thermal conductivity | Thermoelectric properties of sol–gel derived lanthanum titanate ceramics | RSC | 2015 | no
3484 | ['BCSO'] | BCSO | ThermCond | ThermCond | total | [300.0] | 300 | Kelvin^(1.0) | [300.0] | [0.92] | 0.92 | Kelvin^(-1.0) Meter^(-1.0) Watt^(1.0) |  |  | (The κ of the annealed BCSO decreases from 0.92 Wm−1K−1 at 300 K) FROM: The κ of the annealed BCSO decreases from 0.92 Wm−1K−1 at 300 K to 0.61 Wm−1K−1 at 873 K. | 10.1016-j.jallcom.2018.04.307.xml |  | annealed |  |  | comma-level | κ | Effect of synthesis processes on the thermoelectric properties of BiCuSeO oxyselenides | Elsevier | 2018 | no
3485 | ['In4Se3−x'] | In4Se3−x | ThermCond | ThermCond | total | [705.0] | 705 | Kelvin^(1.0) | [705.0] | [0.74] | 0.74 | Kelvin^(-1.0) Meter^(-1.0) Watt^(1.0) |  |  | (Rhyee et al. reported zT of 1.48 for In4Se3−x at 705 K along with a very low thermal conductivity below 0.74 W m−1 K−1.) FROM: Rhyee et al. reported zT of 1.48 for In4Se3−x at 705 K along with a very low thermal conductivity below 0.74 W m−1 K−1. | 10.1039-c9qi00210c.html |  |  |  |  | comma-level | thermal conductivity | Enhanced thermoelectric transport properties of n-type InSe due to the emergence of the flat band by Si doping | RSC | 2019 | no
3486 | ['n-type SnSe'] | n-type SnSe | ThermCond | ThermCond | lattice | [923.0] | 923 | Kelvin^(1.0) | [923.0] | [0.23] | 0.23 | Kelvin^(-1.0) Meter^(-1.0) Watt^(1.0) |  |  | (In 2014, Zhao et al. reported zT of ∼2.6 at 923 K for an n-type SnSe, which is attributed to the exceptionally low lattice thermal conductivity of 0.23 W m−1 K−1.) FROM: In 2014, Zhao et al. reported zT of ∼2.6 at 923 K for an n-type SnSe, which is attributed to the exceptionally low lattice thermal conductivity of 0.23 W m−1 K−1. | 10.1039-c9qi00210c.html |  |  |  |  | comma-level | lattice thermal conductivity | Enhanced thermoelectric transport properties of n-type InSe due to the emergence of the flat band by Si doping | RSC | 2019 | no
3487 | ['Bi2Te3-based'] | Bi2Te3-based | ThermCond | ThermCond | total | [295] | 295 | Kelvin^(1.0) |  | [1.0, 3.0] | 2 | Kelvin^(-1.0) Meter^(-1.0) Watt^(1.0) |  |  | ({ κ at room temperature }: Bi2Te3-based alloys (1–3 W m−1 K−1).) FROM: The κ values of 1.4–2.2 W m−1 K−1 at room temperature are comparable with those of the typical layered chalcogenides; e.g., Bi2Te3-based alloys (1–3 W m−1 K−1). | 10.1039-c9qi00210c.html |  | alloys |  |  | comma-level | κ | Enhanced thermoelectric transport properties of n-type InSe due to the emergence of the flat band by Si doping | RSC | 2019 | no
3488 | ['In0.25Co4Sb12'] | In0.25Co4Sb12 | ThermCond | ThermCond | total | [300.0] | 300 | Kelvin^(1.0) | [300.0] | [3.0] | 3 | Kelvin^(-1.0) Meter^(-1.0) Watt^(1.0) |  |  | ({ thermal conductivity }: the value of λL = 3.0 W m−1 K−1 at 300 K in NBM In0.25Co4Sb12 will be discussed.) FROM: Before addressing the effect of nanostructuring on the thermal conductivity, the value of λL = 3.0 W m−1 K−1 at 300 K in NBM In0.25Co4Sb12 will be discussed. | 10.1016-j.jallcom.2017.11.195.xml |  |  |  |  | comma-level | thermal conductivity | High thermoelectric figure of merit in mesostructured In0.25Co4Sb12 n-type skutterudite | Elsevier | 2018 | no
3489 | ['In0.25Co4Sb12'] | In0.25Co4Sb12 | ThermCond | ThermCond | lattice | [295] | 295 | Kelvin^(1.0) |  | [3.0] | 3 | Kelvin^(-1.0) Meter^(-1.0) Watt^(1.0) |  |  | ({ at room temperature }: The room temperature λL = 3.0 W m−1 K−1 can thus be retained as the assessed value for the lattice thermal conductivity in NBM In0.25Co4Sb12.) FROM: The room temperature λL = 3.0 W m−1 K−1 can thus be retained as the assessed value for the lattice thermal conductivity in NBM In0.25Co4Sb12. | 10.1016-j.jallcom.2017.11.195.xml |  |  |  |  | comma-level | λL | High thermoelectric figure of merit in mesostructured In0.25Co4Sb12 n-type skutterudite | Elsevier | 2018 | no
3490 | ['Ag2(S'] | Ag2(S | ThermCond | ThermCond | total | [300.0, 450.0] | 375 | Kelvin^(1.0) | [300.0, 450.0] | [0.3, 0.6] | 0.45 | Kelvin^(-1.0) Meter^(-1.0) Watt^(1.0) |  |  | (Ag2(S, Se), Ag2(S, Te), and Ag2(S, Se, Te) had very low κ values in the range of 0.3–0.6 W m−1 K−1 at 300–450 K (see Fig. S3a, ESI), among the lowest values observed in fully densified inorganic solids.) FROM: Ag2(S, Se), Ag2(S, Te), and Ag2(S, Se, Te) had very low κ values in the range of 0.3–0.6 W m−1 K−1 at 300–450 K (see Fig. S3a, ESI), among the lowest values observed in fully densified inorganic solids. | 10.1039-c9ee01777a.html |  |  |  |  | comma-level | κ | Flexible thermoelectrics: from silver chalcogenides to full-inorganic devices | RSC | 2019 | no
3491 | ['Bi2S3'] | Bi2S3 | ThermCond | ThermCond | total | [250.0] | 250 | Kelvin^(1.0) | [250.0] | [1.0] | 1 | Kelvin^(-1.0) Meter^(-1.0) Watt^(1.0) |  |  | (Chen et al. first reported the TE properties of Bi2S3, which has a high Seebeck coefficient (about 500 μV/K), a low thermal conductivity (<1 Wm−1 K−1), and got a peak ZT value of just 0.055 at 250 K due to the high electrical resistivity.) FROM: Chen et al. first reported the TE properties of Bi2S3, which has a high Seebeck coefficient (about 500 μV/K), a low thermal conductivity (<1 Wm−1 K−1), and got a peak ZT value of just 0.055 at 250 K due to the high electrical resistivity. | 10.1039-c2jm33603k.html |  |  |  |  | comma-level | thermal conductivity | Microstructure composite-like Bi2S3 polycrystals with enhanced thermoelectric properties | RSC | 2012 | no
3492 | ['bulk Bi2Se3'] | bulk Bi2Se3 | ThermCond | ThermCond | total | [300.0] | 300 | Kelvin^(1.0) | [300.0] | [3.1] | 3.1 | Kelvin^(-1.0) Meter^(-1.0) Watt^(1.0) |  |  | (The thermal conductivities of bulk Bi2Se3 reported in the literature are 3.1 W m−1 K−1 at 300 K and 9.74 W m−1 K−1 at 50 K.) FROM: The thermal conductivities of bulk Bi2Se3 reported in the literature are 3.1 W m−1 K−1 at 300 K and 9.74 W m−1 K−1 at 50 K. | 10.1039-c5nr00917k.html |  |  |  |  | comma-level | thermal conductivities | Thermoelectric characterization of individual bismuth selenide topological insulator nanoribbons | RSC | 2015 | no
3493 | ['Nb0.44V0.44Ta0.12CoSb'] | Nb0.44V0.44Ta0.12CoSb | ThermCond | ThermCond | total | [295] | 295 | Kelvin^(1.0) |  | [3.3] | 3.3 | Kelvin^(-1.0) Meter^(-1.0) Watt^(1.0) |  |  | ({ thermal conductivity }: 3.3 W m−1 K−1 at room temperature for Nb0.44V0.44Ta0.12CoSb) FROM: We found that the isoelectronic elements V and Ta for partial substitution of Nb can dramatically decrease the thermal conductivity from 7.0 W m−1 K−1 to 3.3 W m−1 K−1 at room temperature for Nb0.44V0.44Ta0.12CoSb, but unfortunately a large power factor decrease also occurred. | 10.1039-c5ra21404a.html |  |  |  |  | comma-level | thermal conductivity | Thermal conductivity reduction by isoelectronic elements V and Ta for partial substitution of Nb in half-Heusler Nb(1−x)/2V(1−x)/2TaxCoSb | RSC | 2015 | no
3494 | ['NbCoSb'] | NbCoSb | ThermCond | ThermCond | total | [295] | 295 | Kelvin^(1.0) |  | [7.0] | 7 | Kelvin^(-1.0) Meter^(-1.0) Watt^(1.0) | substitution of Nb |  | ({ at room temperature }: the isoelectronic substitution of Nb by V and Ta in NbCoSb can dramatically decrease the thermal conductivity from 7.0 W m−1 K−1) FROM: According to our results, the isoelectronic substitution of Nb by V and Ta in NbCoSb can dramatically decrease the thermal conductivity from 7.0 W m−1 K−1 to 3.3 W m−1 K−1 for Nb0.44V0.44Ta0.12CoSb at room temperature, but unfortunately a large power factor reduction also occurred. | 10.1039-c5ra21404a.html |  |  |  |  | comma-level | thermal conductivity | Thermal conductivity reduction by isoelectronic elements V and Ta for partial substitution of Nb in half-Heusler Nb(1−x)/2V(1−x)/2TaxCoSb | RSC | 2015 | no
3495 | ['Nb0.44V0.44Ta0.12CoSb'] | Nb0.44V0.44Ta0.12CoSb | ThermCond | ThermCond | total | [295] | 295 | Kelvin^(1.0) |  | [3.3] | 3.3 | Kelvin^(-1.0) Meter^(-1.0) Watt^(1.0) |  |  | ({ thermal conductivity }: 3.3 W m−1 K−1 for Nb0.44V0.44Ta0.12CoSb at room temperature) FROM: According to our results, the isoelectronic substitution of Nb by V and Ta in NbCoSb can dramatically decrease the thermal conductivity from 7.0 W m−1 K−1 to 3.3 W m−1 K−1 for Nb0.44V0.44Ta0.12CoSb at room temperature, but unfortunately a large power factor reduction also occurred. | 10.1039-c5ra21404a.html |  |  |  |  | comma-level | thermal conductivity | Thermal conductivity reduction by isoelectronic elements V and Ta for partial substitution of Nb in half-Heusler Nb(1−x)/2V(1−x)/2TaxCoSb | RSC | 2015 | no
3496 | ['Nb0.44V0.44Ta0.12CoSb'] | Nb0.44V0.44Ta0.12CoSb | ThermCond | ThermCond | electronic | [295] | 295 | Kelvin^(1.0) |  | [0.49] | 0.49 | Kelvin^(-1.0) Meter^(-1.0) Watt^(1.0) |  |  | ({ at room temperature }: The κe of Nb0.44V0.44Ta0.12CoSb increased from 0.49 W m−1 K−1) FROM: The κe of Nb0.44V0.44Ta0.12CoSb increased from 0.49 W m−1 K−1 to 0.93 W m−1 K−1 within the range of 25–700 °C and contributes ∼15% to the total thermal conductivity at room temperature. | 10.1039-c5ra21404a.html |  |  |  |  | comma-level | κe | Thermal conductivity reduction by isoelectronic elements V and Ta for partial substitution of Nb in half-Heusler Nb(1−x)/2V(1−x)/2TaxCoSb | RSC | 2015 | no
3497 | ['Cu1.80S'] | Cu1.80S | ThermCond | ThermCond | total | [300.0] | 300 | Kelvin^(1.0) | [300.0] | [1.5] | 1.5 | Kelvin^(-1.0) Meter^(-1.0) Watt^(1.0) |  |  | (The Cu1.80S has a high κ with the value of 1.5 W m−1 K−1 at 300 K) FROM: The Cu1.80S has a high κ with the value of 1.5 W m−1 K−1 at 300 K, which is about X times that for Cu1.97S (about 0.5 W m−1 K−1 at 300 K). | 10.1039-d0cp00733a.html |  |  |  |  | comma-level | κ | Good stability and high thermoelectric performance of Fe doped Cu1.80S | RSC | 2020 | no
3498 | ['Cu1.97S'] | Cu1.97S | ThermCond | ThermCond | total | [300.0] | 300 | Kelvin^(1.0) | [300.0] | [0.5] | 0.5 | Kelvin^(-1.0) Meter^(-1.0) Watt^(1.0) |  |  | ({ κ }: which is about X times that for Cu1.97S (about 0.5 W m−1 K−1 at 300 K).) FROM: The Cu1.80S has a high κ with the value of 1.5 W m−1 K−1 at 300 K, which is about X times that for Cu1.97S (about 0.5 W m−1 K−1 at 300 K). | 10.1039-d0cp00733a.html |  |  |  |  | comma-level | κ | Good stability and high thermoelectric performance of Fe doped Cu1.80S | RSC | 2020 | no
3499 | ['Cu1.80Fe0.064S'] | Cu1.80Fe0.064S | ThermCond | ThermCond | total | [300.0] | 300 | Kelvin^(1.0) | [300.0] | [0.75] | 0.75 | Kelvin^(-1.0) Meter^(-1.0) Watt^(1.0) |  |  | (The κ is 0.75 W m−1 K−1 for Cu1.80Fe0.064S at 300 K) FROM: The κ is 0.75 W m−1 K−1 for Cu1.80Fe0.064S at 300 K, almost a 50% reduction as compared with that for Cu1.80S. | 10.1039-d0cp00733a.html |  |  |  |  | comma-level | κ | Good stability and high thermoelectric performance of Fe doped Cu1.80S | RSC | 2020 | no
3500 | ['Cu1.80FexS'] | Cu1.80FexS | ThermCond | ThermCond | lattice | [750.0] | 750 | Kelvin^(1.0) | [750.0] | [0.38] | 0.38 | Kelvin^(-1.0) Meter^(-1.0) Watt^(1.0) |  |  | (The intercept of the dashed line shown in Fig. 6(b), 0.38 W m−1 K−1, can be estimated to be the κL for Cu1.80FexS samples at 750 K.) FROM: The intercept of the dashed line shown in Fig. 6(b), 0.38 W m−1 K−1, can be estimated to be the κL for Cu1.80FexS samples at 750 K. | 10.1039-d0cp00733a.html |  |  |  |  | comma-level | κL | Good stability and high thermoelectric performance of Fe doped Cu1.80S | RSC | 2020 | no
3501 | ['SnSe'] | SnSe | ThermCond | ThermCond | lattice | [750.0] | 750 | Kelvin^(1.0) | [750.0] | [0.26] | 0.26 | Kelvin^(-1.0) Meter^(-1.0) Watt^(1.0) |  |  | ({ κL }: such as 0.26 W m−1 K−1 for SnSe at 750 K and 0.44 W m−1 K−1 for Mg3Sb2 at 710 K.) FROM: Similarly, low κL values have been only reported in some layered TE materials, such as 0.26 W m−1 K−1 for SnSe at 750 K and 0.44 W m−1 K−1 for Mg3Sb2 at 710 K. | 10.1039-d0cp00733a.html |  |  |  |  | comma-level | κL | Good stability and high thermoelectric performance of Fe doped Cu1.80S | RSC | 2020 | no
3502 | ['CuInTe2'] | CuInTe2 | ThermCond | ThermCond | total | [300.0] | 300 | Kelvin^(1.0) | [300.0] | [6.0] | 6 | Kelvin^(-1.0) Meter^(-1.0) Watt^(1.0) |  |  | ({ thermal conductivity at 300 K) }: that of CuInTe2 (κ = 6 Wm-1K-1).) FROM: The polycrystalline character of the CuFeInTe3 sample and the structural features induced by the inclusion of Fe2+ atoms in the lattice, as well as the impurity phase present, as discussed above, produce scattering of phonons and affect the thermal properties by diminishing the value of the thermal conductivity to k = 4.8 Wm-1K-1 (300 K) compared to that of CuInTe2 (κ = 6 Wm-1K-1). | 10.1016-j.jallcom.2015.08.128.xml |  |  |  |  | comma-level | thermal conductivity | Thermoelectric transport properties of CuFeInTe3 | Elsevier | 2015 | no
3503 | ['PbSe'] | PbSe | ThermCond | ThermCond | total | [295] | 295 | Kelvin^(1.0) |  | [1.6] | 1.6 | Kelvin^(-1.0) Meter^(-1.0) Watt^(1.0) |  |  | (The thermal conductivity of PbSe at room temperature is about 1.6 Wm-1K-1.) FROM: The thermal conductivity of PbSe at room temperature is about 1.6 Wm-1K-1. | 10.1016-j.jallcom.2015.03.117.xml |  |  |  |  | comma-level | thermal conductivity | Enhanced thermoelectric performance of PbSe co-doped with Ag and Sb | Elsevier | 2015 | no
3504 | ['undoped PbSe'] | undoped PbSe | ThermCond | ThermCond | lattice | [600.0] | 600 | Kelvin^(1.0) | [600.0] | [0.75] | 0.75 | Kelvin^(-1.0) Meter^(-1.0) Watt^(1.0) |  |  | ({ at 600 K }: that of the undoped PbSe, whose κph is about 0.75 Wm-1K-1.) FROM: At 600 K, κph for doped sample is about 0.64 Wm-1K-1, which is lower than that of the undoped PbSe, whose κph is about 0.75 Wm-1K-1. | 10.1016-j.jallcom.2015.03.117.xml |  |  |  |  | comma-level | κph | Enhanced thermoelectric performance of PbSe co-doped with Ag and Sb | Elsevier | 2015 | no
3505 | ['GaSb'] | GaSb | ThermCond | ThermCond | total | [300.0] | 300 | Kelvin^(1.0) | [300.0] | [34.0] | 34 | Kelvin^(-1.0) Meter^(-1.0) Watt^(1.0) |  |  | (In that work the κ values of GaSb (34 Wm-1K-1) and InSb (15 Wm-1K-1) at 300 K were reduced in In0.6Ga0.4Sb up to 85 and 66% (5 Wm-1K-1)) FROM: In that work the κ values of GaSb (34 Wm-1K-1) and InSb (15 Wm-1K-1) at 300 K were reduced in In0.6Ga0.4Sb up to 85 and 66% (5 Wm-1K-1), respectively. | 10.1016-j.intermet.2018.11.006.xml |  |  |  |  | comma-level | κ | Enhanced thermoelectric properties of InSb: Studies on In/Ga doped GaSb/InSb crystals | Elsevier | 2019 | no
3506 | ['GaSb'] | GaSb | ThermCond | ThermCond | total | [300.0] | 300 | Kelvin^(1.0) | [300.0] | [34.0] | 34 | Kelvin^(-1.0) Meter^(-1.0) Watt^(1.0) |  |  | ({ at 300 K }: Addition of In with GaSb (GaSb:In20/GaSb:In21) greatly reduced the thermal conductivity from 34 Wm-1K-1) FROM: Addition of In with GaSb (GaSb:In20/GaSb:In21) greatly reduced the thermal conductivity from 34 Wm-1K-1 to 24.8/19.3 Wm-1K-1 at 300 K. | 10.1016-j.intermet.2018.11.006.xml |  |  |  |  | comma-level | thermal conductivity | Enhanced thermoelectric properties of InSb: Studies on In/Ga doped GaSb/InSb crystals | Elsevier | 2019 | no
3507 | ['InSb'] | InSb | ThermCond | ThermCond | total | [300.0] | 300 | Kelvin^(1.0) | [300.0] | [15.0] | 15 | Kelvin^(-1.0) Meter^(-1.0) Watt^(1.0) | Ga additions |  | ({ at 300 K }: Whereas Ga additions with InSb (InSb:Ga20/InSb:Ga21) reduced its thermal conductivity from 15 Wm-1K-1) FROM: Whereas Ga additions with InSb (InSb:Ga20/InSb:Ga21) reduced its thermal conductivity from 15 Wm-1K-1 to 13.3/9.1 Wm-1K-1 at 300 K. | 10.1016-j.intermet.2018.11.006.xml |  |  |  |  | comma-level | thermal conductivity | Enhanced thermoelectric properties of InSb: Studies on In/Ga doped GaSb/InSb crystals | Elsevier | 2019 | no
3508 | ['InSb'] | InSb | ThermCond | ThermCond | total | [450.0] | 450 | Kelvin^(1.0) | [450.0] | [5.7] | 5.7 | Kelvin^(-1.0) Meter^(-1.0) Watt^(1.0) |  |  | ( the minimum thermal conductivity of 5.7 Wm-1K-1 at 450 K was achieved by InSb:Ga21.) FROM: Among the samples, the minimum thermal conductivity of 5.7 Wm-1K-1 at 450 K was achieved by InSb:Ga21. | 10.1016-j.intermet.2018.11.006.xml |  |  |  |  | comma-level | minimum thermal conductivity | Enhanced thermoelectric properties of InSb: Studies on In/Ga doped GaSb/InSb crystals | Elsevier | 2019 | no
3509 | ['Bi2Se3'] | Bi2Se3 | ThermCond | ThermCond | total | [800.0] | 800 | Kelvin^(1.0) | [800.0] | [0.42] | 0.42 | Kelvin^(-1.0) Meter^(-1.0) Watt^(1.0) | alloying 50 % Sb |  | ( a low thermal conductivity of ∼0.42 W m−1 K−1 at 800 K can be achieved just by alloying 50% Sb on Bi sites in Bi2Se3) FROM: Interestingly, a low thermal conductivity of ∼0.42 W m−1 K−1 at 800 K can be achieved just by alloying 50% Sb on Bi sites in Bi2Se3, which is related to the phase transition from the rhombohedral structure of Bi2Se3 to the orthorhombic structure of Sb2Se3. | 10.1039-c9mh00543a.html |  |  |  |  | comma-level | thermal conductivity | Seeing atomic-scale structural origins and foreseeing new pathways to improved thermoelectric materials | RSC | 2019 | no
3510 | ['SWNT'] | SWNT | ThermCond | ThermCond | total | [295] | 295 | Kelvin^(1.0) |  | [35.0] | 35 | Kelvin^(-1.0) Meter^(-1.0) Watt^(1.0) |  |  | (Hone et al. measured the thermal conductivity of crystalline ropes of single-walled carbon nanotubes (SWNT) to be only 35 W/m/K at room temperature.) FROM: Hone et al. measured the thermal conductivity of crystalline ropes of single-walled carbon nanotubes (SWNT) to be only 35 W/m/K at room temperature. | 10.1016-S1369-7021(10)70183-8.xml |  |  |  |  | comma-level | thermal conductivity | Carbon nanotube-guided thermopower waves | Elsevier | 2010 | yes
3512 | ['Li2TlBi'] | Li2TlBi | ThermCond | ThermCond | lattice | [300.0] | 300 | Kelvin^(1.0) | [300.0] | [2.36] | 2.36 | Kelvin^(-1.0) Meter^(-1.0) Watt^(1.0) |  |  | ( κL of Li2TlBi and Li2InBi are isotropic (κLxx = κLyy = κLzz = κL) and the calculated κL are 2.36 (1.55) Wm-1 K-1 at 300 K and 0.55 (0.52) Wm-1 K-1 at 900 K for Li2TlBi (Li2InBi)) FROM: Owing to the cubic symmetry, κL of Li2TlBi and Li2InBi are isotropic (κLxx = κLyy = κLzz = κL) and the calculated κL are 2.36 (1.55) Wm-1 K-1 at 300 K and 0.55 (0.52) Wm-1 K-1 at 900 K for Li2TlBi (Li2InBi), which are much lower than most FH and HH (≥7 Wm-1 K-1) compounds without doping or nanostructuring and also lower than PbTe (2.74 at 300 K and 0.91 Wm-1 K-1 at 900 K at the same computational level). | 10.1038-s41467-019-08542-1.txt | 0.0155 |  |  |  | comma-level | κL | Designing chemical analogs to PbTe with intrinsic high band degeneracy and low lattice thermal conductivity | Springer | 2019 | yes
3513 | ['PbTe'] | PbTe | ThermCond | ThermCond | lattice | [300.0] | 300 | Kelvin^(1.0) | [300.0] | [0.91] | 0.91 | Kelvin^(-1.0) Meter^(-1.0) Watt^(1.0) |  |  | ({ κL }: PbTe (2.74 at 300 K and 0.91 Wm-1 K-1 at 900 K at the same computational level).) FROM: Owing to the cubic symmetry, κL of Li2TlBi and Li2InBi are isotropic (κLxx = κLyy = κLzz = κL) and the calculated κL are 2.36 (1.55) Wm-1 K-1 at 300 K and 0.55 (0.52) Wm-1 K-1 at 900 K for Li2TlBi (Li2InBi), which are much lower than most FH and HH (≥7 Wm-1 K-1) compounds without doping or nanostructuring and also lower than PbTe (2.74 at 300 K and 0.91 Wm-1 K-1 at 900 K at the same computational level). | 10.1038-s41467-019-08542-1.txt |  |  |  |  | comma-level | κL | Designing chemical analogs to PbTe with intrinsic high band degeneracy and low lattice thermal conductivity | Springer | 2019 | yes
3514 | ['Ni-ETT thin films'] | Ni-ETT thin films | ThermCond | ThermCond | total | [400.0] | 400 | Kelvin^(1.0) | [400.0] | [0.82] | 0.82 | Kelvin^(-1.0) Meter^(-1.0) Watt^(1.0) |  |  | (Later, the zT value of Ni-ETT thin films was further improved to 0.32 at 400 K with an enhanced electrical conductivity of ∼220 S cm−1, the same Seebeck coefficient of ∼−150 μV/K, and a similar poor thermal conductivity of 0.82 W m−1 K−1.) FROM: Later, the zT value of Ni-ETT thin films was further improved to 0.32 at 400 K with an enhanced electrical conductivity of ∼220 S cm−1, the same Seebeck coefficient of ∼−150 μV/K, and a similar poor thermal conductivity of 0.82 W m−1 K−1. | 10.1039-c8ta07344a.html |  |  |  |  | comma-level | thermal conductivity | Tuning the thermoelectric performance of π–d conjugated nickel coordination polymers through metal–ligand frontier molecular orbital alignment | RSC | 2018 | no
3515 | ['rhombohedral GeSe'] | rhombohedral GeSe | ThermCond | ThermCond | lattice | [295] | 295 | Kelvin^(1.0) |  | [3.58] | 3.58 | Kelvin^(-1.0) Meter^(-1.0) Watt^(1.0) |  |  | ( rhombohedral GeSe possesses anisotropic and low lattice thermal conductivities of 3.58 W m−1 K−1 and 1.96 W m−1 K−1 at room temperature in the intralayer and interlayer directions) FROM: More importantly, rhombohedral GeSe possesses anisotropic and low lattice thermal conductivities of 3.58 W m−1 K−1 and 1.96 W m−1 K−1 at room temperature in the intralayer and interlayer directions, respectively, which is associated with the giant phonon anharmonicity driven by the resonant bonding. | 10.1039-c9cp05153h.html |  |  | intralayer and interlayer directions |  | comma-level | lattice thermal conductivities | A first-principles study of the thermoelectric properties of rhombohedral GeSe | RSC | 2020 | no
3516 | ['GeSe bilayers'] | GeSe bilayers | ThermCond | ThermCond | lattice | [295] | 295 | Kelvin^(1.0) |  | [3.58] | 3.58 | Kelvin^(-1.0) Meter^(-1.0) Watt^(1.0) |  |  | ({ at room - temperature }: The calculated room-temperature lattice thermal conductivity along the a/b direction is 3.58 W m−1 K−1, while the lattice thermal conductivity along the c direction, perpendicular to the GeSe bilayers, is 1.96 W m−1 K−1.) FROM: The calculated room-temperature lattice thermal conductivity along the a/b direction is 3.58 W m−1 K−1, while the lattice thermal conductivity along the c direction, perpendicular to the GeSe bilayers, is 1.96 W m−1 K−1. | 10.1039-c9cp05153h.html |  |  | b direction |  | comma-level | lattice thermal conductivity | A first-principles study of the thermoelectric properties of rhombohedral GeSe | RSC | 2020 | no
3517 | ['unfilled CoSb3'] | unfilled CoSb3 | ThermCond | ThermCond | total | [295] | 295 | Kelvin^(1.0) |  | [10.0] | 10 | Kelvin^(-1.0) Meter^(-1.0) Watt^(1.0) |  |  | ({ thermal conductivity at room temperature }: which decreases from the unfilled CoSb3 (∼10 W m−1 K−1)) FROM: The thermal conductivity measurements show that the decrease of lattice thermal conductivity is due to the rattling of fillers, which decreases from the unfilled CoSb3 (∼10 W m−1 K−1), the Ba-filled Ba0.25Co4Sb12 (4.7 W m−1 K−1) and the In-filled In0.23Co4Sb12 (3.1 W m−1 K−1) to the Ba and In double-filled Ba0.15In0.16Co4Sb12(∼1.5 W m−1 K−1) at room temperature. | 10.1016-j.jmat.2016.06.001.xml |  |  |  |  | comma-level | thermal conductivity | On the relevance between fine structure and enhanced performance of skutterudite thermoelectric materials: X-ray spectroscopy studies | Elsevier | 2016 | yes
3518 | ['Ba-filled Ba0.25Co4Sb12'] | Ba-filled Ba0.25Co4Sb12 | ThermCond | ThermCond | total | [295] | 295 | Kelvin^(1.0) |  | [4.7] | 4.7 | Kelvin^(-1.0) Meter^(-1.0) Watt^(1.0) |  |  | ({ thermal conductivity at room temperature }: the Ba-filled Ba0.25Co4Sb12 (4.7 W m−1 K−1) and the In-filled In0.23Co4Sb12 (3.1 W m−1 K−1)) FROM: The thermal conductivity measurements show that the decrease of lattice thermal conductivity is due to the rattling of fillers, which decreases from the unfilled CoSb3 (∼10 W m−1 K−1), the Ba-filled Ba0.25Co4Sb12 (4.7 W m−1 K−1) and the In-filled In0.23Co4Sb12 (3.1 W m−1 K−1) to the Ba and In double-filled Ba0.15In0.16Co4Sb12(∼1.5 W m−1 K−1) at room temperature. | 10.1016-j.jmat.2016.06.001.xml |  |  |  |  | comma-level | thermal conductivity | On the relevance between fine structure and enhanced performance of skutterudite thermoelectric materials: X-ray spectroscopy studies | Elsevier | 2016 | yes
3519 | ['Ba0.15In0.16Co4Sb12('] | Ba0.15In0.16Co4Sb12( | ThermCond | ThermCond | total | [295] | 295 | Kelvin^(1.0) |  | [1.5] | 1.5 | Kelvin^(-1.0) Meter^(-1.0) Watt^(1.0) |  |  | ({ thermal conductivity }: the Ba and In double-filled Ba0.15In0.16Co4Sb12(∼1.5 W m−1 K−1) at room temperature.) FROM: The thermal conductivity measurements show that the decrease of lattice thermal conductivity is due to the rattling of fillers, which decreases from the unfilled CoSb3 (∼10 W m−1 K−1), the Ba-filled Ba0.25Co4Sb12 (4.7 W m−1 K−1) and the In-filled In0.23Co4Sb12 (3.1 W m−1 K−1) to the Ba and In double-filled Ba0.15In0.16Co4Sb12(∼1.5 W m−1 K−1) at room temperature. | 10.1016-j.jmat.2016.06.001.xml |  |  |  |  | comma-level | thermal conductivity | On the relevance between fine structure and enhanced performance of skutterudite thermoelectric materials: X-ray spectroscopy studies | Elsevier | 2016 | yes
3520 | ['Co4Sb8Ge1.9Te2.1'] | Co4Sb8Ge1.9Te2.1 | ThermCond | ThermCond | lattice | [673.0] | 673 | Kelvin^(1.0) | [673.0] | [1.56] | 1.56 | Kelvin^(-1.0) Meter^(-1.0) Watt^(1.0) |  |  | ( and a minimum lattice thermal conductivity value of 1.56 W m-1 K-1 was obtained at around 673 K for Co4Sb8Ge1.9Te2.1.) FROM: The results showed that the substitution volume of Ge and Te could play an important role in the thermoelectric properties, and a minimum lattice thermal conductivity value of 1.56 W m-1 K-1 was obtained at around 673 K for Co4Sb8Ge1.9Te2.1. | 10.1007-s11664-010-1457-0.txt |  |  |  |  | comma-level | minimum lattice thermal conductivity | Effects of Double Substitution with Ge and Te on Thermoelectric Properties of a Skutterudite Compound | Springer | 2011 | no
3521 | ['VT51'] | VT51 | ThermCond | ThermCond | total | [295] | 295 | Kelvin^(1.0) |  | [0.0158] | 0.0158 | Kelvin^(-1.0) Meter^(-1.0) Watt^(1.0) |  |  | ({ at room temperature }: the copolymer aerogels VT51 and VT31 exhibited low thermal conductivities of 15.8 mWm−1K−1( and 16.6 mW m−1 K−1 (Fig. 6a)) FROM: As a result, the copolymer aerogels VT51 and VT31 exhibited low thermal conductivities of 15.8 mWm−1K−1( and 16.6 mW m−1 K−1 (Fig. 6a), respectively, at room temperature and ambient pressure. | 10.1039-c9py00751b.html |  |  |  |  | comma-level | thermal conductivities | Ambient-dried highly flexible copolymer aerogels and their nanocomposites with polypyrrole for thermal insulation, separation, and pressure sensing | RSC | 2019 | no
3522 | ['undoped Bi2Te3'] | undoped Bi2Te3 | ThermCond | ThermCond | total | [300.0] | 300 | Kelvin^(1.0) | [300.0] | [1.28] | 1.28 | Kelvin^(-1.0) Meter^(-1.0) Watt^(1.0) |  |  | (For the undoped Bi2Te3, the κ increases from the minimum value of 1.28 W m- 1 K- 1 at 300 K) FROM: For the undoped Bi2Te3, the κ increases from the minimum value of 1.28 W m- 1 K- 1 at 300 K to 2.09 W m- 1 K- 1 at 503 K. | 10.1007-s10854-019-02631-z.txt |  |  |  |  | comma-level | κ | Enhancement of thermoelectric performance through synergy of Pb acceptor doping and superstructure modulation for p-type Bi2Te3 | Springer | 2020 | no
3523 | ['Bi2Te3'] | Bi2Te3 | ThermCond | ThermCond | lattice | [300.0] | 300 | Kelvin^(1.0) | [300.0] | [0.32] | 0.32 | Kelvin^(-1.0) Meter^(-1.0) Watt^(1.0) |  |  | (κl of the Pb0.08 sample is 0.32 W m- 1 K- 1 at 300 K, which is approximately 38% of the value of Bi2Te3.) FROM: κl of the Pb0.08 sample is 0.32 W m- 1 K- 1 at 300 K, which is approximately 38% of the value of Bi2Te3. | 10.1007-s10854-019-02631-z.txt |  |  |  |  | comma-level | κl | Enhancement of thermoelectric performance through synergy of Pb acceptor doping and superstructure modulation for p-type Bi2Te3 | Springer | 2020 | no
3524 | ['Bi2Te3 / Sb2Te3 superlattices'] | Bi2Te3 / Sb2Te3 superlattices | ThermCond | ThermCond | lattice | [383.0] | 383 | Kelvin^(1.0) | [383.0] | [0.22] | 0.22 | Kelvin^(-1.0) Meter^(-1.0) Watt^(1.0) |  |  | (The lattice thermal conductivity is 0.22 W m- 1 K- 1 at 383 K, which is similar to that of the Bi2Te3/Sb2Te3 superlattices.) FROM: The lattice thermal conductivity is 0.22 W m- 1 K- 1 at 383 K, which is similar to that of the Bi2Te3/Sb2Te3 superlattices. | 10.1007-s10854-019-02631-z.txt |  |  |  |  | comma-level | lattice thermal conductivity | Enhancement of thermoelectric performance through synergy of Pb acceptor doping and superstructure modulation for p-type Bi2Te3 | Springer | 2020 | no
3525 | ['PbTe : Ag nanocomposites'] | PbTe : Ag nanocomposites | ThermCond | ThermCond | total | [295] | 295 | Kelvin^(1.0) |  | [1.69] | 1.69 | Kelvin^(-1.0) Meter^(-1.0) Watt^(1.0) |  |  | ({ at room temperature }: The PbTe:Ag nanocomposites have improved TE properties, with power factor of 18.78 × 10−4 W m−1 K−2 with room temperature thermal conductivity of 1.69 W m−1 K−1.) FROM: The PbTe:Ag nanocomposites have improved TE properties, with power factor of 18.78 × 10−4 W m−1 K−2 with room temperature thermal conductivity of 1.69 W m−1 K−1. | 10.1016-j.nimb.2016.03.006.xml |  |  |  |  | comma-level | thermal conductivity | Formation of nanodots and enhancement of thermoelectric power induced by ion irradiation in PbTe:Ag composite thin films | Elsevier | 2016 | no
3526 | ['PEDOT : PSS'] | PEDOT : PSS | ThermCond | ThermCond | total | [295.0] | 295 | Kelvin^(1.0) | [295.0] | [0.1] | 0.1 | Kelvin^(-1.0) Meter^(-1.0) Watt^(1.0) |  |  | (The dimensionless figure of merit, ZT, along the through plane direction of the fabric composite was estimated to be 0.0013 at 295 K for a PEDOT:PSS concentration of 18 wt%, by using the thermal conductivity of 0.10 W m−1 K−1.) FROM: The dimensionless figure of merit, ZT, along the through plane direction of the fabric composite was estimated to be 0.0013 at 295 K for a PEDOT:PSS concentration of 18 wt%, by using the thermal conductivity of 0.10 W m−1 K−1. | 10.1016-j.synthmet.2017.01.001.xml |  | fabric | plane direction |  | comma-level | thermal conductivity | Thermoelectric power generation using nonwoven fabric module impregnated with conducting polymer PEDOT:PSS | Elsevier | 2017 | no
3527 | ['non-metallic nitrides'] | non-metallic nitrides | ThermCond | ThermCond | total | [295] | 295 | Kelvin^(1.0) |  | [321.0] | 321 | Kelvin^(-1.0) Meter^(-1.0) Watt^(1.0) |  |  | (It is known that non-metallic nitrides are usually good in heat conduction, for example, AlN has a high thermal conductivity of 321 Wm-1K-1 at room temperature [].) FROM: It is known that non-metallic nitrides are usually good in heat conduction, for example, AlN has a high thermal conductivity of 321 Wm-1K-1 at room temperature []. | 10.1016-j.mtphys.2020.100256.xml |  |  |  |  | comma-level | thermal conductivity | Anomalous thermal transport in metallic transition-metal nitrides originated from strong electron–phonon interactions | Elsevier | 2020 | no
3528 | ['graphene oxide'] | graphene oxide | ThermCond | ThermCond | total | [60.0] | 60 | Kelvin^(1.0) | [60.0] | [0.208] | 0.208 | Kelvin^(-1.0) Meter^(-1.0) Watt^(1.0) |  |  | ({ at 60 -K }: reduced graphene oxide and Te- or Se-based inorganic materials are revealing promising thermoelectric performance: stable output voltages with a 60-K temperature variation in the case of Bi2Te3 and thermal conductivities of 0.208 W m-1 K-1 for the reduced graphene oxide and transitional metal dichalcogenides (rGO–TMDs) allowing their use in technological heterostructures for energy conversion.) FROM: Additionally, reduced graphene oxide and Te- or Se-based inorganic materials are revealing promising thermoelectric performance: stable output voltages with a 60-K temperature variation in the case of Bi2Te3 and thermal conductivities of 0.208 W m-1 K-1 for the reduced graphene oxide and transitional metal dichalcogenides (rGO–TMDs) allowing their use in technological heterostructures for energy conversion. | 10.1007-s10853-019-04113-3.txt |  |  |  |  | comma-level | thermal conductivities | Overview on thermoactive materials, simulations and applications | Springer | 2020 | no
3529 | ['PEDOT : PSS'] | PEDOT : PSS | ThermCond | ThermCond | total | [295] | 295 | Kelvin^(1.0) |  | [0.5, 1.0] | 0.75 | Kelvin^(-1.0) Meter^(-1.0) Watt^(1.0) |  |  | ({ at room - temperature }: the room-temperature thermal conductivity of our PEDOT:PSS fibers is estimated to be in the range of 0.5–1 W m−1 K−1) FROM: In this regard, the room-temperature thermal conductivity of our PEDOT:PSS fibers is estimated to be in the range of 0.5–1 W m−1 K−1, corresponding to ZT of 0.05–0.09. | 10.1016-j.nanoen.2020.105361.xml |  |  |  |  | comma-level | thermal conductivity | Highly conductive, ultra-flexible and continuously processable PEDOT:PSS fibers with high thermoelectric properties for wearable energy harvesting | Elsevier | 2020 | no
3530 | ['Si0.93Ge0.07'] | Si0.93Ge0.07 | ThermCond | ThermCond | total | [700.0] | 700 | Kelvin^(1.0) | [700.0] | [16.0] | 16 | Kelvin^(-1.0) Meter^(-1.0) Watt^(1.0) |  |  | (A ZT-value for this sample can be calculated by using the thermal conductivities of boron-doped Czochralski-grown single crystals of the composition Si0.93Ge0.07 with values of around 25, 20 and 16 Wm-1K-1 at 300, 500 and 700 K .) FROM: A ZT-value for this sample can be calculated by using the thermal conductivities of boron-doped Czochralski-grown single crystals of the composition Si0.93Ge0.07 with values of around 25, 20 and 16 Wm-1K-1 at 300, 500 and 700 K . | 10.1016-j.jcrysgro.2016.05.024.xml |  |  |  |  | comma-level | thermal conductivities | Si1−x Ge x crystal growth by the floating zone method starting from SPS sintered feed rods – A segregation study | Elsevier | 2016 | no
3531 | ['InGaO3(ZnO)m superlattice'] | InGaO3(ZnO)m superlattice | ThermCond | ThermCond | total | [295] | 295 | Kelvin^(1.0) |  | [7.53] | 7.53 | Kelvin^(-1.0) Meter^(-1.0) Watt^(1.0) |  |  | ({ at Room temperature }: Room temperature thermal conductivity of 7.53 Wm-1K-1 and 1.00 Wm-1K-1 for the as-grown and thermally annealed InGaO3(ZnO)m superlattice samples) FROM: Room temperature thermal conductivity of 7.53 Wm-1K-1 and 1.00 Wm-1K-1 for the as-grown and thermally annealed InGaO3(ZnO)m superlattice samples, respectively, were reported without the corresponding ZT by Seo et al. | 10.1016-j.jallcom.2018.02.349.xml |  | annealed |  |  | comma-level | thermal conductivity | Effect of annealing temperature on thermoelectric properties of Ga and In dually doped - ZnO thin films | Elsevier | 2018 | no
3532 | ['ZnO'] | ZnO | ThermCond | ThermCond | total | [383.0] | 383 | Kelvin^(1.0) | [110.0] | [2.5] | 2.5 | Kelvin^(-1.0) Meter^(-1.0) Watt^(1.0) |  |  | ({ thermal conductivity at 110 °C }: 2.5 Wm−1K−1 and 1.8 Wm−1K−1 for the unannealed ZnO) FROM: The total thermal conductivity κtotal at 110 °C are 4.7 Wm−1K−1, 2.5 Wm−1K−1 and 1.8 Wm−1K−1 for the unannealed ZnO, GZO and IGZO thin films, respectively. | 10.1016-j.jallcom.2018.02.349.xml |  | unannealed |  |  | comma-level | thermal conductivity | Effect of annealing temperature on thermoelectric properties of Ga and In dually doped - ZnO thin films | Elsevier | 2018 | no
3533 | ['Si2Ge'] | Si2Ge | ThermCond | ThermCond | total | [1000.0] | 1000 | Kelvin^(1.0) | [1000.0] | [0.28] | 0.28 | Kelvin^(-1.0) Meter^(-1.0) Watt^(1.0) |  |  | ( and holding the cage configuration up to 1000 K. Si2Ge is essentially guest-free and possesses a very low thermal conductivity of 0.28 Wm-1K-1 at 300 K because of the strong coupling between longitudinal acoustic (LA) and low-lying optical (LLO) phonons.) FROM: Such a Si2Ge clathrate is 0.06 eV/atom lower than the Si-VII type clathrate, and holding the cage configuration up to 1000 K. Si2Ge is essentially guest-free and possesses a very low thermal conductivity of 0.28 Wm-1K-1 at 300 K because of the strong coupling between longitudinal acoustic (LA) and low-lying optical (LLO) phonons. | 10.1038-s41598-020-59820-8.txt |  |  |  |  | comma-level | thermal conductivity | Si2Ge: A New VII-Type Clathrate with Ultralow Thermal Conductivity and High Thermoelectric Property | Springer | 2020 | yes
3534 | ['AgSbSe2'] | AgSbSe2 | ThermCond | ThermCond | total | [300.0] | 300 | Kelvin^(1.0) | [300.0] | [0.48] | 0.48 | Kelvin^(-1.0) Meter^(-1.0) Watt^(1.0) |  |  | (that of AgSbSe2 (3.05, a low thermal conductivity material, 0.48 Wm-1K-1 at 300 K).) FROM: This value is a little larger than that of AgSbSe2 (3.05, a low thermal conductivity material, 0.48 Wm-1K-1 at 300 K). | 10.1038-s41598-020-59820-8.txt |  |  |  |  | comma-level | thermal conductivity | Si2Ge: A New VII-Type Clathrate with Ultralow Thermal Conductivity and High Thermoelectric Property | Springer | 2020 | yes
3535 | ['Sr8Ga16Ge30'] | Sr8Ga16Ge30 | ThermCond | ThermCond | lattice | [300.0] | 300 | Kelvin^(1.0) | [300.0] | [0.9] | 0.9 | Kelvin^(-1.0) Meter^(-1.0) Watt^(1.0) |  |  | ({ lattice thermal conductivity at 300 K }: such as Sr8Ga16Ge30 (0.9 Wm-1K-1)) FROM: At 300 K, lattice thermal conductivity is 0.28 Wm-1K-1, which is lower than majority of clathrates, such as Sr8Ga16Ge30 (0.9 Wm-1K-1), Sn-based clathrates (~1 Wm-1K-1), and comparable to the unconventional transition metal-phosphorus clathrates with ordered superstructures and heavy elements, such as Ba8Cu16P30 (~0.3 Wm-1K-1) and Ba8Au16P30 (~0.2 Wm-1K-1). | 10.1038-s41598-020-59820-8.txt |  |  |  |  | comma-level | lattice thermal conductivity | Si2Ge: A New VII-Type Clathrate with Ultralow Thermal Conductivity and High Thermoelectric Property | Springer | 2020 | yes
3536 | ['Ba8Cu16P30'] | Ba8Cu16P30 | ThermCond | ThermCond | lattice | [300.0] | 300 | Kelvin^(1.0) | [300.0] | [0.3] | 0.3 | Kelvin^(-1.0) Meter^(-1.0) Watt^(1.0) |  |  | ({ lattice thermal conductivity at 300 K }: such as Ba8Cu16P30 (~0.3 Wm-1K-1) and Ba8Au16P30 (~0.2 Wm-1K-1).) FROM: At 300 K, lattice thermal conductivity is 0.28 Wm-1K-1, which is lower than majority of clathrates, such as Sr8Ga16Ge30 (0.9 Wm-1K-1), Sn-based clathrates (~1 Wm-1K-1), and comparable to the unconventional transition metal-phosphorus clathrates with ordered superstructures and heavy elements, such as Ba8Cu16P30 (~0.3 Wm-1K-1) and Ba8Au16P30 (~0.2 Wm-1K-1). | 10.1038-s41598-020-59820-8.txt |  |  |  |  | comma-level | lattice thermal conductivity | Si2Ge: A New VII-Type Clathrate with Ultralow Thermal Conductivity and High Thermoelectric Property | Springer | 2020 | yes
3537 | ['Ta2O5'] | Ta2O5 | ThermCond | ThermCond | total | [300.0] | 300 | Kelvin^(1.0) | [300.0] | [0.82] | 0.82 | Kelvin^(-1.0) Meter^(-1.0) Watt^(1.0) |  |  | ({ κ at 300 K }: 0.8 and then 0.82 Wm-1K-1 as Ta2O5 increases from 0) FROM: For instance, at 300 K, κ decreases from 1.0 to 0.8 and then 0.82 Wm-1K-1 as Ta2O5 increases from 0 to 2 and 4 wt%. | 10.1016-j.jallcom.2017.01.340.xml |  |  |  |  | comma-level | κ | Enhanced thermoelectric performance through carrier scattering at spherical nanoparticles in Bi0.5Sb1.5Te3/Ta2O5 composites | Elsevier | 2017 | no
3538 | ['bulk PEDOT : PSS'] | bulk PEDOT : PSS | ThermCond | ThermCond | total | [400.0] | 400 | Kelvin^(1.0) | [400.0] | [0.24] | 0.24 | Kelvin^(-1.0) Meter^(-1.0) Watt^(1.0) |  |  | (The zT value of our multilayer films (n = 5) is estimated to be approximately 0.08 at 400 K by assuming the κ of bulk PEDOT:PSS (0.24 W m−1 K−1).) FROM: The zT value of our multilayer films (n = 5) is estimated to be approximately 0.08 at 400 K by assuming the κ of bulk PEDOT:PSS (0.24 W m−1 K−1). | 10.1039-c5ee03063c.html |  |  |  |  | comma-level | κ | Enhanced thermoelectric performance of PEDOT:PSS/PANI–CSA polymer multilayer structures | RSC | 2016 | no
3539 | ['Ga2Te3'] | Ga2Te3 | ThermCond | ThermCond | lattice | [850.0] | 850 | Kelvin^(1.0) | [850.0] | [0.5] | 0.5 | Kelvin^(-1.0) Meter^(-1.0) Watt^(1.0) |  |  | ( the intrinsic Ga2Te3 has poor electrical conductivity (<103 Ω−1 m−1 at 850 K) and low lattice κL (<0.5 W K−1 m−1 at 850 K).) FROM: Since the inherent vacancies are essential to block the transport of phonons and carriers, the intrinsic Ga2Te3 has poor electrical conductivity (<103 Ω−1 m−1 at 850 K) and low lattice κL (<0.5 W K−1 m−1 at 850 K). | 10.1039-c4ra04463k.html |  |  |  |  | comma-level | κL | Engineered cation vacancy plane responsible for the reduction in lattice thermal conductivity and improvement in the thermoelectric property of Ga2Te3-based semiconductors | RSC | 2014 | no
3540 | ['pristine SnTe'] | pristine SnTe | ThermCond | ThermCond | total | [295] | 295 | Kelvin^(1.0) |  | [8.6] | 8.6 | Kelvin^(-1.0) Meter^(-1.0) Watt^(1.0) |  |  | ({ at room temperature }: The room temperature thermal conductivity decreases with x from 8.6 W m−1 K−1 for pristine SnTe) FROM: The room temperature thermal conductivity decreases with x from 8.6 W m−1 K−1 for pristine SnTe to ∼4 W m−1 K−1 for SnMn0.07Te. | 10.1039-c5ta05535k.html |  |  |  |  | comma-level | thermal conductivity | Valence band engineering and thermoelectric performance optimization in SnTe by Mn-alloying via a zone-melting method | RSC | 2015 | no
3541 | ['SnMn0.07Te'] | SnMn0.07Te | ThermCond | ThermCond | total | [295] | 295 | Kelvin^(1.0) |  | [4.0] | 4 | Kelvin^(-1.0) Meter^(-1.0) Watt^(1.0) |  |  | ({ thermal conductivity at room temperature }: ∼4 W m−1 K−1 for SnMn0.07Te.) FROM: The room temperature thermal conductivity decreases with x from 8.6 W m−1 K−1 for pristine SnTe to ∼4 W m−1 K−1 for SnMn0.07Te. | 10.1039-c5ta05535k.html |  |  |  |  | comma-level | thermal conductivity | Valence band engineering and thermoelectric performance optimization in SnTe by Mn-alloying via a zone-melting method | RSC | 2015 | no
3542 | ['CoP3'] | CoP3 | ThermCond | ThermCond | electronic | [50.0] | 50 | Kelvin^(1.0) | [50.0] | [0.23945] | 0.23945 | Kelvin^(-1.0) Meter^(-1.0) Watt^(1.0) |  |  | (It was found for CoP3 that the electronic thermal conductivity K at 50 K was 0.23945 W K−1 m−1) FROM: It was found for CoP3 that the electronic thermal conductivity K at 50 K was 0.23945 W K−1 m−1, which then increased with temperature and became 1.86913 W K−1 m−1 at 300 K. | 10.1039-c9ra03882e.html |  |  |  |  | comma-level | electronic thermal conductivity | Theoretical investigations of thermoelectric phenomena in binary semiconducting skutterudites | RSC | 2019 | yes
3543 | ['CoAs3'] | CoAs3 | ThermCond | ThermCond | electronic | [295] | 295 | Kelvin^(1.0) | [50.0] | [0.1218] | 0.1218 | Kelvin^(-1.0) Meter^(-1.0) Watt^(1.0) |  |  | (The CoAs3 calculated electronic thermal conductivity at a temperature of 50 K was 0.1218 W K−1 m−1 and was 0.1624 W K−1 m−1 at room temperature (300 K).) FROM: The CoAs3 calculated electronic thermal conductivity at a temperature of 50 K was 0.1218 W K−1 m−1 and was 0.1624 W K−1 m−1 at room temperature (300 K). | 10.1039-c9ra03882e.html |  |  |  |  | comma-level | electronic thermal conductivity | Theoretical investigations of thermoelectric phenomena in binary semiconducting skutterudites | RSC | 2019 | yes
3544 | ['CoSb3'] | CoSb3 | ThermCond | ThermCond | electronic | [50.0] | 50 | Kelvin^(1.0) | [50.0] | [0.00646] | 0.00646 | Kelvin^(-1.0) Meter^(-1.0) Watt^(1.0) |  |  | (The CoSb3 electronic thermal conductivity obtained in our calculations at 50 K was 0.00646 W K−1 m−1.) FROM: The CoSb3 electronic thermal conductivity obtained in our calculations at 50 K was 0.00646 W K−1 m−1. | 10.1039-c9ra03882e.html |  |  |  |  | comma-level | electronic thermal conductivity | Theoretical investigations of thermoelectric phenomena in binary semiconducting skutterudites | RSC | 2019 | yes
3545 | ['CoSb3'] | CoSb3 | ThermCond | ThermCond | total | [300.0] | 300 | Kelvin^(1.0) | [300.0] | [0.44515] | 0.44515 | Kelvin^(-1.0) Meter^(-1.0) Watt^(1.0) |  |  | ({ at 300 K }: the thermal conductivity of CoSb3 became 0.44515 W K−1 m−1) FROM: At a temperature of 300 K, the thermal conductivity of CoSb3 became 0.44515 W K−1 m−1, and then the electronic thermal conductivity further increased to a value of 9.71322 W K−1 m−1. | 10.1039-c9ra03882e.html |  |  |  |  | comma-level | thermal conductivity | Theoretical investigations of thermoelectric phenomena in binary semiconducting skutterudites | RSC | 2019 | yes
3546 | ['IrAs3'] | IrAs3 | ThermCond | ThermCond | electronic | [50.0] | 50 | Kelvin^(1.0) | [50.0] | [0.02376] | 0.02376 | Kelvin^(-1.0) Meter^(-1.0) Watt^(1.0) |  |  | (The calculations performed for IrAs3 determined that the electronic thermal conductivity at 50 K was 0.02376 W K−1 m−1 and increased with the increase in temperature) FROM: The calculations performed for IrAs3 determined that the electronic thermal conductivity at 50 K was 0.02376 W K−1 m−1 and increased with the increase in temperature, by which the resultant values at 300 and 800 K were 0.5256 and 4.8096 W K−1 m−1, respectively. | 10.1039-c9ra03882e.html |  |  |  |  | comma-level | electronic thermal conductivity | Theoretical investigations of thermoelectric phenomena in binary semiconducting skutterudites | RSC | 2019 | yes
3547 | ['RhAs3 material'] | RhAs3 material | ThermCond | ThermCond | electronic | [50.0] | 50 | Kelvin^(1.0) | [50.0] | [0.44776] | 0.44776 | Kelvin^(-1.0) Meter^(-1.0) Watt^(1.0) |  |  | (The RhAs3 material had an electronic thermal conductivity value of 0.44776 W K−1 m−1 at 50 K) FROM: The RhAs3 material had an electronic thermal conductivity value of 0.44776 W K−1 m−1 at 50 K, and then became 2.90874 W K−1 m−1 at 300 K and finally 11.8569 W K−1 m−1 at 800 K. | 10.1039-c9ra03882e.html |  |  |  |  | comma-level | electronic thermal conductivity | Theoretical investigations of thermoelectric phenomena in binary semiconducting skutterudites | RSC | 2019 | yes
3548 | ['RhSb3'] | RhSb3 | ThermCond | ThermCond | electronic | [50.0] | 50 | Kelvin^(1.0) | [50.0] | [0.03378] | 0.03378 | Kelvin^(-1.0) Meter^(-1.0) Watt^(1.0) |  |  | (Our calculations for RhSb3 at 50 K estimated the electronic thermal conductivity value at 0.03378 W K−1 m−1.) FROM: Our calculations for RhSb3 at 50 K estimated the electronic thermal conductivity value at 0.03378 W K−1 m−1. | 10.1039-c9ra03882e.html |  |  |  |  | comma-level | electronic thermal conductivity | Theoretical investigations of thermoelectric phenomena in binary semiconducting skutterudites | RSC | 2019 | yes
3549 | ['CuGaTe2 crystal'] | CuGaTe2 crystal | ThermCond | ThermCond | total | [295] | 295 | Kelvin^(1.0) | [50.0] | [24.0] | 24 | Kelvin^(-1.0) Meter^(-1.0) Watt^(1.0) |  |  | (CuGaTe2 crystal shows high thermal conductivity at low and medium temperature ranges, 24 W m−1 K−1 up to around 50 K, 6.7 W m−1 K−1 at room temperature, and 2.0 W m−1 K−1 at about 670 K.) FROM: CuGaTe2 crystal shows high thermal conductivity at low and medium temperature ranges, 24 W m−1 K−1 up to around 50 K, 6.7 W m−1 K−1 at room temperature, and 2.0 W m−1 K−1 at about 670 K. | 10.1039-c4ra02595d.html |  |  |  |  | comma-level | thermal conductivity | Improved thermoelectric performance of CuGaTe2 with convergence of band valleys: a first-principles study | RSC | 2014 | no
3550 | ['Cu26V2M6S32'] | Cu26V2M6S32 | ThermCond | ThermCond | total | [295] | 295 | Kelvin^(1.0) |  | [1.0] | 1 | Kelvin^(-1.0) Meter^(-1.0) Watt^(1.0) |  |  | (Several families of minerals such as colusite Cu26V2M6S32 (M = Ge or Sn), bornite Cu5FeS4 or Cu4Sn7S16 show naturally extremely low thermal conductivity, typically well below 1 W m−1 K−1 above room temperature.) FROM: Several families of minerals such as colusite Cu26V2M6S32 (M = Ge or Sn), bornite Cu5FeS4 or Cu4Sn7S16 show naturally extremely low thermal conductivity, typically well below 1 W m−1 K−1 above room temperature. | 10.1039-c6dt00564k.html |  |  |  |  | comma-level | thermal conductivity | Thermoelectric properties of double-substituted tetrahedrites Cu12−xCoxSb4−yTeyS13 | RSC | 2016 | no
3551 | ['GeTe'] | GeTe | ThermCond | ThermCond | total | [330.0] | 330 | Kelvin^(1.0) | [330.0] | [8.2] | 8.2 | Kelvin^(-1.0) Meter^(-1.0) Watt^(1.0) |  |  | (GeTe has the highest value of κ of ∼8.2 W m−1 K−1 at 330 K) FROM: GeTe has the highest value of κ of ∼8.2 W m−1 K−1 at 330 K, whereas Ge0.87P0.03Sb0.1Te shows the lowest κ value of 1.51 W m−1 K−1, which is five times lower than that of pristine GeTe at 330 K. | 10.1039-c8ce01134f.html |  |  |  |  | comma-level | κ | Influence of GeP precipitates on the thermoelectric properties of P-type GeTe and Ge0.9−xPxSb0.1Te compounds | RSC | 2018 | no
3552 | ['Ge0.87P0.03Sb0.1Te'] | Ge0.87P0.03Sb0.1Te | ThermCond | ThermCond | total | [330.0] | 330 | Kelvin^(1.0) | [330.0] | [1.51] | 1.51 | Kelvin^(-1.0) Meter^(-1.0) Watt^(1.0) |  |  | ({ at 330 K }: whereas Ge0.87P0.03Sb0.1Te shows the lowest κ value of 1.51 W m−1 K−1) FROM: GeTe has the highest value of κ of ∼8.2 W m−1 K−1 at 330 K, whereas Ge0.87P0.03Sb0.1Te shows the lowest κ value of 1.51 W m−1 K−1, which is five times lower than that of pristine GeTe at 330 K. | 10.1039-c8ce01134f.html |  |  |  |  | comma-level | κ | Influence of GeP precipitates on the thermoelectric properties of P-type GeTe and Ge0.9−xPxSb0.1Te compounds | RSC | 2018 | no
3553 | ['polycrystalline SnSe'] | polycrystalline SnSe | ThermCond | ThermCond | total | [295] | 295 | Kelvin^(1.0) |  | [0.2] | 0.2 | Kelvin^(-1.0) Meter^(-1.0) Watt^(1.0) |  |  | (Although a recent neutron diffraction study demonstrated that an ultralow thermal conductivity value<0.2 W m−1 K−1 at room temperature could be obtained in off-stoichiometric polycrystalline SnSe ) FROM: Although a recent neutron diffraction study demonstrated that an ultralow thermal conductivity value<0.2 W m−1 K−1 at room temperature could be obtained in off-stoichiometric polycrystalline SnSe , no further experimental or theoretical evidences have been given yet to support these conclusions. | 10.1016-j.nanoen.2017.04.004.xml |  |  |  |  | comma-level | thermal conductivity | Direct observation of vast off-stoichiometric defects in single crystalline SnSe | Elsevier | 2017 | no
3554 | ['Ba0.925Na0.075Cu2Se2'] | Ba0.925Na0.075Cu2Se2 | ThermCond | ThermCond | total | [773.0] | 773 | Kelvin^(1.0) | [773.0] | [0.65] | 0.65 | Kelvin^(-1.0) Meter^(-1.0) Watt^(1.0) |  |  | (Combined with a low thermal conductivity of 0.65 W m−1 K−1, a ZT of 1.0 has been obtained for Ba0.925Na0.075Cu2Se2 at 773 K, which is the highest value reported in this family to date.) FROM: Combined with a low thermal conductivity of 0.65 W m−1 K−1, a ZT of 1.0 has been obtained for Ba0.925Na0.075Cu2Se2 at 773 K, which is the highest value reported in this family to date. | 10.1039-c4dt03556a.html |  |  |  |  | comma-level | thermal conductivity | BaCu2Se2 based compounds as promising thermoelectric materials | RSC | 2015 | no
3555 | ['BiCuSeO'] | BiCuSeO | ThermCond | ThermCond | total | [923.0] | 923 | Kelvin^(1.0) | [923.0] | [0.6] | 0.6 | Kelvin^(-1.0) Meter^(-1.0) Watt^(1.0) |  |  | ({ thermal conductivities at 923 K) }: which lead to promising excellent thermoelectric properties: BiCuSeO (κ ∼ 0.6 W m−1 K−1) FROM: Recently, copper chalcogenide based materials have attracted extensive attention in the thermoelectric community due to their low thermal conductivities, which lead to promising excellent thermoelectric properties: BiCuSeO (κ ∼ 0.6 W m−1 K−1, ZT ∼ 1.4 for a textured Ba-doped sample at 923 K), Cu2CdSnSe4 (κ ∼ 0.8 W m−1 K−1, ZT ∼ 0.65 at 773 K), Cu2ZnGeSe4 (κ ∼ 0.8 W m−1 K−1, ZT ∼ 0.45 at 670 K), Cu2ZnSnSe (κ ∼ 0.8 W m−1 K−1, ZT ∼ 0.91 at 860 K), Cu3Sb1−xSnxSe4 (κ ∼ 1.0 W m−1 K−1, ZT ∼ 1.05), Cu2SnSe3 (κ ∼ 0.74 W m−1 K−1, ZT ∼ 0.33 at 650 K), CuAgSe (κ ∼ 0.47 W m−1 K−1, ZT ∼ 0.95 at 623 K), CuAgS (κ ∼ 0.52 W m−1 K−1 at 550 K), Cu2Se (κ ∼ 1 W m−1 K−1, ZT ∼ 1.5 at 1000 K), Cu2S (0.6 W m−1 K−1, ZT ∼ 1.7 at 1000 K), Cu12Sb4S13 (κ ∼ 1.5 W m−1 K−1, ZT above 0.8 at 700 K), CuInTe2 (κ ∼ 1 W m−1 K−1, ZT ∼ 1.18 at 850 K), and CuGaTe2 (κ ∼ 1.35 × 10−3 W m−1 K−1, ZT ∼ 1.4 at 950 K). | 10.1039-c4dt03556a.html |  |  |  |  | comma-level | thermal conductivities | BaCu2Se2 based compounds as promising thermoelectric materials | RSC | 2015 | no
3556 | ['Cu2CdSnSe4'] | Cu2CdSnSe4 | ThermCond | ThermCond | total | [923.0] | 923 | Kelvin^(1.0) | [923.0] | [0.8] | 0.8 | Kelvin^(-1.0) Meter^(-1.0) Watt^(1.0) |  |  | ({ thermal conductivities at 923 K) }: Cu2CdSnSe4 (κ ∼ 0.8 W m−1 K−1) FROM: Recently, copper chalcogenide based materials have attracted extensive attention in the thermoelectric community due to their low thermal conductivities, which lead to promising excellent thermoelectric properties: BiCuSeO (κ ∼ 0.6 W m−1 K−1, ZT ∼ 1.4 for a textured Ba-doped sample at 923 K), Cu2CdSnSe4 (κ ∼ 0.8 W m−1 K−1, ZT ∼ 0.65 at 773 K), Cu2ZnGeSe4 (κ ∼ 0.8 W m−1 K−1, ZT ∼ 0.45 at 670 K), Cu2ZnSnSe (κ ∼ 0.8 W m−1 K−1, ZT ∼ 0.91 at 860 K), Cu3Sb1−xSnxSe4 (κ ∼ 1.0 W m−1 K−1, ZT ∼ 1.05), Cu2SnSe3 (κ ∼ 0.74 W m−1 K−1, ZT ∼ 0.33 at 650 K), CuAgSe (κ ∼ 0.47 W m−1 K−1, ZT ∼ 0.95 at 623 K), CuAgS (κ ∼ 0.52 W m−1 K−1 at 550 K), Cu2Se (κ ∼ 1 W m−1 K−1, ZT ∼ 1.5 at 1000 K), Cu2S (0.6 W m−1 K−1, ZT ∼ 1.7 at 1000 K), Cu12Sb4S13 (κ ∼ 1.5 W m−1 K−1, ZT above 0.8 at 700 K), CuInTe2 (κ ∼ 1 W m−1 K−1, ZT ∼ 1.18 at 850 K), and CuGaTe2 (κ ∼ 1.35 × 10−3 W m−1 K−1, ZT ∼ 1.4 at 950 K). | 10.1039-c4dt03556a.html |  |  |  |  | comma-level | thermal conductivities | BaCu2Se2 based compounds as promising thermoelectric materials | RSC | 2015 | no
3557 | ['Cu2ZnGeSe4'] | Cu2ZnGeSe4 | ThermCond | ThermCond | total | [923.0] | 923 | Kelvin^(1.0) | [923.0] | [0.8] | 0.8 | Kelvin^(-1.0) Meter^(-1.0) Watt^(1.0) |  |  | ({ thermal conductivities at 923 K) }: Cu2ZnGeSe4 (κ ∼ 0.8 W m−1 K−1) FROM: Recently, copper chalcogenide based materials have attracted extensive attention in the thermoelectric community due to their low thermal conductivities, which lead to promising excellent thermoelectric properties: BiCuSeO (κ ∼ 0.6 W m−1 K−1, ZT ∼ 1.4 for a textured Ba-doped sample at 923 K), Cu2CdSnSe4 (κ ∼ 0.8 W m−1 K−1, ZT ∼ 0.65 at 773 K), Cu2ZnGeSe4 (κ ∼ 0.8 W m−1 K−1, ZT ∼ 0.45 at 670 K), Cu2ZnSnSe (κ ∼ 0.8 W m−1 K−1, ZT ∼ 0.91 at 860 K), Cu3Sb1−xSnxSe4 (κ ∼ 1.0 W m−1 K−1, ZT ∼ 1.05), Cu2SnSe3 (κ ∼ 0.74 W m−1 K−1, ZT ∼ 0.33 at 650 K), CuAgSe (κ ∼ 0.47 W m−1 K−1, ZT ∼ 0.95 at 623 K), CuAgS (κ ∼ 0.52 W m−1 K−1 at 550 K), Cu2Se (κ ∼ 1 W m−1 K−1, ZT ∼ 1.5 at 1000 K), Cu2S (0.6 W m−1 K−1, ZT ∼ 1.7 at 1000 K), Cu12Sb4S13 (κ ∼ 1.5 W m−1 K−1, ZT above 0.8 at 700 K), CuInTe2 (κ ∼ 1 W m−1 K−1, ZT ∼ 1.18 at 850 K), and CuGaTe2 (κ ∼ 1.35 × 10−3 W m−1 K−1, ZT ∼ 1.4 at 950 K). | 10.1039-c4dt03556a.html |  |  |  |  | comma-level | thermal conductivities | BaCu2Se2 based compounds as promising thermoelectric materials | RSC | 2015 | no
3558 | ['Cu2ZnSnSe'] | Cu2ZnSnSe | ThermCond | ThermCond | total | [923.0] | 923 | Kelvin^(1.0) | [923.0] | [0.8] | 0.8 | Kelvin^(-1.0) Meter^(-1.0) Watt^(1.0) |  |  | ({ thermal conductivities at 923 K) }: Cu2ZnSnSe (κ ∼ 0.8 W m−1 K−1) FROM: Recently, copper chalcogenide based materials have attracted extensive attention in the thermoelectric community due to their low thermal conductivities, which lead to promising excellent thermoelectric properties: BiCuSeO (κ ∼ 0.6 W m−1 K−1, ZT ∼ 1.4 for a textured Ba-doped sample at 923 K), Cu2CdSnSe4 (κ ∼ 0.8 W m−1 K−1, ZT ∼ 0.65 at 773 K), Cu2ZnGeSe4 (κ ∼ 0.8 W m−1 K−1, ZT ∼ 0.45 at 670 K), Cu2ZnSnSe (κ ∼ 0.8 W m−1 K−1, ZT ∼ 0.91 at 860 K), Cu3Sb1−xSnxSe4 (κ ∼ 1.0 W m−1 K−1, ZT ∼ 1.05), Cu2SnSe3 (κ ∼ 0.74 W m−1 K−1, ZT ∼ 0.33 at 650 K), CuAgSe (κ ∼ 0.47 W m−1 K−1, ZT ∼ 0.95 at 623 K), CuAgS (κ ∼ 0.52 W m−1 K−1 at 550 K), Cu2Se (κ ∼ 1 W m−1 K−1, ZT ∼ 1.5 at 1000 K), Cu2S (0.6 W m−1 K−1, ZT ∼ 1.7 at 1000 K), Cu12Sb4S13 (κ ∼ 1.5 W m−1 K−1, ZT above 0.8 at 700 K), CuInTe2 (κ ∼ 1 W m−1 K−1, ZT ∼ 1.18 at 850 K), and CuGaTe2 (κ ∼ 1.35 × 10−3 W m−1 K−1, ZT ∼ 1.4 at 950 K). | 10.1039-c4dt03556a.html |  |  |  |  | comma-level | thermal conductivities | BaCu2Se2 based compounds as promising thermoelectric materials | RSC | 2015 | no
3559 | ['Cu3Sb1−xSnxSe4'] | Cu3Sb1−xSnxSe4 | ThermCond | ThermCond | total | [923.0] | 923 | Kelvin^(1.0) | [923.0] | [1.0] | 1 | Kelvin^(-1.0) Meter^(-1.0) Watt^(1.0) |  |  | ({ thermal conductivities at 923 K) }: Cu3Sb1−xSnxSe4 (κ ∼ 1.0 W m−1 K−1) FROM: Recently, copper chalcogenide based materials have attracted extensive attention in the thermoelectric community due to their low thermal conductivities, which lead to promising excellent thermoelectric properties: BiCuSeO (κ ∼ 0.6 W m−1 K−1, ZT ∼ 1.4 for a textured Ba-doped sample at 923 K), Cu2CdSnSe4 (κ ∼ 0.8 W m−1 K−1, ZT ∼ 0.65 at 773 K), Cu2ZnGeSe4 (κ ∼ 0.8 W m−1 K−1, ZT ∼ 0.45 at 670 K), Cu2ZnSnSe (κ ∼ 0.8 W m−1 K−1, ZT ∼ 0.91 at 860 K), Cu3Sb1−xSnxSe4 (κ ∼ 1.0 W m−1 K−1, ZT ∼ 1.05), Cu2SnSe3 (κ ∼ 0.74 W m−1 K−1, ZT ∼ 0.33 at 650 K), CuAgSe (κ ∼ 0.47 W m−1 K−1, ZT ∼ 0.95 at 623 K), CuAgS (κ ∼ 0.52 W m−1 K−1 at 550 K), Cu2Se (κ ∼ 1 W m−1 K−1, ZT ∼ 1.5 at 1000 K), Cu2S (0.6 W m−1 K−1, ZT ∼ 1.7 at 1000 K), Cu12Sb4S13 (κ ∼ 1.5 W m−1 K−1, ZT above 0.8 at 700 K), CuInTe2 (κ ∼ 1 W m−1 K−1, ZT ∼ 1.18 at 850 K), and CuGaTe2 (κ ∼ 1.35 × 10−3 W m−1 K−1, ZT ∼ 1.4 at 950 K). | 10.1039-c4dt03556a.html |  |  |  |  | comma-level | thermal conductivities | BaCu2Se2 based compounds as promising thermoelectric materials | RSC | 2015 | no
3560 | ['Cu2SnSe3'] | Cu2SnSe3 | ThermCond | ThermCond | total | [923.0] | 923 | Kelvin^(1.0) | [923.0] | [0.74] | 0.74 | Kelvin^(-1.0) Meter^(-1.0) Watt^(1.0) |  |  | ({ thermal conductivities at 923 K) }: Cu2SnSe3 (κ ∼ 0.74 W m−1 K−1) FROM: Recently, copper chalcogenide based materials have attracted extensive attention in the thermoelectric community due to their low thermal conductivities, which lead to promising excellent thermoelectric properties: BiCuSeO (κ ∼ 0.6 W m−1 K−1, ZT ∼ 1.4 for a textured Ba-doped sample at 923 K), Cu2CdSnSe4 (κ ∼ 0.8 W m−1 K−1, ZT ∼ 0.65 at 773 K), Cu2ZnGeSe4 (κ ∼ 0.8 W m−1 K−1, ZT ∼ 0.45 at 670 K), Cu2ZnSnSe (κ ∼ 0.8 W m−1 K−1, ZT ∼ 0.91 at 860 K), Cu3Sb1−xSnxSe4 (κ ∼ 1.0 W m−1 K−1, ZT ∼ 1.05), Cu2SnSe3 (κ ∼ 0.74 W m−1 K−1, ZT ∼ 0.33 at 650 K), CuAgSe (κ ∼ 0.47 W m−1 K−1, ZT ∼ 0.95 at 623 K), CuAgS (κ ∼ 0.52 W m−1 K−1 at 550 K), Cu2Se (κ ∼ 1 W m−1 K−1, ZT ∼ 1.5 at 1000 K), Cu2S (0.6 W m−1 K−1, ZT ∼ 1.7 at 1000 K), Cu12Sb4S13 (κ ∼ 1.5 W m−1 K−1, ZT above 0.8 at 700 K), CuInTe2 (κ ∼ 1 W m−1 K−1, ZT ∼ 1.18 at 850 K), and CuGaTe2 (κ ∼ 1.35 × 10−3 W m−1 K−1, ZT ∼ 1.4 at 950 K). | 10.1039-c4dt03556a.html |  |  |  |  | comma-level | thermal conductivities | BaCu2Se2 based compounds as promising thermoelectric materials | RSC | 2015 | no
3561 | ['CuAgSe'] | CuAgSe | ThermCond | ThermCond | total | [923.0] | 923 | Kelvin^(1.0) | [923.0] | [0.47] | 0.47 | Kelvin^(-1.0) Meter^(-1.0) Watt^(1.0) |  |  | ({ thermal conductivities at 923 K) }: CuAgSe (κ ∼ 0.47 W m−1 K−1) FROM: Recently, copper chalcogenide based materials have attracted extensive attention in the thermoelectric community due to their low thermal conductivities, which lead to promising excellent thermoelectric properties: BiCuSeO (κ ∼ 0.6 W m−1 K−1, ZT ∼ 1.4 for a textured Ba-doped sample at 923 K), Cu2CdSnSe4 (κ ∼ 0.8 W m−1 K−1, ZT ∼ 0.65 at 773 K), Cu2ZnGeSe4 (κ ∼ 0.8 W m−1 K−1, ZT ∼ 0.45 at 670 K), Cu2ZnSnSe (κ ∼ 0.8 W m−1 K−1, ZT ∼ 0.91 at 860 K), Cu3Sb1−xSnxSe4 (κ ∼ 1.0 W m−1 K−1, ZT ∼ 1.05), Cu2SnSe3 (κ ∼ 0.74 W m−1 K−1, ZT ∼ 0.33 at 650 K), CuAgSe (κ ∼ 0.47 W m−1 K−1, ZT ∼ 0.95 at 623 K), CuAgS (κ ∼ 0.52 W m−1 K−1 at 550 K), Cu2Se (κ ∼ 1 W m−1 K−1, ZT ∼ 1.5 at 1000 K), Cu2S (0.6 W m−1 K−1, ZT ∼ 1.7 at 1000 K), Cu12Sb4S13 (κ ∼ 1.5 W m−1 K−1, ZT above 0.8 at 700 K), CuInTe2 (κ ∼ 1 W m−1 K−1, ZT ∼ 1.18 at 850 K), and CuGaTe2 (κ ∼ 1.35 × 10−3 W m−1 K−1, ZT ∼ 1.4 at 950 K). | 10.1039-c4dt03556a.html |  |  |  |  | comma-level | thermal conductivities | BaCu2Se2 based compounds as promising thermoelectric materials | RSC | 2015 | no
3562 | ['CuAgS'] | CuAgS | ThermCond | ThermCond | total | [550.0] | 550 | Kelvin^(1.0) | [550.0] | [0.52] | 0.52 | Kelvin^(-1.0) Meter^(-1.0) Watt^(1.0) |  |  | ({ thermal conductivities }: CuAgS (κ ∼ 0.52 W m−1 K−1 at 550 K)) FROM: Recently, copper chalcogenide based materials have attracted extensive attention in the thermoelectric community due to their low thermal conductivities, which lead to promising excellent thermoelectric properties: BiCuSeO (κ ∼ 0.6 W m−1 K−1, ZT ∼ 1.4 for a textured Ba-doped sample at 923 K), Cu2CdSnSe4 (κ ∼ 0.8 W m−1 K−1, ZT ∼ 0.65 at 773 K), Cu2ZnGeSe4 (κ ∼ 0.8 W m−1 K−1, ZT ∼ 0.45 at 670 K), Cu2ZnSnSe (κ ∼ 0.8 W m−1 K−1, ZT ∼ 0.91 at 860 K), Cu3Sb1−xSnxSe4 (κ ∼ 1.0 W m−1 K−1, ZT ∼ 1.05), Cu2SnSe3 (κ ∼ 0.74 W m−1 K−1, ZT ∼ 0.33 at 650 K), CuAgSe (κ ∼ 0.47 W m−1 K−1, ZT ∼ 0.95 at 623 K), CuAgS (κ ∼ 0.52 W m−1 K−1 at 550 K), Cu2Se (κ ∼ 1 W m−1 K−1, ZT ∼ 1.5 at 1000 K), Cu2S (0.6 W m−1 K−1, ZT ∼ 1.7 at 1000 K), Cu12Sb4S13 (κ ∼ 1.5 W m−1 K−1, ZT above 0.8 at 700 K), CuInTe2 (κ ∼ 1 W m−1 K−1, ZT ∼ 1.18 at 850 K), and CuGaTe2 (κ ∼ 1.35 × 10−3 W m−1 K−1, ZT ∼ 1.4 at 950 K). | 10.1039-c4dt03556a.html |  |  |  |  | comma-level | thermal conductivities | BaCu2Se2 based compounds as promising thermoelectric materials | RSC | 2015 | no
3563 | ['Cu2Se'] | Cu2Se | ThermCond | ThermCond | total | [923.0] | 923 | Kelvin^(1.0) | [923.0] | [1.0] | 1 | Kelvin^(-1.0) Meter^(-1.0) Watt^(1.0) |  |  | ({ thermal conductivities at 923 K) }: Cu2Se (κ ∼ 1 W m−1 K−1) FROM: Recently, copper chalcogenide based materials have attracted extensive attention in the thermoelectric community due to their low thermal conductivities, which lead to promising excellent thermoelectric properties: BiCuSeO (κ ∼ 0.6 W m−1 K−1, ZT ∼ 1.4 for a textured Ba-doped sample at 923 K), Cu2CdSnSe4 (κ ∼ 0.8 W m−1 K−1, ZT ∼ 0.65 at 773 K), Cu2ZnGeSe4 (κ ∼ 0.8 W m−1 K−1, ZT ∼ 0.45 at 670 K), Cu2ZnSnSe (κ ∼ 0.8 W m−1 K−1, ZT ∼ 0.91 at 860 K), Cu3Sb1−xSnxSe4 (κ ∼ 1.0 W m−1 K−1, ZT ∼ 1.05), Cu2SnSe3 (κ ∼ 0.74 W m−1 K−1, ZT ∼ 0.33 at 650 K), CuAgSe (κ ∼ 0.47 W m−1 K−1, ZT ∼ 0.95 at 623 K), CuAgS (κ ∼ 0.52 W m−1 K−1 at 550 K), Cu2Se (κ ∼ 1 W m−1 K−1, ZT ∼ 1.5 at 1000 K), Cu2S (0.6 W m−1 K−1, ZT ∼ 1.7 at 1000 K), Cu12Sb4S13 (κ ∼ 1.5 W m−1 K−1, ZT above 0.8 at 700 K), CuInTe2 (κ ∼ 1 W m−1 K−1, ZT ∼ 1.18 at 850 K), and CuGaTe2 (κ ∼ 1.35 × 10−3 W m−1 K−1, ZT ∼ 1.4 at 950 K). | 10.1039-c4dt03556a.html |  |  |  |  | comma-level | thermal conductivities | BaCu2Se2 based compounds as promising thermoelectric materials | RSC | 2015 | no
3564 | ['Cu2S'] | Cu2S | ThermCond | ThermCond | total | [923.0] | 923 | Kelvin^(1.0) | [923.0] | [0.6] | 0.6 | Kelvin^(-1.0) Meter^(-1.0) Watt^(1.0) |  |  | ({ thermal conductivities at 923 K) }: Cu2S (0.6 W m−1 K−1) FROM: Recently, copper chalcogenide based materials have attracted extensive attention in the thermoelectric community due to their low thermal conductivities, which lead to promising excellent thermoelectric properties: BiCuSeO (κ ∼ 0.6 W m−1 K−1, ZT ∼ 1.4 for a textured Ba-doped sample at 923 K), Cu2CdSnSe4 (κ ∼ 0.8 W m−1 K−1, ZT ∼ 0.65 at 773 K), Cu2ZnGeSe4 (κ ∼ 0.8 W m−1 K−1, ZT ∼ 0.45 at 670 K), Cu2ZnSnSe (κ ∼ 0.8 W m−1 K−1, ZT ∼ 0.91 at 860 K), Cu3Sb1−xSnxSe4 (κ ∼ 1.0 W m−1 K−1, ZT ∼ 1.05), Cu2SnSe3 (κ ∼ 0.74 W m−1 K−1, ZT ∼ 0.33 at 650 K), CuAgSe (κ ∼ 0.47 W m−1 K−1, ZT ∼ 0.95 at 623 K), CuAgS (κ ∼ 0.52 W m−1 K−1 at 550 K), Cu2Se (κ ∼ 1 W m−1 K−1, ZT ∼ 1.5 at 1000 K), Cu2S (0.6 W m−1 K−1, ZT ∼ 1.7 at 1000 K), Cu12Sb4S13 (κ ∼ 1.5 W m−1 K−1, ZT above 0.8 at 700 K), CuInTe2 (κ ∼ 1 W m−1 K−1, ZT ∼ 1.18 at 850 K), and CuGaTe2 (κ ∼ 1.35 × 10−3 W m−1 K−1, ZT ∼ 1.4 at 950 K). | 10.1039-c4dt03556a.html |  |  |  |  | comma-level | thermal conductivities | BaCu2Se2 based compounds as promising thermoelectric materials | RSC | 2015 | no
3565 | ['Cu12Sb4S13'] | Cu12Sb4S13 | ThermCond | ThermCond | total | [923.0] | 923 | Kelvin^(1.0) | [923.0] | [1.5] | 1.5 | Kelvin^(-1.0) Meter^(-1.0) Watt^(1.0) |  |  | ({ thermal conductivities at 923 K) }: Cu12Sb4S13 (κ ∼ 1.5 W m−1 K−1) FROM: Recently, copper chalcogenide based materials have attracted extensive attention in the thermoelectric community due to their low thermal conductivities, which lead to promising excellent thermoelectric properties: BiCuSeO (κ ∼ 0.6 W m−1 K−1, ZT ∼ 1.4 for a textured Ba-doped sample at 923 K), Cu2CdSnSe4 (κ ∼ 0.8 W m−1 K−1, ZT ∼ 0.65 at 773 K), Cu2ZnGeSe4 (κ ∼ 0.8 W m−1 K−1, ZT ∼ 0.45 at 670 K), Cu2ZnSnSe (κ ∼ 0.8 W m−1 K−1, ZT ∼ 0.91 at 860 K), Cu3Sb1−xSnxSe4 (κ ∼ 1.0 W m−1 K−1, ZT ∼ 1.05), Cu2SnSe3 (κ ∼ 0.74 W m−1 K−1, ZT ∼ 0.33 at 650 K), CuAgSe (κ ∼ 0.47 W m−1 K−1, ZT ∼ 0.95 at 623 K), CuAgS (κ ∼ 0.52 W m−1 K−1 at 550 K), Cu2Se (κ ∼ 1 W m−1 K−1, ZT ∼ 1.5 at 1000 K), Cu2S (0.6 W m−1 K−1, ZT ∼ 1.7 at 1000 K), Cu12Sb4S13 (κ ∼ 1.5 W m−1 K−1, ZT above 0.8 at 700 K), CuInTe2 (κ ∼ 1 W m−1 K−1, ZT ∼ 1.18 at 850 K), and CuGaTe2 (κ ∼ 1.35 × 10−3 W m−1 K−1, ZT ∼ 1.4 at 950 K). | 10.1039-c4dt03556a.html |  |  |  |  | comma-level | thermal conductivities | BaCu2Se2 based compounds as promising thermoelectric materials | RSC | 2015 | no
3566 | ['CuInTe2'] | CuInTe2 | ThermCond | ThermCond | total | [923.0] | 923 | Kelvin^(1.0) | [923.0] | [1.0] | 1 | Kelvin^(-1.0) Meter^(-1.0) Watt^(1.0) |  |  | ({ thermal conductivities at 923 K) }: CuInTe2 (κ ∼ 1 W m−1 K−1) FROM: Recently, copper chalcogenide based materials have attracted extensive attention in the thermoelectric community due to their low thermal conductivities, which lead to promising excellent thermoelectric properties: BiCuSeO (κ ∼ 0.6 W m−1 K−1, ZT ∼ 1.4 for a textured Ba-doped sample at 923 K), Cu2CdSnSe4 (κ ∼ 0.8 W m−1 K−1, ZT ∼ 0.65 at 773 K), Cu2ZnGeSe4 (κ ∼ 0.8 W m−1 K−1, ZT ∼ 0.45 at 670 K), Cu2ZnSnSe (κ ∼ 0.8 W m−1 K−1, ZT ∼ 0.91 at 860 K), Cu3Sb1−xSnxSe4 (κ ∼ 1.0 W m−1 K−1, ZT ∼ 1.05), Cu2SnSe3 (κ ∼ 0.74 W m−1 K−1, ZT ∼ 0.33 at 650 K), CuAgSe (κ ∼ 0.47 W m−1 K−1, ZT ∼ 0.95 at 623 K), CuAgS (κ ∼ 0.52 W m−1 K−1 at 550 K), Cu2Se (κ ∼ 1 W m−1 K−1, ZT ∼ 1.5 at 1000 K), Cu2S (0.6 W m−1 K−1, ZT ∼ 1.7 at 1000 K), Cu12Sb4S13 (κ ∼ 1.5 W m−1 K−1, ZT above 0.8 at 700 K), CuInTe2 (κ ∼ 1 W m−1 K−1, ZT ∼ 1.18 at 850 K), and CuGaTe2 (κ ∼ 1.35 × 10−3 W m−1 K−1, ZT ∼ 1.4 at 950 K). | 10.1039-c4dt03556a.html |  |  |  |  | comma-level | thermal conductivities | BaCu2Se2 based compounds as promising thermoelectric materials | RSC | 2015 | no
3567 | ['CuGaTe2'] | CuGaTe2 | ThermCond | ThermCond | total | [923.0] | 923 | Kelvin^(1.0) | [923.0] | [0.00135] | 0.00135 | Kelvin^(-1.0) Meter^(-1.0) Watt^(1.0) |  |  | ({ thermal conductivities at 923 K) }: and CuGaTe2 (κ ∼ 1.35 × 10−3 W m−1 K−1) FROM: Recently, copper chalcogenide based materials have attracted extensive attention in the thermoelectric community due to their low thermal conductivities, which lead to promising excellent thermoelectric properties: BiCuSeO (κ ∼ 0.6 W m−1 K−1, ZT ∼ 1.4 for a textured Ba-doped sample at 923 K), Cu2CdSnSe4 (κ ∼ 0.8 W m−1 K−1, ZT ∼ 0.65 at 773 K), Cu2ZnGeSe4 (κ ∼ 0.8 W m−1 K−1, ZT ∼ 0.45 at 670 K), Cu2ZnSnSe (κ ∼ 0.8 W m−1 K−1, ZT ∼ 0.91 at 860 K), Cu3Sb1−xSnxSe4 (κ ∼ 1.0 W m−1 K−1, ZT ∼ 1.05), Cu2SnSe3 (κ ∼ 0.74 W m−1 K−1, ZT ∼ 0.33 at 650 K), CuAgSe (κ ∼ 0.47 W m−1 K−1, ZT ∼ 0.95 at 623 K), CuAgS (κ ∼ 0.52 W m−1 K−1 at 550 K), Cu2Se (κ ∼ 1 W m−1 K−1, ZT ∼ 1.5 at 1000 K), Cu2S (0.6 W m−1 K−1, ZT ∼ 1.7 at 1000 K), Cu12Sb4S13 (κ ∼ 1.5 W m−1 K−1, ZT above 0.8 at 700 K), CuInTe2 (κ ∼ 1 W m−1 K−1, ZT ∼ 1.18 at 850 K), and CuGaTe2 (κ ∼ 1.35 × 10−3 W m−1 K−1, ZT ∼ 1.4 at 950 K). | 10.1039-c4dt03556a.html |  |  |  |  | comma-level | thermal conductivities | BaCu2Se2 based compounds as promising thermoelectric materials | RSC | 2015 | no
3568 | ['Ba0.925Na0.075Cu2Se2'] | Ba0.925Na0.075Cu2Se2 | ThermCond | ThermCond | total | [773.0] | 773 | Kelvin^(1.0) | [773.0] | [0.65] | 0.65 | Kelvin^(-1.0) Meter^(-1.0) Watt^(1.0) |  |  | (Combined with a low thermal conductivity of 0.65 W m−1 K−1, a ZT of 1.0 has been obtained for Ba0.925Na0.075Cu2Se2 at 773 K.) FROM: Combined with a low thermal conductivity of 0.65 W m−1 K−1, a ZT of 1.0 has been obtained for Ba0.925Na0.075Cu2Se2 at 773 K. | 10.1039-c4dt03556a.html |  |  |  |  | comma-level | thermal conductivity | BaCu2Se2 based compounds as promising thermoelectric materials | RSC | 2015 | no
3569 | ['BaCu2Se2'] | BaCu2Se2 | ThermCond | ThermCond | total | [295] | 295 | Kelvin^(1.0) |  | [0.68] | 0.68 | Kelvin^(-1.0) Meter^(-1.0) Watt^(1.0) |  |  | ({ at room temperature }: the total thermal conductivity of the BaCu2Se2 sample is κtot = 0.68 W m−1 K−1 as shown in Fig. 6(c)) FROM: At room temperature, the total thermal conductivity of the BaCu2Se2 sample is κtot = 0.68 W m−1 K−1 as shown in Fig. 6(c), which is approximately 50% lower than the value of around 1.5 W m−1 K−1 obtained using a steady-state method which was probably overestimated due to the radiative heat losses, as underlined by McGuire et al. | 10.1039-c4dt03556a.html |  |  |  |  | comma-level | thermal conductivity | BaCu2Se2 based compounds as promising thermoelectric materials | RSC | 2015 | no
3570 | ['BiCuSeO'] | BiCuSeO | ThermCond | ThermCond | lattice | [295] | 295 | Kelvin^(1.0) |  | [1.5] | 1.5 | Kelvin^(-1.0) Meter^(-1.0) Watt^(1.0) |  |  | ({ lattice thermal conductivity }: the observed 1.5 W m−1 K−1 at room temperature in Phonon Glass Electron Crystal (PGEC) materials like skutterudites and clathrates and is of the same order of BiCuSeO.) FROM: The lattice thermal conductivity of BaCu2Se2 is much lower than the observed 1.5 W m−1 K−1 at room temperature in Phonon Glass Electron Crystal (PGEC) materials like skutterudites and clathrates and is of the same order of BiCuSeO. | 10.1039-c4dt03556a.html |  |  |  |  | comma-level | lattice thermal conductivity | BaCu2Se2 based compounds as promising thermoelectric materials | RSC | 2015 | no
3571 | ['Na0.005Ag0.015Sn0.98Se'] | Na0.005Ag0.015Sn0.98Se | ThermCond | ThermCond | total | [673.0] | 673 | Kelvin^(1.0) | [673.0] | [0.48] | 0.48 | Kelvin^(-1.0) Meter^(-1.0) Watt^(1.0) |  |  | (Considering the relatively high Seebeck coefficient of 335 μV/K at 673 K and the minimum thermal conductivity of 0.48 W m−1 K−1 at 773 K, Na0.005Ag0.015Sn0.98Se is observed to have the highest PF and ZT among the series of samples, with values of 0.50 mW cm−1 K−2 and 0.81 at 773 K, respectively.) FROM: Considering the relatively high Seebeck coefficient of 335 μV/K at 673 K and the minimum thermal conductivity of 0.48 W m−1 K−1 at 773 K, Na0.005Ag0.015Sn0.98Se is observed to have the highest PF and ZT among the series of samples, with values of 0.50 mW cm−1 K−2 and 0.81 at 773 K, respectively. | 10.1039-c9ra00566h.html |  |  |  |  | comma-level | minimum thermal conductivity | Optimizing the average power factor of p-type (Na, Ag) co-doped polycrystalline SnSe | RSC | 2019 | yes
3572 | ['Ag0.01Sn0.99Se'] | Ag0.01Sn0.99Se | ThermCond | ThermCond | total | [295] | 295 | Kelvin^(1.0) |  | [1.1] | 1.1 | Kelvin^(-1.0) Meter^(-1.0) Watt^(1.0) |  |  | ( and maintains a relatively high Seebeck coefficient and a low thermal conductivity of 1.1 Wm−1 K−1 for Ag0.01Sn0.99Se sample at room temperature by the increasing of phonon scattering.) FROM: Doping with Ag can adjust the carrier concentration in the range of 1017 cm−3 to 1019 cm−3, and maintains a relatively high Seebeck coefficient and a low thermal conductivity of 1.1 Wm−1 K−1 for Ag0.01Sn0.99Se sample at room temperature by the increasing of phonon scattering. | 10.1039-c9ra00566h.html |  |  |  |  | comma-level | thermal conductivity | Optimizing the average power factor of p-type (Na, Ag) co-doped polycrystalline SnSe | RSC | 2019 | yes
3573 | ['FeSb2'] | FeSb2 | ThermCond | ThermCond | total | [80.0] | 80 | Kelvin^(1.0) | [80.0] | [2.0] | 2 | Kelvin^(-1.0) Meter^(-1.0) Watt^(1.0) |  |  | (A κ (T) maximum of about 2 W/K-m is observed at ∼80 K for FeSb2 which is about two orders of magnitude smaller) FROM: A κ (T) maximum of about 2 W/K-m is observed at ∼80 K for FeSb2 which is about two orders of magnitude smaller than the corresponding single crystalline samples . | 10.1016-j.jmat.2015.04.005.xml |  |  |  |  | comma-level | κ | Enhancement in thermoelectric properties of FeSb2 by Sb site deficiency | Elsevier | 2015 | yes
3574 | ['FeSb1.9'] | FeSb1.9 | ThermCond | ThermCond | total | [50.0] | 50 | Kelvin^(1.0) | [50.0] | [2.4] | 2.4 | Kelvin^(-1.0) Meter^(-1.0) Watt^(1.0) |  |  | (In FeSb1.9, a κ (T) maximum of about 2.4 W/K-m is observed at ∼50 K.) FROM: In FeSb1.9, a κ (T) maximum of about 2.4 W/K-m is observed at ∼50 K. | 10.1016-j.jmat.2015.04.005.xml |  |  |  |  | comma-level | κ | Enhancement in thermoelectric properties of FeSb2 by Sb site deficiency | Elsevier | 2015 | yes
3575 | ['NaCoO2'] | NaCoO2 | ThermCond | ThermCond | total | [300.0] | 300 | Kelvin^(1.0) | [300.0] | [43.97] | 43.97 | Kelvin^(-1.0) Meter^(-1.0) Watt^(1.0) |  |  | ( the average of the calculated in-plane thermal conductivities of NaCoO2 at 300 K is 43.97 Wm-1K-1) FROM: For example, the average of the calculated in-plane thermal conductivities of NaCoO2 at 300 K is 43.97 Wm-1K-1, which is close to the experimentally measured in-plane thermal conductivity reported for NaxCoO2 (x ≈ 1) of 37 Wm-1K-1. | 10.1038-s41598-018-29259-z.txt |  |  |  |  | comma-level | thermal conductivities | Quantifying Anharmonic Vibrations in Thermoelectric Layered Cobaltites and Their Role in Suppressing Thermal Conductivity | Springer | 2018 | yes
3576 | ['Na0.5CoO2'] | Na0.5CoO2 | ThermCond | ThermCond | total | [300.0] | 300 | Kelvin^(1.0) | [300.0] | [15.4] | 15.4 | Kelvin^(-1.0) Meter^(-1.0) Watt^(1.0) |  |  | (In Na0.5CoO2, the average in-plane thermal conductivity at 300 K is 15.40 Wm-1K-1, which also compares well with the experimentally reported value of 16.5 Wm-1K-1 (estimated using the Wiedemann-Franz law) for phonon thermal conductivity in single crystalline NaxCoO2.) FROM: In Na0.5CoO2, the average in-plane thermal conductivity at 300 K is 15.40 Wm-1K-1, which also compares well with the experimentally reported value of 16.5 Wm-1K-1 (estimated using the Wiedemann-Franz law) for phonon thermal conductivity in single crystalline NaxCoO2. | 10.1038-s41598-018-29259-z.txt |  |  |  |  | comma-level | thermal conductivity | Quantifying Anharmonic Vibrations in Thermoelectric Layered Cobaltites and Their Role in Suppressing Thermal Conductivity | Springer | 2018 | yes
3577 | ['FeGa3'] | FeGa3 | ThermCond | ThermCond | total | [295] | 295 | Kelvin^(1.0) |  | [3.5] | 3.5 | Kelvin^(-1.0) Meter^(-1.0) Watt^(1.0) |  |  | (The thermal conductivity of these compounds is estimated to be 3.5Wm-1K-1 at room temperature and decreased to 2.5Wm-1K-1 for FeGa3 and 2.0Wm-1K-1 for RuGa3 at high temperature.) FROM: The thermal conductivity of these compounds is estimated to be 3.5Wm-1K-1 at room temperature and decreased to 2.5Wm-1K-1 for FeGa3 and 2.0Wm-1K-1 for RuGa3 at high temperature. | 10.1557-PROC-793-S8.38.txt |  | high temperature |  |  | comma-level | thermal conductivity | Thermoelectric Properties of Semiconducting Intermetallic Compounds: FeGa3 and RuGa3 | Springer | 2003 | no
3578 | ['alkaline-earth silicides'] | alkaline-earth silicides | ThermCond | ThermCond | total | [330.0, 400.0] | 365 | Kelvin^(1.0) | [330.0, 400.0] | [10.5] | 10.5 | Kelvin^(-1.0) Meter^(-1.0) Watt^(1.0) |  |  | ({ at 330–400 K) }: Among semiconducting alkaline-earth silicides, the cubic semiconducting Mg2Si has been well investigated and it has similar Debye temperature (θD = 330–400 K) , but its thermal conductivity is much higher (λl = 10.5 Wm-1K-1 from experiments and 19.3 Wm-1K-1 from Slack's relation) .) FROM: Among semiconducting alkaline-earth silicides, the cubic semiconducting Mg2Si has been well investigated and it has similar Debye temperature (θD = 330–400 K) , but its thermal conductivity is much higher (λl = 10.5 Wm-1K-1 from experiments and 19.3 Wm-1K-1 from Slack's relation) . | 10.1016-j.actamat.2016.12.023.xml |  |  |  |  | comma-level | thermal conductivity | Stability and properties of the friendly environmental Zintl phases: Ca3Si4 and Ca14Si19 | Elsevier | 2017 | no
3579 | ['CuInTe2'] | CuInTe2 | ThermCond | ThermCond | total | [295] | 295 | Kelvin^(1.0) |  | [4.57] | 4.57 | Kelvin^(-1.0) Meter^(-1.0) Watt^(1.0) |  |  | ({ at room temperature }: the room temperature thermal conductivities of the CuInTe2 and CuInTe2–0.50% SnO2 are 4.57 Wm-1 K-1 and 3.89 Wm-1 K-2) FROM: Typically, the room temperature thermal conductivities of the CuInTe2 and CuInTe2–0.50% SnO2 are 4.57 Wm-1 K-1 and 3.89 Wm-1 K-2, respectively. | 10.1007-s10854-017-8427-8.txt |  |  |  |  | comma-level | thermal conductivities | Enhancement of the thermoelectric performance of CuInTe2 via SnO2 in situ replacement | Springer | 2018 | no
3580 | ['graphene / Bi0.5Sb1.5Te3 composite'] | graphene / Bi0.5Sb1.5Te3 composite | ThermCond | ThermCond | total | [295] | 295 | Kelvin^(1.0) |  | [0.7] | 0.7 | Kelvin^(-1.0) Meter^(-1.0) Watt^(1.0) |  |  | ({ at room temperature }: Suh et al. developed a graphene/Bi0.5Sb1.5Te3 composite and the thermal conductivity of that composite was observed to be 0.7 W m−1 K−1) FROM: For instance, Suh et al. developed a graphene/Bi0.5Sb1.5Te3 composite and the thermal conductivity of that composite was observed to be 0.7 W m−1 K−1, at room temperature, whilst the Bi0.5Sb1.5Te3 ingot had a thermal conductivity of ∼1 W m−1 K−1. | 10.1039-c7ta08748a.html |  |  |  |  | comma-level | thermal conductivity | Two- and three-dimensional graphene-based hybrid composites for advanced energy storage and conversion devices | RSC | 2018 | no
3581 | ['Bi0.5Sb1.5Te3 ingot'] | Bi0.5Sb1.5Te3 ingot | ThermCond | ThermCond | total | [295] | 295 | Kelvin^(1.0) |  | [1.0] | 1 | Kelvin^(-1.0) Meter^(-1.0) Watt^(1.0) |  |  | ({ at room temperature }: whilst the Bi0.5Sb1.5Te3 ingot had a thermal conductivity of ∼1 W m−1 K−1.) FROM: For instance, Suh et al. developed a graphene/Bi0.5Sb1.5Te3 composite and the thermal conductivity of that composite was observed to be 0.7 W m−1 K−1, at room temperature, whilst the Bi0.5Sb1.5Te3 ingot had a thermal conductivity of ∼1 W m−1 K−1. | 10.1039-c7ta08748a.html |  |  |  |  | comma-level | thermal conductivity | Two- and three-dimensional graphene-based hybrid composites for advanced energy storage and conversion devices | RSC | 2018 | no
3582 | ['CoSb3'] | CoSb3 | ThermCond | ThermCond | total | [295] | 295 | Kelvin^(1.0) |  | [2.1] | 2.1 | Kelvin^(-1.0) Meter^(-1.0) Watt^(1.0) |  |  | ({ thermal conductivity }: ∼2.1 W m−1 K−1 at room temperature) and CoSb3 (graphene/CoSb3) FROM: Also, a decrease in the thermal conductivity was observed in PbTe (graphene/PbTe, ∼0.9 W m−1 K−1 at room temperature), BiSbTe (graphene/BiSbTe, ∼2.1 W m−1 K−1 at room temperature) and CoSb3 (graphene/CoSb3, ∼1.25 W m−1 K−1 at room temperature) incorporated graphene. | 10.1039-c7ta08748a.html |  |  |  |  | comma-level | thermal conductivity | Two- and three-dimensional graphene-based hybrid composites for advanced energy storage and conversion devices | RSC | 2018 | no
3583 | ['ZnAl2O4 nanoprecipitates'] | ZnAl2O4 nanoprecipitates | ThermCond | ThermCond | total | [1000.0] | 1000 | Kelvin^(1.0) | [1000.0] | [2.0] | 2 | Kelvin^(-1.0) Meter^(-1.0) Watt^(1.0) |  |  | ( enhanced phonon scattering promoted by Al-induced grain refinement and ZnAl2O4 nanoprecipitates presages a low κ of about 2 W m-1 K-1 and ZT ~0.44 at 1000 K.) FROM: Attributed to plenty of interfaces and defects, enhanced phonon scattering promoted by Al-induced grain refinement and ZnAl2O4 nanoprecipitates presages a low κ of about 2 W m-1 K-1 and ZT ~0.44 at 1000 K. | 10.1007-s11837-014-1218-2.txt |  |  |  |  | comma-level | κ | High Performance Oxides-Based Thermoelectric Materials | Springer | 2015 | no
3584 | ['SrTiO3..'] | SrTiO3.. | ThermCond | ThermCond | total | [300.0] | 300 | Kelvin^(1.0) | [300.0] | [1.4] | 1.4 | Kelvin^(-1.0) Meter^(-1.0) Watt^(1.0) |  |  | ({ minimum κ }: is ~1.4 W m-1 K-1 at 300 K and ~1.8 W m-1 K-1at 1000 K for SrTiO3.. where kB is the Boltzmann constant) FROM: The theoretical minimum κ, κmin, which is derived from Cahill’s model as follows, is ~1.4 W m-1 K-1 at 300 K and ~1.8 W m-1 K-1at 1000 K for SrTiO3.. where kB is the Boltzmann constant, ħ is the reduced Planck constant, N is the number density of atoms, and vi is the sound velocities. | 10.1007-s11837-014-1218-2.txt |  |  |  |  | comma-level | minimum κ | High Performance Oxides-Based Thermoelectric Materials | Springer | 2015 | no
3585 | ['In2O3-based compounds'] | In2O3-based compounds | ThermCond | ThermCond | total | [1050.0] | 1050 | Kelvin^(1.0) | [1050.0] | [1.0] | 1 | Kelvin^(-1.0) Meter^(-1.0) Watt^(1.0) |  |  | ({ thermal conductivity }: about 1.0 W m-1 K-1 at 1050 K for In2O3-based compounds.) FROM: Moreover, Lan et al. also calculated the “amorphous limit” of thermal conductivity by Cahill’s formulation, i.e., about 1.0 W m-1 K-1 at 1050 K for In2O3-based compounds. | 10.1007-s11837-014-1218-2.txt |  |  |  |  | comma-level | thermal conductivity | High Performance Oxides-Based Thermoelectric Materials | Springer | 2015 | no
3586 | ['NiO'] | NiO | ThermCond | ThermCond | total | [295] | 295 | Kelvin^(1.0) |  | [20.0] | 20 | Kelvin^(-1.0) Meter^(-1.0) Watt^(1.0) |  |  | ({ at RT }: The thermal conductivity dramatically decreases NiO samples synthesized nanoparticles using spark plasma sintering and uniaxial hot pressing (~20 Wm-1 K-1) FROM: The thermal conductivity dramatically decreases NiO samples synthesized nanoparticles using spark plasma sintering and uniaxial hot pressing (~20 Wm-1 K-1, RT), comparing NiO single crystal (~50 W m-1 K-1, RT). | 10.1007-s11837-014-1218-2.txt |  | sparkplasmasintering |  |  | comma-level | thermal conductivity | High Performance Oxides-Based Thermoelectric Materials | Springer | 2015 | no
3587 | ['NiO single crystal'] | NiO single crystal | ThermCond | ThermCond | total | [295] | 295 | Kelvin^(1.0) |  | [50.0] | 50 | Kelvin^(-1.0) Meter^(-1.0) Watt^(1.0) |  |  | ({ thermal conductivity at RT }: comparing NiO single crystal (~50 W m-1 K-1) FROM: The thermal conductivity dramatically decreases NiO samples synthesized nanoparticles using spark plasma sintering and uniaxial hot pressing (~20 Wm-1 K-1, RT), comparing NiO single crystal (~50 W m-1 K-1, RT). | 10.1007-s11837-014-1218-2.txt |  |  |  |  | comma-level | thermal conductivity | High Performance Oxides-Based Thermoelectric Materials | Springer | 2015 | no
3588 | ['Nb-doped CaMnO3'] | Nb-doped CaMnO3 | ThermCond | ThermCond | total | [800.0] | 800 | Kelvin^(1.0) | [800.0] | [0.73, 0.91] | 0.82 | Kelvin^(-1.0) Meter^(-1.0) Watt^(1.0) |  |  | (In the Nb-doped CaMnO3 porous ceramics (relative density ~ 68–81%), the thermal conductivity can be about 0.73–0.91 W m-1 K-1 at 800 K.) FROM: In the Nb-doped CaMnO3 porous ceramics (relative density ~ 68–81%), the thermal conductivity can be about 0.73–0.91 W m-1 K-1 at 800 K. | 10.1007-s11837-014-1218-2.txt |  |  |  |  | comma-level | thermal conductivity | High Performance Oxides-Based Thermoelectric Materials | Springer | 2015 | no
3589 | ['Gd-doped CaMnO3'] | Gd-doped CaMnO3 | ThermCond | ThermCond | total | [973.0] | 973 | Kelvin^(1.0) | [973.0] | [1.3] | 1.3 | Kelvin^(-1.0) Meter^(-1.0) Watt^(1.0) |  |  | (Our experiments also reveal that the thermal conductivity can be 1.3 W m-1 K-1 at 973 K in the Gd-doped CaMnO3 (relative density ~ 85%).) FROM: Our experiments also reveal that the thermal conductivity can be 1.3 W m-1 K-1 at 973 K in the Gd-doped CaMnO3 (relative density ~ 85%). | 10.1007-s11837-014-1218-2.txt |  |  |  |  | comma-level | thermal conductivity | High Performance Oxides-Based Thermoelectric Materials | Springer | 2015 | no
3590 | ['single-QL Bi2Se3'] | single-QL Bi2Se3 | ThermCond | ThermCond | lattice | [295] | 295 | Kelvin^(1.0) |  | [2.1] | 2.1 | Kelvin^(-1.0) Meter^(-1.0) Watt^(1.0) |  |  | ({ κph at room temperature }: and 2.1 Wm-1K-1 for the single-QL Bi2Se3) FROM: At room temperature, κph=1.4 Wm-1K-1, 1.3 Wm-1K-1, and 2.1 Wm-1K-1 for the single-QL Bi2Se3, Bi2Te3Se, and Bi2Te3S, respectively. | 10.1016-j.nanoen.2019.02.015.xml |  |  |  |  | comma-level | κph | Designing high-performance thermoelectrics in two-dimensional tetradymites | Elsevier | 2019 | no
3591 | ['BaSi2'] | BaSi2 | ThermCond | ThermCond | total | [337.0] | 337 | Kelvin^(1.0) | [337.0] | [0.67] | 0.67 | Kelvin^(-1.0) Meter^(-1.0) Watt^(1.0) |  |  | (BaSi2 has a high Seebeck coefficient (−669 μV K–1 at 337 K) and a reasonably low thermal conductivity of 0.67 Wm−1K−1 at 873 K) FROM: BaSi2 has a high Seebeck coefficient (−669 μV K–1 at 337 K) and a reasonably low thermal conductivity of 0.67 Wm−1K−1 at 873 K, which are comparable to those reported for conventional thermoelectric materials, such as Bi2Te3 []. | 10.1016-j.jpcs.2018.05.033.xml |  |  |  |  | comma-level | thermal conductivity | Phonon modes, dielectric properties, infrared reflectivity, and Raman intensity spectra of semiconducting silicide BaSi2: First principles study | Elsevier | 2018 | no
3592 | ['SnTe'] | SnTe | ThermCond | ThermCond | total | [295] | 295 | Kelvin^(1.0) |  | [4.0] | 4 | Kelvin^(-1.0) Meter^(-1.0) Watt^(1.0) |  |  | ({ at room temperature }: the thermal conductivity of SnTe is only 4 W/m-K while that of InSb) FROM: For example, the thermal conductivity of SnTe is only 4 W/m-K while that of InSb, adjacent to SnTe in the periodic table, is 16 W/m-K at room temperature. | 10.1038-ncomms4525.txt |  |  |  |  | comma-level | thermal conductivity | Resonant bonding leads to low lattice thermal conductivity | Springer | 2014 | no
3593 | ['Mg3.2Nd0.03Sb1.5Bi0.5'] | Mg3.2Nd0.03Sb1.5Bi0.5 | ThermCond | ThermCond | lattice | [725.0] | 725 | Kelvin^(1.0) | [725.0] | [0.48] | 0.48 | Kelvin^(-1.0) Meter^(-1.0) Watt^(1.0) |  |  | (The low κL (0.48 W m−1 K−1) of Mg3.2Nd0.03Sb1.5Bi0.5 at 725 K is in consistent with the Cahill's minimum κL of Mg3Sb1.5Bi0.5 (0.49 W m−1 K−1) [].) FROM: The low κL (0.48 W m−1 K−1) of Mg3.2Nd0.03Sb1.5Bi0.5 at 725 K is in consistent with the Cahill's minimum κL of Mg3Sb1.5Bi0.5 (0.49 W m−1 K−1) []. | 10.1016-j.mtphys.2020.100269.xml |  |  |  |  | comma-level | κL | Point defect engineering and machinability in n-type Mg3Sb2-based materials | Elsevier | 2020 | no
3594 | ['QL-SiTe'] | QL-SiTe | ThermCond | ThermCond | lattice | [295] | 295 | Kelvin^(1.0) |  | [1.315] | 1.315 | Kelvin^(-1.0) Meter^(-1.0) Watt^(1.0) |  |  | (The lattice thermal conductivity of QL-SiTe is 1.315 W m−1 K−1 at room temperature) FROM: The lattice thermal conductivity of QL-SiTe is 1.315 W m−1 K−1 at room temperature, lower than that of topological insulator Bi2Te3 (1.5 W m−1 K−1), which has been known as a high performance thermoelectric material for several decades. | 10.1039-c8ra02270d.html |  |  |  |  | comma-level | lattice thermal conductivity | High n-type and p-type thermoelectric performance of two-dimensional SiTe at high temperature | RSC | 2018 | yes
3595 | ['Bi2Te3'] | Bi2Te3 | ThermCond | ThermCond | lattice | [295] | 295 | Kelvin^(1.0) |  | [1.5] | 1.5 | Kelvin^(-1.0) Meter^(-1.0) Watt^(1.0) |  |  | ({ lattice thermal conductivity at room temperature }: that of topological insulator Bi2Te3 (1.5 W m−1 K−1)) FROM: The lattice thermal conductivity of QL-SiTe is 1.315 W m−1 K−1 at room temperature, lower than that of topological insulator Bi2Te3 (1.5 W m−1 K−1), which has been known as a high performance thermoelectric material for several decades. | 10.1039-c8ra02270d.html |  |  |  |  | comma-level | lattice thermal conductivity | High n-type and p-type thermoelectric performance of two-dimensional SiTe at high temperature | RSC | 2018 | yes
3596 | ['Ge0.87Sn0.05Sb0.08Te'] | Ge0.87Sn0.05Sb0.08Te | ThermCond | ThermCond | total | [650.0] | 650 | Kelvin^(1.0) | [650.0] | [1.5] | 1.5 | Kelvin^(-1.0) Meter^(-1.0) Watt^(1.0) |  |  | ({ at 650 K }: The smallest κ of 1.5 W m−1K−1 is found in Ge0.87Sn0.05Sb0.08Te) FROM: The smallest κ of 1.5 W m−1K−1 is found in Ge0.87Sn0.05Sb0.08Te, approximately half of that of 2.8 W m−1K−1 in the pristine GeTe, both at 650 K. | 10.1016-j.joule.2020.07.021.xml |  |  |  |  | comma-level | κ | Rashba Effect Maximizes Thermoelectric Performance of GeTe Derivatives | Elsevier | 2020 | no
3597 | ['pristine GeTe'] | pristine GeTe | ThermCond | ThermCond | total | [650.0] | 650 | Kelvin^(1.0) | [650.0] | [2.8] | 2.8 | Kelvin^(-1.0) Meter^(-1.0) Watt^(1.0) |  |  | ({ κ at 650 K }: approximately half of that of 2.8 W m−1K−1 in the pristine GeTe) FROM: The smallest κ of 1.5 W m−1K−1 is found in Ge0.87Sn0.05Sb0.08Te, approximately half of that of 2.8 W m−1K−1 in the pristine GeTe, both at 650 K. | 10.1016-j.joule.2020.07.021.xml |  |  |  |  | comma-level | κ | Rashba Effect Maximizes Thermoelectric Performance of GeTe Derivatives | Elsevier | 2020 | no
3598 | ['AgSbSe2'] | AgSbSe2 | ThermCond | ThermCond | total | [300.0, 700.0] | 500 | Kelvin^(1.0) | [300.0, 700.0] | [0.5] | 0.5 | Kelvin^(-1.0) Meter^(-1.0) Watt^(1.0) |  |  | ({ at 300 to 700 K( }: Very low thermal conductivities (κtotal = λCpρ < 0.5 W m−1 K−1) were measured for both AgSbSe2 and AgSb0.98Bi0.02Se2 compounds in the whole studied temperature range of 300 to 700 K (Fig. 7c).) FROM: Very low thermal conductivities (κtotal = λCpρ < 0.5 W m−1 K−1) were measured for both AgSbSe2 and AgSb0.98Bi0.02Se2 compounds in the whole studied temperature range of 300 to 700 K (Fig. 7c). | 10.1039-c6tc00893c.html |  |  |  |  | comma-level | thermal conductivities | Colloidal AgSbSe2 nanocrystals: surface analysis, electronic doping and processing into thermoelectric nanomaterials | RSC | 2016 | yes
3599 | ['n-type Bi2Te2.925Se0.075'] | n-type Bi2Te2.925Se0.075 | ThermCond | ThermCond | total | [300.0] | 300 | Kelvin^(1.0) | [300.0] | [1.65] | 1.65 | Kelvin^(-1.0) Meter^(-1.0) Watt^(1.0) |  |  | ({ thermal conductivities }: that of the current best-known n-type Bi2Te2.925Se0.075 (κtot = 1.65 W m−1 K−1 at 300 K in which the lattice contribution was 1.27 W m−1 K−1)) FROM: Regardless of dopants, the total thermal conductivities of the single crystalline (MI)0.01Bi2Te3 and Cu0.07Bi2Te3 were lower than that of the current best-known n-type Bi2Te2.925Se0.075 (κtot = 1.65 W m−1 K−1 at 300 K in which the lattice contribution was 1.27 W m−1 K−1), and were also comparable to that of un-doped Bi2Te3 bulk samples observed in the present study (κtot = 1.4 W m−1 K−1 at 300 K in which lattice contribution was 1.17 W m−1 K−1). | 10.1039-c6qi00544f.html |  |  |  |  | comma-level | thermal conductivities | A synergistic effect of metal iodide doping on the thermoelectric properties of Bi2Te3 | RSC | 2017 | no
3600 | ['un-doped Bi2Te3 bulk'] | un-doped Bi2Te3 bulk | ThermCond | ThermCond | total | [300.0] | 300 | Kelvin^(1.0) | [300.0] | [1.4] | 1.4 | Kelvin^(-1.0) Meter^(-1.0) Watt^(1.0) |  |  | ({ thermal conductivities }: that of un-doped Bi2Te3 bulk samples observed in the present study (κtot = 1.4 W m−1 K−1 at 300 K in which lattice contribution was 1.17 W m−1 K−1).) FROM: Regardless of dopants, the total thermal conductivities of the single crystalline (MI)0.01Bi2Te3 and Cu0.07Bi2Te3 were lower than that of the current best-known n-type Bi2Te2.925Se0.075 (κtot = 1.65 W m−1 K−1 at 300 K in which the lattice contribution was 1.27 W m−1 K−1), and were also comparable to that of un-doped Bi2Te3 bulk samples observed in the present study (κtot = 1.4 W m−1 K−1 at 300 K in which lattice contribution was 1.17 W m−1 K−1). | 10.1039-c6qi00544f.html |  |  |  |  | comma-level | thermal conductivities | A synergistic effect of metal iodide doping on the thermoelectric properties of Bi2Te3 | RSC | 2017 | no
3601 | ['Ba0.30Co4Sb12'] | Ba0.30Co4Sb12 | ThermCond | ThermCond | total | [295] | 295 | Kelvin^(1.0) |  | [5.7] | 5.7 | Kelvin^(-1.0) Meter^(-1.0) Watt^(1.0) |  |  | ({ thermal conductivity at room temperature }: from 5.7 W m−1 K−1 for Ba0.30Co4Sb12) FROM: The thermal conductivity decreases very dramatically with an increasing content of Ga, from 5.7 W m−1 K−1 for Ba0.30Co4Sb12 to 3.3 W m−1 K−1 for Ba0.30Ga0.30Co4Sb12.30 at room temperature. | 10.1039-c2jm31677c.html |  |  |  |  | comma-level | thermal conductivity | The role of Ga in Ba0.30GaxCo4Sb12+x filled skutterudites | RSC | 2012 | no
3602 | ['Ba0.30Ga0.30Co4Sb12.30'] | Ba0.30Ga0.30Co4Sb12.30 | ThermCond | ThermCond | total | [295] | 295 | Kelvin^(1.0) |  | [3.3] | 3.3 | Kelvin^(-1.0) Meter^(-1.0) Watt^(1.0) |  |  | ({ thermal conductivity }: 3.3 W m−1 K−1 for Ba0.30Ga0.30Co4Sb12.30 at room temperature.) FROM: The thermal conductivity decreases very dramatically with an increasing content of Ga, from 5.7 W m−1 K−1 for Ba0.30Co4Sb12 to 3.3 W m−1 K−1 for Ba0.30Ga0.30Co4Sb12.30 at room temperature. | 10.1039-c2jm31677c.html |  |  |  |  | comma-level | thermal conductivity | The role of Ga in Ba0.30GaxCo4Sb12+x filled skutterudites | RSC | 2012 | no
3603 | ['Ba0.30Co4Sb12.30Ga0.30'] | Ba0.30Co4Sb12.30Ga0.30 | ThermCond | ThermCond | lattice | [300.0] | 300 | Kelvin^(1.0) | [300.0] | [2.2] | 2.2 | Kelvin^(-1.0) Meter^(-1.0) Watt^(1.0) |  |  | (The lowest lattice thermal conductivity is measured for the Ba0.30Co4Sb12.30Ga0.30 sample (2.2 W m−1 K−1 at 300 K).) FROM: The lowest lattice thermal conductivity is measured for the Ba0.30Co4Sb12.30Ga0.30 sample (2.2 W m−1 K−1 at 300 K). | 10.1039-c2jm31677c.html |  |  |  |  | comma-level | lattice thermal conductivity | The role of Ga in Ba0.30GaxCo4Sb12+x filled skutterudites | RSC | 2012 | no
3604 | ['Cu1.8S with 1 wt % LaCl3'] | Cu1.8S with 1 wt % LaCl3 | ThermCond | ThermCond | total | [773.0] | 773 | Kelvin^(1.0) | [773.0] | [1.1] | 1.1 | Kelvin^(-1.0) Meter^(-1.0) Watt^(1.0) |  |  | ( the lowest thermal conductivity is about 1.1 W m−1 K−1 at 773 K for the Cu1.8S with 1 wt% LaCl3 sample.) FROM: Therefore, the lowest thermal conductivity is about 1.1 W m−1 K−1 at 773 K for the Cu1.8S with 1 wt% LaCl3 sample. | 10.1039-c8ta03195a.html |  |  |  |  | comma-level | thermal conductivity | Excellent ZT achieved in Cu1.8S thermoelectric alloys through introducing rare-earth trichlorides | RSC | 2018 | no
3605 | ['3 wt % LaCl3-doped Cu1.8S'] | 3 wt % LaCl3-doped Cu1.8S | ThermCond | ThermCond | total | [773.0] | 773 | Kelvin^(1.0) | [773.0] | [1.01] | 1.01 | Kelvin^(-1.0) Meter^(-1.0) Watt^(1.0) |  |  | ( a suppressed κ value of 1.01 W m−1 K−1 for 3 wt% LaCl3-doped Cu1.8S is half that in undoped Cu1.8S at 773 K) FROM: Herein, a suppressed κ value of 1.01 W m−1 K−1 for 3 wt% LaCl3-doped Cu1.8S is half that in undoped Cu1.8S at 773 K, 2.11 W m−1 K−1. | 10.1039-c8ta03195a.html |  | suppressed |  |  | comma-level | κ | Excellent ZT achieved in Cu1.8S thermoelectric alloys through introducing rare-earth trichlorides | RSC | 2018 | no
3606 | ['Al2O3'] | Al2O3 | ThermCond | ThermCond | total | [773.0] | 773 | Kelvin^(1.0) | [500.0] | [10.0] | 10 | Kelvin^(-1.0) Meter^(-1.0) Watt^(1.0) |  |  | (Even though the interfacial thermal resistance at the nano-boundaries of YAG-Al2O3 decreases the thermal conductivity, this effect can be considerably compensated by the presence of secondary phase Al2O3, which has a much higher thermal conductivity (e.g., 10 W/m/K at 500 °C)) FROM: Even though the interfacial thermal resistance at the nano-boundaries of YAG-Al2O3 decreases the thermal conductivity, this effect can be considerably compensated by the presence of secondary phase Al2O3, which has a much higher thermal conductivity (e.g., 10 W/m/K at 500 °C) than YAG. | 10.1038-s41467-018-03467-7.txt |  |  |  |  | comma-level | thermal conductivity | Pressureless glass crystallization of transparent yttrium aluminum garnet-based nanoceramics | Springer | 2018 | yes
3607 | ['VO2 nanowires'] | VO2 nanowires | ThermCond | ThermCond | total | [250.0] | 250 | Kelvin^(1.0) | [250.0] | [7600000000000.0] | 7600000000000 | Kelvin^(-1.0) Meter^(-1.0) Watt^(1.0) |  |  | ({ κ }: we observed that the electrical conductivity for VO2 nanowires increases with temperature above 250 K and reaches 7.6 × 1012 W m−1 K−1 at 800 K.) FROM: From the κ graph, we observed that the electrical conductivity for VO2 nanowires increases with temperature above 250 K and reaches 7.6 × 1012 W m−1 K−1 at 800 K. | 10.1039-c8cp00318a.html |  |  |  |  | comma-level | κ | Highly infrared sensitive VO2 nanowires for a nano-optical device | RSC | 2018 | no
3608 | ['La7Nb7'] | La7Nb7 | ThermCond | ThermCond | total | [295] | 295 | Kelvin^(1.0) | [1009.0] | [4.73] | 4.73 | Kelvin^(-1.0) Meter^(-1.0) Watt^(1.0) |  |  | (The La7Nb7 sample exhibited the lowest κtotal over the measured temperature range, decreasing from 4.73 W m−1 K−1 at room temperature to 2.99 W m−1 K−1 at 1009 K.) FROM: The La7Nb7 sample exhibited the lowest κtotal over the measured temperature range, decreasing from 4.73 W m−1 K−1 at room temperature to 2.99 W m−1 K−1 at 1009 K. | 10.1039-c8tc02130a.html |  |  |  |  | comma-level | κtotal | Broadening the temperature range for high thermoelectric performance of bulk polycrystalline strontium titanate by controlling the electronic transport properties | RSC | 2018 | no
3609 | ['β-Pb0.02Zn3.98Sb3'] | β-Pb0.02Zn3.98Sb3 | ThermCond | ThermCond | lattice | [300.0] | 300 | Kelvin^(1.0) | [300.0] | [0.58] | 0.58 | Kelvin^(-1.0) Meter^(-1.0) Watt^(1.0) |  |  | ( at 300K κL of the doped composite sample f(Cu3SbSe4)/β-Pb0.02Zn3.98Sb3 with f = 3 vol.% is only 0.58 W/Km) FROM: For instance, at 300K κL of the doped composite sample f(Cu3SbSe4)/β-Pb0.02Zn3.98Sb3 with f = 3 vol.% is only 0.58 W/Km, which is approx. 40% smaller than that of the β-Zn4Sb3 matrix. | 10.1038-srep17803.txt |  |  |  |  | comma-level | κL | Enhanced thermoelectric performance of β-Zn4Sb3 based nanocomposites through combined effects of density of states resonance and carrier energy filtering | Springer | 2015 | no
3610 | ['quasi-2D Bi2Te3 crystal'] | quasi-2D Bi2Te3 crystal | ThermCond | ThermCond | total | [295] | 295 | Kelvin^(1.0) |  | [0.5, 0.6] | 0.55 | Kelvin^(-1.0) Meter^(-1.0) Watt^(1.0) |  |  | ({ at room temperature }: Balandin et al. experimentally proved that an about 30–40% enhancement in ZT for an ultra-thin quasi-2D Bi2Te3 crystal was mainly contributed from the great drop of the thermal conductivity from 0.5–0.6 W m−1 K−1 (bulk)) FROM: Balandin et al. experimentally proved that an about 30–40% enhancement in ZT for an ultra-thin quasi-2D Bi2Te3 crystal was mainly contributed from the great drop of the thermal conductivity from 0.5–0.6 W m−1 K−1 (bulk) to 0.1–0.3 W m−1 K−1 in the cross-plane direction at room temperature. | 10.1039-c1ce05350g.html |  |  |  |  | comma-level | thermal conductivity | Self-assembled bismuth telluride films with well-aligned zero- to three-dimensional nanoblocks for thermoelectric applications | RSC | 2011 | no
3611 | ['Ce0.6Yb0.4Fe3CoSb12'] | Ce0.6Yb0.4Fe3CoSb12 | ThermCond | ThermCond | total | [723.0] | 723 | Kelvin^(1.0) | [723.0] | [2.2] | 2.2 | Kelvin^(-1.0) Meter^(-1.0) Watt^(1.0) |  |  | (The resulting low thermal conductivity (2.20 Wm-1K-1 at 723 K) and higher electrical conductivity (912 Ω-1cm-2 at 723 K) of this Ce0.6Yb0.4Fe3CoSb12 double-filled system makes the maximum dimensionless figure-of-merit (ZT) FROM: The resulting low thermal conductivity (2.20 Wm-1K-1 at 723 K) and higher electrical conductivity (912 Ω-1cm-2 at 723 K) of this Ce0.6Yb0.4Fe3CoSb12 double-filled system makes the maximum dimensionless figure-of-merit (ZT, 0.90 at 723 K) in the double-filled specimen higher than those in the single-filled skutterudite systems (YbyFe3CoSb12, and CeyFe3CoSb12) previously reported by us. | 10.3938-jkps.77.667.txt |  |  |  |  | comma-level | thermal conductivity | Thermal Conductivity Reduction by Tuning the Rattler Fraction in a p-type CeyYb1-yFe3CoSb12 Double-filled Skutterudite | Springer | 2020 | no
3612 | ['Eu2Zn0.97-yAg0.06Sb2'] | Eu2Zn0.97-yAg0.06Sb2 | ThermCond | ThermCond | lattice | [300.0] | 300 | Kelvin^(1.0) | [300.0] | [0.38] | 0.38 | Kelvin^(-1.0) Meter^(-1.0) Watt^(1.0) |  |  | ( the lattice thermal conductivity of Eu2Zn0.97-yAg0.06Sb2 further decreases (~0.38 W m−1K−1 at 300 K and ~0.26 W m−1K−1 at 823 K) due to the defect scattering introduced by extra Zn deficiency [) FROM: Though the lattice thermal conductivity of Eu2Zn0.97Ag0.06Sb2 is extremely low, the lattice thermal conductivity of Eu2Zn0.97-yAg0.06Sb2 further decreases (~0.38 W m−1K−1 at 300 K and ~0.26 W m−1K−1 at 823 K) due to the defect scattering introduced by extra Zn deficiency [,,]. | 10.1016-j.nanoen.2020.104771.xml |  |  |  |  | comma-level | lattice thermal conductivity | Manipulating the intrinsic vacancies for enhanced thermoelectric performance in Eu2ZnSb2 Zintl phase | Elsevier | 2020 | no
3613 | ['Sn15Se16'] | Sn15Se16 | ThermCond | ThermCond | total | [295] | 295 | Kelvin^(1.0) |  | [0.89] | 0.89 | Kelvin^(-1.0) Meter^(-1.0) Watt^(1.0) |  |  | ({ highest thermal conductivity at room temperature }: while Sn15Se16 and Sn16Se15 shows the values of 0.82 and 0.89 W m-1 K-1) FROM: As shown in the Supplementary Fig. 9d, the calculation result with unit cell having atomic ratio 16:16 has the highest thermal conductivity of 1.53 W m-1 K-1 at room temperature, while Sn15Se16 and Sn16Se15 shows the values of 0.82 and 0.89 W m-1 K-1, respectively. | 10.1038-s41467-019-08883-x.txt |  |  |  |  | comma-level | highest thermal conductivity | Composition change-driven texturing and doping in solution-processed SnSe thermoelectric thin films | Springer | 2019 | yes
3614 | ['CNT'] | CNT | ThermCond | ThermCond | total | [300.0] | 300 | Kelvin^(1.0) | [300.0] | [0.035] | 0.035 | Kelvin^(-1.0) Meter^(-1.0) Watt^(1.0) |  |  | (A 3D CNT sponge was demonstrated by Chen et al. to have a thermal conductivity of only 0.035 W m−1 K−1 at 300 K.) FROM: A 3D CNT sponge was demonstrated by Chen et al. to have a thermal conductivity of only 0.035 W m−1 K−1 at 300 K. | 10.1039-c9nr07406f.html |  |  |  |  | comma-level | thermal conductivity | 2D and 3D nanostructuring strategies for thermoelectric materials | RSC | 2019 | no
3615 | ['rGO / CNT'] | rGO / CNT | ThermCond | ThermCond | total | [295] | 295 | Kelvin^(1.0) |  | [0.02] | 0.02 | Kelvin^(-1.0) Meter^(-1.0) Watt^(1.0) |  |  | (An rGO/CNT aerogel was found to have similar low thermal conductivity (0.02 W m−1 K−1) by Tan et al. and a ZT of 0.008 at RT.) FROM: An rGO/CNT aerogel was found to have similar low thermal conductivity (0.02 W m−1 K−1) by Tan et al. and a ZT of 0.008 at RT. | 10.1039-c9nr07406f.html |  |  |  |  | comma-level | thermal conductivity | 2D and 3D nanostructuring strategies for thermoelectric materials | RSC | 2019 | no
3616 | ['bulk InSb'] | bulk InSb | ThermCond | ThermCond | total | [2.0, 773.0] | 387.5 | Kelvin^(1.0) | [2.0, 773.0] | [17.0] | 17 | Kelvin^(-1.0) Meter^(-1.0) Watt^(1.0) |  |  | ({ at 2 to 773 K }: But the thermal conductivity of bulk InSb is very high ∼17 Wm−1 K−1 in the broad temperature range from 2 K to 773 K ) FROM: But the thermal conductivity of bulk InSb is very high ∼17 Wm−1 K−1 in the broad temperature range from 2 K to 773 K compared to that of other high performance TE materials . | 10.1016-j.matlet.2017.08.009.xml |  |  |  |  | comma-level | thermal conductivity | Synthesis and thermoelectric properties of InSb alloys by solid reaction | Elsevier | 2017 | no
3617 | ['bulk BST material'] | bulk BST material | ThermCond | ThermCond | total | [398.0] | 398 | Kelvin^(1.0) | [125.0] | [0.55] | 0.55 | Kelvin^(-1.0) Meter^(-1.0) Watt^(1.0) |  |  | (The composite samples demonstrated a much lower thermal conductivity of 0.55 W m−1 K−1 in comparison with 1.48 W m−1 K−1 at 125 °C of the bulk BST material.) FROM: The composite samples demonstrated a much lower thermal conductivity of 0.55 W m−1 K−1 in comparison with 1.48 W m−1 K−1 at 125 °C of the bulk BST material. | 10.1016-j.matlet.2017.10.087.xml |  |  |  |  | comma-level | thermal conductivity | Rapid and low-cost fabrication of thermoelectric composite using low-pressure cold pressing and thermocuring methods | Elsevier | 2018 | no
3618 | ['NaBi'] | NaBi | ThermCond | ThermCond | lattice | [295] | 295 | Kelvin^(1.0) |  | [3.98] | 3.98 | Kelvin^(-1.0) Meter^(-1.0) Watt^(1.0) |  |  | ( it has been further demonstrated that NaBi exhibits an extremely low lattice thermal conductivity but an obviously anisotropic feature of κa-axisω = 3.98 W m−1 K−1 along the a-axis and κc-axisω = 1.53 W m−1 K−1 along the c-axis at room temperature) FROM: In addition, by considering phonon vibrational eigenvalues in the whole BZ and the phonon relaxation time derived from the third-order force constants, it has been further demonstrated that NaBi exhibits an extremely low lattice thermal conductivity but an obviously anisotropic feature of κa-axisω = 3.98 W m−1 K−1 along the a-axis and κc-axisω = 1.53 W m−1 K−1 along the c-axis at room temperature, respectively. | 10.1039-c4cp05115g.html |  |  | κa-axisω |  | comma-level | lattice thermal conductivity | Stable compositions and structures in the Na–Bi system | RSC | 2015 | no
3619 | ['Cu0.05Bi2Te3'] | Cu0.05Bi2Te3 | ThermCond | ThermCond | total | [295] | 295 | Kelvin^(1.0) |  | [0.95] | 0.95 | Kelvin^(-1.0) Meter^(-1.0) Watt^(1.0) |  |  | (that of the Cu0.05Bi2Te3 sample, which has a thermal conductivity of ~0.95 Wm-1K-1 at RT ; it is deduced that the 2 wt% Bi added sample should have a thermal conductivity not higher) FROM: Since the composition of the 2% Bi NPs added sample (Cu0.015Bi2.37Se0.038Te2.962) is more complicated than that of the Cu0.05Bi2Te3 sample, which has a thermal conductivity of ~0.95 Wm-1K-1 at RT ; it is deduced that the 2 wt% Bi added sample should have a thermal conductivity not higher than 0.95 W/m K, and ZT value of this sample is estimated to be higher than 0.97. | 10.1016-j.ceramint.2016.09.200.xml |  |  |  |  | comma-level | thermal conductivity | Influence of Se-doping and/or Bi addition on microstructure and thermoelectric properties of Cu0.05Bi2Te3 | Elsevier | 2017 | no
3620 | ['Bi2Te3'] | Bi2Te3 | ThermCond | ThermCond | total | [300.0] | 300 | Kelvin^(1.0) | [300.0] | [2.0] | 2 | Kelvin^(-1.0) Meter^(-1.0) Watt^(1.0) |  |  | (The reported thermal conductivity is 2 W m−1 K−1 (cf. Bi2Te3 has 3 W m−1 K−1 at 300 K) leading to a thermoelectric figure of merit (ZT) of 0.02 at 300 K.) FROM: The reported thermal conductivity is 2 W m−1 K−1 (cf. Bi2Te3 has 3 W m−1 K−1 at 300 K) leading to a thermoelectric figure of merit (ZT) of 0.02 at 300 K. | 10.1016-j.jssc.2007.09.002.xml |  |  |  |  | comma-level | thermal conductivity | Magnetic and thermoelectric properties of layered Li x Na y CoO2 | Elsevier | 2007 | no
3621 | ['Hf2CO2'] | Hf2CO2 | ThermCond | ThermCond | total | [295] | 295 | Kelvin^(1.0) |  | [86.25] | 86.25 | Kelvin^(-1.0) Meter^(-1.0) Watt^(1.0) |  |  | ({ at room temperature }: a 5 μm-thick Hf2CO2 flake showed a thermal conductivity of 86.25 W m-1 K−1 in the armchair direction with a lower thermal expansion coefficient of 6.094 × 10−6 K−1 ) FROM: Zha et al. investigated the O-functionalized Hf2C and Ti2C and proposed that at room temperature, a 5 μm-thick Hf2CO2 flake showed a thermal conductivity of 86.25 W m-1 K−1 in the armchair direction with a lower thermal expansion coefficient of 6.094 × 10−6 K−1 compared to most metals . | 10.1016-j.mtener.2017.04.008.xml |  |  | armchair direction |  | comma-level | thermal conductivity | Two-dimensional MXenes for energy storage and conversion applications | Elsevier | 2017 | no
3622 | ['MoS2 nanoribbon'] | MoS2 nanoribbon | ThermCond | ThermCond | total | [295] | 295 | Kelvin^(1.0) |  | [117.0] | 117 | Kelvin^(-1.0) Meter^(-1.0) Watt^(1.0) |  |  | ({ at room - temperature }: The room-temperature thermal conductivity of a pristine ~ 10 nm × 4 nm zigzag MoS2 nanoribbon is computed to be ~ 117 W m-1 K-1 using the Stillinger–Weber (SW) interatomic potential.) FROM: The room-temperature thermal conductivity of a pristine ~ 10 nm × 4 nm zigzag MoS2 nanoribbon is computed to be ~ 117 W m-1 K-1 using the Stillinger–Weber (SW) interatomic potential. | 10.1007-s10825-020-01524-3.txt |  |  |  |  | comma-level | thermal conductivity | Tunable thermal conductivity of single layer MoS2 nanoribbons: an equilibrium molecular dynamics study | Springer | 2020 | no
3623 | ['monolayer MoS2'] | monolayer MoS2 | ThermCond | ThermCond | total | [295] | 295 | Kelvin^(1.0) |  | [131.0] | 131 | Kelvin^(-1.0) Meter^(-1.0) Watt^(1.0) |  |  | ({ at room - temperature }: The room-temperature thermal conductivity of monolayer MoS2 is estimated to be 131 W m-1 K-1 using the Boltzmann transport equation.) FROM: The room-temperature thermal conductivity of monolayer MoS2 is estimated to be 131 W m-1 K-1 using the Boltzmann transport equation. | 10.1007-s10825-020-01524-3.txt |  |  |  |  | comma-level | thermal conductivity | Tunable thermal conductivity of single layer MoS2 nanoribbons: an equilibrium molecular dynamics study | Springer | 2020 | no
3624 | ['MoS2 nanoribbons'] | MoS2 nanoribbons | ThermCond | ThermCond | total | [295] | 295 | Kelvin^(1.0) |  | [673.6] | 673.6 | Kelvin^(-1.0) Meter^(-1.0) Watt^(1.0) |  |  | ({ at room - temperature }: the theoretical upper limit for the room-temperature thermal conductivity of armchair and zigzag MoS2 nanoribbons has been reported to be 673.6 W m-1 K-1 and 841.1 W m-1 K-1) FROM: Moreover, by combining the nonequilibrium Green’s function approach and a first-principles method, the theoretical upper limit for the room-temperature thermal conductivity of armchair and zigzag MoS2 nanoribbons has been reported to be 673.6 W m-1 K-1 and 841.1 W m-1 K-1, respectively. | 10.1007-s10825-020-01524-3.txt |  |  |  |  | comma-level | thermal conductivity | Tunable thermal conductivity of single layer MoS2 nanoribbons: an equilibrium molecular dynamics study | Springer | 2020 | no
3625 | ['single-layer MoS2 nanoribbon'] | single-layer MoS2 nanoribbon | ThermCond | ThermCond | total | [295] | 295 | Kelvin^(1.0) |  | [117.0] | 117 | Kelvin^(-1.0) Meter^(-1.0) Watt^(1.0) |  |  | ({ at room - temperature }: The room-temperature thermal conductivity of the ~ 10 nm × 4 nm pristine zigzag single-layer MoS2 nanoribbon (SLMOSNR) is calculated using the SW potential parameters to be ~ 117 W m-1 K-1.) FROM: The room-temperature thermal conductivity of the ~ 10 nm × 4 nm pristine zigzag single-layer MoS2 nanoribbon (SLMOSNR) is calculated using the SW potential parameters to be ~ 117 W m-1 K-1. | 10.1007-s10825-020-01524-3.txt |  |  |  |  | comma-level | thermal conductivity | Tunable thermal conductivity of single layer MoS2 nanoribbons: an equilibrium molecular dynamics study | Springer | 2020 | no
3626 | ['MoS2 nanoribbon'] | MoS2 nanoribbon | ThermCond | ThermCond | total | [295] | 295 | Kelvin^(1.0) |  | [84.0] | 84 | Kelvin^(-1.0) Meter^(-1.0) Watt^(1.0) |  |  | ({ at room - temperature }: Zhang et al. reported an experimental thermal conductivity for MoS2 nanoribbon of 84±17 W m-1 K-1) FROM: Zhang et al. reported an experimental thermal conductivity for MoS2 nanoribbon of 84±17 W m-1 K-1, whereas, using an ab initio method, Li et al. estimated the room-temperature thermal conductivity of single-layer MoS2 to be 83 W m-1 K-1. | 10.1007-s10825-020-01524-3.txt | 17 |  |  |  | comma-level | thermal conductivity | Tunable thermal conductivity of single layer MoS2 nanoribbons: an equilibrium molecular dynamics study | Springer | 2020 | no
3627 | ['single-layer MoS2'] | single-layer MoS2 | ThermCond | ThermCond | total | [295] | 295 | Kelvin^(1.0) |  | [83.0] | 83 | Kelvin^(-1.0) Meter^(-1.0) Watt^(1.0) |  |  | ({ at room - temperature }: Li et al. estimated the room-temperature thermal conductivity of single-layer MoS2 to be 83 W m-1 K-1.) FROM: Zhang et al. reported an experimental thermal conductivity for MoS2 nanoribbon of 84±17 W m-1 K-1, whereas, using an ab initio method, Li et al. estimated the room-temperature thermal conductivity of single-layer MoS2 to be 83 W m-1 K-1. | 10.1007-s10825-020-01524-3.txt |  |  |  |  | comma-level | thermal conductivity | Tunable thermal conductivity of single layer MoS2 nanoribbons: an equilibrium molecular dynamics study | Springer | 2020 | no
3628 | ['Ba24Ge100'] | Ba24Ge100 | ThermCond | ThermCond | total | [295] | 295 | Kelvin^(1.0) | [873.0] | [2.8] | 2.8 | Kelvin^(-1.0) Meter^(-1.0) Watt^(1.0) |  |  | (Ba24Ge100 has the thermal conductivity of 2.8 Wm-1K-1 at room temperature and an even higher thermal conductivity of 4.0 Wm-1K-1 at 873 K.) FROM: Ba24Ge100 has the thermal conductivity of 2.8 Wm-1K-1 at room temperature and an even higher thermal conductivity of 4.0 Wm-1K-1 at 873 K. | 10.1016-j.jssc.2017.06.025.xml |  |  |  |  | comma-level | thermal conductivity | Thermoelectric properties of Cu/Ag doped type-III Ba24Ge100 clathrates | Elsevier | 2017 | no
3629 | ['Ba24Ag6Ge94'] | Ba24Ag6Ge94 | ThermCond | ThermCond | lattice | [295] | 295 | Kelvin^(1.0) | [873.0] | [0.71] | 0.71 | Kelvin^(-1.0) Meter^(-1.0) Watt^(1.0) |  |  | (The lattice thermal conductivity of Ba24Ag6Ge94 is 0.71 Wm-1K-1 at room temperature and only 0.42 Wm-1K-1 at 873 K.) FROM: The lattice thermal conductivity of Ba24Ag6Ge94 is 0.71 Wm-1K-1 at room temperature and only 0.42 Wm-1K-1 at 873 K. | 10.1016-j.jssc.2017.06.025.xml |  |  |  |  | comma-level | lattice thermal conductivity | Thermoelectric properties of Cu/Ag doped type-III Ba24Ge100 clathrates | Elsevier | 2017 | no
3630 | ['BST'] | BST | ThermCond | ThermCond | total | [350.0] | 350 | Kelvin^(1.0) | [350.0] | [0.73] | 0.73 | Kelvin^(-1.0) Meter^(-1.0) Watt^(1.0) |  |  | (The lowest thermal conductivity was found to be 0.73 Wm-1K-1 at 350 K, for the BST/3 wt%TeO2 composite which is substantially (77%) lower) FROM: The lowest thermal conductivity was found to be 0.73 Wm-1K-1 at 350 K, for the BST/3 wt%TeO2 composite which is substantially (77%) lower than that of the BST-GA sample. | 10.1016-j.jallcom.2018.10.408.xml |  |  |  |  | comma-level | thermal conductivity | Enhanced thermoelectric properties of Bi0.5Sb1.5Te3 composites with in-situ formed senarmontite Sb2O3 nanophase | Elsevier | 2019 | no
3631 | ['BST'] | BST | ThermCond | ThermCond | electronic | [300.0] | 300 | Kelvin^(1.0) | [300.0] | [0.3] | 0.3 | Kelvin^(-1.0) Meter^(-1.0) Watt^(1.0) |  |  | ( κel and κL of BST/3 wt%TeO2 composites at 300 K reaches 0.3 Wm-1K-1 and 0.44 Wm-1K-1) FROM: For instance, κel and κL of BST/3 wt%TeO2 composites at 300 K reaches 0.3 Wm-1K-1 and 0.44 Wm-1K-1, respectively which are about 172% and 23% lower than that of the BST (0.54 Wm-1K-1) sample. | 10.1016-j.jallcom.2018.10.408.xml |  |  |  |  | comma-level | κel | Enhanced thermoelectric properties of Bi0.5Sb1.5Te3 composites with in-situ formed senarmontite Sb2O3 nanophase | Elsevier | 2019 | no
3632 | ['BST'] | BST | ThermCond | ThermCond | electronic | [300.0] | 300 | Kelvin^(1.0) | [300.0] | [0.54] | 0.54 | Kelvin^(-1.0) Meter^(-1.0) Watt^(1.0) |  |  | ({ κel at 300 K }: that of the BST (0.54 Wm-1K-1) sample.) FROM: For instance, κel and κL of BST/3 wt%TeO2 composites at 300 K reaches 0.3 Wm-1K-1 and 0.44 Wm-1K-1, respectively which are about 172% and 23% lower than that of the BST (0.54 Wm-1K-1) sample. | 10.1016-j.jallcom.2018.10.408.xml |  |  |  |  | comma-level | κel | Enhanced thermoelectric properties of Bi0.5Sb1.5Te3 composites with in-situ formed senarmontite Sb2O3 nanophase | Elsevier | 2019 | no
3633 | ['Cu2SnSe3'] | Cu2SnSe3 | ThermCond | ThermCond | total | [295] | 295 | Kelvin^(1.0) |  | [7.11] | 7.11 | Kelvin^(-1.0) Meter^(-1.0) Watt^(1.0) |  |  | (The observed value of thermal conductivity at room temperature for Cu2SnSe3 samples is 7.11 Wm-1K-1.) FROM: The observed value of thermal conductivity at room temperature for Cu2SnSe3 samples is 7.11 Wm-1K-1. | 10.1016-j.jallcom.2018.03.136.xml |  |  |  |  | comma-level | thermal conductivity | Tuning the thermoelectric properties by manipulating copper in Cu2SnSe3 system | Elsevier | 2018 | no
3634 | ['In5Se5Br'] | In5Se5Br | ThermCond | ThermCond | lattice | [295] | 295 | Kelvin^(1.0) |  | [0.55] | 0.55 | Kelvin^(-1.0) Meter^(-1.0) Watt^(1.0) |  |  | ( our calculations find an exceptionally low lattice thermal conductivity of 0.55 W m−1 K−1 and 1.1 W m−1 K−1 for In5Se5Br and In5S5Br at room temperature) FROM: Furthermore, our calculations find an exceptionally low lattice thermal conductivity of 0.55 W m−1 K−1 and 1.1 W m−1 K−1 for In5Se5Br and In5S5Br at room temperature, respectively. | 10.1039-d0ta03841e.html |  |  |  |  | comma-level | lattice thermal conductivity | Ultralow thermal conductivity and high thermoelectric figure of merit in mixed valence In5X5Br (X = S, and Se) compounds | RSC | 2020 | no
3635 | ['In5S5Br'] | In5S5Br | ThermCond | ThermCond | lattice | [295] | 295 | Kelvin^(1.0) |  | [1.1] | 1.1 | Kelvin^(-1.0) Meter^(-1.0) Watt^(1.0) |  |  | ( at room temperature the κl values of In5S5Br and In5Se5Br are 1.1 W m−1 K−1 and 0.55 W m−1 K−1) FROM: For instance, at room temperature the κl values of In5S5Br and In5Se5Br are 1.1 W m−1 K−1 and 0.55 W m−1 K−1, respectively. | 10.1039-d0ta03841e.html |  |  |  |  | comma-level | κl | Ultralow thermal conductivity and high thermoelectric figure of merit in mixed valence In5X5Br (X = S, and Se) compounds | RSC | 2020 | no
3636 | ['PbTe'] | PbTe | ThermCond | ThermCond | lattice | [295] | 295 | Kelvin^(1.0) |  | [1.5] | 1.5 | Kelvin^(-1.0) Meter^(-1.0) Watt^(1.0) |  |  | ({ κl at room temperature }: those of PbTe (∼1.5 W m−1 K−1) and Bi2Te3 (∼1.7 W m−1 K−1).) FROM: The room temperature κl values are significantly lower than those of PbTe (∼1.5 W m−1 K−1) and Bi2Te3 (∼1.7 W m−1 K−1). | 10.1039-d0ta03841e.html |  |  |  |  | comma-level | κl | Ultralow thermal conductivity and high thermoelectric figure of merit in mixed valence In5X5Br (X = S, and Se) compounds | RSC | 2020 | no
3637 | ['In5S5Br'] | In5S5Br | ThermCond | ThermCond | total | [300.0] | 300 | Kelvin^(1.0) | [300.0] | [1.1] | 1.1 | Kelvin^(-1.0) Meter^(-1.0) Watt^(1.0) |  |  | ({ at 300 K }: which leads to an ultra low thermal conductivity of 1.1 Wm−1K−1 and 0.55 W m−1 K−1 for In5S5Br and In5Se5Br) FROM: Mixed oxidation state causes anharmonicity, which leads to an ultra low thermal conductivity of 1.1 Wm−1K−1 and 0.55 W m−1 K−1 for In5S5Br and In5Se5Br, respectively, at 300 K. | 10.1039-d0ta03841e.html |  |  |  |  | comma-level | thermal conductivity | Ultralow thermal conductivity and high thermoelectric figure of merit in mixed valence In5X5Br (X = S, and Se) compounds | RSC | 2020 | no
3638 | ['SrTiO3'] | SrTiO3 | ThermCond | ThermCond | total | [300.0] | 300 | Kelvin^(1.0) | [300.0] | [12.0] | 12 | Kelvin^(-1.0) Meter^(-1.0) Watt^(1.0) |  |  | ({ thermal conductivity }: that of SrTiO3 (~12 Wm−1 K−1 at 300 K) .) FROM: Among the n-type metal oxides ever reported to date, some researchers have focused on the layered perovskite-type Ruddlesden–Popper (RP) oxides Srn+1TinO3n+1 (n=integer), a natural superlattice, which are composed of perovskite-type (SrTiO3)n layers and alternate NaCl-type SrO layer due to the relatively low thermal conductivity as compared with that of SrTiO3 (~12 Wm−1 K−1 at 300 K) . | 10.1016-j.jpcs.2014.01.002.xml |  |  |  |  | comma-level | thermal conductivity | The effects of elements doping on transport and thermoelectric properties of Sr3Ti2O7 | Elsevier | 2014 | no
3639 | ['LaCo4Sb'] | LaCo4Sb | ThermCond | ThermCond | total | [300.0] | 300 | Kelvin^(1.0) | [300.0] | [1.4] | 1.4 | Kelvin^(-1.0) Meter^(-1.0) Watt^(1.0) |  |  | ({ thermal conductivity }: that of LaCo4Sb~2 and approaches 1.4 W/m-K at 300K.) FROM: Indeed, the preliminary results indicate (Sellinschegg et al., 1998) that the thermal conductivity of LuCo4Sbx2 is significantly lower than that of LaCo4Sb~2 and approaches 1.4 W/m-K at 300K. | 10.1016-S0080-8784(01)80151-4.xml |  |  |  |  | comma-level | thermal conductivity | Chapter 5 Skutterudites: Prospective novel thermoelectrics | Elsevier | 2001 | no
3640 | ['doped CoSb'] | doped CoSb | ThermCond | ThermCond | lattice | [800.0] | 800 | Kelvin^(1.0) | [800.0] | [4.0] | 4 | Kelvin^(-1.0) Meter^(-1.0) Watt^(1.0) |  |  | ({ lattice thermal conductivity }: ~ 4 W/m-K for carrier concentra- tions ~ 1020 cm-3), the dimensionless figure of merit of the double-doped CoSb 3 with Pd + Pt can be high--the authors report ZT-0.85 at 800 K.) FROM: Benefiting from a large reduction in lattice thermal conductivity due to the presence of a large carrier density (at 300K the lattice thermal conductivity is reported to drop down to ~ 4 W/m-K for carrier concentra- tions ~ 1020 cm-3), the dimensionless figure of merit of the double-doped CoSb 3 with Pd + Pt can be high--the authors report ZT-0.85 at 800 K. | 10.1016-S0080-8784(01)80151-4.xml |  |  |  |  | comma-level | lattice thermal conductivity | Chapter 5 Skutterudites: Prospective novel thermoelectrics | Elsevier | 2001 | no
3641 | ['RhSb3'] | RhSb3 | ThermCond | ThermCond | total | [295] | 295 | Kelvin^(1.0) |  | [1.6, 2.0] | 1.8 | Kelvin^(-1.0) Meter^(-1.0) Watt^(1.0) |  |  | ({ at room temperature }: Subtracting the electronic component that amounts to about one-third of the total thermal conductivity, the room temperature lattice thermal conductivity of Ruo.sPdo.sSb 3 is in the range 1.6-2 Wm-1K-1, a reduction by a factor of more than 5 in comparison to RhSb3.) FROM: Subtracting the electronic component that amounts to about one-third of the total thermal conductivity, the room temperature lattice thermal conductivity of Ruo.sPdo.sSb 3 is in the range 1.6-2 Wm-1K-1, a reduction by a factor of more than 5 in comparison to RhSb3. | 10.1016-S0080-8784(01)80151-4.xml |  |  |  |  | comma-level | thermal conductivity | Chapter 5 Skutterudites: Prospective novel thermoelectrics | Elsevier | 2001 | no
3642 | ['IrSb'] | IrSb | ThermCond | ThermCond | total | [300.0] | 300 | Kelvin^(1.0) | [300.0] | [0.3] | 0.3 | Kelvin^(-1.0) Meter^(-1.0) Watt^(1.0) |  |  | ({ at 300 K }: the minimum thermal conductivity /~min ~ 0.3 W/m-K estimated for IrSb 3.) FROM: What is important is that thermal conductivity has been drastically suppressed and that its magnitude at 300 K is no more than three times larger than the minimum thermal conductivity /~min ~ 0.3 W/m-K estimated for IrSb 3. | 10.1016-S0080-8784(01)80151-4.xml |  |  |  |  | comma-level | minimum thermal conductivity | Chapter 5 Skutterudites: Prospective novel thermoelectrics | Elsevier | 2001 | no
3643 | ['CeFe4Sb12'] | CeFe4Sb12 | ThermCond | ThermCond | total | [300.0] | 300 | Kelvin^(1.0) | [300.0] | [14.0] | 14 | Kelvin^(-1.0) Meter^(-1.0) Watt^(1.0) |  |  | (Furthermore, the samples showed very high thermal conductivity of 14 W/m-K at 300 K, X times the value of CeFe4Sb12.) FROM: Furthermore, the samples showed very high thermal conductivity of 14 W/m-K at 300 K, X times the value of CeFe4Sb12. | 10.1016-S0080-8784(01)80151-4.xml |  |  |  |  | comma-level | thermal conductivity | Chapter 5 Skutterudites: Prospective novel thermoelectrics | Elsevier | 2001 | no
3644 | ['Yb0.2Co4Sb12.3'] | Yb0.2Co4Sb12.3 | ThermCond | ThermCond | total | [295] | 295 | Kelvin^(1.0) | [800.0] | [1.8] | 1.8 | Kelvin^(-1.0) Meter^(-1.0) Watt^(1.0) |  |  | (The best results were obtained for samples with Yb, proving that rare earth elements are very efficient by introducing additional vibration modes at low frequencies and scattering those phonons.zT values of 1.26 at 800 K were obtained for Yb0.2Co4Sb12.3, achieving some of the lowest thermal conductivities (1.8 Wm−1 K−1) at room temperature.) FROM: The best results were obtained for samples with Yb, proving that rare earth elements are very efficient by introducing additional vibration modes at low frequencies and scattering those phonons.zT values of 1.26 at 800 K were obtained for Yb0.2Co4Sb12.3, achieving some of the lowest thermal conductivities (1.8 Wm−1 K−1) at room temperature. | 10.1039-c5ra03942h.html |  |  |  |  | comma-level | thermal conductivities | Skutterudites as thermoelectric materials: revisited | RSC | 2015 | no
3645 | ['STNO : SrO'] | STNO : SrO | ThermCond | ThermCond | total | [295] | 295 | Kelvin^(1.0) |  | [5.9] | 5.9 | Kelvin^(-1.0) Meter^(-1.0) Watt^(1.0) |  |  | (The κ of STNO:SrO is 5.9 Wm-1K-1 at room temperature) FROM: The κ of STNO:SrO is 5.9 Wm-1K-1 at room temperature, but drops linearly with increasing temperature to 3.7 Wm-1K-1 at 650 °C. | 10.1007-s10853-016-0048-8.txt |  |  |  |  | comma-level | κ | Lowering the thermal conductivity of Sr(Ti0.8Nb0.2)O3 by SrO and CaO doping: microstructure and thermoelectric properties | Springer | 2016 | no
3646 | ['STNO : CaO'] | STNO : CaO | ThermCond | ThermCond | total | [295] | 295 | Kelvin^(1.0) |  | [4.1] | 4.1 | Kelvin^(-1.0) Meter^(-1.0) Watt^(1.0) |  |  | ( the κ of STNO:CaO drops linearly from 4.1 Wm-1K-1 at room temperature) FROM: Similarly, the κ of STNO:CaO drops linearly from 4.1 Wm-1K-1 at room temperature to 3.3 Wm-1K-1 at 650 °C. | 10.1007-s10853-016-0048-8.txt |  |  |  |  | comma-level | κ | Lowering the thermal conductivity of Sr(Ti0.8Nb0.2)O3 by SrO and CaO doping: microstructure and thermoelectric properties | Springer | 2016 | no
3647 | ['PbTe'] | PbTe | ThermCond | ThermCond | lattice | [295] | 295 | Kelvin^(1.0) |  | [2.2] | 2.2 | Kelvin^(-1.0) Meter^(-1.0) Watt^(1.0) |  |  | ({ lattice thermal conductivities at room temperature }: ∼2.2 W m−1 K−1 in PbTe.) FROM: For all samples, the estimated room temperature lattice thermal conductivities are in the range of 1.8–3.2 W m−1 K−1 compared to ∼2.2 W m−1 K−1 in PbTe. | 10.1039-c3ee40482j.html |  |  |  |  | comma-level | lattice thermal conductivities | Enhanced thermoelectric properties of p-type nanostructured PbTe–MTe (M = Cd, Hg) materials | RSC | 2013 | no
3648 | ['PbTe'] | PbTe | ThermCond | ThermCond | lattice | [295] | 295 | Kelvin^(1.0) |  | [2.2] | 2.2 | Kelvin^(-1.0) Meter^(-1.0) Watt^(1.0) |  |  | ({ lattice thermal conductivities at room temperature }: the value of ∼2.2 W m−1 K−1 in PbTe.) FROM: For all samples, the room temperature lattice thermal conductivities, estimated as mentioned above, are in the range of 1.6–3.5 W m−1 K−1 compared to the value of ∼2.2 W m−1 K−1 in PbTe. | 10.1039-c3ee40482j.html |  |  |  |  | comma-level | lattice thermal conductivities | Enhanced thermoelectric properties of p-type nanostructured PbTe–MTe (M = Cd, Hg) materials | RSC | 2013 | no
3649 | ['Hf2CO2'] | Hf2CO2 | ThermCond | ThermCond | total | [295] | 295 | Kelvin^(1.0) |  | [27.63, 53.03] | 40.33 | Kelvin^(-1.0) Meter^(-1.0) Watt^(1.0) |  |  | ({ at room temperature }: The room temperature thermal conductivity of Hf2CO2 is 62.12–131.2 (27.63–53.03) W m−1 K−1 along the armchair (zigzag) flake length of 1–100 μm.) FROM: The room temperature thermal conductivity of Hf2CO2 is 62.12–131.2 (27.63–53.03) W m−1 K−1 along the armchair (zigzag) flake length of 1–100 μm. | 10.1039-c7tc00140a.html |  |  |  |  | comma-level | thermal conductivity | Electronic properties and applications of MXenes: a theoretical review | RSC | 2017 | no
3650 | ['Sc2C(OH)2'] | Sc2C(OH)2 | ThermCond | ThermCond | total | [295] | 295 | Kelvin^(1.0) |  | [78.5, 148.0] | 113.25 | Kelvin^(-1.0) Meter^(-1.0) Watt^(1.0) |  |  | ({ at room temperature }: the thermal conductivity of Sc2C(OH)2 along the armchair (zigzag) direction can be as large as 123–245 (78.5–148) W m−1 K−1 when the flake length increases from 1) FROM: At room temperature, the thermal conductivity of Sc2C(OH)2 along the armchair (zigzag) direction can be as large as 123–245 (78.5–148) W m−1 K−1 when the flake length increases from 1 to 50 μm. | 10.1039-c7tc00140a.html |  |  |  |  | comma-level | thermal conductivity | Electronic properties and applications of MXenes: a theoretical review | RSC | 2017 | no
3651 | ['Mo2C'] | Mo2C | ThermCond | ThermCond | total | [295] | 295 | Kelvin^(1.0) |  | [48.4] | 48.4 | Kelvin^(-1.0) Meter^(-1.0) Watt^(1.0) |  |  | ({ at room temperature }: The room temperature thermal conductivity of Mo2C is also evaluated to be 48.4 (64.7) W m−1 K−1 for the armchair (zigzag) flake length of 100 μm.) FROM: The room temperature thermal conductivity of Mo2C is also evaluated to be 48.4 (64.7) W m−1 K−1 for the armchair (zigzag) flake length of 100 μm. | 10.1039-c7tc00140a.html | 6.47 |  |  |  | comma-level | thermal conductivity | Electronic properties and applications of MXenes: a theoretical review | RSC | 2017 | no
3652 | ['80 wt % of SnCl2'] | 80 wt % of SnCl2 | ThermCond | ThermCond | total | [300.0] | 300 | Kelvin^(1.0) | [300.0] | [0.2] | 0.2 | Kelvin^(-1.0) Meter^(-1.0) Watt^(1.0) |  |  | ( thermal conductivity of 0.2 Wm-1K−1 and a ZT = 0.12 at 300 K for 50–80 wt% of SnCl2 loading.) FROM: A recent study by Ireland et al., on PyDI-5FEPE/SnCl2 synthesized by drop casting method has shown power factor of 80 µWm-1K−2, thermal conductivity of 0.2 Wm-1K−1 and a ZT = 0.12 at 300 K for 50–80 wt% of SnCl2 loading. | 10.1016-j.matpr.2020.11.398.xml |  |  |  |  | comma-level | thermal conductivity | Synthesis and characterization of polypyrrole-Ce0.05CoSb3 nanocomposites | Elsevier | 2020 | no
3653 | ['undoped p-type PbTe'] | undoped p-type PbTe | ThermCond | ThermCond | total | [295] | 295 | Kelvin^(1.0) |  | [2.3] | 2.3 | Kelvin^(-1.0) Meter^(-1.0) Watt^(1.0) |  |  | (The κ value of undoped p-type PbTe at room temperature was 2.30 W m−1 K−1) FROM: The κ value of undoped p-type PbTe at room temperature was 2.30 W m−1 K−1, which agreed with data in the literature . | 10.1016-S0022-3697(99)00384-4.xml |  |  |  |  | comma-level | κ | Effect of tin content on thermoelectric properties of p-type lead tin telluride | Elsevier | 2000 | no
3654 | ['Indium antimonide'] | Indium antimonide | ThermCond | ThermCond | total | [300.0] | 300 | Kelvin^(1.0) | [300.0] | [16.0] | 16 | Kelvin^(-1.0) Meter^(-1.0) Watt^(1.0) |  |  | (Indium antimonide (InSb) is a semiconductive material well known for its narrow band gap (0.163 eV at 300 K), thermal conductivity (16.0 W m−1 K−1), as well as very high electron mobility (7.7 × 104 cm2 V−1 s−1) and electron saturation velocity (5 × 107 cm s−1).) FROM: Indium antimonide (InSb) is a semiconductive material well known for its narrow band gap (0.163 eV at 300 K), thermal conductivity (16.0 W m−1 K−1), as well as very high electron mobility (7.7 × 104 cm2 V−1 s−1) and electron saturation velocity (5 × 107 cm s−1). | 10.1016-j.apsusc.2013.09.135.xml |  |  |  |  | comma-level | thermal conductivity | Template-assisted electrodeposition of indium–antimony nanowires – Comparison of electrochemical methods | Elsevier | 2013 | no
3655 | ['pristine MnSe'] | pristine MnSe | ThermCond | ThermCond | lattice | [295] | 295 | Kelvin^(1.0) |  | [3.8] | 3.8 | Kelvin^(-1.0) Meter^(-1.0) Watt^(1.0) |  |  | (The κL for pristine MnSe is ∼3.8 W/m-K at room temperature) FROM: The κL for pristine MnSe is ∼3.8 W/m-K at room temperature, which is much higher than that of MnTe (∼1.2 W/m-K) [] and MnTe2 (∼1.9 W/m-K) []. | 10.1016-j.jallcom.2019.03.140.xml |  |  |  |  | comma-level | κL | Thermoelectric properties of p-type MnSe | Elsevier | 2019 | no
3656 | ['MnTe'] | MnTe | ThermCond | ThermCond | lattice | [295] | 295 | Kelvin^(1.0) |  | [1.2] | 1.2 | Kelvin^(-1.0) Meter^(-1.0) Watt^(1.0) |  |  | ({ κL at room temperature }: that of MnTe (∼1.2 W/m-K) [] and MnTe2 (∼1.9 W/m-K) [].) FROM: The κL for pristine MnSe is ∼3.8 W/m-K at room temperature, which is much higher than that of MnTe (∼1.2 W/m-K) [] and MnTe2 (∼1.9 W/m-K) []. | 10.1016-j.jallcom.2019.03.140.xml |  |  |  |  | comma-level | κL | Thermoelectric properties of p-type MnSe | Elsevier | 2019 | no
3657 | ['YCu1.08Te2'] | YCu1.08Te2 | ThermCond | ThermCond | total | [295] | 295 | Kelvin^(1.0) |  | [1.0] | 1 | Kelvin^(-1.0) Meter^(-1.0) Watt^(1.0) |  |  | ({ at room temperature }: the LT-phase resulting in lower thermal conductivity as indicated by the low room temperature thermal conductivity of YCu1.08Te2 and Y0.96Cu1.08Te2 (κ < 1 W m−1 K−1).) FROM: The HT-phase displays a higher Cu disorder compared to the LT-phase resulting in lower thermal conductivity as indicated by the low room temperature thermal conductivity of YCu1.08Te2 and Y0.96Cu1.08Te2 (κ < 1 W m−1 K−1). | 10.1039-c5ta10330d.html |  | LT |  |  | comma-level | thermal conductivity | YCuTe2: a member of a new class of thermoelectric materials with CuTe4-based layered structure | RSC | 2016 | no
3658 | ['YCuTe2'] | YCuTe2 | ThermCond | ThermCond | total | [800.0] | 800 | Kelvin^(1.0) | [800.0] | [0.5] | 0.5 | Kelvin^(-1.0) Meter^(-1.0) Watt^(1.0) |  |  | (All YCuTe2 samples exhibit very low thermal conductivities, as low as ∼0.5 W m−1 K−1 at 800 K, which is slightly above the calculated κmin.) FROM: All YCuTe2 samples exhibit very low thermal conductivities, as low as ∼0.5 W m−1 K−1 at 800 K, which is slightly above the calculated κmin. | 10.1039-c5ta10330d.html |  |  |  |  | comma-level | thermal conductivities | YCuTe2: a member of a new class of thermoelectric materials with CuTe4-based layered structure | RSC | 2016 | no
3659 | ['AgInTe2'] | AgInTe2 | ThermCond | ThermCond | total | [295] | 295 | Kelvin^(1.0) |  | [2.0] | 2 | Kelvin^(-1.0) Meter^(-1.0) Watt^(1.0) |  |  | ({ at RT }: the low thermal conductivities of both end members AgInTe2 and AgSbTe2 (κ ∼ 2 W K−1 m−1 and 0.6 W K−1 m−1) FROM: Due to the solid-solution alloying, the low thermal conductivities of both end members AgInTe2 and AgSbTe2 (κ ∼ 2 W K−1 m−1 and 0.6 W K−1 m−1, respectively) are further reduced to 0.4 W K−1 m−1 at RT. | 10.1039-c4ta00072b.html |  |  |  |  | comma-level | thermal conductivities | TAGS-related indium compounds and their thermoelectric properties – the solid solution series (GeTe)xAgInySb1−yTe2 (x = 1–12; y = 0.5 and 1) | RSC | 2014 | yes
3660 | ['pure BiSbTe matrix'] | pure BiSbTe matrix | ThermCond | ThermCond | total | [295] | 295 | Kelvin^(1.0) |  | [1.0] | 1 | Kelvin^(-1.0) Meter^(-1.0) Watt^(1.0) |  |  | ( the total thermal conductivity of pure BiSbTe matrix is about 1.0 Wm−1K−1 at room temperature) FROM: From (a), the total thermal conductivity of pure BiSbTe matrix is about 1.0 Wm−1K−1 at room temperature, and gradually decreased when the Y2O3 content rose from 2 to 6 wt%. | 10.1016-j.intermet.2016.11.002.xml |  |  |  |  | comma-level | thermal conductivity | Enhanced Seebeck coefficient by energy filtering in Bi-Sb-Te based composites with dispersed Y2O3 nanoparticles | Elsevier | 2017 | no
3662 | ['pristine graphene'] | pristine graphene | ThermCond | ThermCond | total | [300.0] | 300 | Kelvin^(1.0) | [300.0] | [2700.0] | 2700 | Kelvin^(-1.0) Meter^(-1.0) Watt^(1.0) |  |  | (The results in predict a thermal conductivity of 2700 ± 80 Wm-1K-1 for pristine graphene at 300 K which converges at a correlation time of around 500 ps This value is also within the reported range of 2600–3050 Wm-1K-1 for thermal conductivity of pristine graphene obtained by the non-equilibrium molecular dynamics simulations based on the optimized Tersoff potential.) FROM: The results in predict a thermal conductivity of 2700 ± 80 Wm-1K-1 for pristine graphene at 300 K which converges at a correlation time of around 500 ps This value is also within the reported range of 2600–3050 Wm-1K-1 for thermal conductivity of pristine graphene obtained by the non-equilibrium molecular dynamics simulations based on the optimized Tersoff potential. | 10.1016-j.carbon.2016.03.007.xml | 80 |  |  |  | comma-level | thermal conductivity | Amorphized graphene: A stiff material with low thermal conductivity | Elsevier | 2016 | no
3663 | ['pristine graphene'] | pristine graphene | ThermCond | ThermCond | total | [500.0] | 500 | Kelvin^(1.0) | [500.0] | [1500.0] | 1500 | Kelvin^(-1.0) Meter^(-1.0) Watt^(1.0) |  |  | (The thermal conductivity of pristine graphene at 500 K converges to 1500 ± 45 Wm-1K-1 at an earlier correlation time around 300 ps) FROM: The thermal conductivity of pristine graphene at 500 K converges to 1500 ± 45 Wm-1K-1 at an earlier correlation time around 300 ps, because of higher phonon–phonon scattering rates at higher temperatures. | 10.1016-j.carbon.2016.03.007.xml | 45 |  |  |  | comma-level | thermal conductivity | Amorphized graphene: A stiff material with low thermal conductivity | Elsevier | 2016 | no
3664 | ['Bi2Te2.4Se0.6'] | Bi2Te2.4Se0.6 | ThermCond | ThermCond | lattice | [295] | 295 | Kelvin^(1.0) |  | [0.63] | 0.63 | Kelvin^(-1.0) Meter^(-1.0) Watt^(1.0) |  |  | ({ at room temperature }: The lowest room temperature value for κL of 0.63 W m−1 K−1 is obtained with the Bi2Te2.4Se0.6 sample) FROM: The lowest room temperature value for κL of 0.63 W m−1 K−1 is obtained with the Bi2Te2.4Se0.6 sample, in good agreement with the results of Rosi et al. | 10.1039-c5ta00470e.html |  |  |  |  | comma-level | κL | High thermoelectric performance of mechanically robust n-type Bi2Te3−xSex prepared by combustion synthesis | RSC | 2015 | no
3665 | ['Mg2Si'] | Mg2Si | ThermCond | ThermCond | total | [300.0] | 300 | Kelvin^(1.0) | [300.0] | [150.0] | 150 | Kelvin^(-1.0) Meter^(-1.0) Watt^(1.0) |  |  | ({ at 300 K }: the thermal conductivity of Si is ∼1500 mW cm−1 K−1; the thermal conductivity of Mg2Si is significantly smaller) FROM: Both Mg45Si55 and Mg46Si54 + 0.5 wt.% Cu contain “Mg2Si” and “Si” phases (), which should affect thermal conductivity differently: according to literature, at 300 K, the thermal conductivity of Si is ∼1500 mW cm−1 K−1; the thermal conductivity of Mg2Si is significantly smaller, between 90 and 100 mW cm−1 K−1. | 10.1016-j.matchemphys.2015.03.017.xml |  |  |  |  | comma-level | thermal conductivity | Phase analysis and determination of local charge carrier concentration in eutectic Mg2Si–Si alloys | Elsevier | 2015 | no
3666 | ['PbTe–SrTe(4 mol % )'] | PbTe–SrTe(4 mol % ) | ThermCond | ThermCond | total | [295] | 295 | Kelvin^(1.0) |  | [2.85] | 2.85 | Kelvin^(-1.0) Meter^(-1.0) Watt^(1.0) |  |  | ({ at room - temperature }: A typical room-temperature value of κtotal ≈ 2.85 W m-1 K-1 was observed for PbTe–SrTe(4 mol%) SPS samples doped with 2% Na) FROM: A typical room-temperature value of κtotal ≈ 2.85 W m-1 K-1 was observed for PbTe–SrTe(4 mol%) SPS samples doped with 2% Na, which decreased to ~0.96 W m-1 K-1 at ~923 K. | 10.1038-nature11439.txt |  | SPS |  |  | comma-level | κtotal | High-performance bulk thermoelectrics with all-scale hierarchical architectures | Springer | 2012 | no
3667 | ['La0.1Sr0.9TiO3 doped with Dy'] | La0.1Sr0.9TiO3 doped with Dy | ThermCond | ThermCond | total | [1045.0] | 1045 | Kelvin^(1.0) | [1045.0] | [2.5] | 2.5 | Kelvin^(-1.0) Meter^(-1.0) Watt^(1.0) |  |  | (C. Wang et al. [] have reported that La0.1Sr0.9TiO3 doped with Dy exhibited a maximum ZT value of 0.36 at 1045 K with lower thermal conductivity, 2.5 Wm-1K-1.) FROM: C. Wang et al. [] have reported that La0.1Sr0.9TiO3 doped with Dy exhibited a maximum ZT value of 0.36 at 1045 K with lower thermal conductivity, 2.5 Wm-1K-1. | 10.1016-j.materresbull.2019.110650.xml |  |  |  |  | comma-level | thermal conductivity | Preparation and thermoelectric properties of Nd and Dy co-doped SrTiO3 bulk materials | Elsevier | 2020 | no
3668 | ['Sr0.87Dy0.07Nd0.06TiO3'] | Sr0.87Dy0.07Nd0.06TiO3 | ThermCond | ThermCond | total | [673.0] | 673 | Kelvin^(1.0) | [673.0] | [4.06] | 4.06 | Kelvin^(-1.0) Meter^(-1.0) Watt^(1.0) |  |  | (Sr0.87Dy0.07Nd0.06TiO3 sample performs the lowest thermal conductivity, 4.06 Wm-1K-1 at 673 K, which induces the highest values of ZT, 0.19 at 673 K.) FROM: Sr0.87Dy0.07Nd0.06TiO3 sample performs the lowest thermal conductivity, 4.06 Wm-1K-1 at 673 K, which induces the highest values of ZT, 0.19 at 673 K. | 10.1016-j.materresbull.2019.110650.xml |  |  |  |  | comma-level | thermal conductivity | Preparation and thermoelectric properties of Nd and Dy co-doped SrTiO3 bulk materials | Elsevier | 2020 | no
3669 | ['Cu1.97Ga0.03Te'] | Cu1.97Ga0.03Te | ThermCond | ThermCond | total | [600.0] | 600 | Kelvin^(1.0) | [600.0] | [3.1364] | 3.1364 | Kelvin^(-1.0) Meter^(-1.0) Watt^(1.0) |  |  | (In summary, owing to the synergistic combinations of a large σ (6 × 10^5 S/m), highest S (70 μV/K) and moderate κ (3.1364 W/K-m), optimum thermoelectric performance data was observed in Cu1.97Ga0.03Te (ZT = 0.46 at 600 K), which is higher) FROM: In summary, owing to the synergistic combinations of a large σ (6 × 10^5 S/m), highest S (70 μV/K) and moderate κ (3.1364 W/K-m), optimum thermoelectric performance data was observed in Cu1.97Ga0.03Te (ZT = 0.46 at 600 K), which is higher than the Ag-doped/ pseudo binary phase doped/ SPS prepared samples of copper telluride in this temperature range. | 10.1038-s41598-019-43911-2.txt |  |  |  |  | comma-level | κ | Synergistic effect of band convergence and carrier transport on enhancing the thermoelectric performance of Ga doped Cu2Te at medium temperatures | Springer | 2019 | yes
3670 | ['low density polyethylene'] | low density polyethylene | ThermCond | ThermCond | total | [437.0] | 437 | Kelvin^(1.0) | [437.0] | [0.31] | 0.31 | Kelvin^(-1.0) Meter^(-1.0) Watt^(1.0) |  |  | ({ at 437 K }: the thermal conductivity of organic polymers (low density polyethylene, 0.31 Wm−1K−1, for example) [].) FROM: The lowest thermal conductivity obtained equal to 0.38 Wm-1K-1 for x = 0.1 at 437 K, which is comparable to the thermal conductivity of organic polymers (low density polyethylene, 0.31 Wm−1K−1, for example) []. | 10.1016-j.jallcom.2018.09.291.xml |  |  |  |  | comma-level | thermal conductivity | Substantial role of doping in the thermoelectric and hardness properties of nanostructured bornite, Cu5FeS4 | Elsevier | 2019 | no
3671 | ['Cu0.96Co0.04FeS4'] | Cu0.96Co0.04FeS4 | ThermCond | ThermCond | total | [295] | 295 | Kelvin^(1.0) |  | [0.38] | 0.38 | Kelvin^(-1.0) Meter^(-1.0) Watt^(1.0) |  |  | ({ at room temperature }: The room temperature total thermal conductivity of Cu0.96Co0.04FeS4 continuously decreased from 0.38 Wm−1K−1) FROM: The room temperature total thermal conductivity of Cu0.96Co0.04FeS4 continuously decreased from 0.38 Wm−1K−1 to 0.35 Wm−1K−1 upon Zn substitution up to x = 0.06. | 10.1016-j.jallcom.2018.09.291.xml |  |  |  |  | comma-level | thermal conductivity | Substantial role of doping in the thermoelectric and hardness properties of nanostructured bornite, Cu5FeS4 | Elsevier | 2019 | no
3672 | ['In0.004)Zn0.992O'] | In0.004)Zn0.992O | ThermCond | ThermCond | lattice | [773.0] | 773 | Kelvin^(1.0) | [773.0] | [1.7] | 1.7 | Kelvin^(-1.0) Meter^(-1.0) Watt^(1.0) |  |  | ( In0.004)Zn0.992O with dense three-dimensional stacking faults revealed low lattice thermal conductivity (1.7 W m−1 K−1 at 773 K) and high thermo-electric performance (ZT: 0.19 at 773 K) in the present work.) FROM: By varying doping levels, it was found that the (Ga0.004, In0.004)Zn0.992O with dense three-dimensional stacking faults revealed low lattice thermal conductivity (1.7 W m−1 K−1 at 773 K) and high thermo-electric performance (ZT: 0.19 at 773 K) in the present work. | 10.1039-c3ra44223c.html |  |  |  |  | comma-level | lattice thermal conductivity | Reduction of thermal conductivity in dually doped ZnO by design of three-dimensional stacking faults | RSC | 2014 | no
3673 | ['In0.004)Zn0.992O'] | In0.004)Zn0.992O | ThermCond | ThermCond | lattice | [673.0] | 673 | Kelvin^(1.0) | [673.0] | [2.8] | 2.8 | Kelvin^(-1.0) Meter^(-1.0) Watt^(1.0) |  |  | ({ κph }: In0.004)Zn0.992O at 673 K and 773 K reached 2.8 W m−1 K−1 and 1.7 W m−1 K−1) FROM: The κph value which was observed for (Ga0.004, In0.004)Zn0.992O at 673 K and 773 K reached 2.8 W m−1 K−1 and 1.7 W m−1 K−1, respectively. | 10.1039-c3ra44223c.html |  |  |  |  | comma-level | κph | Reduction of thermal conductivity in dually doped ZnO by design of three-dimensional stacking faults | RSC | 2014 | no
3674 | ['ZnO nano-composite samples with 0.25 atomic % Al'] | ZnO nano-composite samples with 0.25 atomic % Al | ThermCond | ThermCond | lattice | [673.0] | 673 | Kelvin^(1.0) | [673.0] | [2.3] | 2.3 | Kelvin^(-1.0) Meter^(-1.0) Watt^(1.0) |  |  | ( ZnO nano-composite samples with 0.25 atomic% Al (κph: 2.3 W m−1 K−1 at 673 K and 2.2 W m−1 K−1 at 773 K) which was known as ultra-low thermal conductivity sample reported by Jood et al.) FROM: This observed κph value is comparable level as compared with ZnO nano-composite samples with 0.25 atomic% Al (κph: 2.3 W m−1 K−1 at 673 K and 2.2 W m−1 K−1 at 773 K) which was known as ultra-low thermal conductivity sample reported by Jood et al. | 10.1039-c3ra44223c.html |  |  |  |  | comma-level | κph | Reduction of thermal conductivity in dually doped ZnO by design of three-dimensional stacking faults | RSC | 2014 | no
3675 | ['Mg3.0Y0.035Sb1.5Bi0.5'] | Mg3.0Y0.035Sb1.5Bi0.5 | ThermCond | ThermCond | total | [773.0] | 773 | Kelvin^(1.0) | [773.0] | [0.76] | 0.76 | Kelvin^(-1.0) Meter^(-1.0) Watt^(1.0) |  |  | (Thermal conductivity of Mg3.0Y0.035Sb1.5Bi0.5 reached ∼0.76 W m−1 K−1 at 773 K) FROM: Thermal conductivity of Mg3.0Y0.035Sb1.5Bi0.5 reached ∼0.76 W m−1 K−1 at 773 K, resulting in a peak ZT of ∼1.6 [(d)], which is comparable with the best ever reported peak ZT in any n-type Zintl compounds. | 10.1016-j.mtphys.2018.12.004.xml |  |  |  |  | comma-level | Thermal conductivity | Joint effect of magnesium and yttrium on enhancing thermoelectric properties of n-type Zintl Mg3+δ Y0.02Sb1.5Bi0.5 | Elsevier | 2019 | no
3677 | ['CuMn0.9Mg0.2O2'] | CuMn0.9Mg0.2O2 | ThermCond | ThermCond | total | [295] | 295 | Kelvin^(1.0) |  | [2.0] | 2 | Kelvin^(-1.0) Meter^(-1.0) Watt^(1.0) |  |  | ({ at room temperature }: The CuMn0.9Mg0.2O2 sample had the lowest thermal conductivity (2 W m−1 K−1) and highest power factor (3.95×10−3 mW m−1 K−2)) FROM: The CuMn0.9Mg0.2O2 sample had the lowest thermal conductivity (2 W m−1 K−1) and highest power factor (3.95×10−3 mW m−1 K−2), which led to a dimensionless figure of merit of 0.00059 at room temperature. | 10.1016-j.ceramint.2015.10.079.xml |  |  |  |  | comma-level | thermal conductivity | Room temperature thermoelectric properties of p-type CuMn1.1−x E x O2 (E=Mg, Ca, Sr, x=0–0.2) ceramics | Elsevier | 2016 | no
3678 | ['GeSe'] | GeSe | ThermCond | ThermCond | lattice | [295] | 295 | Kelvin^(1.0) | [700.0] | [0.85] | 0.85 | Kelvin^(-1.0) Meter^(-1.0) Watt^(1.0) |  |  | ({ at room - temperature }: At 0 GPa, the calculated room-temperature lattice thermal conductivity of GeSe along the a, b, and c directions are 0.85 Wm-1K-1, 4.85 Wm-1K-1, and 2.26 Wm-1K-1, respectively, and κL reduces to 0.38, 2.15, and 1.01 Wm-1K-1 along the corresponding directions as the temperature rises to 700 K.) FROM: At 0 GPa, the calculated room-temperature lattice thermal conductivity of GeSe along the a, b, and c directions are 0.85 Wm-1K-1, 4.85 Wm-1K-1, and 2.26 Wm-1K-1, respectively, and κL reduces to 0.38, 2.15, and 1.01 Wm-1K-1 along the corresponding directions as the temperature rises to 700 K. | 10.1038-s41598-019-45949-8.txt |  |  | c directions |  | comma-level | lattice thermal conductivity | Tailoring phononic, electronic, and thermoelectric properties of orthorhombic GeSe through hydrostatic pressure | Springer | 2019 | yes
3679 | ['polycrystalline GeSe'] | polycrystalline GeSe | ThermCond | ThermCond | lattice | [295] | 295 | Kelvin^(1.0) |  | [1.8] | 1.8 | Kelvin^(-1.0) Meter^(-1.0) Watt^(1.0) |  |  | ({ average lattice thermal conductivity }: the experimental values (~1.8 Wm-1K-1) for polycrystalline GeSe samples at room temperature.) FROM: However, our results of the average lattice thermal conductivity is comparable to the experimental values (~1.8 Wm-1K-1) for polycrystalline GeSe samples at room temperature. | 10.1038-s41598-019-45949-8.txt |  |  |  |  | comma-level | average lattice thermal conductivity | Tailoring phononic, electronic, and thermoelectric properties of orthorhombic GeSe through hydrostatic pressure | Springer | 2019 | yes
3680 | ['Cu2SnSe3'] | Cu2SnSe3 | ThermCond | ThermCond | lattice | [773.0] | 773 | Kelvin^(1.0) | [773.0] | [0.57] | 0.57 | Kelvin^(-1.0) Meter^(-1.0) Watt^(1.0) |  |  | (the un-doped one, and reaches 0.57 W m−1 K−1 at 773 K, which is close to the minimum lattice thermal conductivity (around 0.4 W m−1 K−1) calculated for Cu2SnSe3 at high temperatures .) FROM: The lattice thermal conductivity of the sample with 5 mol% In-doping is clearly lower than the un-doped one, and reaches 0.57 W m−1 K−1 at 773 K, which is close to the minimum lattice thermal conductivity (around 0.4 W m−1 K−1) calculated for Cu2SnSe3 at high temperatures . | 10.1016-j.jeurceramsoc.2015.12.034.xml |  | high temperatures |  |  | comma-level | minimum lattice thermal conductivity | Combustion synthesis of Cu2SnSe3 thermoelectric materials | Elsevier | 2016 | no
3681 | ['Co4Sb11Te0.7Sn0.3'] | Co4Sb11Te0.7Sn0.3 | ThermCond | ThermCond | total | [295] | 295 | Kelvin^(1.0) |  | [2.41] | 2.41 | Kelvin^(-1.0) Meter^(-1.0) Watt^(1.0) |  |  | (A minimum thermal conductivity of 2.41 W m−1 K−1 was obtained at room temperature for Co4Sb11Te0.7Sn0.3 synthesized at 3 GPa.) FROM: A minimum thermal conductivity of 2.41 W m−1 K−1 was obtained at room temperature for Co4Sb11Te0.7Sn0.3 synthesized at 3 GPa. | 10.1039-c4ta05477f.html |  | at 3 GPa |  |  | comma-level | minimum thermal conductivity | Effect of HPHT processing on the structure, and thermoelectric properties of Co4Sb12 co-doped with Te and Sn | RSC | 2015 | no
3682 | ['Co4Sb11Te0.7Sn0.3'] | Co4Sb11Te0.7Sn0.3 | ThermCond | ThermCond | total | [295] | 295 | Kelvin^(1.0) |  | [2.41] | 2.41 | Kelvin^(-1.0) Meter^(-1.0) Watt^(1.0) |  |  | (The minimum value of thermal conductivity for Co4Sb11Te0.7Sn0.3 synthesized at 3 GPa is 2.41 W m−1 K−1 at room temperature.) FROM: The minimum value of thermal conductivity for Co4Sb11Te0.7Sn0.3 synthesized at 3 GPa is 2.41 W m−1 K−1 at room temperature. | 10.1039-c4ta05477f.html |  | at 3 GPa |  |  | comma-level | thermal conductivity | Effect of HPHT processing on the structure, and thermoelectric properties of Co4Sb12 co-doped with Te and Sn | RSC | 2015 | no
3683 | ['Co4Sb11.2Te0.5Sn0.3'] | Co4Sb11.2Te0.5Sn0.3 | ThermCond | ThermCond | total | [295] | 295 | Kelvin^(1.0) |  | [2.41] | 2.41 | Kelvin^(-1.0) Meter^(-1.0) Watt^(1.0) |  |  | (A minimum thermal conductivity of 2.41 W m−1 K−1 was obtained at room temperature at 3 GPa, and the figure of merit, Z, value takes a maximum 3.05 × 10−4 K−1 of Co4Sb11.2Te0.5Sn0.3.) FROM: A minimum thermal conductivity of 2.41 W m−1 K−1 was obtained at room temperature at 3 GPa, and the figure of merit, Z, value takes a maximum 3.05 × 10−4 K−1 of Co4Sb11.2Te0.5Sn0.3. | 10.1039-c4ta05477f.html |  | at 3 GPa |  |  | comma-level | minimum thermal conductivity | Effect of HPHT processing on the structure, and thermoelectric properties of Co4Sb12 co-doped with Te and Sn | RSC | 2015 | no
3684 | ['CuInTe2 / graphene composite'] | CuInTe2 / graphene composite | ThermCond | ThermCond | total | [295] | 295 | Kelvin^(1.0) |  | [3.21] | 3.21 | Kelvin^(-1.0) Meter^(-1.0) Watt^(1.0) |  |  | ({ at room temperature }: The thermal conductivity (3.21 W m−1 K−1) of CuInTe2/graphene composite (40:1) is smaller) FROM: The thermal conductivity (3.21 W m−1 K−1) of CuInTe2/graphene composite (40:1) is smaller than that of CuInTe2 (3.87 W m−1 K−1) at room temperature. | 10.1039-c3ce40334c.html |  |  |  |  | comma-level | thermal conductivity | Thermoelectric properties of CuInTe2/graphene composites | RSC | 2013 | no
3685 | ['CuInTe2'] | CuInTe2 | ThermCond | ThermCond | total | [295] | 295 | Kelvin^(1.0) |  | [3.87] | 3.87 | Kelvin^(-1.0) Meter^(-1.0) Watt^(1.0) |  |  | ({ thermal conductivity }: that of CuInTe2 (3.87 W m−1 K−1) at room temperature.) FROM: The thermal conductivity (3.21 W m−1 K−1) of CuInTe2/graphene composite (40:1) is smaller than that of CuInTe2 (3.87 W m−1 K−1) at room temperature. | 10.1039-c3ce40334c.html |  |  |  |  | comma-level | thermal conductivity | Thermoelectric properties of CuInTe2/graphene composites | RSC | 2013 | no
3686 | ['pure CuInTe2'] | pure CuInTe2 | ThermCond | ThermCond | lattice | [700.0] | 700 | Kelvin^(1.0) | [700.0] | [1.15] | 1.15 | Kelvin^(-1.0) Meter^(-1.0) Watt^(1.0) |  |  | ( the lattice thermal conductivity at 700 K decreased from ∼1.15 W m−1 K−1 for pure CuInTe2) FROM: As listed in Table S2, ESI, the lattice thermal conductivity at 700 K decreased from ∼1.15 W m−1 K−1 for pure CuInTe2 to ∼1.08 W m−1 K−1 for CuInTe2/graphene composite (40:1). | 10.1039-c3ce40334c.html |  |  |  |  | comma-level | lattice thermal conductivity | Thermoelectric properties of CuInTe2/graphene composites | RSC | 2013 | no
3687 | ['CuInTe2 / graphene composite'] | CuInTe2 / graphene composite | ThermCond | ThermCond | lattice | [700.0] | 700 | Kelvin^(1.0) | [700.0] | [1.08] | 1.08 | Kelvin^(-1.0) Meter^(-1.0) Watt^(1.0) |  |  | ({ lattice thermal conductivity at 700 K }: ∼1.08 W m−1 K−1 for CuInTe2/graphene composite (40:1).) FROM: As listed in Table S2, ESI, the lattice thermal conductivity at 700 K decreased from ∼1.15 W m−1 K−1 for pure CuInTe2 to ∼1.08 W m−1 K−1 for CuInTe2/graphene composite (40:1). | 10.1039-c3ce40334c.html |  |  |  |  | comma-level | lattice thermal conductivity | Thermoelectric properties of CuInTe2/graphene composites | RSC | 2013 | no
3688 | ['undoped BiCuSeO'] | undoped BiCuSeO | ThermCond | ThermCond | total | [923.0] | 923 | Kelvin^(1.0) | [923.0] | [0.4] | 0.4 | Kelvin^(-1.0) Meter^(-1.0) Watt^(1.0) |  |  | (The ZT of undoped BiCuSeO can reach 0.5 at 923 K, which originates from its low thermal conductivity (0.4 Wm-1K-1, 923 K) and moderate Seebeck coefficient values (425μV/K, 923 K) [].) FROM: The ZT of undoped BiCuSeO can reach 0.5 at 923 K, which originates from its low thermal conductivity (0.4 Wm-1K-1, 923 K) and moderate Seebeck coefficient values (425μV/K, 923 K) []. | 10.1016-j.solidstatesciences.2019.106019.xml |  |  |  |  | comma-level | thermal conductivity | Realization of n-type BiCuSeO through Co doping | Elsevier | 2019 | no
3689 | ['CoSb3'] | CoSb3 | ThermCond | ThermCond | lattice | [300.0] | 300 | Kelvin^(1.0) | [300.0] | [9.0] | 9 | Kelvin^(-1.0) Meter^(-1.0) Watt^(1.0) |  |  | ( CoSb3 displays a too large lattice thermal conductivity (∼9.0 W m−1 K−1 at 300 K ) which must be cut down in order to reach ZT values suitable for power generation applications.) FROM: However, CoSb3 displays a too large lattice thermal conductivity (∼9.0 W m−1 K−1 at 300 K ) which must be cut down in order to reach ZT values suitable for power generation applications. | 10.1016-j.jallcom.2016.09.094.xml |  |  |  |  | comma-level | lattice thermal conductivity | Mesostructured thermoelectric Co1−yMySb3 (M = Ni, Pd) skutterudites | Elsevier | 2017 | no
3690 | ['CoSb3'] | CoSb3 | ThermCond | ThermCond | lattice | [300.0] | 300 | Kelvin^(1.0) | [300.0] | [1.5] | 1.5 | Kelvin^(-1.0) Meter^(-1.0) Watt^(1.0) |  |  | ( Toprak et al. and Mi et al. both obtained CoSb3 compacts with a grain size of 150 nm leading to a lattice thermal conductivity as small as 1.5 W m−1 K−1 at 300 K.) FROM: By solvothermal synthesis followed by respectively hot uniaxial pressing (HUP) or by spark plasma sintering (SPS), Toprak et al. and Mi et al. both obtained CoSb3 compacts with a grain size of 150 nm leading to a lattice thermal conductivity as small as 1.5 W m−1 K−1 at 300 K. | 10.1016-j.jallcom.2016.09.094.xml |  |  |  |  | comma-level | lattice thermal conductivity | Mesostructured thermoelectric Co1−yMySb3 (M = Ni, Pd) skutterudites | Elsevier | 2017 | no
3691 | ['Co0.97Pd0.03Sb3 + 2 % CeO2'] | Co0.97Pd0.03Sb3 + 2 % CeO2 | ThermCond | ThermCond | lattice | [300.0] | 300 | Kelvin^(1.0) | [300.0] | [4.4] | 4.4 | Kelvin^(-1.0) Meter^(-1.0) Watt^(1.0) |  |  | (The lattice thermal conductivity is as low as 4.4 W m−1 K−1 and 3.4 W m−1 K−1 at 300 K in Co0.97Pd0.03Sb3 + 2% CeO2 (224 nm) and Co0.94Ni0.06Sb3 + 3% CeO2 (162 nm) respectively.) FROM: The lattice thermal conductivity is as low as 4.4 W m−1 K−1 and 3.4 W m−1 K−1 at 300 K in Co0.97Pd0.03Sb3 + 2% CeO2 (224 nm) and Co0.94Ni0.06Sb3 + 3% CeO2 (162 nm) respectively. | 10.1016-j.jallcom.2016.09.094.xml |  |  |  |  | comma-level | lattice thermal conductivity | Mesostructured thermoelectric Co1−yMySb3 (M = Ni, Pd) skutterudites | Elsevier | 2017 | no
3692 | ['SrTiO3'] | SrTiO3 | ThermCond | ThermCond | total | [295] | 295 | Kelvin^(1.0) |  | [12.0] | 12 | Kelvin^(-1.0) Meter^(-1.0) Watt^(1.0) |  |  | ( the ZT value in SrTiO3 system is still very low due to its high thermal conductivity (12 W K-1m-1 at room temperature).) FROM: Although SrTiO3 has been proven to be a promising n-type oxide TE material, the ZT value in SrTiO3 system is still very low due to its high thermal conductivity (12 W K-1m-1 at room temperature). | 10.1007-s10854-020-02911-z.txt |  |  |  |  | comma-level | thermal conductivity | Transport and thermoelectric properties of (Sr1-xEux)3Ti2O7 | Springer | 2020 | no
3693 | ['Sn0.96Zn0.08Te'] | Sn0.96Zn0.08Te | ThermCond | ThermCond | lattice | [840.0] | 840 | Kelvin^(1.0) | [840.0] | [1.0] | 1 | Kelvin^(-1.0) Meter^(-1.0) Watt^(1.0) |  |  | (The lattice thermal conductivity of 1 Wm-1K-1 for Sn0.96Zn0.08Te at 840 K high above the theoretical limit warrants further work could be done to decrease the value by other means such as introduction of defects) FROM: The lattice thermal conductivity of 1 Wm-1K-1 for Sn0.96Zn0.08Te at 840 K high above the theoretical limit warrants further work could be done to decrease the value by other means such as introduction of defects, nanoprecipitates, mesostructuring, or strain engineering [,]. | 10.1016-j.mtphys.2019.100158.xml |  |  |  |  | comma-level | lattice thermal conductivity | Zn: a versatile resonant dopant for SnTe thermoelectrics | Elsevier | 2019 | no
3694 | ['Aluminum nitride'] | Aluminum nitride | ThermCond | ThermCond | total | [295] | 295 | Kelvin^(1.0) |  | [175.0] | 175 | Kelvin^(-1.0) Meter^(-1.0) Watt^(1.0) |  |  | (Aluminum nitride (AlN) ceramics are currently of interest because they combine a high thermal conductivity (175 Wm-1K-1) with a high electrical resistance (>1012 Ω m) at room temperature.) FROM: Aluminum nitride (AlN) ceramics are currently of interest because they combine a high thermal conductivity (175 Wm-1K-1) with a high electrical resistance (>1012 Ω m) at room temperature. | 10.1016-j.jallcom.2016.12.339.xml |  |  |  |  | comma-level | thermal conductivity | Mechanical, thermal and electrical properties of monolayer and bilayer graded Al/SiC/rice husk ash (RHA) composite | Elsevier | 2017 | no
3695 | ['undoped Mg2Si'] | undoped Mg2Si | ThermCond | ThermCond | lattice | [295] | 295 | Kelvin^(1.0) |  | [11.0] | 11 | Kelvin^(-1.0) Meter^(-1.0) Watt^(1.0) |  |  | (Binary undoped Mg2Si has very large phonon thermal conductivity ( 11 W m−1 K−1) at room temperature .) FROM: Binary undoped Mg2Si has very large phonon thermal conductivity ( 11 W m−1 K−1) at room temperature . | 10.1016-j.jma.2019.06.001.xml |  |  |  |  | comma-level | phonon thermal conductivity | Thermoelectric transport behaviours of n-type Mg2 (Si,Sn,Ge) quaternary solid solutions | Elsevier | 2019 | yes
3696 | ['2 % In2S3 doped Cu2S'] | 2 % In2S3 doped Cu2S | ThermCond | ThermCond | total | [850.0] | 850 | Kelvin^(1.0) | [850.0] | [0.95] | 0.95 | Kelvin^(-1.0) Meter^(-1.0) Watt^(1.0) |  |  | (In particular, for 2% In2S3 doped Cu2S (Cu2S–2%In2S3), the power factor reaches as high as 1361 μW m−1 K−2 at 850 K, coupled with a moderate thermal conductivity of 0.95 W m−1 K−1 at 850 K, and a ZT value of 1.23 can be achieved at 850 K, which is about X times higher) FROM: In particular, for 2% In2S3 doped Cu2S (Cu2S–2%In2S3), the power factor reaches as high as 1361 μW m−1 K−2 at 850 K, coupled with a moderate thermal conductivity of 0.95 W m−1 K−1 at 850 K, and a ZT value of 1.23 can be achieved at 850 K, which is about X times higher than that of undoped Cu2S at the same temperature. | 10.1039-c6ta03780a.html |  |  |  |  | comma-level | thermal conductivity | Simultaneous enhancement in the power factor and thermoelectric performance of copper sulfide by In2S3 doping | RSC | 2016 | no
3697 | ['Ti0.1Zr0.9Ni1+xSn nanocomposites'] | Ti0.1Zr0.9Ni1+xSn nanocomposites | ThermCond | ThermCond | lattice | [775.0] | 775 | Kelvin^(1.0) | [775.0] | [4.75] | 4.75 | Kelvin^(-1.0) Meter^(-1.0) Watt^(1.0) |  |  | ( the lattice thermal conductivity of Ti0.1Zr0.9Ni1+xSn nanocomposites could be reduced to 4.75 W K−1 m−1 at 775 K.) FROM: For example, the lattice thermal conductivity of Ti0.1Zr0.9Ni1+xSn nanocomposites could be reduced to 4.75 W K−1 m−1 at 775 K. | 10.1039-c5ta01794g.html |  |  |  |  | comma-level | lattice thermal conductivity | Thermoelectric properties of Ge doped n-type TixZr1−xNiSn0.975Ge0.025 half-Heusler alloys | RSC | 2015 | no
3698 | ['Ti0.1Zr0.9Ni1+xSn nanocomposites'] | Ti0.1Zr0.9Ni1+xSn nanocomposites | ThermCond | ThermCond | lattice | [775.0] | 775 | Kelvin^(1.0) | [775.0] | [4.4] | 4.4 | Kelvin^(-1.0) Meter^(-1.0) Watt^(1.0) |  |  | (Furthermore, we observed that the addition of a small amount of Sb at Sn sites in Ti0.1Zr0.9Ni1+xSn nanocomposites resulted in a constant Seebeck coefficient and electrical conductivity, while the lattice thermal conductivity was effectively reduced to ∼4.4 W K−1 m−1 at 775 K.) FROM: Furthermore, we observed that the addition of a small amount of Sb at Sn sites in Ti0.1Zr0.9Ni1+xSn nanocomposites resulted in a constant Seebeck coefficient and electrical conductivity, while the lattice thermal conductivity was effectively reduced to ∼4.4 W K−1 m−1 at 775 K. | 10.1039-c5ta01794g.html |  |  |  |  | comma-level | lattice thermal conductivity | Thermoelectric properties of Ge doped n-type TixZr1−xNiSn0.975Ge0.025 half-Heusler alloys | RSC | 2015 | no
3699 | ['Ti0.1Zr0.9NiSn'] | Ti0.1Zr0.9NiSn | ThermCond | ThermCond | lattice | [300.0] | 300 | Kelvin^(1.0) | [300.0] | [12.6] | 12.6 | Kelvin^(-1.0) Meter^(-1.0) Watt^(1.0) |  |  | ({ at 300 K }: the lattice thermal conductivity of Ti0.1Zr0.9NiSn is 12.6 W m−1 K−1.) FROM: At 300 K, the lattice thermal conductivity of Ti0.1Zr0.9NiSn is 12.6 W m−1 K−1. | 10.1039-c5ta01794g.html |  |  |  |  | comma-level | lattice thermal conductivity | Thermoelectric properties of Ge doped n-type TixZr1−xNiSn0.975Ge0.025 half-Heusler alloys | RSC | 2015 | no
3700 | ['Ti0.1Zr0.9NiSn'] | Ti0.1Zr0.9NiSn | ThermCond | ThermCond | lattice | [300.0] | 300 | Kelvin^(1.0) | [300.0] | [5.0] | 5 | Kelvin^(-1.0) Meter^(-1.0) Watt^(1.0) | substitution of Sn |  | ( the substitution of Sn by 2.5% Ge in Ti0.1Zr0.9NiSn results in a remarkable reduction in the lattice thermal conductivity to ∼5 W m−1 K−1 at 300 K.) FROM: Interestingly, the substitution of Sn by 2.5% Ge in Ti0.1Zr0.9NiSn results in a remarkable reduction in the lattice thermal conductivity to ∼5 W m−1 K−1 at 300 K. | 10.1039-c5ta01794g.html |  |  |  |  | comma-level | lattice thermal conductivity | Thermoelectric properties of Ge doped n-type TixZr1−xNiSn0.975Ge0.025 half-Heusler alloys | RSC | 2015 | no
3701 | ['Ti0.1Zr0.9NiSn'] | Ti0.1Zr0.9NiSn | ThermCond | ThermCond | lattice | [775.0] | 775 | Kelvin^(1.0) | [775.0] | [6.0] | 6 | Kelvin^(-1.0) Meter^(-1.0) Watt^(1.0) |  |  | ({ at 775 K }: Ti0.1Zr0.9NiSn and Ti0.1Zr0.9NiSn0.975Sb0.025 have similar values of the lattice thermal conductivity (∼6 W m−1 K−1)) FROM: At 775 K, Ti0.1Zr0.9NiSn and Ti0.1Zr0.9NiSn0.975Sb0.025 have similar values of the lattice thermal conductivity (∼6 W m−1 K−1), whereas the lattice thermal conductivity of Ti0.1Zr0.9NiSn0.975Ge0.025 reaches 2.7 W m−1 K−1. | 10.1039-c5ta01794g.html |  |  |  |  | comma-level | lattice thermal conductivity | Thermoelectric properties of Ge doped n-type TixZr1−xNiSn0.975Ge0.025 half-Heusler alloys | RSC | 2015 | no
3702 | ['Ti0.1Zr0.9NiSn0.975Ge0.025'] | Ti0.1Zr0.9NiSn0.975Ge0.025 | ThermCond | ThermCond | lattice | [775.0] | 775 | Kelvin^(1.0) | [775.0] | [2.7] | 2.7 | Kelvin^(-1.0) Meter^(-1.0) Watt^(1.0) |  |  | ({ at 775 K }: whereas the lattice thermal conductivity of Ti0.1Zr0.9NiSn0.975Ge0.025 reaches 2.7 W m−1 K−1.) FROM: At 775 K, Ti0.1Zr0.9NiSn and Ti0.1Zr0.9NiSn0.975Sb0.025 have similar values of the lattice thermal conductivity (∼6 W m−1 K−1), whereas the lattice thermal conductivity of Ti0.1Zr0.9NiSn0.975Ge0.025 reaches 2.7 W m−1 K−1. | 10.1039-c5ta01794g.html |  |  |  |  | comma-level | lattice thermal conductivity | Thermoelectric properties of Ge doped n-type TixZr1−xNiSn0.975Ge0.025 half-Heusler alloys | RSC | 2015 | no
3703 | ['SnS nanoparticles'] | SnS nanoparticles | ThermCond | ThermCond | lattice | [295] | 295 | Kelvin^(1.0) |  | [0.9, 1.4] | 1.15 | Kelvin^(-1.0) Meter^(-1.0) Watt^(1.0) |  |  | ({ at room temperature }: Additionally, the large span of room temperature lattice thermal conductivity for samples Snx, from 0.9 to 1.4 W m−1 K−1, could be ascribed to the diversification in the size and morphology of the originally synthesized SnS nanoparticles and the fluctuation in the density of the sintered samples.) FROM: Additionally, the large span of room temperature lattice thermal conductivity for samples Snx, from 0.9 to 1.4 W m−1 K−1, could be ascribed to the diversification in the size and morphology of the originally synthesized SnS nanoparticles and the fluctuation in the density of the sintered samples. | 10.1039-c8tc05711g.html |  | sintered |  |  | comma-level | lattice thermal conductivity | Sn vacancy engineering for enhancing the thermoelectric performance of two-dimensional SnS | RSC | 2019 | no
3704 | ['polycrystalline SnS'] | polycrystalline SnS | ThermCond | ThermCond | lattice | [873.0] | 873 | Kelvin^(1.0) | [873.0] | [0.43] | 0.43 | Kelvin^(-1.0) Meter^(-1.0) Watt^(1.0) |  |  | (Nevertheless, our polycrystalline SnS samples exhibit an extremely low lattice thermal conductivity, i.e., 0.43 W m−1 K−1 at 873 K, reaching the amorphous limit estimated by the Cahill model (0.45 W m−1 K−1 at 300 K).) FROM: Nevertheless, our polycrystalline SnS samples exhibit an extremely low lattice thermal conductivity, i.e., 0.43 W m−1 K−1 at 873 K, reaching the amorphous limit estimated by the Cahill model (0.45 W m−1 K−1 at 300 K). | 10.1039-c8tc05711g.html |  |  |  |  | comma-level | lattice thermal conductivity | Sn vacancy engineering for enhancing the thermoelectric performance of two-dimensional SnS | RSC | 2019 | no
3705 | ['NaOH'] | NaOH | ThermCond | ThermCond | total | [833.0] | 833 | Kelvin^(1.0) | [833.0] | [0.72] | 0.72 | Kelvin^(-1.0) Meter^(-1.0) Watt^(1.0) |  |  | ({ κ at 833 K }: ∼0.72 W m−1 K−1 on reducing the NaOH level from 6 ml) FROM: At 833 K, κ of the as-sintered Cu2−xS has enhanced from ∼0.41 W m−1 K−1 to ∼0.72 W m−1 K−1 on reducing the NaOH level from 6 ml to 2 ml. | 10.1039-c9tc00819e.html |  |  |  |  | comma-level | κ | Kinetic condition driven phase and vacancy enhancing thermoelectric performance of low-cost and eco-friendly Cu2−xS | RSC | 2019 | no
3706 | ['NaOH'] | NaOH | ThermCond | ThermCond | lattice | [833.0] | 833 | Kelvin^(1.0) | [833.0] | [0.37] | 0.37 | Kelvin^(-1.0) Meter^(-1.0) Watt^(1.0) |  |  | ({ at 833 K }: κl has been slightly enhanced from ∼0.37 W m−1 K−1 for Cu2−xS synthesized with 6 ml NaOH) FROM: At 833 K, κl has been slightly enhanced from ∼0.37 W m−1 K−1 for Cu2−xS synthesized with 6 ml NaOH to ∼0.44 W m−1 K−1 for Cu2−xS synthesized with 2 ml NaOH. | 10.1039-c9tc00819e.html |  |  |  |  | comma-level | κl | Kinetic condition driven phase and vacancy enhancing thermoelectric performance of low-cost and eco-friendly Cu2−xS | RSC | 2019 | no
3707 | ['NaOH'] | NaOH | ThermCond | ThermCond | lattice | [833.0] | 833 | Kelvin^(1.0) | [833.0] | [0.44] | 0.44 | Kelvin^(-1.0) Meter^(-1.0) Watt^(1.0) |  |  | ({ κl at 833 K }: ∼0.44 W m−1 K−1 for Cu2−xS synthesized with 2 ml NaOH.) FROM: At 833 K, κl has been slightly enhanced from ∼0.37 W m−1 K−1 for Cu2−xS synthesized with 6 ml NaOH to ∼0.44 W m−1 K−1 for Cu2−xS synthesized with 2 ml NaOH. | 10.1039-c9tc00819e.html |  |  |  |  | comma-level | κl | Kinetic condition driven phase and vacancy enhancing thermoelectric performance of low-cost and eco-friendly Cu2−xS | RSC | 2019 | no
3708 | ['La0.25Co4Sb12'] | La0.25Co4Sb12 | ThermCond | ThermCond | total | [780.0] | 780 | Kelvin^(1.0) | [780.0] | [2.39] | 2.39 | Kelvin^(-1.0) Meter^(-1.0) Watt^(1.0) |  |  | ({ at 780 K }: Serrano-Sanchez et al. [] measured the thermal conductivity values in the order of 2.39 Wm−1K−1 for La0.25Co4Sb12) FROM: Furthermore, Serrano-Sanchez et al. [] measured the thermal conductivity values in the order of 2.39 Wm−1K−1 for La0.25Co4Sb12, which corresponds to a suitable figure of merit of 0.51 at 780K. | 10.1016-j.jpcs.2020.109545.xml |  |  |  |  | comma-level | thermal conductivity | Theoretical analysis of thermoelectric performance in p-type CoSb3 based skutterudite by simultaneous partially void filling and Sn substitution | Elsevier | 2020 | no
3709 | ['In0.4Ba0.1Co4Sb12'] | In0.4Ba0.1Co4Sb12 | ThermCond | ThermCond | lattice | [723.0] | 723 | Kelvin^(1.0) | [723.0] | [1.31] | 1.31 | Kelvin^(-1.0) Meter^(-1.0) Watt^(1.0) |  |  | ({ at 723 K }: Deng et al. [] reported a very low lattice thermal conductivity (1.31 Wm−1K−1) for In0.4Ba0.1Co4Sb12) FROM: For example, Deng et al. [] reported a very low lattice thermal conductivity (1.31 Wm−1K−1) for In0.4Ba0.1Co4Sb12; getting a ZT value of 0.97 at 723 K. | 10.1016-j.jpcs.2020.109545.xml |  |  |  |  | comma-level | lattice thermal conductivity | Theoretical analysis of thermoelectric performance in p-type CoSb3 based skutterudite by simultaneous partially void filling and Sn substitution | Elsevier | 2020 | no
3710 | ['Co4Sb12'] | Co4Sb12 | ThermCond | ThermCond | total | [295] | 295 | Kelvin^(1.0) |  | [11.0] | 11 | Kelvin^(-1.0) Meter^(-1.0) Watt^(1.0) |  |  | ({ at room temperature }: Yang et al. [] have significantly reduced the thermal conductivity from 11 Wm−1K−1 for the binary skutterudite Co4Sb12) FROM: Yang et al. [] have significantly reduced the thermal conductivity from 11 Wm−1K−1 for the binary skutterudite Co4Sb12 to 5.5 W/m−1K−1 in the Co3.6Ni0.4Sb12 compound at room temperature. | 10.1016-j.jpcs.2020.109545.xml |  |  |  |  | comma-level | thermal conductivity | Theoretical analysis of thermoelectric performance in p-type CoSb3 based skutterudite by simultaneous partially void filling and Sn substitution | Elsevier | 2020 | no
3711 | ['CoSb2.875Te0.125'] | CoSb2.875Te0.125 | ThermCond | ThermCond | lattice | [820.0] | 820 | Kelvin^(1.0) | [820.0] | [1.13] | 1.13 | Kelvin^(-1.0) Meter^(-1.0) Watt^(1.0) |  |  | ( Liang et al. [] reported high TE performance in the bulk Te-doped skutterudite ZT = 1.1 with the composition CoSb2.875Te0.125 and consequently a lattice thermal conductivity of 1.13 Wm−1K−1 at 820K.) FROM: Additionally, Liang et al. [] reported high TE performance in the bulk Te-doped skutterudite ZT = 1.1 with the composition CoSb2.875Te0.125 and consequently a lattice thermal conductivity of 1.13 Wm−1K−1 at 820K. | 10.1016-j.jpcs.2020.109545.xml |  |  |  |  | comma-level | lattice thermal conductivity | Theoretical analysis of thermoelectric performance in p-type CoSb3 based skutterudite by simultaneous partially void filling and Sn substitution | Elsevier | 2020 | no
3712 | ['FeCrAl alloy material'] | FeCrAl alloy material | ThermCond | ThermCond | total | [293.0, 1473.0] | 883 | Kelvin^(1.0) | [20.0, 1200.0] | [10.0] | 10 | Kelvin^(-1.0) Meter^(-1.0) Watt^(1.0) |  |  | (The major advantage with the FeCrAl alloy material in ohmic-heating is that its electrical resistivity is nearly independent of temperature (nearly constant in the temperature range 20–400 oC and 5% change over in 20 - 1200 °C range) and also the thermal conductivity is close to vessel grade steel (10 W m-1 K-1 at 20 oC and 45 at 1200 oC).) FROM: The major advantage with the FeCrAl alloy material in ohmic-heating is that its electrical resistivity is nearly independent of temperature (nearly constant in the temperature range 20–400 oC and 5% change over in 20 - 1200 °C range) and also the thermal conductivity is close to vessel grade steel (10 W m-1 K-1 at 20 oC and 45 at 1200 oC). | 10.1016-j.ijheatmasstransfer.2020.120516.xml |  |  |  |  | comma-level | thermal conductivity | Upward-facing multi-nozzle spray cooling experiments for external cooling of reactor pressure vessels | Elsevier | 2020 | no
3713 | ['Cu3SbSe3'] | Cu3SbSe3 | ThermCond | ThermCond | total | [550.0] | 550 | Kelvin^(1.0) | [550.0] | [0.26] | 0.26 | Kelvin^(-1.0) Meter^(-1.0) Watt^(1.0) |  |  | (The measured thermal conductivity was found to be 0.26 W m−1 K−1 at 550 K, which is the lowest reported thus far for Cu3SbSe3 and is among the lowest for state-of-the-art thermoelectric materials.) FROM: The measured thermal conductivity was found to be 0.26 W m−1 K−1 at 550 K, which is the lowest reported thus far for Cu3SbSe3 and is among the lowest for state-of-the-art thermoelectric materials. | 10.1039-c4ta02590c.html |  |  |  |  | comma-level | thermal conductivity | Thermoelectric properties of Cu3SbSe3 with intrinsically ultralow lattice thermal conductivity | RSC | 2014 | no
3714 | ['AgSbTe2'] | AgSbTe2 | ThermCond | ThermCond | total | [673.0] | 673 | Kelvin^(1.0) | [673.0] | [0.39] | 0.39 | Kelvin^(-1.0) Meter^(-1.0) Watt^(1.0) |  |  | ({ thermal conductivity at 673 K) }: such as AgSbTe2 (κ ∼ 0.39 W m−1 K−1) FROM: In view of this, an alternative strategy is to develop thermoelectric materials with intrinsically low thermal conductivity, such as AgSbTe2 (κ ∼ 0.39 W m−1 K−1, ZT ∼ 1.6 at 673 K), Ag9TlTe5 (κ ∼ 0.22 W m−1 K−1, ZT ∼ 1.2 at 700 K), AgCrSe2 (κ ∼ 0.20 W m−1 K−1, ZT ∼ 1.0 at 800 K) and Ag0.95GaTe2 (κ ∼ 0.20 W m−1 K−1, ZT ∼ 0.7 at 850 K). | 10.1039-c4ta02590c.html |  |  |  |  | comma-level | thermal conductivity | Thermoelectric properties of Cu3SbSe3 with intrinsically ultralow lattice thermal conductivity | RSC | 2014 | no
3715 | ['Ag9TlTe5'] | Ag9TlTe5 | ThermCond | ThermCond | total | [673.0] | 673 | Kelvin^(1.0) | [673.0] | [0.22] | 0.22 | Kelvin^(-1.0) Meter^(-1.0) Watt^(1.0) |  |  | ({ thermal conductivity at 673 K) }: Ag9TlTe5 (κ ∼ 0.22 W m−1 K−1) FROM: In view of this, an alternative strategy is to develop thermoelectric materials with intrinsically low thermal conductivity, such as AgSbTe2 (κ ∼ 0.39 W m−1 K−1, ZT ∼ 1.6 at 673 K), Ag9TlTe5 (κ ∼ 0.22 W m−1 K−1, ZT ∼ 1.2 at 700 K), AgCrSe2 (κ ∼ 0.20 W m−1 K−1, ZT ∼ 1.0 at 800 K) and Ag0.95GaTe2 (κ ∼ 0.20 W m−1 K−1, ZT ∼ 0.7 at 850 K). | 10.1039-c4ta02590c.html |  |  |  |  | comma-level | thermal conductivity | Thermoelectric properties of Cu3SbSe3 with intrinsically ultralow lattice thermal conductivity | RSC | 2014 | no
3716 | ['AgCrSe2'] | AgCrSe2 | ThermCond | ThermCond | total | [673.0] | 673 | Kelvin^(1.0) | [673.0] | [0.2] | 0.2 | Kelvin^(-1.0) Meter^(-1.0) Watt^(1.0) |  |  | ({ thermal conductivity at 673 K) }: AgCrSe2 (κ ∼ 0.20 W m−1 K−1) FROM: In view of this, an alternative strategy is to develop thermoelectric materials with intrinsically low thermal conductivity, such as AgSbTe2 (κ ∼ 0.39 W m−1 K−1, ZT ∼ 1.6 at 673 K), Ag9TlTe5 (κ ∼ 0.22 W m−1 K−1, ZT ∼ 1.2 at 700 K), AgCrSe2 (κ ∼ 0.20 W m−1 K−1, ZT ∼ 1.0 at 800 K) and Ag0.95GaTe2 (κ ∼ 0.20 W m−1 K−1, ZT ∼ 0.7 at 850 K). | 10.1039-c4ta02590c.html |  |  |  |  | comma-level | thermal conductivity | Thermoelectric properties of Cu3SbSe3 with intrinsically ultralow lattice thermal conductivity | RSC | 2014 | no
3717 | ['Ag0.95GaTe2'] | Ag0.95GaTe2 | ThermCond | ThermCond | total | [800.0] | 800 | Kelvin^(1.0) | [800.0] | [0.2] | 0.2 | Kelvin^(-1.0) Meter^(-1.0) Watt^(1.0) |  |  | ({ thermal conductivity }: ZT ∼ 1.0 at 800 K) and Ag0.95GaTe2 (κ ∼ 0.20 W m−1 K−1) FROM: In view of this, an alternative strategy is to develop thermoelectric materials with intrinsically low thermal conductivity, such as AgSbTe2 (κ ∼ 0.39 W m−1 K−1, ZT ∼ 1.6 at 673 K), Ag9TlTe5 (κ ∼ 0.22 W m−1 K−1, ZT ∼ 1.2 at 700 K), AgCrSe2 (κ ∼ 0.20 W m−1 K−1, ZT ∼ 1.0 at 800 K) and Ag0.95GaTe2 (κ ∼ 0.20 W m−1 K−1, ZT ∼ 0.7 at 850 K). | 10.1039-c4ta02590c.html |  |  |  |  | comma-level | thermal conductivity | Thermoelectric properties of Cu3SbSe3 with intrinsically ultralow lattice thermal conductivity | RSC | 2014 | no
3718 | ['SnSe'] | SnSe | ThermCond | ThermCond | total | [973.0] | 973 | Kelvin^(1.0) | [973.0] | [0.23] | 0.23 | Kelvin^(-1.0) Meter^(-1.0) Watt^(1.0) |  |  | ({ at 973 K) }: the ultralow thermal conductivity reported for thermoelectric SnSe (κ ∼ 0.23 W m−1 K−1) FROM: Recently, the ultralow thermal conductivity reported for thermoelectric SnSe (κ ∼ 0.23 W m−1 K−1, ZT ∼ 2.6 at 973 K) has also been attributed to anharmonic and anisotropic bonding. | 10.1039-c4ta02590c.html |  |  |  |  | comma-level | thermal conductivity | Thermoelectric properties of Cu3SbSe3 with intrinsically ultralow lattice thermal conductivity | RSC | 2014 | no
3719 | ['Cu3SbSe3'] | Cu3SbSe3 | ThermCond | ThermCond | total | [300.0] | 300 | Kelvin^(1.0) | [300.0] | [0.6] | 0.6 | Kelvin^(-1.0) Meter^(-1.0) Watt^(1.0) |  |  | (The measured value of κ for our Cu3SbSe3 samples was found to be 0.60 W m−1 K−1 at 300 K) FROM: The measured value of κ for our Cu3SbSe3 samples was found to be 0.60 W m−1 K−1 at 300 K, which is lower than the 0.7–1.0 W m−1 K−1 reported by earlier by Skoug et al. | 10.1039-c4ta02590c.html |  |  |  |  | comma-level | κ | Thermoelectric properties of Cu3SbSe3 with intrinsically ultralow lattice thermal conductivity | RSC | 2014 | no
3720 | ['Cu3SbSe3'] | Cu3SbSe3 | ThermCond | ThermCond | total | [550.0] | 550 | Kelvin^(1.0) | [550.0] | [0.26] | 0.26 | Kelvin^(-1.0) Meter^(-1.0) Watt^(1.0) |  |  | ( at 550 K this value of κ for our Cu3SbSe3 sample was found to be 0.26 W m−1 K−1) FROM: However, at 550 K this value of κ for our Cu3SbSe3 sample was found to be 0.26 W m−1 K−1, which is the lowest reported thus far for this material at this temperature. | 10.1039-c4ta02590c.html |  |  |  |  | comma-level | κ | Thermoelectric properties of Cu3SbSe3 with intrinsically ultralow lattice thermal conductivity | RSC | 2014 | no
3721 | ['Sr2Si'] | Sr2Si | ThermCond | ThermCond | total | [776.0] | 776 | Kelvin^(1.0) | [776.0] | [1.0] | 1 | Kelvin^(-1.0) Meter^(-1.0) Watt^(1.0) |  |  | ( a low thermal conductivity was obtained by Sr2Si (ca. 1 Wm-1K-1 at 776 K).) FROM: Due to weaker atomic bonds, heavier atomic mass, greater atomic volume, and a greater number of atoms in the unit cell, a low thermal conductivity was obtained by Sr2Si (ca. 1 Wm-1K-1 at 776 K). | 10.1007-s11051-019-4624-0.txt |  |  |  |  | comma-level | thermal conductivity | Fabrication of binder-free electrode using reinforced resorcinol formaldehyde-based carbon aerogels | Springer | 2019 | no
3722 | ['HgInTe2'] | HgInTe2 | ThermCond | ThermCond | total | [295] | 295 | Kelvin^(1.0) |  | [5.4] | 5.4 | Kelvin^(-1.0) Meter^(-1.0) Watt^(1.0) |  |  | ({ at room temperature }: For x ≤ 1, the total thermal conductivity greatly decreases with increasing HgInTe2 amount, from 5.4 Wm−1K−1 for x = 0) FROM: For x ≤ 1, the total thermal conductivity greatly decreases with increasing HgInTe2 amount, from 5.4 Wm−1K−1 for x = 0 to 2.6 Wm−1K−1 for x = 1 at room temperature and 2.4 Wm−1K−1 for x = 0 to 2.1 Wm−1K−1 for x = 1 at 850 K. | 10.1016-j.jmat.2017.12.001.xml |  |  |  |  | comma-level | thermal conductivity | Thermoelectric properties of In-Hg co-doping in SnTe: Energy band engineering | Elsevier | 2018 | yes
3723 | ['Hg doped SnTe'] | Hg doped SnTe | ThermCond | ThermCond | lattice | [780.0] | 780 | Kelvin^(1.0) | [780.0] | [0.6] | 0.6 | Kelvin^(-1.0) Meter^(-1.0) Watt^(1.0) |  |  | ({ lattice thermal conductivity }: Hg doped SnTe (∼0.6 Wm−1K−1 at 780 K) reported by G.J.) FROM: It should be noticed that the lowest lattice thermal conductivity (1.1 Wm−1K−1 at 850 K) is much higher than Hg doped SnTe (∼0.6 Wm−1K−1 at 780 K) reported by G.J. | 10.1016-j.jmat.2017.12.001.xml |  |  |  |  | comma-level | lattice thermal conductivity | Thermoelectric properties of In-Hg co-doping in SnTe: Energy band engineering | Elsevier | 2018 | yes
3724 | ['As2Se3 single crystals'] | As2Se3 single crystals | ThermCond | ThermCond | lattice | [300.0] | 300 | Kelvin^(1.0) | [300.0] | [0.14] | 0.14 | Kelvin^(-1.0) Meter^(-1.0) Watt^(1.0) |  |  | (An ultralow lattice thermal conductivity of 0.14 W m−1 K−1 along the axis of As2Se3 single crystals was obtained at 300 K using first-principles calculations involving density functional theory and the resolution of the Boltzmann transport equation.) FROM: An ultralow lattice thermal conductivity of 0.14 W m−1 K−1 along the axis of As2Se3 single crystals was obtained at 300 K using first-principles calculations involving density functional theory and the resolution of the Boltzmann transport equation. | 10.1039-c7cp07242b.html |  |  |  |  | comma-level | lattice thermal conductivity | Ultralow and anisotropic thermal conductivity in semiconductor As2Se3 | RSC | 2018 | no
3725 | ['As2Se3'] | As2Se3 | ThermCond | ThermCond | lattice | [295] | 295 | Kelvin^(1.0) |  | [0.14] | 0.14 | Kelvin^(-1.0) Meter^(-1.0) Watt^(1.0) |  |  | ( Using first-principles methods (namely DFT and the BTE formalisms), we have shown that As2Se3 exhibits a low lattice thermal conductivity, of the order of 0.14 W m−1 K−1 at room temperature, along the axis.) FROM: Using first-principles methods (namely DFT and the BTE formalisms), we have shown that As2Se3 exhibits a low lattice thermal conductivity, of the order of 0.14 W m−1 K−1 at room temperature, along the axis. | 10.1039-c7cp07242b.html |  |  |  |  | comma-level | lattice thermal conductivity | Ultralow and anisotropic thermal conductivity in semiconductor As2Se3 | RSC | 2018 | no
3726 | ['Sb2Si2Te6'] | Sb2Si2Te6 | ThermCond | ThermCond | total | [823.0] | 823 | Kelvin^(1.0) | [823.0] | [0.29] | 0.29 | Kelvin^(-1.0) Meter^(-1.0) Watt^(1.0) |  |  | (This dual function of the cellular nanostructure achieves an ultralow thermal conductivity value of ∼0.29 Wm−1K−1 and a high ZT value of ∼1.65 at 823 K for Sb2Si2Te6) FROM: This dual function of the cellular nanostructure achieves an ultralow thermal conductivity value of ∼0.29 Wm−1K−1 and a high ZT value of ∼1.65 at 823 K for Sb2Si2Te6, along with a high average ZT value of ∼0.98. | 10.1016-j.joule.2019.10.010.xml |  |  |  |  | comma-level | thermal conductivity | High-Performance Thermoelectrics from Cellular Nanostructured Sb2Si2Te6 | Elsevier | 2020 | no
3727 | ['Si2Te3 nanosheets'] | Si2Te3 nanosheets | ThermCond | ThermCond | lattice | [823.0] | 823 | Kelvin^(1.0) | [823.0] | [0.29] | 0.29 | Kelvin^(-1.0) Meter^(-1.0) Watt^(1.0) |  |  | (We then devise a unique cellular nanostructure by a post-synthetic reaction strategy that forms in situ Si2Te3 nanosheets, which serve as an effective barrier to heat propagation, yielding an ∼40% reduction in the already very low lattice thermal conductivity to ∼0.29 Wm−1K−1 at 823 K.) FROM: We then devise a unique cellular nanostructure by a post-synthetic reaction strategy that forms in situ Si2Te3 nanosheets, which serve as an effective barrier to heat propagation, yielding an ∼40% reduction in the already very low lattice thermal conductivity to ∼0.29 Wm−1K−1 at 823 K. | 10.1016-j.joule.2019.10.010.xml |  |  |  |  | comma-level | lattice thermal conductivity | High-Performance Thermoelectrics from Cellular Nanostructured Sb2Si2Te6 | Elsevier | 2020 | no
3728 | ['Sb2Si2Te6'] | Sb2Si2Te6 | ThermCond | ThermCond | lattice | [300.0] | 300 | Kelvin^(1.0) | [300.0] | [0.5] | 0.5 | Kelvin^(-1.0) Meter^(-1.0) Watt^(1.0) |  |  | (Sb2Si2Te6 exhibits a doped p-type semiconductor behavior, a high Seebeck coefficient (∼120 μV/K at 300 K), an intrinsically low lattice thermal conductivity (∼0.5 Wm−1K−1 at 823 K), and a high ZT value of ∼1.08 at 823 K.) FROM: Sb2Si2Te6 exhibits a doped p-type semiconductor behavior, a high Seebeck coefficient (∼120 μV/K at 300 K), an intrinsically low lattice thermal conductivity (∼0.5 Wm−1K−1 at 823 K), and a high ZT value of ∼1.08 at 823 K. | 10.1016-j.joule.2019.10.010.xml |  |  |  |  | comma-level | lattice thermal conductivity | High-Performance Thermoelectrics from Cellular Nanostructured Sb2Si2Te6 | Elsevier | 2020 | no
3729 | ['Si2Te3'] | Si2Te3 | ThermCond | ThermCond | lattice | [823.0] | 823 | Kelvin^(1.0) | [823.0] | [0.29] | 0.29 | Kelvin^(-1.0) Meter^(-1.0) Watt^(1.0) |  |  | (The sheets of the wide-band-gap Si2Te3 allow good hole transmission as there is good valence band alignment between Sb2Si2Te6 and Si2Te3, but act as a barrier for heat propagation, resulting in a ∼40% reduction in the lattice thermal conductivity to an ultralow value of ∼0.29 Wm−1K−1 at 823 K.) FROM: The sheets of the wide-band-gap Si2Te3 allow good hole transmission as there is good valence band alignment between Sb2Si2Te6 and Si2Te3, but act as a barrier for heat propagation, resulting in a ∼40% reduction in the lattice thermal conductivity to an ultralow value of ∼0.29 Wm−1K−1 at 823 K. | 10.1016-j.joule.2019.10.010.xml |  |  |  |  | comma-level | lattice thermal conductivity | High-Performance Thermoelectrics from Cellular Nanostructured Sb2Si2Te6 | Elsevier | 2020 | no
3730 | ['Sb2Si2Te6'] | Sb2Si2Te6 | ThermCond | ThermCond | total | [310.0] | 310 | Kelvin^(1.0) | [310.0] | [1.33] | 1.33 | Kelvin^(-1.0) Meter^(-1.0) Watt^(1.0) |  |  | (The in-plane thermal conductivities in SPSed Sb2Si2Te6 samples (G) are low and decrease from ∼1.33 Wm−1K−1 at 310 K) FROM: The in-plane thermal conductivities in SPSed Sb2Si2Te6 samples (G) are low and decrease from ∼1.33 Wm−1K−1 at 310 K to ∼0.74 Wm−1K−1 at 823 K, and the cross-plane ones decrease from ∼1.26 Wm−1K−1 at 310 K to ∼0.69 Wm−1K−1 at 823 K. | 10.1016-j.joule.2019.10.010.xml |  |  |  |  | comma-level | thermal conductivities | High-Performance Thermoelectrics from Cellular Nanostructured Sb2Si2Te6 | Elsevier | 2020 | no
3731 | ['Si2Te3'] | Si2Te3 | ThermCond | ThermCond | total | [295] | 295 | Kelvin^(1.0) |  | [0.4, 0.5] | 0.45 | Kelvin^(-1.0) Meter^(-1.0) Watt^(1.0) |  |  | (The special 2D and disordered structure of Si2Te3 leads to an intrinsically low thermal conductivity of ∼0.4–0.5 Wm−1K−1 at room temperature.) FROM: The special 2D and disordered structure of Si2Te3 leads to an intrinsically low thermal conductivity of ∼0.4–0.5 Wm−1K−1 at room temperature. | 10.1016-j.joule.2019.10.010.xml |  |  |  |  | comma-level | thermal conductivity | High-Performance Thermoelectrics from Cellular Nanostructured Sb2Si2Te6 | Elsevier | 2020 | no
3732 | ['Sb2Si2Te6 / Si2Te3'] | Sb2Si2Te6 / Si2Te3 | ThermCond | ThermCond | total | [823.0] | 823 | Kelvin^(1.0) | [823.0] | [0.5] | 0.5 | Kelvin^(-1.0) Meter^(-1.0) Watt^(1.0) |  |  | (The thermal conductivity of Sb2Si2Te6/Si2Te3 is ∼0.50 Wm−1K−1 at 823 K) FROM: The thermal conductivity of Sb2Si2Te6/Si2Te3 is ∼0.50 Wm−1K−1 at 823 K, which is ∼28% lower than that of Sb2Si2Te6 at 823 K, respectively. | 10.1016-j.joule.2019.10.010.xml |  |  |  |  | comma-level | thermal conductivity | High-Performance Thermoelectrics from Cellular Nanostructured Sb2Si2Te6 | Elsevier | 2020 | no
3733 | ['Sb2Si2Te6 / Si2Te3'] | Sb2Si2Te6 / Si2Te3 | ThermCond | ThermCond | lattice | [823.0] | 823 | Kelvin^(1.0) | [823.0] | [0.29] | 0.29 | Kelvin^(-1.0) Meter^(-1.0) Watt^(1.0) |  |  | ( the lattice thermal conductivity of Sb2Si2Te6/Si2Te3 drops to only ∼0.29 Wm−1K−1 at 823 K) FROM: For instance, the lattice thermal conductivity of Sb2Si2Te6/Si2Te3 drops to only ∼0.29 Wm−1K−1 at 823 K, which is ∼40% less than the value (∼0.48 Wm−1K−1) of Sb2Si2Te6 at 823 K. | 10.1016-j.joule.2019.10.010.xml |  |  |  |  | comma-level | lattice thermal conductivity | High-Performance Thermoelectrics from Cellular Nanostructured Sb2Si2Te6 | Elsevier | 2020 | no
3734 | ['Sb2Si2Te6'] | Sb2Si2Te6 | ThermCond | ThermCond | lattice | [823.0] | 823 | Kelvin^(1.0) | [823.0] | [0.48] | 0.48 | Kelvin^(-1.0) Meter^(-1.0) Watt^(1.0) |  |  | ({ lattice thermal conductivity }: which is ∼40% less than the value (∼0.48 Wm−1K−1) of Sb2Si2Te6 at 823 K.) FROM: For instance, the lattice thermal conductivity of Sb2Si2Te6/Si2Te3 drops to only ∼0.29 Wm−1K−1 at 823 K, which is ∼40% less than the value (∼0.48 Wm−1K−1) of Sb2Si2Te6 at 823 K. | 10.1016-j.joule.2019.10.010.xml |  |  |  |  | comma-level | lattice thermal conductivity | High-Performance Thermoelectrics from Cellular Nanostructured Sb2Si2Te6 | Elsevier | 2020 | no
3735 | ['pristine PbTe'] | pristine PbTe | ThermCond | ThermCond | total | [322.0] | 322 | Kelvin^(1.0) | [322.0] | [2.7] | 2.7 | Kelvin^(-1.0) Meter^(-1.0) Watt^(1.0) |  |  | ({ thermal conductivity at 322 K }: the reported value of ∼2.7 W m−1 K−1 for pristine PbTe.) FROM: At 322 K, the thermal conductivity is 0.9 W m−1 K−1 which is significantly smaller than the reported value of ∼2.7 W m−1 K−1 for pristine PbTe. | 10.1016-j.jallcom.2019.01.105.xml |  |  |  |  | comma-level | thermal conductivity | High efficient nanostructured PbSe0.5Te0.5 exhibiting broad figure-of-merit plateau | Elsevier | 2019 | no
3736 | ['CoSb3'] | CoSb3 | ThermCond | ThermCond | lattice | [300.0] | 300 | Kelvin^(1.0) | [300.0] | [10.0] | 10 | Kelvin^(-1.0) Meter^(-1.0) Watt^(1.0) |  |  | ( binary CoSb3 with κL ∼10 Wm−1 K−1 at 300 K.) FROM: All Yb-doped samples show strongly reduced κL as compared to binary CoSb3 with κL ∼10 Wm−1 K−1 at 300 K. | 10.1016-j.jmat.2015.03.008.xml |  |  |  |  | comma-level | κL | Temperature dependent solubility of Yb in Yb–CoSb3 skutterudite and its effect on preparation, optimization and lifetime of thermoelectrics | Elsevier | 2015 | yes
3737 | ['Ca2Gd7Bi5O5'] | Ca2Gd7Bi5O5 | ThermCond | ThermCond | electronic | [375.0] | 375 | Kelvin^(1.0) | [375.0] | [0.01] | 0.01 | Kelvin^(-1.0) Meter^(-1.0) Watt^(1.0) |  |  | ( since even for the electrically most conductive Ca2Gd7Bi5O5 the electronic thermal conductivity is below 10−2 Wm−1 K−1 at the highest measured temperature of 375 K.) FROM: The thermal conductivity for Ca2RE7Pn5O5 is dominated by the lattice contribution, since even for the electrically most conductive Ca2Gd7Bi5O5 the electronic thermal conductivity is below 10−2 Wm−1 K−1 at the highest measured temperature of 375 K. | 10.1016-j.jssc.2016.04.015.xml |  |  |  |  | comma-level | electronic thermal conductivity | Investigation of the transport properties and compositions of the Ca2 RE 7 Pn 5O5 series (RE=Pr, Sm, Gd, Dy; Pn=Sb, Bi) | Elsevier | 2016 | no
3738 | ['MoB2'] | MoB2 | ThermCond | ThermCond | lattice | [295] | 295 | Kelvin^(1.0) |  | [11.54] | 11.54 | Kelvin^(-1.0) Meter^(-1.0) Watt^(1.0) |  |  | (The κL of MoB2 ML at room temperature is 11.54 Wm−1 K−1) FROM: The κL of MoB2 ML at room temperature is 11.54 Wm−1 K−1, except for GeS, the value of the other three materials is smaller than that of MoB2 ML. | 10.1016-j.physleta.2020.126676.xml |  |  |  |  | comma-level | κL | A comprehensive study of phonon thermal transport in 2D IV-VI semiconductors MX (M = Ge, Sn; X = S, Se) | Elsevier | 2020 | no
3739 | ['Pb0.960Na0.040Te'] | Pb0.960Na0.040Te | ThermCond | ThermCond | total | [300.0] | 300 | Kelvin^(1.0) | [300.0] | [4.5] | 4.5 | Kelvin^(-1.0) Meter^(-1.0) Watt^(1.0) |  |  | ( the κtotal values of Pb0.960Na0.040Te and Pb0.980Na0.020Te at 300 K are ∼4.5 Wm−1K−1 and 4.0–4.3 W m−1 K−1) FROM: For example, the κtotal values of Pb0.960Na0.040Te and Pb0.980Na0.020Te at 300 K are ∼4.5 Wm−1K−1 and 4.0–4.3 W m−1 K−1, respectively. | 10.1016-j.joule.2018.04.025.xml |  |  |  |  | comma-level | κtotal | Excessively Doped PbTe with Ge-Induced Nanostructures Enables High-Efficiency Thermoelectric Modules | Elsevier | 2018 | yes
3740 | ['Ga-filled CoSb3'] | Ga-filled CoSb3 | ThermCond | ThermCond | lattice | [300.0] | 300 | Kelvin^(1.0) | [300.0] | [5.16] | 5.16 | Kelvin^(-1.0) Meter^(-1.0) Watt^(1.0) |  |  | ( Ba- and Ga-filled CoSb3 (Fig. 6) show that κL value at 300 K is only about 5.16 W m-1 K-1 for In0.08Co4Sb12 and 3.75 W m-1 K-1 for In0.18Co4Sb12 while more than 10 W m-1 K-1 for CoSb3.) FROM: The temperature dependences of κL values for CoSb3 and In-, Ba- and Ga-filled CoSb3 (Fig. 6) show that κL value at 300 K is only about 5.16 W m-1 K-1 for In0.08Co4Sb12 and 3.75 W m-1 K-1 for In0.18Co4Sb12 while more than 10 W m-1 K-1 for CoSb3. | 10.1038-ncomms7197.txt |  |  |  |  | comma-level | κL | Multi-localization transport behaviour in bulk thermoelectric materials | Springer | 2015 | no
3741 | ['CCO'] | CCO | ThermCond | ThermCond | total | [1000.0] | 1000 | Kelvin^(1.0) | [1000.0] | [1.18] | 1.18 | Kelvin^(-1.0) Meter^(-1.0) Watt^(1.0) |  |  | (CLCFO22 has the lowest total thermal conductivity of 1.18 Wm-1K-1 at 1000 K, which is about 14% less than that of CCO.) FROM: CLCFO22 has the lowest total thermal conductivity of 1.18 Wm-1K-1 at 1000 K, which is about 14% less than that of CCO. | 10.1016-j.jallcom.2013.11.098.xml |  |  |  |  | comma-level | thermal conductivity | High-temperature thermoelectric properties of La and Fe co-doped Ca–Co–O misfit-layered cobaltites consolidated by spark plasma sintering | Elsevier | 2014 | no
3742 | ['Cu2Se'] | Cu2Se | ThermCond | ThermCond | total | [873.0] | 873 | Kelvin^(1.0) | [873.0] | [0.6] | 0.6 | Kelvin^(-1.0) Meter^(-1.0) Watt^(1.0) |  |  | ({ thermal conductivity }: ∼0.6 W m−1 K−1 for the 0.25 wt% GNP/Cu2Se sample at 873 K) FROM: The as-prepared samples showed a reduction in thermal conductivity from ∼1.1 W m−1 K−1 for the pure sample to ∼0.6 W m−1 K−1 for the 0.25 wt% GNP/Cu2Se sample at 873 K, leading to an enhanced thermoelectric figure-of-merit (zT ∼ 1.8 at 873 K). | 10.1016-j.jallcom.2018.07.353.xml |  |  |  |  | comma-level | thermal conductivity | Significantly enhanced figure-of-merit in graphene nanoplate incorporated Cu2Se fabricated by spark plasma sintering | Elsevier | 2018 | no
3743 | ['BaCu2Te2'] | BaCu2Te2 | ThermCond | ThermCond | total | [295] | 295 | Kelvin^(1.0) |  | [2.25] | 2.25 | Kelvin^(-1.0) Meter^(-1.0) Watt^(1.0) |  |  | (The transport behavior for BaCu2Te2 shown in and are similar to those reported by Wang and DiSalvo , who found at room temperature S=88.3μV/K, ρ=7.959mΩcm, and κ=2.25Wm−1K−1.) FROM: The transport behavior for BaCu2Te2 shown in and are similar to those reported by Wang and DiSalvo , who found at room temperature S=88.3μV/K, ρ=7.959mΩcm, and κ=2.25Wm−1K−1. | 10.1016-j.jssc.2011.08.021.xml |  |  |  |  | comma-level | κ | Transport and optical properties of heavily hole-doped semiconductors BaCu2Se2 and BaCu2Te2 | Elsevier | 2011 | no
3744 | ['pure β-Zn4Sb3'] | pure β-Zn4Sb3 | ThermCond | ThermCond | total | [295] | 295 | Kelvin^(1.0) |  | [1.3] | 1.3 | Kelvin^(-1.0) Meter^(-1.0) Watt^(1.0) |  |  | (The thermal conductivity of pure β-Zn4Sb3 obtained in this work is around 1.3 Wm-1K-1 at room temperature) FROM: The thermal conductivity of pure β-Zn4Sb3 obtained in this work is around 1.3 Wm-1K-1 at room temperature, which is lower than the 1.5 Wm-1K-1 reported by Bhattacharya et al. and higher than the 0.9 Wm-1K-1 reported by Caillat et al. | 10.1557-JMR.2009.0058.txt |  |  |  |  | comma-level | thermal conductivity | Effects of Nb doping on thermoelectric properties of Zn4Sb3 at high temperatures | Springer | 2009 | no
3745 | ['(Zn0.995Nb0.005)4Sb3'] | (Zn0.995Nb0.005)4Sb3 | ThermCond | ThermCond | total | [295] | 295 | Kelvin^(1.0) |  | [0.72] | 0.72 | Kelvin^(-1.0) Meter^(-1.0) Watt^(1.0) |  |  | ( the thermal conductivity at room temperature for (Zn0.995Nb0.005)4Sb3 and (Zn0.99Nb0.01)4Sb3 is 0.72 Wm-1K-1 and 0.60 Wm-1K-1) FROM: In particular, the thermal conductivity at room temperature for (Zn0.995Nb0.005)4Sb3 and (Zn0.99Nb0.01)4Sb3 is 0.72 Wm-1K-1 and 0.60 Wm-1K-1, respectively. | 10.1557-JMR.2009.0058.txt |  |  |  |  | comma-level | thermal conductivity | Effects of Nb doping on thermoelectric properties of Zn4Sb3 at high temperatures | Springer | 2009 | no
3746 | ['LaCoO3'] | LaCoO3 | ThermCond | ThermCond | total | [1000.0] | 1000 | Kelvin^(1.0) | [1000.0] | [2.4] | 2.4 | Kelvin^(-1.0) Meter^(-1.0) Watt^(1.0) |  |  | ( κc is calculated to be 2.4 W m−1 K−1 for LaCoO3 at 1000 K.) FROM: In addition, a remarkable reduction in κ is not also expected because of the increase in heat transport by the conductive carrier at higher temperatures, e.g., κc is calculated to be 2.4 W m−1 K−1 for LaCoO3 at 1000 K. | 10.1016-j.jssc.2008.08.017.xml |  |  |  |  | comma-level | κc | Thermoelectric properties of polycrystalline La1− x Sr x CoO3 | Elsevier | 2008 | no
3747 | ['Ga : ZnO'] | Ga : ZnO | ThermCond | ThermCond | total | [295] | 295 | Kelvin^(1.0) |  | [27.0] | 27 | Kelvin^(-1.0) Meter^(-1.0) Watt^(1.0) |  |  | ({ at room temperature }: The room temperature κ for nanovoid structured Ga:ZnO (HE wet milled Ga:ZnO) [Fig. 1(c)] is measured as 27 Wm-1K-1) FROM: The room temperature κ for nanovoid structured Ga:ZnO (HE wet milled Ga:ZnO) [Fig. 1(c)] is measured as 27 Wm-1K-1, which is considerably lower than the reported values for the nonnanostructured bulk ZnO sample which is generally ~40 Wm-1K-1. | 10.1557-jmr.2012.220.txt |  | milled |  |  | comma-level | κ | Effect of gallium doping and ball milling process on the thermoelectric performance of n-type ZnO | Springer | 2012 | no
3748 | ['nonnanostructured bulk ZnO'] | nonnanostructured bulk ZnO | ThermCond | ThermCond | total | [295] | 295 | Kelvin^(1.0) |  | [40.0] | 40 | Kelvin^(-1.0) Meter^(-1.0) Watt^(1.0) |  |  | ({ κ at room temperature }: the reported values for the nonnanostructured bulk ZnO sample which is generally ~40 Wm-1K-1.) FROM: The room temperature κ for nanovoid structured Ga:ZnO (HE wet milled Ga:ZnO) [Fig. 1(c)] is measured as 27 Wm-1K-1, which is considerably lower than the reported values for the nonnanostructured bulk ZnO sample which is generally ~40 Wm-1K-1. | 10.1557-jmr.2012.220.txt |  |  |  |  | comma-level | κ | Effect of gallium doping and ball milling process on the thermoelectric performance of n-type ZnO | Springer | 2012 | no
3749 | ['PdS2'] | PdS2 | ThermCond | ThermCond | total | [295] | 295 | Kelvin^(1.0) |  | [32.32] | 32.32 | Kelvin^(-1.0) Meter^(-1.0) Watt^(1.0) |  |  | ({ at room temperature }: the room temperature thermal conductivity of PdS2 from strain 0–10% is 32.32 Wm- 1 K- 1) FROM: For example, the room temperature thermal conductivity of PdS2 from strain 0–10% is 32.32 Wm- 1 K- 1, 31.71 Wm- 1 K- 1, 30.90 Wm- 1 K- 1, 29.01 Wm- 1 K- 1, 27.00 Wm- 1 K- 1, and 26.03 Wm- 1 K- 1, respectively, which the lattice thermal conductivity at 10% strain is decreased by 19.5% compared to that without strain. | 10.1007-s00339-018-2311-0.txt |  |  |  |  | comma-level | thermal conductivity | Strain-modulated mechanical, electronic, and thermal transport properties of two-dimensional PdS2 from first-principles investigations | Springer | 2018 | no
3750 | ['SnSe + 3.2 wt % MoS2'] | SnSe + 3.2 wt % MoS2 | ThermCond | ThermCond | lattice | [810.0] | 810 | Kelvin^(1.0) | [810.0] | [0.3] | 0.3 | Kelvin^(-1.0) Meter^(-1.0) Watt^(1.0) |  |  | (A low lattice thermal conductivity (∼0.3 W m−1 K−1) was achieved at 810 K, leading to a maximum ZT of ∼0.98 for the SnSe + 3.2 wt% MoS2/G composite.) FROM: A low lattice thermal conductivity (∼0.3 W m−1 K−1) was achieved at 810 K, leading to a maximum ZT of ∼0.98 for the SnSe + 3.2 wt% MoS2/G composite. | 10.1016-j.matlet.2017.01.079.xml |  |  |  |  | comma-level | lattice thermal conductivity | Enhanced thermoelectric performance of SnSe doped with layered MoS2/graphene | Elsevier | 2017 | no
3751 | ['single-crystal SnSe'] | single-crystal SnSe | ThermCond | ThermCond | lattice | [810.0] | 810 | Kelvin^(1.0) | [810.0] | [0.3] | 0.3 | Kelvin^(-1.0) Meter^(-1.0) Watt^(1.0) |  |  | (The lowest κlat value is ∼0.3 W m−1 K−1 at 810 K, which is close to that of single-crystal SnSe .) FROM: The lowest κlat value is ∼0.3 W m−1 K−1 at 810 K, which is close to that of single-crystal SnSe . | 10.1016-j.matlet.2017.01.079.xml |  |  |  |  | comma-level | κlat | Enhanced thermoelectric performance of SnSe doped with layered MoS2/graphene | Elsevier | 2017 | no
3752 | ['SnSe + 3.2 wt % MoS2'] | SnSe + 3.2 wt % MoS2 | ThermCond | ThermCond | lattice | [810.0] | 810 | Kelvin^(1.0) | [810.0] | [0.3] | 0.3 | Kelvin^(-1.0) Meter^(-1.0) Watt^(1.0) |  |  | (The lattice thermal conductivity was reduced to 0.3 W m−1 K−1 at 810 K by introducing grain boundaries scattering, yielding a peak ZT of 0.98 for SnSe + 3.2 wt% MoS2/G sample.) FROM: The lattice thermal conductivity was reduced to 0.3 W m−1 K−1 at 810 K by introducing grain boundaries scattering, yielding a peak ZT of 0.98 for SnSe + 3.2 wt% MoS2/G sample. | 10.1016-j.matlet.2017.01.079.xml |  |  |  |  | comma-level | lattice thermal conductivity | Enhanced thermoelectric performance of SnSe doped with layered MoS2/graphene | Elsevier | 2017 | no
3753 | ['PLA–graphite'] | PLA–graphite | ThermCond | ThermCond | total | [295] | 295 | Kelvin^(1.0) |  | [3.0] | 3 | Kelvin^(-1.0) Meter^(-1.0) Watt^(1.0) |  |  | (For the 20% wt. PLA–graphite, κ ~ 3 W/m/K, which results in a ΖΤ ~ 10^-8 at room temperature, which is a considerably low ΖΤ value.) FROM: For the 20% wt. PLA–graphite, κ ~ 3 W/m/K, which results in a ΖΤ ~ 10^-8 at room temperature, which is a considerably low ΖΤ value. | 10.1007-s00339-019-2469-0.txt |  |  |  |  | comma-level | κ | Transport properties of 3D printed polymer nanocomposites for potential thermoelectric applications | Springer | 2019 | no
3754 | ['PLA–graphene'] | PLA–graphene | ThermCond | ThermCond | total | [295] | 295 | Kelvin^(1.0) |  | [0.8] | 0.8 | Kelvin^(-1.0) Meter^(-1.0) Watt^(1.0) |  |  | ({ at room - temperature }: Considering the 15% wt. PLA–graphene, κ ~ 0.8 W/m/K leading to ΖΤ ~ 10^-5, which is also a very-low room-temperature value.) FROM: Considering the 15% wt. PLA–graphene, κ ~ 0.8 W/m/K leading to ΖΤ ~ 10^-5, which is also a very-low room-temperature value. | 10.1007-s00339-019-2469-0.txt |  |  |  |  | comma-level | κ | Transport properties of 3D printed polymer nanocomposites for potential thermoelectric applications | Springer | 2019 | no
3755 | ['Sn doped PbTe'] | Sn doped PbTe | ThermCond | ThermCond | lattice | [295] | 295 | Kelvin^(1.0) |  | [2.1] | 2.1 | Kelvin^(-1.0) Meter^(-1.0) Watt^(1.0) |  |  | ({ at room temperature }: the κL of all samples is well below that of Sn doped PbTe (2.10 Wm−1K-1) [] and PbTe (2.2 Wm−1K-1) [].) FROM: At room temperature, the κL of all samples is well below that of Sn doped PbTe (2.10 Wm−1K-1) [] and PbTe (2.2 Wm−1K-1) []. | 10.1016-j.ceramint.2019.11.124.xml |  |  |  |  | comma-level | κL | Fabrication and thermoelectric properties of Pb 1-y (Zn0.85Al0.15) y Te-Te (y = 0, 0.04, 0.06, 0.08, and 0.11) nanocomposites | Elsevier | 2020 | no
3756 | ['In0.1Yb0.2Co4Sb12'] | In0.1Yb0.2Co4Sb12 | ZT | ZT |  | [782.0] | 782 | Kelvin^(1.0) | [782.0] | [0.9] | 0.9 |  |  |  | (A maximum ZT value of 0.9 at 782 K was obtained in the In0.1Yb0.2Co4Sb12 specimen.) FROM: A maximum ZT value of 0.9 at 782 K was obtained in the In0.1Yb0.2Co4Sb12 specimen. | 10.1016-j.renene.2011.09.028.xml |  |  |  |  | comma-level | maximum ZT | Thermoelectric properties of Spark Plasma Sintered In x Yb y La0.3-x-y Co4Sb12 skutterudite system | Elsevier | 2012 | no
3757 | ['In0.1Yb0.2Co4Sb12'] | In0.1Yb0.2Co4Sb12 | ZT | ZT |  | [782.0] | 782 | Kelvin^(1.0) | [782.0] | [0.9] | 0.9 |  |  |  | ( a maximum ZT value of 0.9 at 782 K was obtained with the In0.1Yb0.2Co4Sb12 (compo.) FROM: As expected from the results of the thermal conductivities (), a maximum ZT value of 0.9 at 782 K was obtained with the In0.1Yb0.2Co4Sb12 (compo. | 10.1016-j.renene.2011.09.028.xml |  |  |  |  | comma-level | maximum ZT | Thermoelectric properties of Spark Plasma Sintered In x Yb y La0.3-x-y Co4Sb12 skutterudite system | Elsevier | 2012 | no
3758 | ['In0.1Yb0.2Co4Sb12'] | In0.1Yb0.2Co4Sb12 | ZT | ZT |  | [782.0] | 782 | Kelvin^(1.0) | [782.0] | [0.9] | 0.9 |  |  |  | ( a maximum ZT value of 0.9 at 782 K was obtained with the In0.1Yb0.2Co4Sb12 specimen.) FROM: As a result, a maximum ZT value of 0.9 at 782 K was obtained with the In0.1Yb0.2Co4Sb12 specimen. | 10.1016-j.renene.2011.09.028.xml |  |  |  |  | comma-level | maximum ZT | Thermoelectric properties of Spark Plasma Sintered In x Yb y La0.3-x-y Co4Sb12 skutterudite system | Elsevier | 2012 | no
3760 | ['doped YNiSb'] | doped YNiSb | ZT | ZT |  | [295] | 295 | Kelvin^(1.0) |  | [0.065] | 0.065 |  |  |  | (The room temperature figure of merit of optimally doped YNiSb is estimated here at 0.065 and 0.075 from GGA and MBJGGA calculations) FROM: The room temperature figure of merit of optimally doped YNiSb is estimated here at 0.065 and 0.075 from GGA and MBJGGA calculations, respectively. | 10.1016-j.intermet.2019.02.009.xml |  |  |  |  | comma-level | figure of merit | High thermoelectric power factors of p-type half-Heusler alloys YNiSb, LuNiSb, YPdSb, and LuPdSb | Elsevier | 2019 | no
3761 | ['Bi2Te3'] | Bi2Te3 | ZT | ZT |  | [295] | 295 | Kelvin^(1.0) |  | [1.0] | 1 |  |  |  | (Bi2Te3 and its alloys, which possess the high thermoelectric figure of merit (ZT) of 1 near room temperature, are used commercially in low-power cooling and thermoelectric power generators, such as beverage coolers, laser diode coolers, and power generators in space missions .) FROM: Bi2Te3 and its alloys, which possess the high thermoelectric figure of merit (ZT) of 1 near room temperature, are used commercially in low-power cooling and thermoelectric power generators, such as beverage coolers, laser diode coolers, and power generators in space missions . | 10.1016-j.jallcom.2011.02.142.xml |  | alloys |  |  | comma-level | figure of merit | Effect of ionic liquid amount (C8H15BrN2) on the morphology of Bi2Te3 nanoplates synthesized via a microwave-assisted heating approach | Elsevier | 2011 | no
3762 | ['single-crystal SnSe'] | single-crystal SnSe | ZT | ZT |  | [793.0] | 793 | Kelvin^(1.0) | [793.0] | [0.92] | 0.92 |  |  |  | ({ at 793 K }: single-crystal SnSe shows a peak ZT of 0.92) FROM: Finally, single-crystal SnSe shows a peak ZT of 0.92, which is much excellent than that of polycrystalline SnSe (ZT = 0.5) around 793 K. | 10.1016-j.materresbull.2019.02.024.xml |  |  |  |  | comma-level | peak ZT | Growth of large size SnSe single crystal and comparison of its thermoelectric property with polycrystal | Elsevier | 2019 | no
3763 | ['polycrystalline SnSe'] | polycrystalline SnSe | ZT | ZT |  | [793.0] | 793 | Kelvin^(1.0) | [793.0] | [0.5] | 0.5 |  |  |  | ({ peak ZT }: which is much excellent than that of polycrystalline SnSe (ZT = 0.5) around 793 K.) FROM: Finally, single-crystal SnSe shows a peak ZT of 0.92, which is much excellent than that of polycrystalline SnSe (ZT = 0.5) around 793 K. | 10.1016-j.materresbull.2019.02.024.xml |  |  |  |  | comma-level | peak ZT | Growth of large size SnSe single crystal and comparison of its thermoelectric property with polycrystal | Elsevier | 2019 | no
3764 | ['nanostructured bulk Bi0.5Sb1.5Te3'] | nanostructured bulk Bi0.5Sb1.5Te3 | ZT | ZT |  | [375.0] | 375 | Kelvin^(1.0) | [375.0] | [0.51] | 0.51 |  |  |  | (The optimized nanostructured bulk Bi0.5Sb1.5Te3 sample is found to have ZT ~0.51 at 375 K) FROM: The optimized nanostructured bulk Bi0.5Sb1.5Te3 sample is found to have ZT ~0.51 at 375 K, which shows great potential for further improving the thermoelectric performance by this solution synthesis method. | 10.1016-j.nanoen.2015.05.022.xml |  |  |  |  | comma-level | ZT | Controlled growth of bismuth antimony telluride Bi x Sb2−x Te3 nanoplatelets and their bulk thermoelectric nanocomposites | Elsevier | 2015 | no
3765 | ['SnSe crystal'] | SnSe crystal | ZT | ZT |  | [923.0] | 923 | Kelvin^(1.0) | [923.0] | [2.6] | 2.6 |  |  |  | ( and the highest ZT peak has been recorded to be ~2.6 at 923 K for the SnSe crystal .) FROM: Along with the emergence of various new approaches and new materials in the past decade, the ZT values of the bulk materials for high-temperature applications have been greatly improved, such as multiple-filled skutterudites CoSb3, lead antimony silver telluride and its alloy , PbTe-based alloys and nanocomposites, and the highest ZT peak has been recorded to be ~2.6 at 923 K for the SnSe crystal . | 10.1016-j.nanoen.2015.05.022.xml |  |  |  |  | comma-level | highest ZT | Controlled growth of bismuth antimony telluride Bi x Sb2−x Te3 nanoplatelets and their bulk thermoelectric nanocomposites | Elsevier | 2015 | no
3766 | ['nanostructured bulk Bi2Te3 material'] | nanostructured bulk Bi2Te3 material | ZT | ZT |  | [295] | 295 | Kelvin^(1.0) |  | [0.04] | 0.04 |  |  |  | ( a nanostructured bulk Bi2Te3 material made from solution synthesized nanoparticles only shows a ZT of 0.04 at room temperature because of the poor electrical conductivity even though the thermal conductivity is as low as xx W m−1 K−1.) FROM: For example, a nanostructured bulk Bi2Te3 material made from solution synthesized nanoparticles only shows a ZT of 0.04 at room temperature because of the poor electrical conductivity even though the thermal conductivity is as low as xx W m−1 K−1. | 10.1016-j.nanoen.2015.05.022.xml |  |  |  |  | comma-level | ZT | Controlled growth of bismuth antimony telluride Bi x Sb2−x Te3 nanoplatelets and their bulk thermoelectric nanocomposites | Elsevier | 2015 | no
3767 | ['nanostructured bulk Bi0.5Sb1.5Te3'] | nanostructured bulk Bi0.5Sb1.5Te3 | ZT | ZT |  | [375.0] | 375 | Kelvin^(1.0) | [375.0] | [0.51] | 0.51 |  |  |  | (The optimized nanostructured bulk Bi0.5Sb1.5Te3 sample is found to have ZT ~0.51 at 375 K) FROM: The optimized nanostructured bulk Bi0.5Sb1.5Te3 sample is found to have ZT ~0.51 at 375 K, which shows great potential for further improving the thermoelectric performance by the solution synthesis method. | 10.1016-j.nanoen.2015.05.022.xml |  |  |  |  | comma-level | ZT | Controlled growth of bismuth antimony telluride Bi x Sb2−x Te3 nanoplatelets and their bulk thermoelectric nanocomposites | Elsevier | 2015 | no
3768 | ['Bi0.5Sb1.5Te3 pellets'] | Bi0.5Sb1.5Te3 pellets | ZT | ZT |  | [375.0] | 375 | Kelvin^(1.0) | [375.0] | [0.51] | 0.51 |  |  |  | (The maximum ZT value we achieved at present is about 0.51 for Bi0.5Sb1.5Te3 pellets at 375 K.) FROM: The maximum ZT value we achieved at present is about 0.51 for Bi0.5Sb1.5Te3 pellets at 375 K. | 10.1016-j.nanoen.2015.05.022.xml |  |  |  |  | comma-level | maximum ZT | Controlled growth of bismuth antimony telluride Bi x Sb2−x Te3 nanoplatelets and their bulk thermoelectric nanocomposites | Elsevier | 2015 | no
3769 | ['Bi0.5Sb1.5Te3 pellet'] | Bi0.5Sb1.5Te3 pellet | ZT | ZT |  | [375.0] | 375 | Kelvin^(1.0) | [375.0] | [0.51] | 0.51 |  |  |  | (The ZT value of optimized Bi0.5Sb1.5Te3 pellet reaches to 0.51 at 375 K.) FROM: The ZT value of optimized Bi0.5Sb1.5Te3 pellet reaches to 0.51 at 375 K. | 10.1016-j.nanoen.2015.05.022.xml |  |  |  |  | comma-level | ZT | Controlled growth of bismuth antimony telluride Bi x Sb2−x Te3 nanoplatelets and their bulk thermoelectric nanocomposites | Elsevier | 2015 | no
3770 | ['Cu2.995Sm0.005SbSe3.95S0.05'] | Cu2.995Sm0.005SbSe3.95S0.05 | ZT | ZT |  | [648.0] | 648 | Kelvin^(1.0) | [648.0] | [0.55] | 0.55 |  |  |  | (The highest figure of merit (ZT) of ~ 0.55 at 648 K is obtained for the Sm and S co-doped sample with nominal composition of Cu2.995Sm0.005SbSe3.95S0.05) FROM: The highest figure of merit (ZT) of ~ 0.55 at 648 K is obtained for the Sm and S co-doped sample with nominal composition of Cu2.995Sm0.005SbSe3.95S0.05, which is about 55% increase compared to the ZT of pristine Cu3SbSe4. | 10.1007-s12598-018-1038-6.txt |  |  |  |  | comma-level | highest figure of merit | Enhancing point defect scattering in copper antimony selenides via Sm and S Co-doping | Springer | 2018 | no
3771 | ['Cu2.995Sm0.005SbSe3.95S0.05'] | Cu2.995Sm0.005SbSe3.95S0.05 | ZT | ZT |  | [648.0] | 648 | Kelvin^(1.0) | [648.0] | [0.55] | 0.55 |  |  |  | ( ZT = 0.55 is obtained at 648 K for the sample with the nominal composition of Cu2.995Sm0.005SbSe3.95S0.05) FROM: Specifically, ZT = 0.55 is obtained at 648 K for the sample with the nominal composition of Cu2.995Sm0.005SbSe3.95S0.05, amounting to a 55% increase compared to that of pristine Cu3SbSe4 studied here. | 10.1007-s12598-018-1038-6.txt |  |  |  |  | comma-level | ZT | Enhancing point defect scattering in copper antimony selenides via Sm and S Co-doping | Springer | 2018 | no
3772 | ['Cu2.995Sm0.005SbSe3.95S0.05'] | Cu2.995Sm0.005SbSe3.95S0.05 | ZT | ZT |  | [648.0] | 648 | Kelvin^(1.0) | [648.0] | [0.55] | 0.55 |  |  |  | ( a ZT of ~ 0.55 at 648 K is attained for the sample with nominal composition of Cu2.995Sm0.005SbSe3.95S0.05) FROM: As a result, a ZT of ~ 0.55 at 648 K is attained for the sample with nominal composition of Cu2.995Sm0.005SbSe3.95S0.05, which corresponds to an almost 55% increase compared to the ZT of the pristine Cu3SbSe4 studied here. | 10.1007-s12598-018-1038-6.txt |  |  |  |  | comma-level | ZT | Enhancing point defect scattering in copper antimony selenides via Sm and S Co-doping | Springer | 2018 | no
3773 | ['(Hf0.25Zr0.75)0.995Nb0.005NiSn'] | (Hf0.25Zr0.75)0.995Nb0.005NiSn | ZT | ZT |  | [873.0] | 873 | Kelvin^(1.0) | [873.0] | [0.9] | 0.9 |  |  |  | (Zhang et al. reported that (Hf0.25Zr0.75)0.995Nb0.005NiSn has a maximum ZT value of 0.9 at 873 K. Zhao et al. reported that doping Ta into the Zr position improved the conductivity of the material) FROM: Zhang et al. reported that (Hf0.25Zr0.75)0.995Nb0.005NiSn has a maximum ZT value of 0.9 at 873 K. Zhao et al. reported that doping Ta into the Zr position improved the conductivity of the material, and the group optimized the thermal conductivity of the material. | 10.1007-s10853-019-03623-4.txt |  |  |  |  | comma-level | maximum ZT | Effects of Sc, Ti, Hf, V, Nb and Ta doping on the properties of ZrNiSn alloys | Springer | 2019 | no
3774 | ['Zr0.97Ta0.03NiSn'] | Zr0.97Ta0.03NiSn | ZT | ZT |  | [800.0] | 800 | Kelvin^(1.0) | [800.0] | [0.6] | 0.6 |  |  |  | ( a sample of Zr0.97Ta0.03NiSn achieved a ZT value of approximately 0.6 at 800 K.) FROM: Finally, a sample of Zr0.97Ta0.03NiSn achieved a ZT value of approximately 0.6 at 800 K. | 10.1007-s10853-019-03623-4.txt |  |  |  |  | comma-level | ZT | Effects of Sc, Ti, Hf, V, Nb and Ta doping on the properties of ZrNiSn alloys | Springer | 2019 | no
3775 | ['Zr0.95Hf0.05NiSn'] | Zr0.95Hf0.05NiSn | ZT | ZT |  | [780.0] | 780 | Kelvin^(1.0) | [780.0] | [0.67] | 0.67 |  |  |  | ( the Zr0.95Hf0.05NiSn sample exhibited a ZT value of 0.67 at 780 K) FROM: Among the Zr0.95A0.05NiSn doped samples, the Zr0.95Hf0.05NiSn sample exhibited a ZT value of 0.67 at 780 K, and the Zr0.95M0.05NiSn sample exhibited the largest ZT value of 0.76. | 10.1007-s10853-019-03623-4.txt |  |  |  |  | comma-level | ZT | Effects of Sc, Ti, Hf, V, Nb and Ta doping on the properties of ZrNiSn alloys | Springer | 2019 | no
3776 | ['n-type nano-structured SiGe'] | n-type nano-structured SiGe | ZT | ZT |  | [1173.0] | 1173 | Kelvin^(1.0) | [900.0] | [1.3] | 1.3 |  |  |  | (An n-type nano-structured SiGe can have a ZT of 1.3 at 900 °C while a p-type can reach above 0.95 at 900–950 °C [) FROM: An n-type nano-structured SiGe can have a ZT of 1.3 at 900 °C while a p-type can reach above 0.95 at 900–950 °C [,]. | 10.1016-j.rser.2019.109572.xml |  |  |  |  | comma-level | ZT | Critical design features of thermal-based radioisotope generators: A review of the power solution for polar regions and space | Elsevier | 2020 | no
3777 | ['Yb14MnSb11'] | Yb14MnSb11 | ZT | ZT |  | [1273.0] | 1273 | Kelvin^(1.0) | [1000.0] | [1.0] | 1 |  |  |  | (Yb14MnSb11 is a high performance p-type thermoelectric material with a ZT above 1 at 1,000 °C, but has a high rate of sublimation due to ytterbium and antimony losses during annealing in vacuum [,].) FROM: Yb14MnSb11 is a high performance p-type thermoelectric material with a ZT above 1 at 1,000 °C, but has a high rate of sublimation due to ytterbium and antimony losses during annealing in vacuum [,]. | 10.1016-j.rser.2019.109572.xml |  | annealing |  |  | comma-level | ZT | Critical design features of thermal-based radioisotope generators: A review of the power solution for polar regions and space | Elsevier | 2020 | no
3778 | ['n-type (Zr0.5Hf0.5)0.5Ti0.5NiSn1-ySby'] | n-type (Zr0.5Hf0.5)0.5Ti0.5NiSn1-ySby | ZT | ZT |  | [800.0] | 800 | Kelvin^(1.0) | [800.0] | [0.7] | 0.7 |  |  |  | ( the merit zT was increased with increasing temperature with a maximum value of 0.7 at 800 K. Shutoh and Sakurada found a figure of merit value close to 1.4 at 700 K for n-type (Zr0.5Hf0.5)0.5Ti0.5NiSn1-ySby (y = 0–0.01).) FROM: In the Hf0.5Zr0.5Ni0.8Pd0.2Sn0.99Sb0.01 compound, the merit zT was increased with increasing temperature with a maximum value of 0.7 at 800 K. Shutoh and Sakurada found a figure of merit value close to 1.4 at 700 K for n-type (Zr0.5Hf0.5)0.5Ti0.5NiSn1-ySby (y = 0–0.01). | 10.1007-s00214-018-2337-6.txt |  |  |  | ['y = 0'] | comma-level | zT | A first-principles study of half-Heusler intermetallic compound MgAgAs with 2D-TiC/2D-Mo2TiC composite material | Springer | 2018 | no
3779 | ['TiS2'] | TiS2 | ZT | ZT |  | [373.0] | 373 | Kelvin^(1.0) | [373.0] | [0.28] | 0.28 |  |  |  | ({ at 373 K) }: The combination of high electrical conductivity – typical of TiS2 – with the low thermal conductivity of the intercalated compound, allowed achieving a figure of merit ZT as high as ∼0.28 (T ≈ 373 K), which is close to that of the most promising p-type organic thermoelectric materials, i.e. poly(3,4-ethylenedioxythiophene):polystyrene sulfonate (PEDOT:PSS).) FROM: The combination of high electrical conductivity – typical of TiS2 – with the low thermal conductivity of the intercalated compound, allowed achieving a figure of merit ZT as high as ∼0.28 (T ≈ 373 K), which is close to that of the most promising p-type organic thermoelectric materials, i.e. poly(3,4-ethylenedioxythiophene):polystyrene sulfonate (PEDOT:PSS). | 10.1039-c8cs00169c.html |  |  |  |  | comma-level | figure of merit | Molecular chemistry approaches for tuning the properties of two-dimensional transition metal dichalcogenides | RSC | 2018 | no
3780 | ['La2.27Ca0.73S4'] | La2.27Ca0.73S4 | ZT | ZT |  | [1000.0] | 1000 | Kelvin^(1.0) | [1000.0] | [0.00029] | 0.00029 |  |  |  | (La2.27Ca0.73S4 has a maximum figure of merit of 2.9×10−4 K−1 at about 1000 K.) FROM: La2.27Ca0.73S4 has a maximum figure of merit of 2.9×10−4 K−1 at about 1000 K. | 10.1016-S0925-8388(01)00926-4.xml |  |  |  |  | comma-level | maximum figure of merit | Phase relation and thermoelectric properties of the ternary lanthanum chalcogenide system La–A–S (A=Ca, Ba) | Elsevier | 2001 | no
3781 | ['Bi1.975Na0.025Ba2Co2Oy + 0.1 wt % SiC'] | Bi1.975Na0.025Ba2Co2Oy + 0.1 wt % SiC | ZT | ZT |  | [923.0] | 923 | Kelvin^(1.0) | [923.0] | [0.21] | 0.21 |  |  |  | (The ZT value of the Bi1.975Na0.025Ba2Co2Oy + 0.1 wt% SiC sample reaches a maximum value of 0.21 at 923 K) FROM: The ZT value of the Bi1.975Na0.025Ba2Co2Oy + 0.1 wt% SiC sample reaches a maximum value of 0.21 at 923 K, 26.6% higher than the Bi1.975Na0.025Ba2Co2Oy sample and 93% higher than the pure Bi2Ba2Co2Oy sample. | 10.1016-j.ceramint.2019.11.185.xml |  |  |  |  | comma-level | ZT | Enhancing the thermoelectric properties of Bi2Ba2Co2Oy by dispersing SiC nanoparticles based on Na element doping | Elsevier | 2020 | no
3782 | ['Bi2Ba2Co2Oy + 0.05 wt % SiC'] | Bi2Ba2Co2Oy + 0.05 wt % SiC | ZT | ZT |  | [923.0] | 923 | Kelvin^(1.0) | [923.0] | [0.17] | 0.17 |  |  |  | ( the maximum ZT value of the Bi2Ba2Co2Oy + 0.05 wt% SiC sample is 0.17 at 923 K) FROM: In the Bi2Ba2Co2Oy + v wt% SiC (v = 0.00, 0.025, 0.05, 0.1, 0.2) samples, the maximum ZT value of the Bi2Ba2Co2Oy + 0.05 wt% SiC sample is 0.17 at 923 K, 65.8% higher than the Bi2Ba2Co2Oy sample. | 10.1016-j.ceramint.2019.11.185.xml |  |  |  |  | comma-level | maximum ZT | Enhancing the thermoelectric properties of Bi2Ba2Co2Oy by dispersing SiC nanoparticles based on Na element doping | Elsevier | 2020 | no
3783 | ['Bi1.975Na0.025Ba2Co2Oy + 0.1 wt % SiC'] | Bi1.975Na0.025Ba2Co2Oy + 0.1 wt % SiC | ZT | ZT |  | [923.0] | 923 | Kelvin^(1.0) | [923.0] | [0.21] | 0.21 |  |  |  | (The ZT value of the Bi1.975Na0.025Ba2Co2Oy + 0.1 wt% SiC sample reaches a maximum ZT value of 0.21 at 923 K) FROM: The ZT value of the Bi1.975Na0.025Ba2Co2Oy + 0.1 wt% SiC sample reaches a maximum ZT value of 0.21 at 923 K, 26.6% higher than Bi1.975Na0.025Ba2Co2Oy and 93% higher than Bi2Ba2Co2Oy. | 10.1016-j.ceramint.2019.11.185.xml |  |  |  |  | comma-level | ZT | Enhancing the thermoelectric properties of Bi2Ba2Co2Oy by dispersing SiC nanoparticles based on Na element doping | Elsevier | 2020 | no
3784 | ['Bi1.975Na0.025Ba2Co2Oy + 0.1 wt % SiC'] | Bi1.975Na0.025Ba2Co2Oy + 0.1 wt % SiC | ZT | ZT |  | [923.0] | 923 | Kelvin^(1.0) | [923.0] | [0.21] | 0.21 |  |  |  | ( the ZT value of the Bi1.975Na0.025Ba2Co2Oy + 0.1 wt% SiC sample reaches a maximum value of 0.21 at 923 K) FROM: In this work, the ZT value of the Bi1.975Na0.025Ba2Co2Oy + 0.1 wt% SiC sample reaches a maximum value of 0.21 at 923 K, 26.6% higher than the Bi1.975Na0.025Ba2Co2Oy sample and 93% higher than the Bi2Ba2Co2Oy sample. | 10.1016-j.ceramint.2019.11.185.xml |  |  |  |  | comma-level | ZT | Enhancing the thermoelectric properties of Bi2Ba2Co2Oy by dispersing SiC nanoparticles based on Na element doping | Elsevier | 2020 | no
3785 | ['p-type SnSe'] | p-type SnSe | ZT | ZT |  | [923.0] | 923 | Kelvin^(1.0) | [923.0] | [2.6] | 2.6 |  |  |  | (Notably, when p-type SnSe can be grown as a single crystal, it has demonstrated record high ZT values of 2.6 and 2.3 along the b and c crystallographic directions, respectively at 923 K.) FROM: Notably, when p-type SnSe can be grown as a single crystal, it has demonstrated record high ZT values of 2.6 and 2.3 along the b and c crystallographic directions, respectively at 923 K. | 10.1039-c7sc05190e.html |  |  | crystallographic directions |  | comma-level | ZT | Topotactic anion-exchange in thermoelectric nanostructured layered tin chalcogenides with reduced selenium content | RSC | 2018 | yes
3786 | ['co-doped SnSe'] | co-doped SnSe | ZT | ZT |  | [873.0] | 873 | Kelvin^(1.0) | [873.0] | [1.7] | 1.7 |  |  |  | ({ ZT }: K co-doped SnSe) and ∼1.7 at 873 K (phase-separated Sn1−xPbxSe).) FROM: For example, Ag-doped SnSe, alkali metal-doped SnSe, I-doped SnSe1−xSx (0 ≤ x ≤ 1), and Sn1−xPbxSe have demonstrated improvements in thermoelectric performance compared to undoped SnSe, pushing ZT to 1.2 at 773 K (Na, K co-doped SnSe) and ∼1.7 at 873 K (phase-separated Sn1−xPbxSe). | 10.1039-c7sc05190e.html |  |  |  |  | comma-level | ZT | Topotactic anion-exchange in thermoelectric nanostructured layered tin chalcogenides with reduced selenium content | RSC | 2018 | yes
3787 | ['SnS pellet'] | SnS pellet | ZT | ZT |  | [323.0] | 323 | Kelvin^(1.0) | [323.0] | [0.01] | 0.01 |  |  |  | (The ZT of a SnS pellet was thus calculated, increasing gradually from ca. 0.01 at 323 K to ca. 0.36 at 773 K (Fig. 2f).) FROM: The ZT of a SnS pellet was thus calculated, increasing gradually from ca. 0.01 at 323 K to ca. 0.36 at 773 K (Fig. 2f). | 10.1039-c7sc05190e.html |  |  |  |  | comma-level | ZT | Topotactic anion-exchange in thermoelectric nanostructured layered tin chalcogenides with reduced selenium content | RSC | 2018 | yes
3788 | ['undoped SnS'] | undoped SnS | ZT | ZT |  | [773.0] | 773 | Kelvin^(1.0) | [773.0] | [0.08, 0.25] | 0.165 |  |  |  | ({ ZT }: the values reported for undoped SnS (e.g. 0.08–0.25 at 773 K) fabricated by various methods) FROM: The ZT at 773 K is higher than the values reported for undoped SnS (e.g. 0.08–0.25 at 773 K) fabricated by various methods, indicating the significant potential of the organic-free method in synthesising high-performing metal chalcogenide thermoelectrics. | 10.1039-c7sc05190e.html |  | fabricated |  |  | comma-level | ZT | Topotactic anion-exchange in thermoelectric nanostructured layered tin chalcogenides with reduced selenium content | RSC | 2018 | yes
3789 | ['SnS0.1Se0.9-2'] | SnS0.1Se0.9-2 | ZT | ZT |  | [300.0] | 300 | Kelvin^(1.0) | [300.0] | [0.05] | 0.05 |  |  |  | ( increasing from ca. 0.05 at 300 K to ca. 1.16 at 923 K; the ZT of SnS0.1Se0.9-2 reaches a maximum of ca. 0.80 at 873 K.) FROM: The ZT of SnS0.1Se0.9-1 is the higher across the whole T range, increasing from ca. 0.05 at 300 K to ca. 1.16 at 923 K; the ZT of SnS0.1Se0.9-2 reaches a maximum of ca. 0.80 at 873 K. | 10.1039-c7sc05190e.html |  |  |  |  | comma-level | ZT | Topotactic anion-exchange in thermoelectric nanostructured layered tin chalcogenides with reduced selenium content | RSC | 2018 | yes
3790 | ['p-type polycrystalline SnSe'] | p-type polycrystalline SnSe | ZT | ZT |  | [773.0] | 773 | Kelvin^(1.0) | [773.0] | [0.39, 0.66] | 0.525 |  |  |  | ({ at 773 K }: that of sulfur-free p-type polycrystalline SnSe (ZT ≈ 0.39–0.66) and ) FROM: The value for SnS0.1Se0.9-1 at 773 K is higher than that of sulfur-free p-type polycrystalline SnSe (ZT ≈ 0.39–0.66) and comparable to various metal-doped, p-type polycrystalline SnSe (ZT ≈ 0.5–1.2) (where all measurements were made perpendicular to the pressing direction at approximately 773 K; e.g. ≈0.6 for Ag-doped SnSe at 750 K, ≈0.8 for Na-doped SnSe at 800 K, ≈1.1 for K-doped SnSe at 773 K). | 10.1039-c7sc05190e.html |  |  |  |  | comma-level | ZT | Topotactic anion-exchange in thermoelectric nanostructured layered tin chalcogenides with reduced selenium content | RSC | 2018 | yes
3791 | ['p-type polycrystalline SnSe'] | p-type polycrystalline SnSe | ZT | ZT |  | [773.0] | 773 | Kelvin^(1.0) | [773.0] | [0.5, 1.2] | 0.85 |  |  |  | ( p-type polycrystalline SnSe (ZT ≈ 0.5–1.2) (where all measurements were made perpendicular to the pressing direction at approximately 773 K; e.g. ≈0.6 for Ag-doped SnSe at 750 K) FROM: The value for SnS0.1Se0.9-1 at 773 K is higher than that of sulfur-free p-type polycrystalline SnSe (ZT ≈ 0.39–0.66) and comparable to various metal-doped, p-type polycrystalline SnSe (ZT ≈ 0.5–1.2) (where all measurements were made perpendicular to the pressing direction at approximately 773 K; e.g. ≈0.6 for Ag-doped SnSe at 750 K, ≈0.8 for Na-doped SnSe at 800 K, ≈1.1 for K-doped SnSe at 773 K). | 10.1039-c7sc05190e.html |  |  | perpendicular to the pressing |  | comma-level | ZT | Topotactic anion-exchange in thermoelectric nanostructured layered tin chalcogenides with reduced selenium content | RSC | 2018 | yes
3792 | ['Na-doped SnSe'] | Na-doped SnSe | ZT | ZT |  | [800.0] | 800 | Kelvin^(1.0) | [800.0] | [0.8] | 0.8 |  |  |  | ({ ZT }: ≈0.8 for Na-doped SnSe at 800 K) FROM: The value for SnS0.1Se0.9-1 at 773 K is higher than that of sulfur-free p-type polycrystalline SnSe (ZT ≈ 0.39–0.66) and comparable to various metal-doped, p-type polycrystalline SnSe (ZT ≈ 0.5–1.2) (where all measurements were made perpendicular to the pressing direction at approximately 773 K; e.g. ≈0.6 for Ag-doped SnSe at 750 K, ≈0.8 for Na-doped SnSe at 800 K, ≈1.1 for K-doped SnSe at 773 K). | 10.1039-c7sc05190e.html |  |  |  |  | comma-level | ZT | Topotactic anion-exchange in thermoelectric nanostructured layered tin chalcogenides with reduced selenium content | RSC | 2018 | yes
3793 | ['doped SnSe'] | doped SnSe | ZT | ZT |  | [773.0] | 773 | Kelvin^(1.0) | [773.0] | [1.1] | 1.1 |  |  |  | ({ ZT }: ≈1.1 for K-doped SnSe at 773 K).) FROM: The value for SnS0.1Se0.9-1 at 773 K is higher than that of sulfur-free p-type polycrystalline SnSe (ZT ≈ 0.39–0.66) and comparable to various metal-doped, p-type polycrystalline SnSe (ZT ≈ 0.5–1.2) (where all measurements were made perpendicular to the pressing direction at approximately 773 K; e.g. ≈0.6 for Ag-doped SnSe at 750 K, ≈0.8 for Na-doped SnSe at 800 K, ≈1.1 for K-doped SnSe at 773 K). | 10.1039-c7sc05190e.html |  |  |  |  | comma-level | ZT | Topotactic anion-exchange in thermoelectric nanostructured layered tin chalcogenides with reduced selenium content | RSC | 2018 | yes
3794 | ['SnS0.1Se0.9'] | SnS0.1Se0.9 | ZT | ZT |  | [923.0] | 923 | Kelvin^(1.0) | [923.0] | [1.16] | 1.16 |  |  |  | (This precipitation-anion exchange protocol yielded SnS0.1Se0.9 plates, which were consolidated into p-type textured pellets, achieving ZT ≈ 1.16 at 923 K through tuning the microstructural texturing.) FROM: This precipitation-anion exchange protocol yielded SnS0.1Se0.9 plates, which were consolidated into p-type textured pellets, achieving ZT ≈ 1.16 at 923 K through tuning the microstructural texturing. | 10.1039-c7sc05190e.html |  |  |  |  | comma-level | ZT | Topotactic anion-exchange in thermoelectric nanostructured layered tin chalcogenides with reduced selenium content | RSC | 2018 | yes
3795 | ['CuSnmInTem+2'] | CuSnmInTem+2 | ZT | ZT |  | [873.0] | 873 | Kelvin^(1.0) | [873.0] | [1.0] | 1 |  |  |  | (As a result, the most optimized properties can be obtained in CuSnmInTem+2 when m = 7, and an enhanced figure of merit ZT can be obtained, ∼1.0 at 873 K, which is a three-fold increase for pure CuInTe2 and one-fold increase for pure SnTe.) FROM: As a result, the most optimized properties can be obtained in CuSnmInTem+2 when m = 7, and an enhanced figure of merit ZT can be obtained, ∼1.0 at 873 K, which is a three-fold increase for pure CuInTe2 and one-fold increase for pure SnTe. | 10.1016-j.actamat.2016.11.049.xml |  |  |  |  | comma-level | figure of merit | Strategy to optimize the overall thermoelectric properties of SnTe via compositing with its property-counter CuInTe2 | Elsevier | 2017 | no
3796 | ['CuSnmInTem+2'] | CuSnmInTem+2 | ZT | ZT |  | [873.0] | 873 | Kelvin^(1.0) | [873.0] | [1.0] | 1 |  |  |  | (The most optimized properties can be obtained in CuSnmInTem+2 when m = 7, and an enhanced figure of merit ZT can be obtained, ∼1.0 at 873 K, which is a three-fold increase for pure CuInTe2 and one-fold increase for pure SnTe.) FROM: The most optimized properties can be obtained in CuSnmInTem+2 when m = 7, and an enhanced figure of merit ZT can be obtained, ∼1.0 at 873 K, which is a three-fold increase for pure CuInTe2 and one-fold increase for pure SnTe. | 10.1016-j.actamat.2016.11.049.xml |  |  |  |  | comma-level | figure of merit | Strategy to optimize the overall thermoelectric properties of SnTe via compositing with its property-counter CuInTe2 | Elsevier | 2017 | no
3797 | ['CuSn7InTe9'] | CuSn7InTe9 | ZT | ZT |  | [873.0] | 873 | Kelvin^(1.0) | [873.0] | [1.0] | 1 |  |  |  | (The combination of the optimized power factor and decreased thermal conductivity leads to a high ZT of 1.0 at 873 K for CuSn7InTe9.) FROM: The combination of the optimized power factor and decreased thermal conductivity leads to a high ZT of 1.0 at 873 K for CuSn7InTe9. | 10.1016-j.actamat.2016.11.049.xml |  |  |  |  | comma-level | ZT | Strategy to optimize the overall thermoelectric properties of SnTe via compositing with its property-counter CuInTe2 | Elsevier | 2017 | no
3798 | ['CuSn7InTe9'] | CuSn7InTe9 | ZT | ZT |  | [873.0] | 873 | Kelvin^(1.0) | [873.0] | [1.0] | 1 |  |  |  | (The maximum ZT value can approach to 1.0 at 873 K for CuSn7InTe9 sample) FROM: The maximum ZT value can approach to 1.0 at 873 K for CuSn7InTe9 sample, which is a three-fold increase for pure CuInTe2 and one-fold increase for pure SnTe. | 10.1016-j.actamat.2016.11.049.xml |  |  |  |  | comma-level | maximum ZT | Strategy to optimize the overall thermoelectric properties of SnTe via compositing with its property-counter CuInTe2 | Elsevier | 2017 | no
3799 | ['SnS2'] | SnS2 | ZT | ZT |  | [450.0] | 450 | Kelvin^(1.0) | [450.0] | [0.93] | 0.93 |  |  |  | (By controlling the thickness of the interfaces SnS2 layers, simultaneously optimized the electron transporting and phonon scattering properties has been achieved, a high ZT = 0.93 at 450 K is obtained.) FROM: By controlling the thickness of the interfaces SnS2 layers, simultaneously optimized the electron transporting and phonon scattering properties has been achieved, a high ZT = 0.93 at 450 K is obtained. | 10.1016-j.nanoen.2017.07.011.xml |  | controlling |  |  | comma-level | ZT | Optimized hetero-interfaces by tuning 2D SnS2 thickness in Bi2Te2.7Se0.3/SnS2 nanocomposites to enhance thermoelectric performance | Elsevier | 2017 | no
3800 | ['SS nanocomposites'] | SS nanocomposites | ZT | ZT |  | [450.0] | 450 | Kelvin^(1.0) | [450.0] | [0.93] | 0.93 |  |  |  | (The ZT value of the BTS/SS nanocomposites is 0.93 at 450 K (the thickness of SnS2 layer is only about 2 nm) FROM: The ZT value of the BTS/SS nanocomposites is 0.93 at 450 K (the thickness of SnS2 layer is only about 2 nm, and the content is about 1.47 vol%), X times higher than that of pure BTS. | 10.1016-j.nanoen.2017.07.011.xml |  |  |  |  | comma-level | ZT | Optimized hetero-interfaces by tuning 2D SnS2 thickness in Bi2Te2.7Se0.3/SnS2 nanocomposites to enhance thermoelectric performance | Elsevier | 2017 | no
3801 | ['SS3'] | SS3 | ZT | ZT |  | [423.0] | 423 | Kelvin^(1.0) | [423.0] | [0.79] | 0.79 |  |  |  | (A high ZT = 0.79 is obtained for the BTS/SS3 at 423 K) FROM: A high ZT = 0.79 is obtained for the BTS/SS3 at 423 K, which is nearly 180% higher than that of BTS (ZT = 0.49 at 423 K). | 10.1016-j.nanoen.2017.07.011.xml |  |  |  |  | comma-level | ZT | Optimized hetero-interfaces by tuning 2D SnS2 thickness in Bi2Te2.7Se0.3/SnS2 nanocomposites to enhance thermoelectric performance | Elsevier | 2017 | no
3802 | ['SS-t4'] | SS-t4 | ZT | ZT |  | [450.0] | 450 | Kelvin^(1.0) | [450.0] | [0.93] | 0.93 |  |  |  | (The maximum ZT value is 0.93 at 450 K for BTS/SS-t4) FROM: The maximum ZT value is 0.93 at 450 K for BTS/SS-t4, which is an excellent and highly competitive value compared to the best results of currently explored BT-nanostructures TE materials (b) . | 10.1016-j.nanoen.2017.07.011.xml |  |  |  |  | comma-level | maximum ZT | Optimized hetero-interfaces by tuning 2D SnS2 thickness in Bi2Te2.7Se0.3/SnS2 nanocomposites to enhance thermoelectric performance | Elsevier | 2017 | no
3803 | ['SS-t4'] | SS-t4 | ZT | ZT |  | [450.0] | 450 | Kelvin^(1.0) | [450.0] | [0.93] | 0.93 |  |  |  | ( a maximum ZT of 0.93 is obtained at 450 K for the BTS/SS-t4 (t4 = 2 nm) FROM: Taking advantage of the unique structure as well as the optimal regulation to the thickness of BTS-SnS2-BTS interfaces, a maximum ZT of 0.93 is obtained at 450 K for the BTS/SS-t4 (t4 = 2 nm, about 1.47 vol%), approximately two times higher than that of the sample without SnS2 layers. | 10.1016-j.nanoen.2017.07.011.xml |  |  |  |  | comma-level | maximum ZT | Optimized hetero-interfaces by tuning 2D SnS2 thickness in Bi2Te2.7Se0.3/SnS2 nanocomposites to enhance thermoelectric performance | Elsevier | 2017 | no
3804 | ['bulk 2H–MoS2'] | bulk 2H–MoS2 | ZT | ZT |  | [200.0, 700.0] | 450 | Kelvin^(1.0) | [200.0, 700.0] | [0.65] | 0.65 |  |  |  | ({ figures of merit at 200–700 K) }: bulk 2H–MoS2 shows a ZT value of 0.65 over a wide range of temperature (200–700 K).) FROM: In addition, figures of merit for various MoS2 structures have recently been calculated using first-principles calculations by different groups; For example, it was reported that, under high pressure, bulk 2H–MoS2 shows a ZT value of 0.65 over a wide range of temperature (200–700 K). | 10.1007-s10825-019-01406-3.txt |  |  |  |  | comma-level | figures of merit | Near-room-temperature spin caloritronics in a magnetized and defective zigzag MoS2 nanoribbon | Springer | 2020 | no
3805 | ['bilayer MoS2'] | bilayer MoS2 | ZT | ZT |  | [295] | 295 | Kelvin^(1.0) |  | [1.2] | 1.2 |  |  |  | ({ p - type ZT }: For bilayer MoS2, Wickramaratne et al. reported a p-type ZT value as high as 1.2 at room temperature.) FROM: For bilayer MoS2, Wickramaratne et al. reported a p-type ZT value as high as 1.2 at room temperature. | 10.1007-s10825-019-01406-3.txt |  |  |  |  | comma-level | p - type ZT | Near-room-temperature spin caloritronics in a magnetized and defective zigzag MoS2 nanoribbon | Springer | 2020 | no
3806 | ['MoS2'] | MoS2 | ZT | ZT |  | [295] | 295 | Kelvin^(1.0) |  | [2.7] | 2.7 |  |  |  | ({ p - type ZT }: it was found that the p-type ZT value of MoS2 armchair nanoribbons can reach 2.7 at room temperature.) FROM: Moreover, it was found that the p-type ZT value of MoS2 armchair nanoribbons can reach 2.7 at room temperature. | 10.1007-s10825-019-01406-3.txt |  |  |  |  | comma-level | p - type ZT | Near-room-temperature spin caloritronics in a magnetized and defective zigzag MoS2 nanoribbon | Springer | 2020 | no
3807 | ['MoS2'] | MoS2 | ZT | ZT |  | [300.0] | 300 | Kelvin^(1.0) | [300.0] | [0.3] | 0.3 |  |  |  | (Figure 6 presents the spin-dependent figure of merit versus the Fermi energy at T=300 K, assuming different strengths of the exchange magnetic field (h=0.3 eV, 75 meV, and 190.4 meV) for the MoS2 device.) FROM: Figure 6 presents the spin-dependent figure of merit versus the Fermi energy at T=300 K, assuming different strengths of the exchange magnetic field (h=0.3 eV, 75 meV, and 190.4 meV) for the MoS2 device. | 10.1007-s10825-019-01406-3.txt |  | spin |  |  | comma-level | figure of merit | Near-room-temperature spin caloritronics in a magnetized and defective zigzag MoS2 nanoribbon | Springer | 2020 | no
3808 | ['Cu1.96Na0.04Se'] | Cu1.96Na0.04Se | ZT | ZT |  | [973.0] | 973 | Kelvin^(1.0) | [973.0] | [2.1] | 2.1 |  |  |  | (The maximum value of ZT = 2.1 is obtained at 973 K for the Cu1.96Na0.04Se sample with nominal composition.) FROM: The maximum value of ZT = 2.1 is obtained at 973 K for the Cu1.96Na0.04Se sample with nominal composition. | 10.1007-s00339-019-2870-8.txt |  |  |  |  | comma-level | ZT | High thermoelectric performance and low thermal conductivity in Cu2-xNaxSe bulk materials with micro-pores | Springer | 2019 | no
3809 | ['Cu1.96Na0.04Se'] | Cu1.96Na0.04Se | ZT | ZT |  | [973.0] | 973 | Kelvin^(1.0) | [973.0] | [2.1] | 2.1 |  |  |  | ( a peak ZT value of 2.1 was reached in the nominal composition of Cu1.96Na0.04Se at 973 K.) FROM: Finally, a peak ZT value of 2.1 was reached in the nominal composition of Cu1.96Na0.04Se at 973 K. | 10.1007-s00339-019-2870-8.txt |  |  |  |  | comma-level | peak ZT | High thermoelectric performance and low thermal conductivity in Cu2-xNaxSe bulk materials with micro-pores | Springer | 2019 | no
3810 | ['Cu1.96Na0.04Se'] | Cu1.96Na0.04Se | ZT | ZT |  | [973.0] | 973 | Kelvin^(1.0) | [973.0] | [2.1] | 2.1 |  |  |  | ( the nominal composition Cu1.96Na0.04Se exhibits the highest ZT value of 2.1 at 973 K.) FROM: Owing to the decreased κ by micro-pores, the nominal composition Cu1.96Na0.04Se exhibits the highest ZT value of 2.1 at 973 K. | 10.1007-s00339-019-2870-8.txt |  |  |  |  | comma-level | highest ZT | High thermoelectric performance and low thermal conductivity in Cu2-xNaxSe bulk materials with micro-pores | Springer | 2019 | no
3811 | ['Cu1.96Na0.04Se'] | Cu1.96Na0.04Se | ZT | ZT |  | [973.0] | 973 | Kelvin^(1.0) | [973.0] | [2.1] | 2.1 |  |  |  | ( the maximum ZT value could reach 2.1 at 973 K for the nominal component Cu1.96Na0.04Se sample.) FROM: Finally, the maximum ZT value could reach 2.1 at 973 K for the nominal component Cu1.96Na0.04Se sample. | 10.1007-s00339-019-2870-8.txt |  |  |  |  | comma-level | maximum ZT | High thermoelectric performance and low thermal conductivity in Cu2-xNaxSe bulk materials with micro-pores | Springer | 2019 | no
3812 | ['Bi2(Te0.5Se0.5)3 compound'] | Bi2(Te0.5Se0.5)3 compound | ZT | ZT |  | [600.0] | 600 | Kelvin^(1.0) | [600.0] | [0.86] | 0.86 |  |  |  | (The highest ZT value reaches 0.86 at 600 K for the sample with the electron concentration of 4.0 × 1019 cm−3, whose average ZT between 400 K and 640 K is 0.8, making this scalable zone-melted low-Te content Bi2(Te0.5Se0.5)3 compound a promising candidate for low-temperature power generation.) FROM: The highest ZT value reaches 0.86 at 600 K for the sample with the electron concentration of 4.0 × 1019 cm−3, whose average ZT between 400 K and 640 K is 0.8, making this scalable zone-melted low-Te content Bi2(Te0.5Se0.5)3 compound a promising candidate for low-temperature power generation. | 10.1039-c2jm34608g.html |  | low - temperature |  |  | comma-level | highest ZT | Enhanced thermoelectric properties of Bi2(Te1−xSex)3-based compounds as n-type legs for low-temperature power generation | RSC | 2012 | no
3813 | ['Bi2(Te0.5Se0.5)3 compound'] | Bi2(Te0.5Se0.5)3 compound | ZT | ZT |  | [600.0] | 600 | Kelvin^(1.0) | [600.0] | [0.86] | 0.86 |  |  |  | ({ highest ZT }: then, we attempted to further improve the TE performance of the Bi2(Te0.5Se0.5)3 compound through adjusting the electron concentration, and achieved a maximum ZT of 0.86 at 600 K and an average ZT as high as 0.8 between 400 and 640 K, showing its promising application potential for low-temperature power generation (400–650 K).) FROM: Herein, we first prepared Bi2(Te1−xSex)3 (x = 0.0–1.0) solid solutions by a commercial zone melting (ZM) technique to explore the Se-alloying effects on the TE properties, and determined that the 50% Se-alloyed ZM ingot exhibited the highest ZT between 500 and 600 K; then, we attempted to further improve the TE performance of the Bi2(Te0.5Se0.5)3 compound through adjusting the electron concentration, and achieved a maximum ZT of 0.86 at 600 K and an average ZT as high as 0.8 between 400 and 640 K, showing its promising application potential for low-temperature power generation (400–650 K). | 10.1039-c2jm34608g.html |  | low - temperature |  |  | comma-level | highest ZT | Enhanced thermoelectric properties of Bi2(Te1−xSex)3-based compounds as n-type legs for low-temperature power generation | RSC | 2012 | no
3816 | ['I-doped Bi2Te3'] | I-doped Bi2Te3 | ZT | ZT |  | [350.0] | 350 | Kelvin^(1.0) | [350.0] | [1.0] | 1 |  |  |  | ( I-doped Bi2Te3 exhibits high zT ∼ 1 at 350 K.) FROM: Thus, I-doped Bi2Te3 exhibits high zT ∼ 1 at 350 K. | 10.1016-j.jssc.2019.04.005.xml |  |  |  |  | comma-level | zT | Thermoelectric energy conversion and topological materials based on heavy metal chalcogenides | Elsevier | 2019 | no
3817 | ['Bi2(Te0.95Se0.05)3'] | Bi2(Te0.95Se0.05)3 | ZT | ZT |  | [350.0] | 350 | Kelvin^(1.0) | [350.0] | [1.1] | 1.1 |  |  |  | (Bi2(Te0.95Se0.05)3 has exhibited zT of 1.1 at 350 K () FROM: Bi2(Te0.95Se0.05)3 has exhibited zT of 1.1 at 350 K ( | 10.1016-j.jssc.2019.04.005.xml |  |  |  |  | comma-level | zT | Thermoelectric energy conversion and topological materials based on heavy metal chalcogenides | Elsevier | 2019 | no
3818 | ['Sb2Te3'] | Sb2Te3 | ZT | ZT |  | [710.0] | 710 | Kelvin^(1.0) | [710.0] | [0.92] | 0.92 |  | co-doping with Ag |  | (Thermoelectric performance of Sb2Te3 is improved by co-doping with Ag and In which imparts the zT value of 0.92 at 710 K in Ag0.01Sb1.85In0.15Te3 () [].) FROM: Thermoelectric performance of Sb2Te3 is improved by co-doping with Ag and In which imparts the zT value of 0.92 at 710 K in Ag0.01Sb1.85In0.15Te3 () []. | 10.1016-j.jssc.2019.04.005.xml |  |  |  |  | comma-level | zT | Thermoelectric energy conversion and topological materials based on heavy metal chalcogenides | Elsevier | 2019 | no
3819 | ['p-type nanostructured BiSbTe'] | p-type nanostructured BiSbTe | ZT | ZT |  | [373.0] | 373 | Kelvin^(1.0) | [373.0] | [1.4] | 1.4 |  |  |  | ( Poudel et al. reported high zT of 1.4 at 373 K in a p-type nanostructured BiSbTe) FROM: In 2008, Poudel et al. reported high zT of 1.4 at 373 K in a p-type nanostructured BiSbTe, which exhibited low lattice thermal conductivity because of the strong phonon scattering at grain boundaries and defects []. | 10.1016-j.jssc.2019.04.005.xml |  |  |  |  | comma-level | zT | Thermoelectric energy conversion and topological materials based on heavy metal chalcogenides | Elsevier | 2019 | no
3820 | ['pristine Bi14Rh3I9'] | pristine Bi14Rh3I9 | ZT | ZT |  | [425.0] | 425 | Kelvin^(1.0) | [425.0] | [0.3] | 0.3 |  |  |  | (The pristine Bi14Rh3I9 shows zT of ∼0.3 at 425 K) FROM: The pristine Bi14Rh3I9 shows zT of ∼0.3 at 425 K, mainly benefitting from ultra-low κlat [], which can be further improved by various strategies. | 10.1016-j.jssc.2019.04.005.xml |  |  |  |  | comma-level | zT | Thermoelectric energy conversion and topological materials based on heavy metal chalcogenides | Elsevier | 2019 | no
3821 | ['BiSe'] | BiSe | ZT | ZT |  | [425.0] | 425 | Kelvin^(1.0) | [425.0] | [0.8] | 0.8 |  | Sb substitution |  | (Further optimization of thermoelectric properties of BiSe through Sb substitution and spark plasma sintering (SPS) results in considerably high zT of ∼0.8 at 425 K along the pressing direction) FROM: Further optimization of thermoelectric properties of BiSe through Sb substitution and spark plasma sintering (SPS) results in considerably high zT of ∼0.8 at 425 K along the pressing direction, which is indeed remarkable among Te-free n-type thermoelectric materials near room temperature (d) []. | 10.1016-j.jssc.2019.04.005.xml |  | sparkplasmasintering |  |  | comma-level | zT | Thermoelectric energy conversion and topological materials based on heavy metal chalcogenides | Elsevier | 2019 | no
3822 | ['SrTiO3'] | SrTiO3 | ZT | ZT |  | [1000.0] | 1000 | Kelvin^(1.0) | [1000.0] | [0.34] | 0.34 |  | doping by Nb |  | (Heavily doping by Nb or La turns SrTiO3 into an n-type degenerate semiconductor with large thermoelectric figure of merit of 0.34 at 1000 K .) FROM: Heavily doping by Nb or La turns SrTiO3 into an n-type degenerate semiconductor with large thermoelectric figure of merit of 0.34 at 1000 K . | 10.1016-j.cocom.2015.03.003.xml |  |  |  |  | comma-level | figure of merit | Electronic structure, structural phase stability, optical and thermoelectric properties of Sr2AlM'O6 (M' = Nb and Ta) from first principle calculations | Elsevier | 2015 | yes
3823 | ['bulk SiGe alloy'] | bulk SiGe alloy | ZT | ZT |  | [295] | 295 | Kelvin^(1.0) |  | [0.128] | 0.128 |  |  |  | ({ at room temperature }: bulk SiGe alloy (maximum ZT: 0.128) and nanostructured SiGe alloy (maximum ZT: ∼0.16).) FROM: Fig. 7(c) shows that within the experimental limit of grain size (around 1 nm), the ZT value of the Si NT-NC HSs can be as large as 0.52 at room temperature (theoretical limit), which means Si NT-NC HSs could be the best thermoelectric material among all Si-based bulk structures reported to date, e.g. polycrystalline Si with grain size of 100 nm (ZT: ∼0.033), bulk SiGe alloy (maximum ZT: 0.128) and nanostructured SiGe alloy (maximum ZT: ∼0.16). | 10.1039-c7nr02557b.html |  |  |  |  | comma-level | maximum ZT | Decouple electronic and phononic transport in nanotwinned structures: a new strategy for enhancing the figure-of-merit of thermoelectrics | RSC | 2017 | no
3824 | ['NaOH ( 24 % )'] | NaOH ( 24 % ) | ZT | ZT |  | [300.0] | 300 | Kelvin^(1.0) | [27.0] | [1.5] | 1.5 |  |  |  | ({ at 27 °C }: The maximum efficiency of each type PV-PCM-TEG with TEG having figure of merit of 1.5 and PCM of NaOH (24%) + KOH (76%) were) FROM: The maximum efficiency of each type PV-PCM-TEG with TEG having figure of merit of 1.5 and PCM of NaOH (24%) + KOH (76%) were, (i) c-Si had 20.10% at 27 °C, solar concentration of 100 suns, (ii) GaInP/InGaAs/Ge (III –V) had 38.90% at 27 °C, solar concentration of 500 suns and (iii) GaAs had 28.09% at 150 °C, solar concentration of 500 suns. | 10.1016-j.solener.2019.05.075.xml |  |  |  |  | comma-level | figure of merit | Evaluation of solar thermal system configurations for thermoelectric generator applications: A critical review | Elsevier | 2019 | no
3825 | ['Ba2Sb2Se5'] | Ba2Sb2Se5 | ZT | ZT |  | [300.0] | 300 | Kelvin^(1.0) | [300.0] | [3.7e-06] | 3.7e-06 |  |  |  | ( the figure of merit of Ba2Sb2Se5 is only ZT = 3.7 × 10−6 at 300 K.) FROM: Due to the high resistivity, the figure of merit of Ba2Sb2Se5 is only ZT = 3.7 × 10−6 at 300 K. | 10.1039-c5tc01721a.html |  |  |  |  | comma-level | figure of merit | Synthesis, crystal structure, and thermoelectric properties of two new barium antimony selenides: Ba2Sb2Se5 and Ba6Sb7Se16.11 | RSC | 2015 | no
3826 | ['Ba8Ga16Sn30'] | Ba8Ga16Sn30 | ZT | ZT |  | [500.0] | 500 | Kelvin^(1.0) | [500.0] | [0.88] | 0.88 |  |  |  | (The values of the dimensionless figure of merit ZT of the p- and n-type crystals reached 0.88 and 1.45 at around 500 K, respectively, the latter of which is the highest among all substituted systems of type-VIII Ba8Ga16Sn30.) FROM: The values of the dimensionless figure of merit ZT of the p- and n-type crystals reached 0.88 and 1.45 at around 500 K, respectively, the latter of which is the highest among all substituted systems of type-VIII Ba8Ga16Sn30. | 10.1016-j.jallcom.2012.05.049.xml |  |  |  |  | comma-level | figure of merit | Thermoelectric properties of type-VIII clathrate Ba8Ga16Sn30 doped with Cu | Elsevier | 2012 | no
3827 | ['Ba8Ga16Sn30'] | Ba8Ga16Sn30 | ZT | ZT |  | [500.0] | 500 | Kelvin^(1.0) | [500.0] | [0.88] | 0.88 |  |  |  | (The estimated values of ZT for the p- and n-type single crystals reached 0.88 and 1.45 at around 500 K, respectively, the latter of which is the highest among all substituted systems of Ba8Ga16Sn30.) FROM: The estimated values of ZT for the p- and n-type single crystals reached 0.88 and 1.45 at around 500 K, respectively, the latter of which is the highest among all substituted systems of Ba8Ga16Sn30. | 10.1016-j.jallcom.2012.05.049.xml |  |  |  |  | comma-level | ZT | Thermoelectric properties of type-VIII clathrate Ba8Ga16Sn30 doped with Cu | Elsevier | 2012 | no
3828 | ['Bi2Te3 nanostructure'] | Bi2Te3 nanostructure | ZT | ZT |  | [340.0] | 340 | Kelvin^(1.0) | [340.0] | [1.1] | 1.1 |  |  |  | (Saleemi et al. [] observed ZT value 1.1 at 340 K in Bi2Te3 nanostructure.) FROM: Saleemi et al. [] observed ZT value 1.1 at 340 K in Bi2Te3 nanostructure. | 10.1016-j.jallcom.2020.156233.xml |  |  |  |  | comma-level | ZT | The nature of 2D:3D SnS:Bi2Te3 interface and its effect on enhanced electrical and thermoelectric properties | Elsevier | 2020 | no
3829 | ['Bi2Te3 nanotube'] | Bi2Te3 nanotube | ZT | ZT |  | [300.0] | 300 | Kelvin^(1.0) | [300.0] | [0.7] | 0.7 |  |  |  | (Zhou et al. [] reported that Bi2Te3 nanotube sample has a ZT value of 0.7 at 300 K. Agarwal et al. []reported that the ZT value of bulk Bi2Te3 to be 0.5 at 300 K.) FROM: Zhou et al. [] reported that Bi2Te3 nanotube sample has a ZT value of 0.7 at 300 K. Agarwal et al. []reported that the ZT value of bulk Bi2Te3 to be 0.5 at 300 K. | 10.1016-j.jallcom.2020.156233.xml |  |  |  |  | comma-level | ZT | The nature of 2D:3D SnS:Bi2Te3 interface and its effect on enhanced electrical and thermoelectric properties | Elsevier | 2020 | no
3830 | ['Bi2Te3:Graphene'] | Bi2Te3:Graphene | ZT | ZT |  | [295] | 295 | Kelvin^(1.0) |  | [0.72] | 0.72 |  |  |  | ({ at room temperature }: Thermoelectric studies on Bi2Te3:Graphene and Bi2Te3:MoS2 nanocomposite samples revealed a large reduction in thermal conductivity and enhanced value of ZT∼ 0.72 and ZT∼ 0.77) FROM: Thermoelectric studies on Bi2Te3:Graphene and Bi2Te3:MoS2 nanocomposite samples revealed a large reduction in thermal conductivity and enhanced value of ZT∼ 0.72 and ZT∼ 0.77, respectively, at room temperature due to large phonon scattering [,]. | 10.1016-j.jallcom.2020.156233.xml |  |  |  |  | comma-level | ZT | The nature of 2D:3D SnS:Bi2Te3 interface and its effect on enhanced electrical and thermoelectric properties | Elsevier | 2020 | no
3831 | ['AgPb18SbTe18Se2'] | AgPb18SbTe18Se2 | ZT | ZT |  | [523.0] | 523 | Kelvin^(1.0) | [523.0] | [0.82] | 0.82 |  |  |  | (A maximum ZT value of ∼0.82 is obtained at 523K for the AgPb18SbTe18Se2 sample.) FROM: A maximum ZT value of ∼0.82 is obtained at 523K for the AgPb18SbTe18Se2 sample. | 10.1016-j.cap.2011.05.035.xml |  |  |  |  | comma-level | maximum ZT | Preparation and thermoelectric properties of AgPb18SbTe20−x Se x (x = 1, 2, 4) materials | Elsevier | 2012 | no
3832 | ['Ag and Sb co-doped PbTe'] | Ag and Sb co-doped PbTe | ZT | ZT |  | [1123.0] | 1123 | Kelvin^(1.0) | [1123.0] | [1.7] | 1.7 |  |  |  | (For example, Kanatzidis and coworkers reported that the Ag and Sb co-doped PbTe, AgPbmSbTe2+m, or LAST-m (LAST stands for Lead Antimony Silver Tellurium) materials, prepared by melting high-purity elemental Ag, Pb, Sb and Te at 1123K for 4 h followed by a slow cooling, have extremely high ZT values (ZT = 1.7 at 700K for LAST-18).) FROM: For example, Kanatzidis and coworkers reported that the Ag and Sb co-doped PbTe, AgPbmSbTe2+m, or LAST-m (LAST stands for Lead Antimony Silver Tellurium) materials, prepared by melting high-purity elemental Ag, Pb, Sb and Te at 1123K for 4 h followed by a slow cooling, have extremely high ZT values (ZT = 1.7 at 700K for LAST-18). | 10.1016-j.cap.2011.05.035.xml |  |  |  |  | comma-level | ZT | Preparation and thermoelectric properties of AgPb18SbTe20−x Se x (x = 1, 2, 4) materials | Elsevier | 2012 | no
3833 | ['AgPb18SbTe20−xSex'] | AgPb18SbTe20−xSex | ZT | ZT |  | [623.0] | 623 | Kelvin^(1.0) | [623.0] | [0.78] | 0.78 |  |  |  | (For the AgPb18SbTe20−xSex (x = 1, 2, 4) samples, ZT value increases with increasing temperature and reaches a maximum value (ZTmax) of 0.78 at 623K, 0.82 at 523K, and 0.78 at 623K, respectively, and then decreases gradually with increasing temperature.) FROM: For the AgPb18SbTe20−xSex (x = 1, 2, 4) samples, ZT value increases with increasing temperature and reaches a maximum value (ZTmax) of 0.78 at 623K, 0.82 at 523K, and 0.78 at 623K, respectively, and then decreases gradually with increasing temperature. | 10.1016-j.cap.2011.05.035.xml |  |  |  | ['x = 1 , 2 , 4'] | comma-level | ZT | Preparation and thermoelectric properties of AgPb18SbTe20−x Se x (x = 1, 2, 4) materials | Elsevier | 2012 | no
3835 | ['SnSe'] | SnSe | ZT | ZT |  | [923.0] | 923 | Kelvin^(1.0) | [923.0] | [2.6] | 2.6 |  |  |  | (The lead-free SnSe with earth-abundant elements has attracted wide attention since an extraordinary zT of 2.6 at 923 K was reported in its p-type single crystals.) FROM: The lead-free SnSe with earth-abundant elements has attracted wide attention since an extraordinary zT of 2.6 at 923 K was reported in its p-type single crystals. | 10.1039-c7ta02677c.html |  |  |  |  | comma-level | zT | Enhancing the thermoelectric performance of SnSe1−xTex nanoplates through band engineering | RSC | 2017 | no
3836 | ['SnSe0.9Te0.1 pellet'] | SnSe0.9Te0.1 pellet | ZT | ZT |  | [800.0] | 800 | Kelvin^(1.0) | [800.0] | [1.1] | 1.1 |  |  |  | ( in which zT reaches up to 1.1 at 800 K in the SnSe0.9Te0.1 pellet.) FROM: Fig. 3f shows zT as a function of T, in which zT reaches up to 1.1 at 800 K in the SnSe0.9Te0.1 pellet. | 10.1039-c7ta02677c.html |  |  |  |  | comma-level | zT | Enhancing the thermoelectric performance of SnSe1−xTex nanoplates through band engineering | RSC | 2017 | no
3837 | ['SnSe0.9Te0.1 pellet'] | SnSe0.9Te0.1 pellet | ZT | ZT |  | [300.0, 800.0] | 550 | Kelvin^(1.0) | [300.0, 800.0] | [0.56] | 0.56 |  |  |  | ({ at 300–800 K }: in which the mid-temperature zT of our SnSe0.9Te0.1 pellet shows the highest averaged zT with zTavg ≈ 0.56) FROM: 4a presents the zT values over the temperature range of 300–800 K, in which the mid-temperature zT of our SnSe0.9Te0.1 pellet shows the highest averaged zT with zTavg ≈ 0.56, as shown in Fig. 4b. | 10.1039-c7ta02677c.html |  |  |  |  | comma-level | zT | Enhancing the thermoelectric performance of SnSe1−xTex nanoplates through band engineering | RSC | 2017 | no
3838 | ['layered Bi2Te2.7Se0.3'] | layered Bi2Te2.7Se0.3 | ZT | ZT |  | [295] | 295 | Kelvin^(1.0) |  | [1.27] | 1.27 |  |  |  | (The layered Bi2Te2.7Se0.3 columnar film with a thermoelectric dimensionless figure-of-merit ZT = 1.27 was obtained at room temperature.) FROM: The layered Bi2Te2.7Se0.3 columnar film with a thermoelectric dimensionless figure-of-merit ZT = 1.27 was obtained at room temperature. | 10.1016-j.matchemphys.2014.03.014.xml |  |  |  |  | comma-level | ZT | Enhancement of thermoelectric properties induced by oriented nanolayer in Bi2Te2.7Se0.3 columnar films | Elsevier | 2014 | no
3839 | ['Bi2Te3'] | Bi2Te3 | ZT | ZT |  | [295] | 295 | Kelvin^(1.0) |  | [1.0] | 1 |  |  |  | (Even the best commercial TE materials, such as Bi2Te3, have TE figure-of-merit ZT ∼ 1.0 at room temperature .) FROM: Even the best commercial TE materials, such as Bi2Te3, have TE figure-of-merit ZT ∼ 1.0 at room temperature . | 10.1016-j.matchemphys.2014.03.014.xml |  |  |  |  | comma-level | ZT | Enhancement of thermoelectric properties induced by oriented nanolayer in Bi2Te2.7Se0.3 columnar films | Elsevier | 2014 | no
3840 | ['Bi2Te2.7Se0.3 film'] | Bi2Te2.7Se0.3 film | ZT | ZT |  | [295] | 295 | Kelvin^(1.0) | [400.0] | [1.27] | 1.27 |  |  |  | (The in-plane ZT of the columnar Bi2Te2.7Se0.3 film with nanolayer structure synthesized at 400 °C is estimated to be about 1.27 at room temperature) FROM: The in-plane ZT of the columnar Bi2Te2.7Se0.3 film with nanolayer structure synthesized at 400 °C is estimated to be about 1.27 at room temperature, which is almost X times larger than that of the columnar film fabricated at 350 °C and X times higher than the value of the ordinary film prepared at 250 °C (). | 10.1016-j.matchemphys.2014.03.014.xml |  |  |  |  | comma-level | ZT | Enhancement of thermoelectric properties induced by oriented nanolayer in Bi2Te2.7Se0.3 columnar films | Elsevier | 2014 | no
3842 | ['n-type GeSe-alloyed PbSe'] | n-type GeSe-alloyed PbSe | ZT | ZT |  | [773.0] | 773 | Kelvin^(1.0) | [773.0] | [1.54] | 1.54 |  |  |  | (We report that the n-type GeSe-alloyed PbSe system achieves a peak figure of merit, ZT, of ∼1.54 at 773 K and maintains ZT values above 1.2 over a broad temperature range from 623 K to 923 K.) FROM: We report that the n-type GeSe-alloyed PbSe system achieves a peak figure of merit, ZT, of ∼1.54 at 773 K and maintains ZT values above 1.2 over a broad temperature range from 623 K to 923 K. | 10.1039-c8ee01755g.html |  |  |  |  | comma-level | peak figure of merit | Soft phonon modes from off-center Ge atoms lead to ultralow thermal conductivity and superior thermoelectric performance in n-type PbSe–GeSe | RSC | 2018 | no
3843 | ['n-type PbSe'] | n-type PbSe | ZT | ZT |  | [773.0] | 773 | Kelvin^(1.0) | [773.0] | [1.54] | 1.54 |  |  |  | (This work achieved a high peak ZT of ∼1.54 at 773 K for n-type PbSe with a record-high average ZTavg of ∼1.06 from 400 K) FROM: This work achieved a high peak ZT of ∼1.54 at 773 K for n-type PbSe with a record-high average ZTavg of ∼1.06 from 400 K to 800 K, which matches or exceeds those of the best n-type PbTe-based thermoelectric materials. | 10.1039-c8ee01755g.html |  |  |  |  | comma-level | peak ZT | Soft phonon modes from off-center Ge atoms lead to ultralow thermal conductivity and superior thermoelectric performance in n-type PbSe–GeSe | RSC | 2018 | no
3844 | ['hole-doped PbSe'] | hole-doped PbSe | ZT | ZT |  | [1000.0] | 1000 | Kelvin^(1.0) | [1000.0] | [2.0] | 2 |  |  |  | (Theoretical work has suggested that properly hole-doped PbSe can potentially reach ZT close to 2 at 1000 K.) FROM: Theoretical work has suggested that properly hole-doped PbSe can potentially reach ZT close to 2 at 1000 K. | 10.1039-c8ee01755g.html |  |  |  |  | comma-level | ZT | Soft phonon modes from off-center Ge atoms lead to ultralow thermal conductivity and superior thermoelectric performance in n-type PbSe–GeSe | RSC | 2018 | no
3845 | ['(PbSe)0.88(PbS)0.12–0.3 % PbCl2'] | (PbSe)0.88(PbS)0.12–0.3 % PbCl2 | ZT | ZT |  | [900.0] | 900 | Kelvin^(1.0) | [900.0] | [1.3] | 1.3 |  |  |  | ( such as (PbSe)0.88(PbS)0.12–0.3%PbCl2 (ZT ∼ 1.3 at 900 K)) FROM: Although progress has been achieved, such as (PbSe)0.88(PbS)0.12–0.3%PbCl2 (ZT ∼ 1.3 at 900 K), PbSeAl0.01 (ZT ∼ 1.3 at 850 K), Pb1.002Se1−xBrx (ZT ∼ 1.2 at 850 K), the ZTavg values are still relatively low, mainly due to the fact that the ZT value increases steeply only at elevated temperatures. | 10.1039-c8ee01755g.html |  |  |  |  | comma-level | ZT | Soft phonon modes from off-center Ge atoms lead to ultralow thermal conductivity and superior thermoelectric performance in n-type PbSe–GeSe | RSC | 2018 | no
3846 | ['PbSeAl0.01'] | PbSeAl0.01 | ZT | ZT |  | [850.0] | 850 | Kelvin^(1.0) | [850.0] | [1.3] | 1.3 |  |  |  | ( PbSeAl0.01 (ZT ∼ 1.3 at 850 K)) FROM: Although progress has been achieved, such as (PbSe)0.88(PbS)0.12–0.3%PbCl2 (ZT ∼ 1.3 at 900 K), PbSeAl0.01 (ZT ∼ 1.3 at 850 K), Pb1.002Se1−xBrx (ZT ∼ 1.2 at 850 K), the ZTavg values are still relatively low, mainly due to the fact that the ZT value increases steeply only at elevated temperatures. | 10.1039-c8ee01755g.html |  |  |  |  | comma-level | ZT | Soft phonon modes from off-center Ge atoms lead to ultralow thermal conductivity and superior thermoelectric performance in n-type PbSe–GeSe | RSC | 2018 | no
3847 | ['Pb1.002Se1−xBrx'] | Pb1.002Se1−xBrx | ZT | ZT |  | [850.0] | 850 | Kelvin^(1.0) | [850.0] | [1.2] | 1.2 |  |  |  | ( Pb1.002Se1−xBrx (ZT ∼ 1.2 at 850 K)) FROM: Although progress has been achieved, such as (PbSe)0.88(PbS)0.12–0.3%PbCl2 (ZT ∼ 1.3 at 900 K), PbSeAl0.01 (ZT ∼ 1.3 at 850 K), Pb1.002Se1−xBrx (ZT ∼ 1.2 at 850 K), the ZTavg values are still relatively low, mainly due to the fact that the ZT value increases steeply only at elevated temperatures. | 10.1039-c8ee01755g.html |  |  |  |  | comma-level | ZT | Soft phonon modes from off-center Ge atoms lead to ultralow thermal conductivity and superior thermoelectric performance in n-type PbSe–GeSe | RSC | 2018 | no
3848 | ['n-type Pb0.9955Sb0.0045Se–12 % GeSe'] | n-type Pb0.9955Sb0.0045Se–12 % GeSe | ZT | ZT |  | [773.0] | 773 | Kelvin^(1.0) | [773.0] | [1.54] | 1.54 |  |  |  | ( a surprisingly low lattice thermal conductivity is obtained for n-type Pb0.9955Sb0.0045Se–12%GeSe which achieves a maximum ZT of 1.54 at 773 K and a ZTavg of 1.14 from 400 K to 900 K) FROM: As a result, a surprisingly low lattice thermal conductivity is obtained for n-type Pb0.9955Sb0.0045Se–12%GeSe which achieves a maximum ZT of 1.54 at 773 K and a ZTavg of 1.14 from 400 K to 900 K, which is the highest for n-type PbSe reported so far. | 10.1039-c8ee01755g.html |  |  |  |  | comma-level | maximum ZT | Soft phonon modes from off-center Ge atoms lead to ultralow thermal conductivity and superior thermoelectric performance in n-type PbSe–GeSe | RSC | 2018 | no
3849 | ['Pb0.9955Sb0.0045Se–12 % GeSe'] | Pb0.9955Sb0.0045Se–12 % GeSe | ZT | ZT |  | [773.0] | 773 | Kelvin^(1.0) | [773.0] | [1.54] | 1.54 |  |  |  | (The highest ZT value of 1.54 at 773 K was obtained for Pb0.9955Sb0.0045Se–12%GeSe and it is essentially on par with many top performing n-type PbTe systems.) FROM: The highest ZT value of 1.54 at 773 K was obtained for Pb0.9955Sb0.0045Se–12%GeSe and it is essentially on par with many top performing n-type PbTe systems. | 10.1039-c8ee01755g.html |  |  |  |  | comma-level | highest ZT | Soft phonon modes from off-center Ge atoms lead to ultralow thermal conductivity and superior thermoelectric performance in n-type PbSe–GeSe | RSC | 2018 | no
3850 | ['Pb0.9955Sb0.0045Se–12 % GeSe'] | Pb0.9955Sb0.0045Se–12 % GeSe | ZT | ZT |  | [773.0] | 773 | Kelvin^(1.0) | [773.0] | [1.54] | 1.54 |  |  |  | ( a high peak ZT value of 1.54 at 773 K and a broad temperature plateau of ZT > 1.2 from 623 K to 923 K can be realized in Pb0.9955Sb0.0045Se–12%GeSe.) FROM: Thus, a high peak ZT value of 1.54 at 773 K and a broad temperature plateau of ZT > 1.2 from 623 K to 923 K can be realized in Pb0.9955Sb0.0045Se–12%GeSe. | 10.1039-c8ee01755g.html |  |  |  |  | comma-level | peak ZT | Soft phonon modes from off-center Ge atoms lead to ultralow thermal conductivity and superior thermoelectric performance in n-type PbSe–GeSe | RSC | 2018 | no
3851 | ['3 × 10 − 3 K−1'] | 3 × 10 − 3 K−1 | ZT | ZT |  | [300.0] | 300 | Kelvin^(1.0) | [300.0] | [1.8] | 1.8 |  |  |  | (For a larger ZT, ηmax tends to saturate, and 10% corresponds to Z > 3 × 10−3 K−1 for ΔT = 300 K in , which corresponds to ZT = 1.8 at 600 K.) FROM: For a larger ZT, ηmax tends to saturate, and 10% corresponds to Z > 3 × 10−3 K−1 for ΔT = 300 K in , which corresponds to ZT = 1.8 at 600 K. | 10.1016-B978-0-44-453153-7.00070-5.xml |  |  |  |  | comma-level | ZT | 1.09 Thermal Conductivity and Thermoelectric Power of Semiconductors | Elsevier | 2011 | no
3852 | ['Sr(Ti0.8Nb0.2)O3 / SrTiO3 superlattice films'] | Sr(Ti0.8Nb0.2)O3 / SrTiO3 superlattice films | ZT | ZT |  | [295] | 295 | Kelvin^(1.0) |  | [2.5] | 2.5 |  |  |  | ({ at room - temperature }: and show five times larger Seebeck coefficient to give ZT = 2.5. shows the room-temperature Seebeck coefficient of Sr(Ti0.8Nb0.2)O3/SrTiO3 superlattice films.) FROM: showed that titanium oxide superlattice films have a 2D electron gas at the interface, and show five times larger Seebeck coefficient to give ZT = 2.5. shows the room-temperature Seebeck coefficient of Sr(Ti0.8Nb0.2)O3/SrTiO3 superlattice films. | 10.1016-B978-0-44-453153-7.00070-5.xml |  |  |  |  | comma-level | ZT | 1.09 Thermal Conductivity and Thermoelectric Power of Semiconductors | Elsevier | 2011 | no
3853 | ['PbTe-based'] | PbTe-based | ZT | ZT |  | [800.0] | 800 | Kelvin^(1.0) | [800.0] | [2.2] | 2.2 |  |  |  | ( found that a PbTe-based new material AgPb18SbTe20 (named LAST) has a high ZT of 2.2 at 800 K.) FROM: found that a PbTe-based new material AgPb18SbTe20 (named LAST) has a high ZT of 2.2 at 800 K. | 10.1016-B978-0-44-453153-7.00070-5.xml |  |  |  |  | comma-level | ZT | 1.09 Thermal Conductivity and Thermoelectric Power of Semiconductors | Elsevier | 2011 | no
3854 | ['Bi0.5Sb1.7Te3.12'] | Bi0.5Sb1.7Te3.12 | ZT | ZT |  | [295] | 295 | Kelvin^(1.0) |  | [1.13] | 1.13 |  |  |  | (This enhanced power factor of the composition of Bi0.5Sb1.7Te3.12 coupled with reduced thermal conductivity yields to high ZT ~ 1.13 at nearly room temperature) FROM: This enhanced power factor of the composition of Bi0.5Sb1.7Te3.12 coupled with reduced thermal conductivity yields to high ZT ~ 1.13 at nearly room temperature, making these materials viable for large scale applications. | 10.1007-s10854-020-03396-6.txt |  |  |  |  | comma-level | ZT | Room temperature Bi2Te3-based thermoelectric materials with high performance | Springer | 2020 | no
3855 | ['Bi0.4Sb1.6Te3'] | Bi0.4Sb1.6Te3 | ZT | ZT |  | [316.0] | 316 | Kelvin^(1.0) | [316.0] | [1.8] | 1.8 |  |  |  | (The maximum value of ZT ~ 1.8 at 316 K was realized in composition Bi0.4Sb1.6Te3) FROM: The maximum value of ZT ~ 1.8 at 316 K was realized in composition Bi0.4Sb1.6Te3, through rapid solidification by melt-spinning. | 10.1007-s10854-020-03396-6.txt |  |  |  |  | comma-level | ZT | Room temperature Bi2Te3-based thermoelectric materials with high performance | Springer | 2020 | no
3856 | ['Bi0.5Sb1.5Te3'] | Bi0.5Sb1.5Te3 | ZT | ZT |  | [320.0] | 320 | Kelvin^(1.0) | [320.0] | [1.85] | 1.85 |  |  |  | (Recently a remarkable finding by Kim et al. producing a record high ZT ~ 1.85 at 320 K in 25wt% excess Te in Bi0.5Sb1.5Te3 was observed) FROM: Recently a remarkable finding by Kim et al. producing a record high ZT ~ 1.85 at 320 K in 25wt% excess Te in Bi0.5Sb1.5Te3 was observed, with the hope for the TE industry to develop TE module for cooling applications. | 10.1007-s10854-020-03396-6.txt |  |  |  |  | comma-level | ZT | Room temperature Bi2Te3-based thermoelectric materials with high performance | Springer | 2020 | no
3857 | ['Bi0.5Sb1.7Te3.12'] | Bi0.5Sb1.7Te3.12 | ZT | ZT |  | [295] | 295 | Kelvin^(1.0) |  | [1.13] | 1.13 |  |  |  | ({ highest ZT // }: the highest ZT// ~ 1.13 near room temperature was achieved for Bi0.5Sb1.7Te3.12 which is about 60% larger ) FROM: As shown in Fig. 8a, the highest ZT// ~ 1.13 near room temperature was achieved for Bi0.5Sb1.7Te3.12 which is about 60% larger compared to the commercially reported Bi0.5Sb1.5Te3 (ZT//= 0.71 at 310 K). | 10.1007-s10854-020-03396-6.txt |  |  |  |  | comma-level | highest ZT // | Room temperature Bi2Te3-based thermoelectric materials with high performance | Springer | 2020 | no
3858 | ['Bi0.5Sb1.5Te3'] | Bi0.5Sb1.5Te3 | ZT | ZT |  | [310.0] | 310 | Kelvin^(1.0) | [310.0] | [0.71] | 0.71 |  |  |  | ({ highest ZT // }: the commercially reported Bi0.5Sb1.5Te3 (ZT//= 0.71 at 310 K).) FROM: As shown in Fig. 8a, the highest ZT// ~ 1.13 near room temperature was achieved for Bi0.5Sb1.7Te3.12 which is about 60% larger compared to the commercially reported Bi0.5Sb1.5Te3 (ZT//= 0.71 at 310 K). | 10.1007-s10854-020-03396-6.txt |  |  |  |  | comma-level | highest ZT // | Room temperature Bi2Te3-based thermoelectric materials with high performance | Springer | 2020 | no
3859 | ['Bi0.5Sb1.7Te3.12'] | Bi0.5Sb1.7Te3.12 | ZT | ZT |  | [295] | 295 | Kelvin^(1.0) |  | [1.13] | 1.13 |  |  |  | (A remarkably high ZT ~ 1.13 at room temperature was optimized in the best performing composition Bi0.5Sb1.7Te3.12.) FROM: A remarkably high ZT ~ 1.13 at room temperature was optimized in the best performing composition Bi0.5Sb1.7Te3.12. | 10.1007-s10854-020-03396-6.txt |  |  |  |  | comma-level | ZT | Room temperature Bi2Te3-based thermoelectric materials with high performance | Springer | 2020 | no
3860 | ['Cs2BiAgX6'] | Cs2BiAgX6 | ZT | ZT |  | [700.0] | 700 | Kelvin^(1.0) | [700.0] | [0.8] | 0.8 |  |  |  | (Cs2BiAgX6 (X = Cl, Br) halides have a ZT value of ∼0.8 at 700 K [,].) FROM: Cs2BiAgX6 (X = Cl, Br) halides have a ZT value of ∼0.8 at 700 K [,]. | 10.1016-j.cocom.2019.e00374.xml |  |  |  |  | comma-level | ZT | Electronic, phonon transport and thermoelectric properties of Cs2InAgCl6 from first-principles study | Elsevier | 2019 | no
3861 | ['Cs2InAgCl6'] | Cs2InAgCl6 | ZT | ZT |  | [700.0] | 700 | Kelvin^(1.0) | [700.0] | [0.94] | 0.94 |  |  |  | (The obtained ZT value of 0.94 at 700 K making Cs2InAgCl6 promising in thermoelectric device applications.) FROM: The obtained ZT value of 0.94 at 700 K making Cs2InAgCl6 promising in thermoelectric device applications. | 10.1016-j.cocom.2019.e00374.xml |  |  |  |  | comma-level | ZT | Electronic, phonon transport and thermoelectric properties of Cs2InAgCl6 from first-principles study | Elsevier | 2019 | no
3862 | ['Cs2InAgCl6'] | Cs2InAgCl6 | ZT | ZT |  | [700.0] | 700 | Kelvin^(1.0) | [700.0] | [0.86] | 0.86 |  |  |  | (We obtain a thermoelectric figure of merit of Cs2InAgCl6 ZT of 0.86 and 0.94 at 700 K by using PBE functional and TB-mBJ potential) FROM: We obtain a thermoelectric figure of merit of Cs2InAgCl6 ZT of 0.86 and 0.94 at 700 K by using PBE functional and TB-mBJ potential, respectively. | 10.1016-j.cocom.2019.e00374.xml |  |  |  |  | comma-level | figure of merit | Electronic, phonon transport and thermoelectric properties of Cs2InAgCl6 from first-principles study | Elsevier | 2019 | no
3863 | ['monolayer PdSe2'] | monolayer PdSe2 | ZT | ZT |  | [300.0] | 300 | Kelvin^(1.0) | [300.0] | [1.1] | 1.1 |  |  |  | (Combining its high Seebeck coefficient and markedly low thermal conductivity, which shows an optimum ZT value of 1.1 (with temperature 300K) at optimal doping, which indicates monolayer PdSe2 is a material with promising thermoelectric performance.) FROM: Combining its high Seebeck coefficient and markedly low thermal conductivity, which shows an optimum ZT value of 1.1 (with temperature 300K) at optimal doping, which indicates monolayer PdSe2 is a material with promising thermoelectric performance. | 10.1016-j.mtadv.2020.100076.xml |  |  |  |  | comma-level | ZT | 2D layered noble metal dichalcogenides (Pt, Pd, Se, S) for electronics and energy applications | Elsevier | 2020 | yes
3864 | ['Mg2Si0.55-x-ySn0.4GexSby'] | Mg2Si0.55-x-ySn0.4GexSby | ZT | ZT |  | [800.0] | 800 | Kelvin^(1.0) | [800.0] | [1.2] | 1.2 |  |  |  | (Mg2Si0.55-x-ySn0.4GexSby (x ≤ 0.20, y ≤ 0.0175) compounds present high ZT = 1.2 at 800K.) FROM: Mg2Si0.55-x-ySn0.4GexSby (x ≤ 0.20, y ≤ 0.0175) compounds present high ZT = 1.2 at 800K. | 10.1016-j.jallcom.2017.04.267.xml |  |  |  |  | comma-level | ZT | Effect of antimony-doping and germanium on the highly efficient thermoelectric Si-rich-Mg2(Si,Sn,Ge) materials | Elsevier | 2017 | no
3865 | ['Mg2Si0.55-ySn0.4Ge0.05Sby'] | Mg2Si0.55-ySn0.4Ge0.05Sby | ZT | ZT |  | [820.0] | 820 | Kelvin^(1.0) | [820.0] | [1.2] | 1.2 |  |  |  | (The highest ZT value among all samples, which is 1.2 at 820 K, was observed in Mg2Si0.55-ySn0.4Ge0.05Sby with y = 0.0125.) FROM: The highest ZT value among all samples, which is 1.2 at 820 K, was observed in Mg2Si0.55-ySn0.4Ge0.05Sby with y = 0.0125. | 10.1016-j.jallcom.2017.04.267.xml |  |  |  | ['y = 0.0125 .'] | comma-level | highest ZT | Effect of antimony-doping and germanium on the highly efficient thermoelectric Si-rich-Mg2(Si,Sn,Ge) materials | Elsevier | 2017 | no
3866 | ['Mg2Si0.875Bi0.125'] | Mg2Si0.875Bi0.125 | ZT | ZT |  | [1200.0] | 1200 | Kelvin^(1.0) | [1200.0] | [0.67] | 0.67 |  |  |  | ( Mg2Si0.875Bi0.125 attained maximum value of dimensionless figure of merit 0.67 at 1200 K.) FROM: Due to low thermal conductivity at x=0.125, Mg2Si0.875Bi0.125 attained maximum value of dimensionless figure of merit 0.67 at 1200 K. | 10.1016-j.pnsc.2016.11.003.xml |  |  |  |  | comma-level | figure of merit | Enhancement of figure of merit (ZT) by doping Bi in Mg2Si for energy harvesting applications | Elsevier | 2016 | yes
3867 | ['pure Mg2Si'] | pure Mg2Si | ZT | ZT |  | [1000.0] | 1000 | Kelvin^(1.0) | [1000.0] | [0.00183] | 0.00183 |  |  |  | (In our earlier studies we have reported that the value of the figure of merit is 1.83×10−3 at 1000 K for pure Mg2Si.) FROM: In our earlier studies we have reported that the value of the figure of merit is 1.83×10−3 at 1000 K for pure Mg2Si. | 10.1016-j.pnsc.2016.11.003.xml |  |  |  |  | comma-level | figure of merit | Enhancement of figure of merit (ZT) by doping Bi in Mg2Si for energy harvesting applications | Elsevier | 2016 | yes
3868 | ['Mg2Si material'] | Mg2Si material | ZT | ZT |  | [862.0] | 862 | Kelvin^(1.0) | [862.0] | [0.86] | 0.86 |  |  |  | ( and proved that Bi acts as a donor for Mg2Si material and also reported maximum ZT=0.86 at 862 K. Fiameni et al. reported maximum ZT =0.39 at 600 ̊C for Bi doped system with single walled carbon nano horns (SWCNHs).) FROM: Tani and Kido employed first principle calculations and reported that Bi atoms are expected to be primarily located at Si sites in Mg2Si, and proved that Bi acts as a donor for Mg2Si material and also reported maximum ZT=0.86 at 862 K. Fiameni et al. reported maximum ZT =0.39 at 600 ̊C for Bi doped system with single walled carbon nano horns (SWCNHs). | 10.1016-j.pnsc.2016.11.003.xml |  |  |  |  | comma-level | maximum ZT | Enhancement of figure of merit (ZT) by doping Bi in Mg2Si for energy harvesting applications | Elsevier | 2016 | yes
3869 | ['Mg2Si0.97'] | Mg2Si0.97 | ZT | ZT |  | [810.0] | 810 | Kelvin^(1.0) | [810.0] | [0.68] | 0.68 |  |  |  | (M. Ioannou et al. obtained ZT=0.68 at 810 K for Mg2Si0.97 Bi0.03.) FROM: M. Ioannou et al. obtained ZT=0.68 at 810 K for Mg2Si0.97 Bi0.03. | 10.1016-j.pnsc.2016.11.003.xml |  |  |  |  | comma-level | ZT | Enhancement of figure of merit (ZT) by doping Bi in Mg2Si for energy harvesting applications | Elsevier | 2016 | yes
3870 | ['Mg2Si'] | Mg2Si | ZT | ZT |  | [840.0] | 840 | Kelvin^(1.0) | [840.0] | [0.74] | 0.74 |  |  |  | (Choi reported maximum value of ZT=0.74 at 840 K with 2 at% of Bi added to Mg2Si.) FROM: Choi reported maximum value of ZT=0.74 at 840 K with 2 at% of Bi added to Mg2Si. | 10.1016-j.pnsc.2016.11.003.xml |  |  |  |  | comma-level | ZT | Enhancement of figure of merit (ZT) by doping Bi in Mg2Si for energy harvesting applications | Elsevier | 2016 | yes
3871 | ['γ-Al2O3'] | γ-Al2O3 | ZT | ZT |  | [1173.0] | 1173 | Kelvin^(1.0) | [1173.0] | [0.17] | 0.17 |  |  |  | ( the γ-Al2O3-doped sample showed a ZT value of 0.17 at 1173 K) FROM: At a calcination temperature of 1173 K, the γ-Al2O3-doped sample showed a ZT value of 0.17 at 1173 K, which is 27% higher than that of the α-Al2O3-doped sample. | 10.1016-j.jallcom.2012.12.091.xml |  |  |  |  | comma-level | ZT | The influence of α- and γ-Al2O3 phases on the thermoelectric properties of Al-doped ZnO | Elsevier | 2013 | no
3872 | ['nanostructured Al-doped ZnO'] | nanostructured Al-doped ZnO | ZT | ZT |  | [1000.0] | 1000 | Kelvin^(1.0) | [1000.0] | [0.44] | 0.44 |  |  |  | ( ZT of 0.44 at 1000 K was obtained for nanostructured Al-doped ZnO ) FROM: Recently, a figure-of-merit, ZT of 0.44 at 1000 K was obtained for nanostructured Al-doped ZnO , and again this showed the possibility of using ZnO for low-cost practical waste heat harvesting. | 10.1016-j.jallcom.2012.12.091.xml |  |  |  |  | comma-level | ZT | The influence of α- and γ-Al2O3 phases on the thermoelectric properties of Al-doped ZnO | Elsevier | 2013 | no
3873 | ['Cu0.0025Bi0.38Sb1.62Te3'] | Cu0.0025Bi0.38Sb1.62Te3 | ZT | ZT |  | [373.0] | 373 | Kelvin^(1.0) | [373.0] | [1.16] | 1.16 |  |  |  | (Lim et al. reported that ZT = 1.16 at 373 K for Cu0.0025Bi0.38Sb1.62Te3 prepared by mechanical alloying (MA) and hot pressing (HP)) FROM: Lim et al. reported that ZT = 1.16 at 373 K for Cu0.0025Bi0.38Sb1.62Te3 prepared by mechanical alloying (MA) and hot pressing (HP), while Huang et al. reported that ZT = 1.08 at 373 K for Cu-doped Bi0.5Sb1.5Te3 prepared by electroless plating and spark plasma sintering (SPS). | 10.1007-s12540-018-0029-3.txt |  | mechanicalalloying |  |  | comma-level | ZT | Thermoelectric Properties of Cu-doped Bi2-xSbxTe3 Prepared by Encapsulated Melting and Hot Pressing | Springer | 2018 | no
3874 | ['Cu-doped Bi0.5Sb1.5Te3'] | Cu-doped Bi0.5Sb1.5Te3 | ZT | ZT |  | [373.0] | 373 | Kelvin^(1.0) | [373.0] | [1.08] | 1.08 |  |  |  | ( while Huang et al. reported that ZT = 1.08 at 373 K for Cu-doped Bi0.5Sb1.5Te3 prepared by electroless plating and spark plasma sintering (SPS).) FROM: Lim et al. reported that ZT = 1.16 at 373 K for Cu0.0025Bi0.38Sb1.62Te3 prepared by mechanical alloying (MA) and hot pressing (HP), while Huang et al. reported that ZT = 1.08 at 373 K for Cu-doped Bi0.5Sb1.5Te3 prepared by electroless plating and spark plasma sintering (SPS). | 10.1007-s12540-018-0029-3.txt |  | sparkplasmasintering |  |  | comma-level | ZT | Thermoelectric Properties of Cu-doped Bi2-xSbxTe3 Prepared by Encapsulated Melting and Hot Pressing | Springer | 2018 | no
3875 | ['Bi2Te3-xSex'] | Bi2Te3-xSex | ZT | ZT |  | [550.0] | 550 | Kelvin^(1.0) | [550.0] | [0.34] | 0.34 |  |  |  | (By tuning the Bi2Te3-xSex composition, the carrier concentration and mobility can be optimized to give a maximum power factor of 7.6μW/cmK2 for a composition of Bi2Te1.7Se1.3, at 550 K, leading to an estimated ZT of 0.34.) FROM: By tuning the Bi2Te3-xSex composition, the carrier concentration and mobility can be optimized to give a maximum power factor of 7.6μW/cmK2 for a composition of Bi2Te1.7Se1.3, at 550 K, leading to an estimated ZT of 0.34. | 10.1016-j.jallcom.2020.156523.xml |  |  |  |  | comma-level | ZT | Improved thermoelectric performance of Bi2Se3 alloyed Bi2Te3 thin films via low pressure chemical vapour deposition | Elsevier | 2020 | no
3876 | ['p-type ZrCoBi-based'] | p-type ZrCoBi-based | ZT | ZT |  | [973.0] | 973 | Kelvin^(1.0) | [973.0] | [1.42] | 1.42 |  |  |  | (Here we report the discovery of p-type ZrCoBi-based half-Heuslers with a record-high ZT of ~1.42 at 973 K and a high thermoelectric conversion efficiency of ~9% at the temperature difference of ~500 K.) FROM: Here we report the discovery of p-type ZrCoBi-based half-Heuslers with a record-high ZT of ~1.42 at 973 K and a high thermoelectric conversion efficiency of ~9% at the temperature difference of ~500 K. | 10.1038-s41467-018-04958-3.txt |  |  |  |  | comma-level | ZT | Discovery of ZrCoBi based half Heuslers with high thermoelectric conversion efficiency | Springer | 2018 | yes
3877 | ['ZrCoBi0.65Sb0.15Sn0.20'] | ZrCoBi0.65Sb0.15Sn0.20 | ZT | ZT |  | [300.0, 973.0] | 636.5 | Kelvin^(1.0) | [300.0, 973.0] | [0.81] | 0.81 |  |  |  | ({ at 300 to 973 K }: where ZrCoBi0.65Sb0.15Sn0.20 demonstrates the highest average ZT of ~0.81) FROM: The average ZT is further calculated by the integration method in the temperature of 300 to 973 K, where ZrCoBi0.65Sb0.15Sn0.20 demonstrates the highest average ZT of ~0.81, and it is only ~0.69 for Nb0.88Hf0.12FeSb, ~0.57 for Nb0.8Ti0.2FeSb, ~0.54 for Hf0.44Zr0.44Ti0.12Sb0.8Sn0.2, and ~0.53 for Hf0.8Ti0.2CoSb0.8Sn0.2. | 10.1038-s41467-018-04958-3.txt |  |  |  |  | comma-level | average ZT | Discovery of ZrCoBi based half Heuslers with high thermoelectric conversion efficiency | Springer | 2018 | yes
3878 | ['Nb0.88Hf0.12FeSb'] | Nb0.88Hf0.12FeSb | ZT | ZT |  | [300.0, 973.0] | 636.5 | Kelvin^(1.0) | [300.0, 973.0] | [0.69] | 0.69 |  |  |  | ({ average ZT at 300 to 973 K }: and it is only ~0.69 for Nb0.88Hf0.12FeSb) FROM: The average ZT is further calculated by the integration method in the temperature of 300 to 973 K, where ZrCoBi0.65Sb0.15Sn0.20 demonstrates the highest average ZT of ~0.81, and it is only ~0.69 for Nb0.88Hf0.12FeSb, ~0.57 for Nb0.8Ti0.2FeSb, ~0.54 for Hf0.44Zr0.44Ti0.12Sb0.8Sn0.2, and ~0.53 for Hf0.8Ti0.2CoSb0.8Sn0.2. | 10.1038-s41467-018-04958-3.txt |  |  |  |  | comma-level | average ZT | Discovery of ZrCoBi based half Heuslers with high thermoelectric conversion efficiency | Springer | 2018 | yes
3879 | ['Nb0.8Ti0.2FeSb'] | Nb0.8Ti0.2FeSb | ZT | ZT |  | [300.0, 973.0] | 636.5 | Kelvin^(1.0) | [300.0, 973.0] | [0.57] | 0.57 |  |  |  | ({ average ZT at 300 to 973 K }: ~0.57 for Nb0.8Ti0.2FeSb) FROM: The average ZT is further calculated by the integration method in the temperature of 300 to 973 K, where ZrCoBi0.65Sb0.15Sn0.20 demonstrates the highest average ZT of ~0.81, and it is only ~0.69 for Nb0.88Hf0.12FeSb, ~0.57 for Nb0.8Ti0.2FeSb, ~0.54 for Hf0.44Zr0.44Ti0.12Sb0.8Sn0.2, and ~0.53 for Hf0.8Ti0.2CoSb0.8Sn0.2. | 10.1038-s41467-018-04958-3.txt |  |  |  |  | comma-level | average ZT | Discovery of ZrCoBi based half Heuslers with high thermoelectric conversion efficiency | Springer | 2018 | yes
3880 | ['Hf0.44Zr0.44Ti0.12Sb0.8Sn0.2'] | Hf0.44Zr0.44Ti0.12Sb0.8Sn0.2 | ZT | ZT |  | [300.0, 973.0] | 636.5 | Kelvin^(1.0) | [300.0, 973.0] | [0.54] | 0.54 |  |  |  | ({ average ZT at 300 to 973 K }: ~0.54 for Hf0.44Zr0.44Ti0.12Sb0.8Sn0.2) FROM: The average ZT is further calculated by the integration method in the temperature of 300 to 973 K, where ZrCoBi0.65Sb0.15Sn0.20 demonstrates the highest average ZT of ~0.81, and it is only ~0.69 for Nb0.88Hf0.12FeSb, ~0.57 for Nb0.8Ti0.2FeSb, ~0.54 for Hf0.44Zr0.44Ti0.12Sb0.8Sn0.2, and ~0.53 for Hf0.8Ti0.2CoSb0.8Sn0.2. | 10.1038-s41467-018-04958-3.txt |  |  |  |  | comma-level | average ZT | Discovery of ZrCoBi based half Heuslers with high thermoelectric conversion efficiency | Springer | 2018 | yes
3881 | ['Hf0.8Ti0.2CoSb0.8Sn0.2'] | Hf0.8Ti0.2CoSb0.8Sn0.2 | ZT | ZT |  | [300.0, 973.0] | 636.5 | Kelvin^(1.0) | [300.0, 973.0] | [0.53] | 0.53 |  |  |  | ({ average ZT at 300 to 973 K }: and ~0.53 for Hf0.8Ti0.2CoSb0.8Sn0.2.) FROM: The average ZT is further calculated by the integration method in the temperature of 300 to 973 K, where ZrCoBi0.65Sb0.15Sn0.20 demonstrates the highest average ZT of ~0.81, and it is only ~0.69 for Nb0.88Hf0.12FeSb, ~0.57 for Nb0.8Ti0.2FeSb, ~0.54 for Hf0.44Zr0.44Ti0.12Sb0.8Sn0.2, and ~0.53 for Hf0.8Ti0.2CoSb0.8Sn0.2. | 10.1038-s41467-018-04958-3.txt |  |  |  |  | comma-level | average ZT | Discovery of ZrCoBi based half Heuslers with high thermoelectric conversion efficiency | Springer | 2018 | yes
3882 | ['ZrCoBi0.80Sn0.20'] | ZrCoBi0.80Sn0.20 | ZT | ZT |  | [973.0] | 973 | Kelvin^(1.0) | [973.0] | [1.3] | 1.3 |  |  |  | (A high peak ZT of ~1.3 at 973 K can be achieved by ZrCoBi0.80Sn0.20.) FROM: A high peak ZT of ~1.3 at 973 K can be achieved by ZrCoBi0.80Sn0.20. | 10.1038-s41467-018-04958-3.txt |  |  |  |  | comma-level | peak ZT | Discovery of ZrCoBi based half Heuslers with high thermoelectric conversion efficiency | Springer | 2018 | yes
3883 | ['ZrCoBi0.65Sb0.15Sn0.20'] | ZrCoBi0.65Sb0.15Sn0.20 | ZT | ZT |  | [973.0] | 973 | Kelvin^(1.0) | [973.0] | [1.42] | 1.42 |  |  |  | ( an even higher peak ZT of ~1.42 at 973 K is achieved in ZrCoBi0.65Sb0.15Sn0.20.) FROM: Collectively, an even higher peak ZT of ~1.42 at 973 K is achieved in ZrCoBi0.65Sb0.15Sn0.20. | 10.1038-s41467-018-04958-3.txt |  |  |  |  | comma-level | peak ZT | Discovery of ZrCoBi based half Heuslers with high thermoelectric conversion efficiency | Springer | 2018 | yes
3884 | ['ZrCoBi0.65Sb0.15Sn0.20'] | ZrCoBi0.65Sb0.15Sn0.20 | ZT | ZT |  | [973.0] | 973 | Kelvin^(1.0) | [973.0] | [1.42] | 1.42 |  |  |  | (A record-high ZT ~1.42 at 973 K is achieved in ZrCoBi0.65Sb0.15Sn0.20 that ) FROM: A record-high ZT ~1.42 at 973 K is achieved in ZrCoBi0.65Sb0.15Sn0.20 that outperforms all the previously report p-type half-Heuslers at the same temperature. | 10.1038-s41467-018-04958-3.txt |  |  |  |  | comma-level | ZT | Discovery of ZrCoBi based half Heuslers with high thermoelectric conversion efficiency | Springer | 2018 | yes
3885 | ['Bi2Se3 thin film'] | Bi2Se3 thin film | ZT | ZT |  | [523.0] | 523 | Kelvin^(1.0) | [523.0] | [0.096] | 0.096 |  |  |  | (Kadel et al. have reported Bi2Se3 thin film with ZT of 0.096 at 523 K) FROM: Kadel et al. have reported Bi2Se3 thin film with ZT of 0.096 at 523 K, synthesized by nanoscale route method. | 10.1007-s10854-020-04383-7.txt |  |  |  |  | comma-level | ZT | Reduction in thermal conductivity and electrical resistivity of indium and tellurium co-doped bismuth selenide thermoelectric system | Springer | 2020 | yes
3886 | ['Cu-doped n-type Bi2Te3'] | Cu-doped n-type Bi2Te3 | ZT | ZT |  | [300.0] | 300 | Kelvin^(1.0) | [300.0] | [0.1] | 0.1 |  |  |  | (Quentin et al. have reported the thermoelectric performance of Cu-doped n-type Bi2Te3 with ZT of 0.1 at 300 K.) FROM: Quentin et al. have reported the thermoelectric performance of Cu-doped n-type Bi2Te3 with ZT of 0.1 at 300 K. | 10.1007-s10854-020-04383-7.txt |  |  |  |  | comma-level | ZT | Reduction in thermal conductivity and electrical resistivity of indium and tellurium co-doped bismuth selenide thermoelectric system | Springer | 2020 | yes
3887 | ['Bi2Se3'] | Bi2Se3 | ZT | ZT |  | [300.0] | 300 | Kelvin^(1.0) | [300.0] | [0.02] | 0.02 |  |  |  | (Nano flakes of Bi2Se3 have been reported with a ZT value of 0.02 at 300 K by Yuho et al. .) FROM: Nano flakes of Bi2Se3 have been reported with a ZT value of 0.02 at 300 K by Yuho et al. . | 10.1007-s10854-020-04383-7.txt |  |  |  |  | comma-level | ZT | Reduction in thermal conductivity and electrical resistivity of indium and tellurium co-doped bismuth selenide thermoelectric system | Springer | 2020 | yes
3888 | ['Single crystal Bi2Se3'] | Single crystal Bi2Se3 | ZT | ZT |  | [400.0] | 400 | Kelvin^(1.0) | [400.0] | [0.6] | 0.6 |  |  |  | (Single crystal Bi2Se3 was reported by Anuj Krishna et al. with ZT of 0.6 at 400 K. Kulsi et al. have reported Ni-doped Bi2Se3 with ZT value of 0.22 at 300 K.) FROM: Single crystal Bi2Se3 was reported by Anuj Krishna et al. with ZT of 0.6 at 400 K. Kulsi et al. have reported Ni-doped Bi2Se3 with ZT value of 0.22 at 300 K. | 10.1007-s10854-020-04383-7.txt |  |  |  |  | comma-level | ZT | Reduction in thermal conductivity and electrical resistivity of indium and tellurium co-doped bismuth selenide thermoelectric system | Springer | 2020 | yes
3889 | ['SiGe'] | SiGe | ZT | ZT |  | [1023.0] | 1023 | Kelvin^(1.0) | [750.0] | [1.03] | 1.03 |  |  |  | (The synthesised SiGe-P2.0 at.% alloy demonstrates the enhanced ZT 1.03 at 750 °C.) FROM: The synthesised SiGe-P2.0 at.% alloy demonstrates the enhanced ZT 1.03 at 750 °C. | 10.1016-j.materresbull.2019.05.008.xml |  | alloy |  |  | comma-level | ZT | Synergetic enhancement of thermoelectric and mechanical properties of n-type SiGe-P alloy through solid state synthesis and spark plasma sintering | Elsevier | 2019 | no
3890 | ['bulk SiGe'] | bulk SiGe | ZT | ZT |  | [1023.0] | 1023 | Kelvin^(1.0) | [750.0] | [1.03] | 1.03 |  |  |  | ( the bulk SiGe-P2.0 at.% demonstrates the higher power factor of xx μW/cm-K2 and lower thermal conductivity of xx W/m-K at 750 °C thus the superior Figure of merit (ZT) ˜ 1.03 is achieved) FROM: Remarkably, the bulk SiGe-P2.0 at.% demonstrates the higher power factor of xx μW/cm-K2 and lower thermal conductivity of xx W/m-K at 750 °C thus the superior Figure of merit (ZT) ˜ 1.03 is achieved | 10.1016-j.materresbull.2019.05.008.xml |  |  |  |  | comma-level | Figure of merit | Synergetic enhancement of thermoelectric and mechanical properties of n-type SiGe-P alloy through solid state synthesis and spark plasma sintering | Elsevier | 2019 | no
3891 | ['ZrFe0.2Co0.8Sb'] | ZrFe0.2Co0.8Sb | ZT | ZT |  | [900.0] | 900 | Kelvin^(1.0) | [900.0] | [0.036] | 0.036 |  |  |  | (The maximum ZT was 0.036 at 900 K for ZrFe0.2Co0.8Sb.) FROM: The maximum ZT was 0.036 at 900 K for ZrFe0.2Co0.8Sb. | 10.1016-j.mseb.2015.03.015.xml |  |  |  |  | comma-level | maximum ZT | Microstructure and thermoelectric properties in Fe-doped ZrCoSb half-Heusler compounds | Elsevier | 2015 | no
3892 | ['Bi2O1.98S0.02Se'] | Bi2O1.98S0.02Se | ZT | ZT |  | [793.0] | 793 | Kelvin^(1.0) | [793.0] | [0.29] | 0.29 |  |  |  | ( a peak ZT of 0.29 at 793 K with an average of 0.21 has been achieved for Bi2O1.98S0.02Se) FROM: By virtue of the intrinsically low thermal conductivity, a peak ZT of 0.29 at 793 K with an average of 0.21 has been achieved for Bi2O1.98S0.02Se, which is nearly 3 and X times larger than that of the pristine one. | 10.1016-j.jeurceramsoc.2020.07.047.xml |  |  |  |  | comma-level | peak ZT | Effects of sulfur substitution for oxygen on the thermoelectric properties of Bi2O2Se | Elsevier | 2020 | no
3893 | ['Bi2O2-xSxSe'] | Bi2O2-xSxSe | ZT | ZT |  | [793.0] | 793 | Kelvin^(1.0) | [793.0] | [0.28] | 0.28 |  |  |  | (The peak ZT of Bi2O2-xSxSe (x = 0.01, 0.02 and 0.03) reaches 0.28, 0.29 and 0.29 at 793 K, respectively, which is about X times larger) FROM: The peak ZT of Bi2O2-xSxSe (x = 0.01, 0.02 and 0.03) reaches 0.28, 0.29 and 0.29 at 793 K, respectively, which is about X times larger than that of pristine one. | 10.1016-j.jeurceramsoc.2020.07.047.xml |  |  |  | ['x = 0.01 , 0.02 and 0.03'] | comma-level | peak ZT | Effects of sulfur substitution for oxygen on the thermoelectric properties of Bi2O2Se | Elsevier | 2020 | no
3894 | ['Bi2O1.98S0.02Se'] | Bi2O1.98S0.02Se | ZT | ZT |  | [793.0] | 793 | Kelvin^(1.0) | [793.0] | [0.29] | 0.29 |  |  |  | ( a peak ZT of 0.29 at 793 K and an average of 0.21 in the temperature range of 323−793 K have been achieved for Bi2O1.98S0.02Se) FROM: Finally, a peak ZT of 0.29 at 793 K and an average of 0.21 in the temperature range of 323−793 K have been achieved for Bi2O1.98S0.02Se, which are nearly 3 and X times larger than that of the pristine one, respectively. | 10.1016-j.jeurceramsoc.2020.07.047.xml |  |  |  |  | comma-level | peak ZT | Effects of sulfur substitution for oxygen on the thermoelectric properties of Bi2O2Se | Elsevier | 2020 | no
3895 | ['Cu1.62Bi4.61S8'] | Cu1.62Bi4.61S8 | ZT | ZT |  | [662.0] | 662 | Kelvin^(1.0) | [662.0] | [0.208] | 0.208 |  |  |  | (It is worth noting that the highest zT value of 0.208 at 662 K was achieved in Cu1.62Bi4.61S8 mainly due to the lowest κ among samples.) FROM: It is worth noting that the highest zT value of 0.208 at 662 K was achieved in Cu1.62Bi4.61S8 mainly due to the lowest κ among samples. | 10.1016-j.jallcom.2017.02.018.xml |  |  |  |  | comma-level | highest zT | Structural optimization for thermoelectric properties in Cu-Bi-S pavonite compounds | Elsevier | 2017 | no
3896 | ['Cu1.595Zn0.025Bi4.61S8'] | Cu1.595Zn0.025Bi4.61S8 | ZT | ZT |  | [662.0] | 662 | Kelvin^(1.0) | [662.0] | [0.276] | 0.276 |  |  |  | ( Cu1.595Zn0.025Bi4.61S8 exhibits higher zT value by 33% (0.276 at 662 K) due to the significantly reduced κlat by the modification of interstitial Cu sites by Zn dopant as well as the enhanced PF (b).) FROM: Compared to pristine Cu1.62Bi4.61S8, Cu1.595Zn0.025Bi4.61S8 exhibits higher zT value by 33% (0.276 at 662 K) due to the significantly reduced κlat by the modification of interstitial Cu sites by Zn dopant as well as the enhanced PF (b). | 10.1016-j.jallcom.2017.02.018.xml |  |  |  |  | comma-level | zT | Structural optimization for thermoelectric properties in Cu-Bi-S pavonite compounds | Elsevier | 2017 | no
3897 | ['In0.2Co4Sb12'] | In0.2Co4Sb12 | ZT | ZT |  | [700.0] | 700 | Kelvin^(1.0) | [700.0] | [1.05] | 1.05 |  |  |  | ( we extend this approach to an optimized single-filled skutterudite In0.2Co4Sb12 (ZT value of 1.05 at 700 K ) and investigate the influence on the transport properties of the presence of PbTe and ZnO nanoparticles.) FROM: Here, we extend this approach to an optimized single-filled skutterudite In0.2Co4Sb12 (ZT value of 1.05 at 700 K ) and investigate the influence on the transport properties of the presence of PbTe and ZnO nanoparticles. | 10.1016-j.jallcom.2013.11.204.xml |  |  |  |  | comma-level | ZT | Thermoelectric properties of In0.2Co4Sb12 skutterudites with embedded PbTe or ZnO nanoparticles | Elsevier | 2014 | no
3898 | ['CoSb3'] | CoSb3 | ZT | ZT |  | [700.0] | 700 | Kelvin^(1.0) | [700.0] | [1.0] | 1 |  | introduction of In |  | (Compared to CoSb3, the introduction of In leads to a maximum ZT of 1.0 at 700 K, due to higher thermopower and lower thermal conductivity values.) FROM: Compared to CoSb3, the introduction of In leads to a maximum ZT of 1.0 at 700 K, due to higher thermopower and lower thermal conductivity values. | 10.1016-j.jallcom.2013.11.204.xml |  |  |  |  | comma-level | maximum ZT | Thermoelectric properties of In0.2Co4Sb12 skutterudites with embedded PbTe or ZnO nanoparticles | Elsevier | 2014 | no
3899 | ['ZnO'] | ZnO | ZT | ZT |  | [700.0] | 700 | Kelvin^(1.0) | [700.0] | [0.78, 1.03] | 0.905 |  |  |  | ( the ZT values of the ZnO series range between 0.78 and 1.03 at 700 K.) FROM: Nevertheless, the ZT values of the ZnO series range between 0.78 and 1.03 at 700 K. | 10.1016-j.jallcom.2013.11.204.xml |  |  |  |  | comma-level | ZT | Thermoelectric properties of In0.2Co4Sb12 skutterudites with embedded PbTe or ZnO nanoparticles | Elsevier | 2014 | no
3900 | ['p type Bi2Te3 / Sb2Te3'] | p type Bi2Te3 / Sb2Te3 | ZT | ZT |  | [300.0] | 300 | Kelvin^(1.0) | [300.0] | [2.4] | 2.4 |  |  |  | (Venkatasubramanian et. al. have achieved the highest reported ZT of 2.4 in p type Bi2Te3/Sb2Te3 super lattices at 300K by growing phonon blocking electron transmitting hetero-structures by low temperature metal organic chemical vapor deposition (MOCVD) technique.) FROM: Venkatasubramanian et. al. have achieved the highest reported ZT of 2.4 in p type Bi2Te3/Sb2Te3 super lattices at 300K by growing phonon blocking electron transmitting hetero-structures by low temperature metal organic chemical vapor deposition (MOCVD) technique. | 10.1038-srep00841.txt |  | low temperature |  |  | comma-level | ZT | Nano-materials Enabled Thermoelectricity from Window Glasses | Springer | 2012 | no
3901 | ['PbSeTe / PbTe quantum dot super-lattices'] | PbSeTe / PbTe quantum dot super-lattices | ZT | ZT |  | [300.0] | 300 | Kelvin^(1.0) | [300.0] | [1.6] | 1.6 |  |  |  | (Harman et. al. used molecular beam epitaxy (MBE) to grow PbSeTe/PbTe quantum dot super-lattices with ZT of 1.6 at 300K.) FROM: Harman et. al. used molecular beam epitaxy (MBE) to grow PbSeTe/PbTe quantum dot super-lattices with ZT of 1.6 at 300K. | 10.1038-srep00841.txt |  |  |  |  | comma-level | ZT | Nano-materials Enabled Thermoelectricity from Window Glasses | Springer | 2012 | no
3902 | ['Ag2Se'] | Ag2Se | ZT | ZT |  | [380.0] | 380 | Kelvin^(1.0) | [380.0] | [0.84] | 0.84 |  |  |  | (Achieving maximum ZT of 0.84 at 380 K for Ag2Se and 0.59 at 650 K for Ag2Te.) FROM: Achieving maximum ZT of 0.84 at 380 K for Ag2Se and 0.59 at 650 K for Ag2Te. | 10.1016-j.cej.2020.124763.xml |  |  |  |  | comma-level | maximum ZT | General surfactant-free synthesis of binary silver chalcogenides with tuneable thermoelectric properties | Elsevier | 2020 | no
3903 | ['Ag2Se'] | Ag2Se | ZT | ZT |  | [380.0] | 380 | Kelvin^(1.0) | [380.0] | [0.84] | 0.84 |  |  |  | ( leading to maximum ZT values of 0.84 at 380 K for Ag2Se) FROM: By modifying the Ag+/X2− molar ratios in the solution precursors from 2:1 to 2:1.1, the thermoelectric properties of the pellets have been effectively optimised, leading to maximum ZT values of 0.84 at 380 K for Ag2Se, 0.59 at 650 K for Ag2Te and 0.27 at 540 K for Ag2S that are comparable to those of samples fabricated by other synthetic methods, such as melting and annealing. | 10.1016-j.cej.2020.124763.xml |  |  |  |  | comma-level | maximum ZT | General surfactant-free synthesis of binary silver chalcogenides with tuneable thermoelectric properties | Elsevier | 2020 | no
3904 | ['Ag2Te'] | Ag2Te | ZT | ZT |  | [650.0] | 650 | Kelvin^(1.0) | [650.0] | [0.59] | 0.59 |  |  |  | ({ maximum ZT }: 0.59 at 650 K for Ag2Te and 0.27 at 540 K for Ag2S that are ) FROM: By modifying the Ag+/X2− molar ratios in the solution precursors from 2:1 to 2:1.1, the thermoelectric properties of the pellets have been effectively optimised, leading to maximum ZT values of 0.84 at 380 K for Ag2Se, 0.59 at 650 K for Ag2Te and 0.27 at 540 K for Ag2S that are comparable to those of samples fabricated by other synthetic methods, such as melting and annealing. | 10.1016-j.cej.2020.124763.xml |  |  |  |  | comma-level | maximum ZT | General surfactant-free synthesis of binary silver chalcogenides with tuneable thermoelectric properties | Elsevier | 2020 | no
3905 | ['Ag2Se'] | Ag2Se | ZT | ZT |  | [295] | 295 | Kelvin^(1.0) | [300.0] | [1.0] | 1 |  |  |  | (Ag2Se stands out as a near room temperature thermoelectric material with peak ZT values around 1 (e.g. 0.96 at 300 K and ~ 1.2 at 390 K )) FROM: Ag2Se stands out as a near room temperature thermoelectric material with peak ZT values around 1 (e.g. 0.96 at 300 K and ~ 1.2 at 390 K ), whose carrier concentration and thermoelectric properties can be effectively tuned by changing its stoichiometry . | 10.1016-j.cej.2020.124763.xml |  |  |  |  | comma-level | peak ZT | General surfactant-free synthesis of binary silver chalcogenides with tuneable thermoelectric properties | Elsevier | 2020 | no
3906 | ['nanostructured Ag2Te'] | nanostructured Ag2Te | ZT | ZT |  | [550.0] | 550 | Kelvin^(1.0) | [550.0] | [0.62] | 0.62 |  |  |  | ({ peak ZT }: ~0.62 at 550 K for nanostructured Ag2Te .) FROM: In contrast, Ag2Te normally obtains its peak ZT above phase transformation temperature, for example, ~0.62 at 550 K for nanostructured Ag2Te . | 10.1016-j.cej.2020.124763.xml |  |  |  |  | comma-level | peak ZT | General surfactant-free synthesis of binary silver chalcogenides with tuneable thermoelectric properties | Elsevier | 2020 | no
3907 | ['Ag2S0.5Se0.5'] | Ag2S0.5Se0.5 | ZT | ZT |  | [300.0] | 300 | Kelvin^(1.0) | [300.0] | [0.26] | 0.26 |  |  |  | ( its ZT at 300 K has been significantly improved to 0.26 and 0.44 by forming ternary (Ag2S0.5Se0.5) and quaternary (Ag2S0.5Se0.45Te0.05) chalcogenides) FROM: Although pristine Ag2S has very low ZT at room temperature as result of poor electrical conductivity, its ZT at 300 K has been significantly improved to 0.26 and 0.44 by forming ternary (Ag2S0.5Se0.5) and quaternary (Ag2S0.5Se0.45Te0.05) chalcogenides, respectively . | 10.1016-j.cej.2020.124763.xml |  |  |  |  | comma-level | ZT | General surfactant-free synthesis of binary silver chalcogenides with tuneable thermoelectric properties | Elsevier | 2020 | no
3908 | ['Ag2Se'] | Ag2Se | ZT | ZT |  | [400.0] | 400 | Kelvin^(1.0) | [400.0] | [0.96] | 0.96 |  |  |  | ({ maximum ZT }: the values reported for Ag2Se fabricated by high-temperature synthesis (e.g. 0.96 at 400 K ) and higher) FROM: The maximum ZT for this sample is 0.84 at 380 K, which is comparable to the values reported for Ag2Se fabricated by high-temperature synthesis (e.g. 0.96 at 400 K ) and higher than samples via colloidal synthesis (for example, 0.23 at 408 K and 0.56 at 300 K ; see for more details). | 10.1016-j.cej.2020.124763.xml |  | fabricated |  |  | comma-level | maximum ZT | General surfactant-free synthesis of binary silver chalcogenides with tuneable thermoelectric properties | Elsevier | 2020 | no
3909 | ['Ag2Se'] | Ag2Se | ZT | ZT |  | [300.0] | 300 | Kelvin^(1.0) | [300.0] | [1.0] | 1 |  |  |  | (The single parabolic band (SPB) model suggests that ZT for Ag2Se could be enhanced to over 1 at 300 K and above if its nH can be reduced to 1.6 × 1018 cm−3.) FROM: The single parabolic band (SPB) model suggests that ZT for Ag2Se could be enhanced to over 1 at 300 K and above if its nH can be reduced to 1.6 × 1018 cm−3. | 10.1016-j.cej.2020.124763.xml |  |  |  |  | comma-level | ZT | General surfactant-free synthesis of binary silver chalcogenides with tuneable thermoelectric properties | Elsevier | 2020 | no
3910 | ['Ag2Te-1.075'] | Ag2Te-1.075 | ZT | ZT |  | [650.0] | 650 | Kelvin^(1.0) | [650.0] | [0.59] | 0.59 |  |  |  | ( the maximum ZT value for Ag2Te-1.075 is 0.59 at 650 K (p-type) (f).) FROM: By combining the higher power factors and low thermal conductivity, the maximum ZT value for Ag2Te-1.075 is 0.59 at 650 K (p-type) (f). | 10.1016-j.cej.2020.124763.xml |  |  |  |  | comma-level | maximum ZT | General surfactant-free synthesis of binary silver chalcogenides with tuneable thermoelectric properties | Elsevier | 2020 | no
3911 | ['p-type Ag2Te'] | p-type Ag2Te | ZT | ZT |  | [633.0] | 633 | Kelvin^(1.0) | [633.0] | [0.61] | 0.61 |  |  |  | ({ ZT }: the ones of p-type Ag2Te fabricated by high temperature methods (e.g. 0.61 at 633 K ) and templated solution synthesis (e.g. 0.37 at 380 K ) ().) FROM: This ZT is comparable to the ones of p-type Ag2Te fabricated by high temperature methods (e.g. 0.61 at 633 K ) and templated solution synthesis (e.g. 0.37 at 380 K ) (). | 10.1016-j.cej.2020.124763.xml |  | fabricated |  |  | comma-level | ZT | General surfactant-free synthesis of binary silver chalcogenides with tuneable thermoelectric properties | Elsevier | 2020 | no
3912 | ['Ag2S-1.1'] | Ag2S-1.1 | ZT | ZT |  | [540.0] | 540 | Kelvin^(1.0) | [540.0] | [0.27] | 0.27 |  |  |  | ({ maximum ZT at 540 K }: 0.27 for Ag2S-1.1 and 0.17 for both Ag2S-1 and Ag2S-1.05 (d).) FROM: Eventually, the maximum ZT is obtained at 540 K, 0.27 for Ag2S-1.1 and 0.17 for both Ag2S-1 and Ag2S-1.05 (d). | 10.1016-j.cej.2020.124763.xml |  |  |  |  | comma-level | maximum ZT | General surfactant-free synthesis of binary silver chalcogenides with tuneable thermoelectric properties | Elsevier | 2020 | no
3913 | ['Ag2Se'] | Ag2Se | ZT | ZT |  | [380.0] | 380 | Kelvin^(1.0) | [380.0] | [0.84] | 0.84 |  |  |  | ({ ZT }: 0.84 at 380 K for Ag2Se) FROM: Tuning the Ag+/X2− molar ratio in solution precursors within the range of 2:1 to 2:1.1 proves effective in optimising the thermoelectric properties of ending products, with ZT values comparable to the ones fabricated by melting-annealing methods, for example, 0.84 at 380 K for Ag2Se, 0.59 at 650 K for Ag2Te and 0.27 at 540 K for Ag2S. | 10.1016-j.cej.2020.124763.xml |  |  |  |  | comma-level | ZT | General surfactant-free synthesis of binary silver chalcogenides with tuneable thermoelectric properties | Elsevier | 2020 | no
3914 | ['Ag2Te'] | Ag2Te | ZT | ZT |  | [650.0] | 650 | Kelvin^(1.0) | [650.0] | [0.59] | 0.59 |  |  |  | ({ ZT }: 0.59 at 650 K for Ag2Te and 0.27 at 540 K for Ag2S.) FROM: Tuning the Ag+/X2− molar ratio in solution precursors within the range of 2:1 to 2:1.1 proves effective in optimising the thermoelectric properties of ending products, with ZT values comparable to the ones fabricated by melting-annealing methods, for example, 0.84 at 380 K for Ag2Se, 0.59 at 650 K for Ag2Te and 0.27 at 540 K for Ag2S. | 10.1016-j.cej.2020.124763.xml |  |  |  |  | comma-level | ZT | General surfactant-free synthesis of binary silver chalcogenides with tuneable thermoelectric properties | Elsevier | 2020 | no
3915 | ['Ca2.95Eu0.05Co4O9+δ'] | Ca2.95Eu0.05Co4O9+δ | ZT | ZT |  | [300.0] | 300 | Kelvin^(1.0) | [300.0] | [0.038] | 0.038 |  |  |  | (Ca2.95Eu0.05Co4O9+δ had the highest dimensionless figure of merit of 0.038 at 300 K) FROM: Ca2.95Eu0.05Co4O9+δ had the highest dimensionless figure of merit of 0.038 at 300 K, representing an improvement of about 52% compared to undoped Ca3Co4O9+δ. | 10.1016-j.ssc.2013.06.006.xml |  |  |  |  | comma-level | figure of merit | Thermoelectric properties of Ca3−x Eu x Co4O9+δ (0≤x≤0.1) | Elsevier | 2013 | no
3916 | ['Ca2.95Eu0.05Co4O9+δ'] | Ca2.95Eu0.05Co4O9+δ | ZT | ZT |  | [300.0] | 300 | Kelvin^(1.0) | [300.0] | [0.038] | 0.038 |  |  |  | (Ca2.95Eu0.05Co4O9+δ has the highest dimensionless figure of merit of 0.038 at 300 K.) FROM: Ca2.95Eu0.05Co4O9+δ has the highest dimensionless figure of merit of 0.038 at 300 K. | 10.1016-j.ssc.2013.06.006.xml |  |  |  |  | comma-level | figure of merit | Thermoelectric properties of Ca3−x Eu x Co4O9+δ (0≤x≤0.1) | Elsevier | 2013 | no
3917 | ['Ca2.95Eu0.05Co4O9+δ'] | Ca2.95Eu0.05Co4O9+δ | ZT | ZT |  | [300.0] | 300 | Kelvin^(1.0) | [300.0] | [0.038] | 0.038 |  |  |  | (The highest ZT (0.038 at 300 K) is obtained for the Ca2.95Eu0.05Co4O9+δ) FROM: The highest ZT (0.038 at 300 K) is obtained for the Ca2.95Eu0.05Co4O9+δ, which represents a 52% increase when compared to the undoped sample. | 10.1016-j.ssc.2013.06.006.xml |  |  |  |  | comma-level | highest ZT | Thermoelectric properties of Ca3−x Eu x Co4O9+δ (0≤x≤0.1) | Elsevier | 2013 | no
3918 | ['bulk Mg3Sb2'] | bulk Mg3Sb2 | ZT | ZT |  | [773.0] | 773 | Kelvin^(1.0) | [773.0] | [0.4] | 0.4 |  |  |  | (The nanostructuring of bulk Mg3Sb2 and Mg3Sb1.8Bi0.2, employing high energy ball milling followed by spark plasma sintering yields a ZT of ∼0.4 and ∼0.94 at 773 K, which are 54% and ## % change values, respectively,) FROM: The nanostructuring of bulk Mg3Sb2 and Mg3Sb1.8Bi0.2, employing high energy ball milling followed by spark plasma sintering yields a ZT of ∼0.4 and ∼0.94 at 773 K, which are 54% and 56% higher values, respectively, than their respective bulk counterparts. | 10.1039-c5ta02155c.html |  | ballmilling |  |  | comma-level | ZT | Significantly enhanced thermoelectric figure of merit of p-type Mg3Sb2-based Zintl phase compounds via nanostructuring and employing high energy mechanical milling coupled with spark plasma sintering | RSC | 2015 | no
3919 | ['bulk nanostructured Mg3Sb2'] | bulk nanostructured Mg3Sb2 | ZT | ZT |  | [773.0] | 773 | Kelvin^(1.0) | [773.0] | [0.4] | 0.4 |  |  |  | (An enhanced ZT of ∼0.4 at 773 K was observed for bulk nanostructured Mg3Sb2) FROM: An enhanced ZT of ∼0.4 at 773 K was observed for bulk nanostructured Mg3Sb2, which is ∼54% larger than its bulk counterpart (i.e. ZT = ∼0.26 at 773 K). | 10.1039-c5ta02155c.html |  |  |  |  | comma-level | ZT | Significantly enhanced thermoelectric figure of merit of p-type Mg3Sb2-based Zintl phase compounds via nanostructuring and employing high energy mechanical milling coupled with spark plasma sintering | RSC | 2015 | no
3920 | ['bulk nanostructured Mg3Sb1.8Bi0.2'] | bulk nanostructured Mg3Sb1.8Bi0.2 | ZT | ZT |  | [773.0] | 773 | Kelvin^(1.0) | [773.0] | [0.94] | 0.94 |  |  |  | ( an enhanced ZT of ∼0.94 at 773 K was observed in the bulk nanostructured Mg3Sb1.8Bi0.2 sample) FROM: Similarly, an enhanced ZT of ∼0.94 at 773 K was observed in the bulk nanostructured Mg3Sb1.8Bi0.2 sample, which is comparable to the other state-of-the-art thermoelectric materials. | 10.1039-c5ta02155c.html |  |  |  |  | comma-level | ZT | Significantly enhanced thermoelectric figure of merit of p-type Mg3Sb2-based Zintl phase compounds via nanostructuring and employing high energy mechanical milling coupled with spark plasma sintering | RSC | 2015 | no
3921 | ['bulk nanostructured Mg3Sb1.8Bi0.2'] | bulk nanostructured Mg3Sb1.8Bi0.2 | ZT | ZT |  | [773.0] | 773 | Kelvin^(1.0) | [773.0] | [0.94] | 0.94 |  |  |  | (The maximum ZT ≈ 0.94 at 773 K for bulk nanostructured Mg3Sb1.8Bi0.2 was optimized) FROM: The maximum ZT ≈ 0.94 at 773 K for bulk nanostructured Mg3Sb1.8Bi0.2 was optimized, which is significantly enhanced by >55% when compared with its bulk counterpart (ZT = ∼0.6 for Mg3Sb1.8Bi0.2) and >250% enhancement in ZT was estimated when compared with parent bulk Mg3Sb2 alloy (ZT ≈ 0.26 for Mg3Sb2). | 10.1039-c5ta02155c.html |  |  |  |  | comma-level | maximum ZT | Significantly enhanced thermoelectric figure of merit of p-type Mg3Sb2-based Zintl phase compounds via nanostructuring and employing high energy mechanical milling coupled with spark plasma sintering | RSC | 2015 | no
3922 | ['Mg3Sb1.8Bi0.2'] | Mg3Sb1.8Bi0.2 | ZT | ZT |  | [773.0] | 773 | Kelvin^(1.0) | [773.0] | [0.6] | 0.6 |  |  |  | ({ maximum ZT at 773 K }: its bulk counterpart (ZT = ∼0.6 for Mg3Sb1.8Bi0.2) and >250% enhancement in ZT was estimated when ) FROM: The maximum ZT ≈ 0.94 at 773 K for bulk nanostructured Mg3Sb1.8Bi0.2 was optimized, which is significantly enhanced by >55% when compared with its bulk counterpart (ZT = ∼0.6 for Mg3Sb1.8Bi0.2) and >250% enhancement in ZT was estimated when compared with parent bulk Mg3Sb2 alloy (ZT ≈ 0.26 for Mg3Sb2). | 10.1039-c5ta02155c.html |  |  |  |  | comma-level | maximum ZT | Significantly enhanced thermoelectric figure of merit of p-type Mg3Sb2-based Zintl phase compounds via nanostructuring and employing high energy mechanical milling coupled with spark plasma sintering | RSC | 2015 | no
3923 | ['bulk Mg3Sb2 alloy'] | bulk Mg3Sb2 alloy | ZT | ZT |  | [773.0] | 773 | Kelvin^(1.0) | [773.0] | [0.26] | 0.26 |  |  |  | ({ maximum ZT at 773 K }: parent bulk Mg3Sb2 alloy (ZT ≈ 0.26 for Mg3Sb2).) FROM: The maximum ZT ≈ 0.94 at 773 K for bulk nanostructured Mg3Sb1.8Bi0.2 was optimized, which is significantly enhanced by >55% when compared with its bulk counterpart (ZT = ∼0.6 for Mg3Sb1.8Bi0.2) and >250% enhancement in ZT was estimated when compared with parent bulk Mg3Sb2 alloy (ZT ≈ 0.26 for Mg3Sb2). | 10.1039-c5ta02155c.html |  |  |  |  | comma-level | maximum ZT | Significantly enhanced thermoelectric figure of merit of p-type Mg3Sb2-based Zintl phase compounds via nanostructuring and employing high energy mechanical milling coupled with spark plasma sintering | RSC | 2015 | no
3924 | ['bulk nanostructured Mg3Sb1.8Bi0.2 alloy'] | bulk nanostructured Mg3Sb1.8Bi0.2 alloy | ZT | ZT |  | [773.0] | 773 | Kelvin^(1.0) | [773.0] | [0.94] | 0.94 |  |  |  | (A peak ZT ≈ 0.94 at 773 K for bulk nanostructured Mg3Sb1.8Bi0.2 alloy was optimized) FROM: A peak ZT ≈ 0.94 at 773 K for bulk nanostructured Mg3Sb1.8Bi0.2 alloy was optimized, which is about 55% higher when compared with its bulk counterpart (ZT = ∼0.6 for Mg3Sb1.8Bi0.2) and >250% higher in comparison to the parent bulk Mg3Sb2 alloy (ZT ≈ 0.26 for Mg3Sb2). | 10.1039-c5ta02155c.html |  |  |  |  | comma-level | peak ZT | Significantly enhanced thermoelectric figure of merit of p-type Mg3Sb2-based Zintl phase compounds via nanostructuring and employing high energy mechanical milling coupled with spark plasma sintering | RSC | 2015 | no
3925 | ['Mg3Sb1.8Bi0.2'] | Mg3Sb1.8Bi0.2 | ZT | ZT |  | [773.0] | 773 | Kelvin^(1.0) | [773.0] | [0.6] | 0.6 |  |  |  | ({ peak ZT at 773 K }: its bulk counterpart (ZT = ∼0.6 for Mg3Sb1.8Bi0.2) and >## % change in comparison to the parent bulk Mg3Sb2 alloy (ZT ≈ 0.26 for Mg3Sb2).) FROM: A peak ZT ≈ 0.94 at 773 K for bulk nanostructured Mg3Sb1.8Bi0.2 alloy was optimized, which is about 55% higher when compared with its bulk counterpart (ZT = ∼0.6 for Mg3Sb1.8Bi0.2) and >250% higher in comparison to the parent bulk Mg3Sb2 alloy (ZT ≈ 0.26 for Mg3Sb2). | 10.1039-c5ta02155c.html |  |  |  |  | comma-level | peak ZT | Significantly enhanced thermoelectric figure of merit of p-type Mg3Sb2-based Zintl phase compounds via nanostructuring and employing high energy mechanical milling coupled with spark plasma sintering | RSC | 2015 | no
3926 | ['hafnium diboride'] | hafnium diboride | ZT | ZT |  | [1003.0] | 1003 | Kelvin^(1.0) | [730.0] | [0.2] | 0.2 |  |  |  | (The optimal hafnium diboride content for relatively dense samples was found to be 10 wt%, resulting in an improvement in the maximum figure of merit, up to ZT = 0.20 at 730 °C.) FROM: The optimal hafnium diboride content for relatively dense samples was found to be 10 wt%, resulting in an improvement in the maximum figure of merit, up to ZT = 0.20 at 730 °C. | 10.1007-s40243-017-0090-8.txt |  |  |  |  | comma-level | maximum figure of merit | Thermoelectric properties of boron carbide/HfB2 composites | Springer | 2017 | yes
3927 | ['HfB2 composite'] | HfB2 composite | ZT | ZT |  | [1003.0] | 1003 | Kelvin^(1.0) | [730.0] | [0.2] | 0.2 |  |  |  | ({ ZT }: 0.20 for the 10% wt HfB2 composite at 730 °C) FROM: The ZT value was increased from 0.19 for the non-composite material to 0.20 for the 10% wt HfB2 composite at 730 °C, corresponding to an increase of 5%. | 10.1007-s40243-017-0090-8.txt |  |  |  |  | comma-level | ZT | Thermoelectric properties of boron carbide/HfB2 composites | Springer | 2017 | yes
3928 | ['HfB2'] | HfB2 | ZT | ZT |  | [1003.0] | 1003 | Kelvin^(1.0) | [730.0] | [0.2] | 0.2 |  |  |  | (A maximum ZT = 0.20 at 730 °C is obtained for HfB2 content of 10 wt%.) FROM: A maximum ZT = 0.20 at 730 °C is obtained for HfB2 content of 10 wt%. | 10.1007-s40243-017-0090-8.txt |  |  |  |  | comma-level | maximum ZT | Thermoelectric properties of boron carbide/HfB2 composites | Springer | 2017 | yes
3929 | ['FeNbSb0.84Sn0.16'] | FeNbSb0.84Sn0.16 | ZT | ZT |  | [923.0] | 923 | Kelvin^(1.0) | [923.0] | [0.66] | 0.66 |  |  |  | (A high ZT of 0.66 was attained at 923 K for FeNbSb0.84Sn0.16.) FROM: A high ZT of 0.66 was attained at 923 K for FeNbSb0.84Sn0.16. | 10.1007-s11664-019-07919-8.txt |  |  |  |  | comma-level | ZT | Sn Doped FeNbSb Half-Heusler Compounds for Tuning Thermoelectric Performance | Springer | 2020 | no
3930 | ['Bi0.90Sb0.10'] | Bi0.90Sb0.10 | ZT | ZT |  | [295] | 295 | Kelvin^(1.0) |  | [1.07] | 1.07 |  |  |  | ({ ZT }: so the power factor of the Bi0.90Sb0.10 and Bi0.86Sb0.14 samples at room temperature were 1.07 Wm-1K-1and xx Wm-1K-1) FROM: Additionally, to calculate the power factor (PF), S2T/ρ was taken into account in the context for calculating ZT [], so the power factor of the Bi0.90Sb0.10 and Bi0.86Sb0.14 samples at room temperature were 1.07 Wm-1K-1and xx Wm-1K-1, respectively, which are comparable to the state of the art values []. | 10.1016-j.mssp.2020.105280.xml |  |  |  |  | comma-level | ZT | Spark plasma sintered Bi0.90Sb0.10 and Bi0.86Sb0.14 alloys and their electrical and thermal transport properties | Elsevier | 2020 | no
3931 | ['Bismuth telluride'] | Bismuth telluride | ZT | ZT |  | [423.0] | 423 | Kelvin^(1.0) | [150.0] | [1.0, 1.5] | 1.25 |  |  |  | ({ at 150 °C }: Bismuth telluride has been the only thermoelectric material with thermoelectric figure-of-merit (ZT) of 1–1.5 in the temperature range of 20 and 150 °C since its discovery in 1950s.) FROM: Bismuth telluride has been the only thermoelectric material with thermoelectric figure-of-merit (ZT) of 1–1.5 in the temperature range of 20 and 150 °C since its discovery in 1950s. | 10.1016-j.nanoen.2014.04.012.xml |  |  |  |  | comma-level | ZT | High thermoelectric performance of MgAgSb-based materials | Elsevier | 2014 | no
3932 | ['MgAg0.97Sb0.99'] | MgAg0.97Sb0.99 | ZT | ZT |  | [300.0] | 300 | Kelvin^(1.0) | [300.0] | [0.7] | 0.7 |  |  |  | ( we achieved ZT of ~0.7 at 300 K and ~1.2 at 450 K for MgAg0.97Sb0.99.) FROM: Because of the higher power factor from the higher phase purity, and lower thermal conductivity due to the small grain size and point defects of vacancies and antisites, we achieved ZT of ~0.7 at 300 K and ~1.2 at 450 K for MgAg0.97Sb0.99. | 10.1016-j.nanoen.2014.04.012.xml |  |  |  |  | comma-level | ZT | High thermoelectric performance of MgAgSb-based materials | Elsevier | 2014 | no
3933 | ['MgAg0.965Ni0.005Ag0.99'] | MgAg0.965Ni0.005Ag0.99 | ZT | ZT |  | [325.0] | 325 | Kelvin^(1.0) | [325.0] | [1.0] | 1 |  |  |  | (By further alloying the Ag site using a very small amount of Ni, e.g., MgAg0.965Ni0.005Ag0.99, we obtained ZT of ~1 at 325 K and ~1.4 at 450 K.) FROM: By further alloying the Ag site using a very small amount of Ni, e.g., MgAg0.965Ni0.005Ag0.99, we obtained ZT of ~1 at 325 K and ~1.4 at 450 K. | 10.1016-j.nanoen.2014.04.012.xml |  | alloying |  |  | comma-level | ZT | High thermoelectric performance of MgAgSb-based materials | Elsevier | 2014 | no
3934 | ['Bi2Te3'] | Bi2Te3 | ZT | ZT |  | [295] | 295 | Kelvin^(1.0) |  | [1.0] | 1 |  |  |  | ( Bi2Te3 having ZT of ~1 since its first discovery in 1950s remain to be the only material near room temperature for applications in cooling and low temperature waste heat recovery.) FROM: To date, in spite of the substantial improvements on the thermoelectric performance on many materials such as Bi2Te3 and its alloys , PbTe , PbSe , skutterudites , SiGe alloys , half-Heuslers , Bi2Te3 having ZT of ~1 since its first discovery in 1950s remain to be the only material near room temperature for applications in cooling and low temperature waste heat recovery. | 10.1016-j.nanoen.2014.04.012.xml |  | low temperature |  |  | comma-level | ZT | High thermoelectric performance of MgAgSb-based materials | Elsevier | 2014 | no
3935 | ['MgAgSb'] | MgAgSb | ZT | ZT |  | [295] | 295 | Kelvin^(1.0) |  | [0.35] | 0.35 |  |  |  | (The synthesis and crystal structure of MgAgSb was briefly studied before , but there had been no study on its thermoelectric properties till recently by Kirkham et al. reporting a ZT of ~0.35 at room temperature .) FROM: The synthesis and crystal structure of MgAgSb was briefly studied before , but there had been no study on its thermoelectric properties till recently by Kirkham et al. reporting a ZT of ~0.35 at room temperature . | 10.1016-j.nanoen.2014.04.012.xml |  |  |  |  | comma-level | ZT | High thermoelectric performance of MgAgSb-based materials | Elsevier | 2014 | no
3936 | ['MgAg0.97Sb0.99'] | MgAg0.97Sb0.99 | ZT | ZT |  | [300.0] | 300 | Kelvin^(1.0) | [300.0] | [0.7] | 0.7 |  |  |  | (we achieved ZT of ~0.7 at 300 K and ~1.2 at 450 K for MgAg0.97Sb0.99.) FROM: Because of the higher power factor from the higher phase purity, and lower thermal conductivity due to the small grain size and point defects of vacancies and antisites,we achieved ZT of ~0.7 at 300 K and ~1.2 at 450 K for MgAg0.97Sb0.99. | 10.1016-j.nanoen.2014.04.012.xml |  |  |  |  | comma-level | ZT | High thermoelectric performance of MgAgSb-based materials | Elsevier | 2014 | no
3938 | ['Bi2Te3'] | Bi2Te3 | ZT | ZT |  | [295] | 295 | Kelvin^(1.0) |  | [0.7] | 0.7 |  |  |  | (A ZT value of ~0.7 at room temperature is the first material to exhibit such a high ZT after Bi2Te3 was discovered in 1950s.) FROM: A ZT value of ~0.7 at room temperature is the first material to exhibit such a high ZT after Bi2Te3 was discovered in 1950s. | 10.1016-j.nanoen.2014.04.012.xml |  |  |  |  | comma-level | ZT | High thermoelectric performance of MgAgSb-based materials | Elsevier | 2014 | no
3939 | ['MgAgSb'] | MgAgSb | ZT | ZT |  | [295] | 295 | Kelvin^(1.0) |  | [0.5] | 0.5 |  |  |  | (For the stoichiometric composition MgAgSb with impurity phases, we achieved ZT of ~0.5 at room temperature, higher) FROM: For the stoichiometric composition MgAgSb with impurity phases, we achieved ZT of ~0.5 at room temperature, higher than the reported value of ~0.3 due to the less content of Ag and Sb related impurity phases in our sample. | 10.1016-j.nanoen.2014.04.012.xml |  |  |  |  | comma-level | ZT | High thermoelectric performance of MgAgSb-based materials | Elsevier | 2014 | no
3940 | ['MgAg0.965Ni0.005Ag0.99'] | MgAg0.965Ni0.005Ag0.99 | ZT | ZT |  | [300.0] | 300 | Kelvin^(1.0) | [300.0] | [0.9] | 0.9 |  |  |  | ( we achieved ZT of ~0.9 at 300 K and ~1 at 325 K in sample MgAg0.965Ni0.005Ag0.99 (D).) FROM: Because of the lower thermal conductivity, we achieved ZT of ~0.9 at 300 K and ~1 at 325 K in sample MgAg0.965Ni0.005Ag0.99 (D). | 10.1016-j.nanoen.2014.04.012.xml |  |  |  |  | comma-level | ZT | High thermoelectric performance of MgAgSb-based materials | Elsevier | 2014 | no
3941 | ['Bi0.4Sb1.6Te3'] | Bi0.4Sb1.6Te3 | ZT | ZT |  | [295] | 295 | Kelvin^(1.0) |  | [1.0] | 1 |  |  |  | ({ at room temperature }: Considering the fact that Bi0.4Sb1.6Te3 has been the only thermoelectric material with ZT ~1 since 1950s) FROM: Considering the fact that Bi0.4Sb1.6Te3 has been the only thermoelectric material with ZT ~1 since 1950s, achieving similar or higher ZT at room temperature in a new material could be extremely important for finding more materials with higher ZT values. | 10.1016-j.nanoen.2014.04.012.xml |  |  |  |  | comma-level | ZT | High thermoelectric performance of MgAgSb-based materials | Elsevier | 2014 | no
3942 | ['Bi2Te3'] | Bi2Te3 | ZT | ZT |  | [300.0] | 300 | Kelvin^(1.0) | [300.0] | [0.8] | 0.8 |  |  |  | ( the figure of merit ZT is increased up to 0.8 and 0.65 at 300 K for 1% intercalated and 1% substituted Bi2Te3) FROM: As a result of the improvement, the figure of merit ZT is increased up to 0.8 and 0.65 at 300 K for 1% intercalated and 1% substituted Bi2Te3, respectively. | 10.1007-s11664-013-2670-4.txt |  |  |  |  | comma-level | figure of merit | Effect of Chromium Doping on the Thermoelectric Properties of Bi2Te3: CrxBi2Te3 and CrxBi2-xTe3 | Springer | 2013 | no
3943 | ['CP1623'] | CP1623 | ZT | ZT |  | [295] | 295 | Kelvin^(1.0) |  | [0.01] | 0.01 |  |  |  | (Finally, NP1373 with same ρ, reduced ¦S¦ and κ in comparison with CP1623, shows nearly the same ZT as the latter with a value of 0.01 at room temperature.) FROM: Finally, NP1373 with same ρ, reduced ¦S¦ and κ in comparison with CP1623, shows nearly the same ZT as the latter with a value of 0.01 at room temperature. | 10.1016-j.materresbull.2010.01.023.xml |  |  |  |  | comma-level | ZT | Microstructure control on thermoelectric properties of Ca0.96Sm0.04MnO3 synthesised by co-precipitation technique | Elsevier | 2010 | no
3944 | ['Ba8Cu6Si17Ge23'] | Ba8Cu6Si17Ge23 | ZT | ZT |  | [520.0] | 520 | Kelvin^(1.0) | [520.0] | [0.31] | 0.31 |  |  |  | (The highest dimensionless thermoelectric figure of merit ZT of 0.31 is achieved for Ba8Cu6Si17Ge23 at about 250°C (520 K).) FROM: The highest dimensionless thermoelectric figure of merit ZT of 0.31 is achieved for Ba8Cu6Si17Ge23 at about 250°C (520 K). | 10.1007-s11664-011-1897-1.txt |  |  |  |  | comma-level | figure of merit | Structural and Thermoelectric Properties of Ba8CuxSi23-xGe23 (4.5 ≤ x ≤ 7) | Springer | 2012 | no
3945 | ['Mg2Si1-xSnx'] | Mg2Si1-xSnx | ZT | ZT |  | [573.0, 773.0] | 673 | Kelvin^(1.0) | [300.0, 500.0] | [0.7] | 0.7 |  |  |  | (For Mg2Si1-xSnx, the zT reaches values of unity and above for compositions of the compounds with x = 0.4–0.7 in the temperature range 300–500 °C.) FROM: For Mg2Si1-xSnx, the zT reaches values of unity and above for compositions of the compounds with x = 0.4–0.7 in the temperature range 300–500 °C. | 10.1007-s10853-012-6967-0.txt |  |  |  |  | comma-level | zT | Thermal stability and thermoelectric properties of Mg2Si0.4Sn0.6 and Mg2Si0.6Sn0.4 | Springer | 2013 | no
3946 | ['Mg2Si0.6Sn0.4'] | Mg2Si0.6Sn0.4 | ZT | ZT |  | [673.0] | 673 | Kelvin^(1.0) | [400.0] | [0.27] | 0.27 |  |  |  | (The zT values reached a maximum of ~0.27 for Mg2Si0.6Sn0.4 and 0.50 for Mg2Si0.4Sn0.6 at ~400 °C.) FROM: The zT values reached a maximum of ~0.27 for Mg2Si0.6Sn0.4 and 0.50 for Mg2Si0.4Sn0.6 at ~400 °C. | 10.1007-s10853-012-6967-0.txt |  |  |  |  | comma-level | zT | Thermal stability and thermoelectric properties of Mg2Si0.4Sn0.6 and Mg2Si0.6Sn0.4 | Springer | 2013 | no
3947 | ['n-type α-CuAgSe'] | n-type α-CuAgSe | ZT | ZT |  | [623.0] | 623 | Kelvin^(1.0) | [623.0] | [0.8] | 0.8 |  |  |  | (A zT value ∼0.8 at 623 K is achieved for the n-type α-CuAgSe.) FROM: A zT value ∼0.8 at 623 K is achieved for the n-type α-CuAgSe. | 10.1016-j.mtphys.2019.100095.xml |  |  |  |  | comma-level | zT | Enhanced and stabilized n-type thermoelectric performance in α-CuAgSe by Ni doping | Elsevier | 2019 | no
3948 | ['CuAgSe'] | CuAgSe | ZT | ZT |  | [623.0] | 623 | Kelvin^(1.0) | [623.0] | [1.0] | 1 |  |  |  | ( the high-temperature α-phase CuAgSe tends to behave as a p-type semiconductor in many previous works and shows a zT value close to 1.0 at 623 K .) FROM: Because it is relatively uncontrollable to synthesis CuAgSe samples with perfect stoichiometry, the high-temperature α-phase CuAgSe tends to behave as a p-type semiconductor in many previous works and shows a zT value close to 1.0 at 623 K . | 10.1016-j.mtphys.2019.100095.xml |  | high - temperature |  |  | comma-level | zT | Enhanced and stabilized n-type thermoelectric performance in α-CuAgSe by Ni doping | Elsevier | 2019 | no
3949 | ['α-CuAgSe'] | α-CuAgSe | ZT | ZT |  | [623.0] | 623 | Kelvin^(1.0) | [623.0] | [0.8] | 0.8 |  |  |  | ({ n - type zT }: we successfully realize stabilized n-type conduction in α-CuAgSe and achieve an n-type zT value near 0.8 at 623 K in the sample with a Ni content of 0.04.) FROM: Finally, through Ni doping, we successfully realize stabilized n-type conduction in α-CuAgSe and achieve an n-type zT value near 0.8 at 623 K in the sample with a Ni content of 0.04. | 10.1016-j.mtphys.2019.100095.xml |  |  |  |  | comma-level | n - type zT | Enhanced and stabilized n-type thermoelectric performance in α-CuAgSe by Ni doping | Elsevier | 2019 | no
3950 | ['SnSbTe'] | SnSbTe | ZT | ZT |  | [300.0] | 300 | Kelvin^(1.0) | [300.0] | [0.7] | 0.7 |  |  |  | (The maximum ZT values of p-type doping at 300 K are 4.4 (0.7) for GeAsSe and 6.5 (1.5) for SnSbTe along the y(x) direction.) FROM: The maximum ZT values of p-type doping at 300 K are 4.4 (0.7) for GeAsSe and 6.5 (1.5) for SnSbTe along the y(x) direction. | 10.1039-d0tc01488e.html |  |  | y(x) direction |  | comma-level | maximum ZT | Thermoelectric properties of monolayer GeAsSe and SnSbTe | RSC | 2020 | no
3951 | ['Cu2Se0.92Cl0.08'] | Cu2Se0.92Cl0.08 | ZT | ZT |  | [620.0] | 620 | Kelvin^(1.0) | [620.0] | [0.6] | 0.6 |  |  |  | (The highest ZT of 0.6 at 620 K was achieved in Cu2Se0.92Cl0.08) FROM: The highest ZT of 0.6 at 620 K was achieved in Cu2Se0.92Cl0.08, and the effects of CuCl on the thermoelectric transport properties of Cl-doped Cu2Se1-xClx compounds are discussed in detail. | 10.1007-s11664-018-6708-5.txt |  |  |  |  | comma-level | highest ZT | Effects of Cl-Doping on Thermoelectric Transport Properties of Cu2Se Prepared by Spark Plasma Sintering | Springer | 2019 | no
3952 | ['Bi2Te3-based materials'] | Bi2Te3-based materials | ZT | ZT |  | [295] | 295 | Kelvin^(1.0) |  | [1.0] | 1 |  |  |  | ( commonly used Bi2Te3-based materials have dominated in the performance at near room temperature with peak ZT values close to 1.) FROM: Yet, commonly used Bi2Te3-based materials have dominated in the performance at near room temperature with peak ZT values close to 1. | 10.1039-b809078p.html |  |  |  |  | comma-level | peak ZT | Size effects and nanostructured materials for energy applications | RSC | 2008 | no
3953 | ['Bi2Te3'] | Bi2Te3 | ZT | ZT |  | [423.0] | 423 | Kelvin^(1.0) | [423.0] | [0.99] | 0.99 |  |  |  | ({ at 423 K }: The peak ZT was improved from 0.99 for the Bi2Te3 sample) FROM: The peak ZT was improved from 0.99 for the Bi2Te3 sample to 1.04 for 0.1 vol% SiC dispersed Bi2Te3 sample at 423 K. | 10.1039-b809078p.html |  |  |  |  | comma-level | peak ZT | Size effects and nanostructured materials for energy applications | RSC | 2008 | no
3954 | ['Ti4O7'] | Ti4O7 | ZT | ZT |  | [764.0] | 764 | Kelvin^(1.0) | [764.0] | [0.16] | 0.16 |  |  |  | ( Ti4O7, leading to a ZT of 0.16 at 764 K, which is the best thermoelectric performance among reported Magnéli phases.) FROM: Moreover, with the low electronic thermal conductivity, sub-micron scaled grain size and nano-scaled crystallographic shear plane, the Ti9O17 ceramic exhibits even lower thermal conductivity compared to Ti4O7, leading to a ZT of 0.16 at 764 K, which is the best thermoelectric performance among reported Magnéli phases. | 10.1016-j.jeurceramsoc.2017.09.040.xml |  |  |  |  | comma-level | ZT | Preparation of monophasic titanium sub-oxides of Magnéli phase with enhanced thermoelectric performance | Elsevier | 2018 | no
3955 | ['Ti9O17'] | Ti9O17 | ZT | ZT |  | [764.0] | 764 | Kelvin^(1.0) | [764.0] | [0.16] | 0.16 |  |  |  | (The ZT value reaches 0.16 for Ti9O17 at 764 K and shows no sign of saturation) FROM: The ZT value reaches 0.16 for Ti9O17 at 764 K and shows no sign of saturation, which is the best performance that has been achieved among Magnéli phases at intermediate temperature so far. | 10.1016-j.jeurceramsoc.2017.09.040.xml |  |  |  |  | comma-level | ZT | Preparation of monophasic titanium sub-oxides of Magnéli phase with enhanced thermoelectric performance | Elsevier | 2018 | no
3956 | ['Cu2In0.1Sn0.9Se3'] | Cu2In0.1Sn0.9Se3 | ZT | ZT |  | [850.0] | 850 | Kelvin^(1.0) | [850.0] | [1.21] | 1.21 |  |  |  | (They have reported maximum ZT of 1.21 at 850 K for Cu2In0.1Sn0.9Se3 and 0.41 at 716 K for Cu2Ga0.075Sn0.925Se3.) FROM: They have reported maximum ZT of 1.21 at 850 K for Cu2In0.1Sn0.9Se3 and 0.41 at 716 K for Cu2Ga0.075Sn0.925Se3. | 10.1007-s00339-017-1540-y.txt |  |  |  |  | comma-level | maximum ZT | Thermoelectric properties of p-type sb-doped Cu2SnSe3 near room and mid temperature applications | Springer | 2018 | no
3957 | ['Mn-doped Cu2SnSe3'] | Mn-doped Cu2SnSe3 | ZT | ZT |  | [750.0] | 750 | Kelvin^(1.0) | [750.0] | [0.5] | 0.5 |  |  |  | (Lu and Morelli have reported the thermoelectric properties of Mn-doped Cu2SnSe3 and maximum ZT of 0.5 at 750 K was observed for sample with composition Cu2Sn0.98Mn0.02Se3.) FROM: Lu and Morelli have reported the thermoelectric properties of Mn-doped Cu2SnSe3 and maximum ZT of 0.5 at 750 K was observed for sample with composition Cu2Sn0.98Mn0.02Se3. | 10.1007-s00339-017-1540-y.txt |  |  |  |  | comma-level | maximum ZT | Thermoelectric properties of p-type sb-doped Cu2SnSe3 near room and mid temperature applications | Springer | 2018 | no
3958 | ['Sb-doped Cu2SnSe3'] | Sb-doped Cu2SnSe3 | ZT | ZT |  | [400.0] | 400 | Kelvin^(1.0) | [400.0] | [0.014] | 0.014 |  |  |  | ( we had reported the low-temperature thermoelectric properties of Sb-doped Cu2SnSe3 samples prepared using solid-state synthesis route and the results show a maximum ZT of 0.014 at 400 K for the sample Cu2Sb0.01Sn0.99Se3.) FROM: Recently, we had reported the low-temperature thermoelectric properties of Sb-doped Cu2SnSe3 samples prepared using solid-state synthesis route and the results show a maximum ZT of 0.014 at 400 K for the sample Cu2Sb0.01Sn0.99Se3. | 10.1007-s00339-017-1540-y.txt |  | low - temperature |  |  | comma-level | maximum ZT | Thermoelectric properties of p-type sb-doped Cu2SnSe3 near room and mid temperature applications | Springer | 2018 | no
3959 | ['Cu2Sn0.925Ga0.075Se3'] | Cu2Sn0.925Ga0.075Se3 | ZT | ZT |  | [700.0] | 700 | Kelvin^(1.0) | [700.0] | [0.43] | 0.43 |  |  |  | ({ at 700 K) }: The maximum value of ZT for Ga-doped sample Cu2Sn0.925Ga0.075Se3 is observed to be 0.43 (at 700 K)) FROM: The maximum value of ZT for Ga-doped sample Cu2Sn0.925Ga0.075Se3 is observed to be 0.43 (at 700 K), on the other hand Mn-doped sample Cu2Sn0.98Mn0.02Se3 exhibits ZT value of 0.47 at 700 K. | 10.1007-s00339-017-1540-y.txt |  |  |  |  | comma-level | ZT | Thermoelectric properties of p-type sb-doped Cu2SnSe3 near room and mid temperature applications | Springer | 2018 | no
3960 | ['Cu2Sn0.98Mn0.02Se3'] | Cu2Sn0.98Mn0.02Se3 | ZT | ZT |  | [700.0] | 700 | Kelvin^(1.0) | [700.0] | [0.47] | 0.47 |  |  |  | ( on the other hand Mn-doped sample Cu2Sn0.98Mn0.02Se3 exhibits ZT value of 0.47 at 700 K.) FROM: The maximum value of ZT for Ga-doped sample Cu2Sn0.925Ga0.075Se3 is observed to be 0.43 (at 700 K), on the other hand Mn-doped sample Cu2Sn0.98Mn0.02Se3 exhibits ZT value of 0.47 at 700 K. | 10.1007-s00339-017-1540-y.txt |  |  |  |  | comma-level | ZT | Thermoelectric properties of p-type sb-doped Cu2SnSe3 near room and mid temperature applications | Springer | 2018 | no
3961 | ['Cu2Sn0.97Sb0.03Se3'] | Cu2Sn0.97Sb0.03Se3 | ZT | ZT |  | [700.0] | 700 | Kelvin^(1.0) | [700.0] | [0.64] | 0.64 |  |  |  | (The Cu2Sn0.97Sb0.03Se3 sample shows highest ZT = 0.64 at 700 K which is approximately X times that of pristine sample.) FROM: The Cu2Sn0.97Sb0.03Se3 sample shows highest ZT = 0.64 at 700 K which is approximately X times that of pristine sample. | 10.1007-s00339-017-1540-y.txt |  |  |  |  | comma-level | highest ZT | Thermoelectric properties of p-type sb-doped Cu2SnSe3 near room and mid temperature applications | Springer | 2018 | no
3962 | ['Ca3Co4O9 single crystals'] | Ca3Co4O9 single crystals | ZT | ZT |  | [1000.0] | 1000 | Kelvin^(1.0) | [1000.0] | [1.0] | 1 |  |  |  | (Ca3Co4O9 single crystals have shown ZT values close to 1 at 1000 K whereas polycrystalline ceramics present lower ZT values close to 0.1 at 1000 K.) FROM: Ca3Co4O9 single crystals have shown ZT values close to 1 at 1000 K whereas polycrystalline ceramics present lower ZT values close to 0.1 at 1000 K. | 10.1007-s10832-018-0109-2.txt |  |  |  |  | comma-level | ZT | Effect of Ca substitution by Fe on the thermoelectric properties of Ca3Co4O9 ceramics | Springer | 2018 | no
3963 | ['Ca3Co3.9Fe0.1O9'] | Ca3Co3.9Fe0.1O9 | ZT | ZT |  | [1000.0] | 1000 | Kelvin^(1.0) | [1000.0] | [0.28] | 0.28 |  |  |  | ( leading to a ZT value of 0.28 at 1000 K for Ca3Co3.9Fe0.1O9.) FROM: For samples, without impurity, a simultaneous increase of electrical conductivity and Seebeck coefficient is observed, leading to a ZT value of 0.28 at 1000 K for Ca3Co3.9Fe0.1O9. | 10.1007-s10832-018-0109-2.txt |  |  |  |  | comma-level | ZT | Effect of Ca substitution by Fe on the thermoelectric properties of Ca3Co4O9 ceramics | Springer | 2018 | no
3964 | ['Zr0.5Hf0.5Co0.9Ni0.1Sb'] | Zr0.5Hf0.5Co0.9Ni0.1Sb | ZT | ZT |  | [1073.0] | 1073 | Kelvin^(1.0) | [1073.0] | [1.0] | 1 |  |  |  | ({ peak ZT }: ing 1 in the composition Zr0.5Hf0.5Co0.9Ni0.1Sb at 1073 K.) FROM: Further substitute Zr by Hf suppresses the lattice thermal conductivity and yields a peak ZT exceeding 1 in the composition Zr0.5Hf0.5Co0.9Ni0.1Sb at 1073 K. | 10.1016-j.mtphys.2017.05.002.xml |  |  |  |  | comma-level | peak ZT | Improved thermoelectric performance of n-type half-Heusler MCo1-xNixSb (M = Hf, Zr) | Elsevier | 2017 | no
3965 | ['Hf0.5Zr0.5Co0.9Ni0.1Sb'] | Hf0.5Zr0.5Co0.9Ni0.1Sb | ZT | ZT |  | [1073.0] | 1073 | Kelvin^(1.0) | [1073.0] | [1.0] | 1 |  |  |  | ({ ZT }: ing 1 was obtained in Hf0.5Zr0.5Co0.9Ni0.1Sb at 1073 K.) FROM: Peak ZT exceeding 1 was obtained in Hf0.5Zr0.5Co0.9Ni0.1Sb at 1073 K. | 10.1016-j.mtphys.2017.05.002.xml |  |  |  |  | comma-level | ZT | Improved thermoelectric performance of n-type half-Heusler MCo1-xNixSb (M = Hf, Zr) | Elsevier | 2017 | no
3966 | ['Ti0.5Zr0.25Hf0.25Co0.95Ni0.05Sb'] | Ti0.5Zr0.25Hf0.25Co0.95Ni0.05Sb | ZT | ZT |  | [800.0] | 800 | Kelvin^(1.0) | [800.0] | [0.5] | 0.5 |  |  |  | (Xie et al. obtained a peak ZT of ∼0.5 in Ti0.5Zr0.25Hf0.25Co0.95Ni0.05Sb at 800 K .) FROM: Xie et al. obtained a peak ZT of ∼0.5 in Ti0.5Zr0.25Hf0.25Co0.95Ni0.05Sb at 800 K . | 10.1016-j.mtphys.2017.05.002.xml |  |  |  |  | comma-level | peak ZT | Improved thermoelectric performance of n-type half-Heusler MCo1-xNixSb (M = Hf, Zr) | Elsevier | 2017 | no
3967 | ['Ti0.6Hf0.4Co0.87Ni0.13Sb'] | Ti0.6Hf0.4Co0.87Ni0.13Sb | ZT | ZT |  | [900.0] | 900 | Kelvin^(1.0) | [900.0] | [0.7] | 0.7 |  |  |  | (A higher ZT of ∼0.7 was obtained in Ti0.6Hf0.4Co0.87Ni0.13Sb by Qiu et al. at 900 K .) FROM: A higher ZT of ∼0.7 was obtained in Ti0.6Hf0.4Co0.87Ni0.13Sb by Qiu et al. at 900 K . | 10.1016-j.mtphys.2017.05.002.xml |  |  |  |  | comma-level | ZT | Improved thermoelectric performance of n-type half-Heusler MCo1-xNixSb (M = Hf, Zr) | Elsevier | 2017 | no
3968 | ['Zr0.5Hf0.5Co0.9Ni0.1Sb'] | Zr0.5Hf0.5Co0.9Ni0.1Sb | ZT | ZT |  | [1073.0] | 1073 | Kelvin^(1.0) | [1073.0] | [1.0] | 1 |  |  |  | ({ peak ZT }: 1 in Zr0.5Hf0.5Co0.9Ni0.1Sb at 1073 K.) FROM: Therefore the peak ZT is boosted to higher than 1 in Zr0.5Hf0.5Co0.9Ni0.1Sb at 1073 K. | 10.1016-j.mtphys.2017.05.002.xml |  |  |  |  | comma-level | peak ZT | Improved thermoelectric performance of n-type half-Heusler MCo1-xNixSb (M = Hf, Zr) | Elsevier | 2017 | no
3969 | ['Ni-doped ZrCoSb'] | Ni-doped ZrCoSb | ZT | ZT |  | [973.0] | 973 | Kelvin^(1.0) | [973.0] | [0.6] | 0.6 |  |  |  | ( the peak ZT value of Ni-doped ZrCoSb is only ∼0.6 at 973 K for ZrCo0.9Ni0.1Sb and ZrCo0.85Ni0.15Sb.) FROM: However, due to the high thermal conductivity, the peak ZT value of Ni-doped ZrCoSb is only ∼0.6 at 973 K for ZrCo0.9Ni0.1Sb and ZrCo0.85Ni0.15Sb. | 10.1016-j.mtphys.2017.05.002.xml |  |  |  |  | comma-level | peak ZT | Improved thermoelectric performance of n-type half-Heusler MCo1-xNixSb (M = Hf, Zr) | Elsevier | 2017 | no
3970 | ['Zr0.5Hf0.5Co0.9Ni0.1Sb'] | Zr0.5Hf0.5Co0.9Ni0.1Sb | ZT | ZT |  | [1073.0] | 1073 | Kelvin^(1.0) | [1073.0] | [1.0] | 1 |  |  |  | (f shows a peak ZT above 1 is achieved for Zr0.5Hf0.5Co0.9Ni0.1Sb at 1073 K) FROM: f shows a peak ZT above 1 is achieved for Zr0.5Hf0.5Co0.9Ni0.1Sb at 1073 K, which is comparable to the peak ZT values of p-type MCoSb . | 10.1016-j.mtphys.2017.05.002.xml |  |  |  |  | comma-level | peak ZT | Improved thermoelectric performance of n-type half-Heusler MCo1-xNixSb (M = Hf, Zr) | Elsevier | 2017 | no
3971 | ['Zr0.5Hf0.5Co0.9Ni0.1Sb'] | Zr0.5Hf0.5Co0.9Ni0.1Sb | ZT | ZT |  | [1073.0] | 1073 | Kelvin^(1.0) | [1073.0] | [1.0] | 1 |  |  |  | ({ ZT }: ing 1 is obtained in Zr0.5Hf0.5Co0.9Ni0.1Sb at 1073 K.) FROM: Due the suppressed lattice thermal conductivity, a ZT exceeding 1 is obtained in Zr0.5Hf0.5Co0.9Ni0.1Sb at 1073 K. | 10.1016-j.mtphys.2017.05.002.xml |  |  |  |  | comma-level | ZT | Improved thermoelectric performance of n-type half-Heusler MCo1-xNixSb (M = Hf, Zr) | Elsevier | 2017 | no
3973 | ['Yb0.2Ce0.15In0.2Co4Sb12 material'] | Yb0.2Ce0.15In0.2Co4Sb12 material | ZT | ZT |  | [800.0] | 800 | Kelvin^(1.0) | [800.0] | [1.43] | 1.43 |  |  |  | ( the reported largest ZT value of 1.43 at 800 K for skutterudites is the triple-filled Yb0.2Ce0.15In0.2Co4Sb12 material .) FROM: So far, the reported largest ZT value of 1.43 at 800 K for skutterudites is the triple-filled Yb0.2Ce0.15In0.2Co4Sb12 material . | 10.1016-j.jallcom.2013.01.038.xml |  |  |  |  | comma-level | ZT | Enhancement of thermoelectric figure of merit in binary-phased La0.3Ce0.37Fe3CoS12–PbTe materials | Elsevier | 2013 | no
3974 | ['p-type PbTe'] | p-type PbTe | ZT | ZT |  | [700.0] | 700 | Kelvin^(1.0) | [700.0] | [1.1] | 1.1 |  |  |  | ( has a maximum ZT of about 1.1 at around 700 K for p-type PbTe and 425 K for n-type PbTe .) FROM: Lead telluride, PbTe, which can be used in a moderate temperature range, has a maximum ZT of about 1.1 at around 700 K for p-type PbTe and 425 K for n-type PbTe . | 10.1016-j.jallcom.2013.01.038.xml |  |  |  |  | comma-level | maximum ZT | Enhancement of thermoelectric figure of merit in binary-phased La0.3Ce0.37Fe3CoS12–PbTe materials | Elsevier | 2013 | no
3975 | ['AgPb18SbTe20'] | AgPb18SbTe20 | ZT | ZT |  | [800.0] | 800 | Kelvin^(1.0) | [800.0] | [2.2] | 2.2 |  |  |  | ( the highest ZT value of about 2.2 at 800 K for AgPb18SbTe20 has been reported .) FROM: Up to now, the highest ZT value of about 2.2 at 800 K for AgPb18SbTe20 has been reported . | 10.1016-j.jallcom.2013.01.038.xml |  |  |  |  | comma-level | highest ZT | Enhancement of thermoelectric figure of merit in binary-phased La0.3Ce0.37Fe3CoS12–PbTe materials | Elsevier | 2013 | no
3976 | ['0.6La0.3Ce0.37Fe3CoSb12–0.4PbTe material'] | 0.6La0.3Ce0.37Fe3CoSb12–0.4PbTe material | ZT | ZT |  | [773.0] | 773 | Kelvin^(1.0) | [773.0] | [0.95] | 0.95 |  |  |  | ( a largely enhanced ZT value of 0.95 at 773 K has been achieved for the binary-phased 0.6La0.3Ce0.37Fe3CoSb12–0.4PbTe material.) FROM: Consequently, a largely enhanced ZT value of 0.95 at 773 K has been achieved for the binary-phased 0.6La0.3Ce0.37Fe3CoSb12–0.4PbTe material. | 10.1016-j.jallcom.2013.01.038.xml |  |  |  |  | comma-level | ZT | Enhancement of thermoelectric figure of merit in binary-phased La0.3Ce0.37Fe3CoS12–PbTe materials | Elsevier | 2013 | no
3977 | ['Bi2Se3'] | Bi2Se3 | ZT | ZT |  | [525.0] | 525 | Kelvin^(1.0) | [525.0] | [0.41] | 0.41 |  |  |  | ( a peak figure of merit (zT) of 0.41 is obtained at 525 K in Bi2Se3/15 mol% TiO2 composites) FROM: As a consequence, a peak figure of merit (zT) of 0.41 is obtained at 525 K in Bi2Se3/15 mol% TiO2 composites, nearly 50% augment over the pristine Bi2Se3 binary compound. | 10.1007-s12598-020-01414-4.txt |  |  |  |  | comma-level | peak figure of merit | Enhanced thermoelectric performance of Bi2Se3/TiO2 composite | Springer | 2020 | no
3978 | ['Ba0.22Co4Sb12 matrix'] | Ba0.22Co4Sb12 matrix | ZT | ZT |  | [850.0] | 850 | Kelvin^(1.0) | [850.0] | [1.1] | 1.1 |  |  |  | (Chen et al. successfully introduced nano-TiO2 into the filled-skutterudite Ba0.22Co4Sb12 matrix and obtained a maximum zT of 1.1 at 850 K.) FROM: Chen et al. successfully introduced nano-TiO2 into the filled-skutterudite Ba0.22Co4Sb12 matrix and obtained a maximum zT of 1.1 at 850 K. | 10.1007-s12598-020-01414-4.txt |  |  |  |  | comma-level | maximum zT | Enhanced thermoelectric performance of Bi2Se3/TiO2 composite | Springer | 2020 | no
3979 | ['Bi2Se3 + 15 mol % TiO2'] | Bi2Se3 + 15 mol % TiO2 | ZT | ZT |  | [525.0] | 525 | Kelvin^(1.0) | [525.0] | [0.41] | 0.41 |  |  |  | ( the highest zT value of ~ 0.41 at 525 K is obtained in the Bi2Se3 + 15 mol% TiO2 sample) FROM: Benefiting from the boosted PF and reduced κL, the highest zT value of ~ 0.41 at 525 K is obtained in the Bi2Se3 + 15 mol% TiO2 sample, almost 50% augment over that of the pristine Bi2Se3. | 10.1007-s12598-020-01414-4.txt |  |  |  |  | comma-level | highest zT | Enhanced thermoelectric performance of Bi2Se3/TiO2 composite | Springer | 2020 | no
3980 | ['In2O3'] | In2O3 | ZT | ZT |  | [1273.0] | 1273 | Kelvin^(1.0) | [1273.0] | [0.1] | 0.1 |  |  |  | (The dimensionless figure of merit ZT reaches 0.1 at 1273 K in In2O3 and ) FROM: The dimensionless figure of merit ZT reaches 0.1 at 1273 K in In2O3 and exceeds 0.45 at 1273 K in composite compounds with nominal composition In1.8Ge0.2O3. | 10.1016-j.ssc.2007.12.033.xml |  |  |  |  | comma-level | figure of merit | In 2 O 3 :Ge, a promising n-type thermoelectric oxide composite | Elsevier | 2008 | no
3981 | ['In1.8Ge0.2O3'] | In1.8Ge0.2O3 | ZT | ZT |  | [1273.0] | 1273 | Kelvin^(1.0) | [1273.0] | [0.45] | 0.45 |  |  |  | ({ figure of merit }: s 0.45 at 1273 K in composite compounds with nominal composition In1.8Ge0.2O3.) FROM: The dimensionless figure of merit ZT reaches 0.1 at 1273 K in In2O3 and exceeds 0.45 at 1273 K in composite compounds with nominal composition In1.8Ge0.2O3. | 10.1016-j.ssc.2007.12.033.xml |  |  |  |  | comma-level | figure of merit | In 2 O 3 :Ge, a promising n-type thermoelectric oxide composite | Elsevier | 2008 | no
3982 | ['composite In1.8Ge0.2O3'] | composite In1.8Ge0.2O3 | ZT | ZT |  | [1273.0] | 1273 | Kelvin^(1.0) | [1273.0] | [0.46] | 0.46 |  |  |  | ({ figure of merit }: with ZT = 0.46 at 1273 K in the composite In1.8Ge0.2O3.) FROM: The figure of merit is strongly enhanced by Ge additions, with ZT = 0.46 at 1273 K in the composite In1.8Ge0.2O3. | 10.1016-j.ssc.2007.12.033.xml |  |  |  |  | comma-level | figure of merit | In 2 O 3 :Ge, a promising n-type thermoelectric oxide composite | Elsevier | 2008 | no
3983 | ['composite In1.8Ge0.2O3'] | composite In1.8Ge0.2O3 | ZT | ZT |  | [1273.0] | 1273 | Kelvin^(1.0) | [1273.0] | [0.45] | 0.45 |  |  |  | ( leads to very promising thermoelectric figures of merit with ZT > 0.45 in the composite In1.8Ge0.2O3 at 1273 K.) FROM: This low thermal conductivity, coupled with high power factors, leads to very promising thermoelectric figures of merit with ZT > 0.45 in the composite In1.8Ge0.2O3 at 1273 K. | 10.1016-j.ssc.2007.12.033.xml |  |  |  |  | comma-level | figures of merit | In 2 O 3 :Ge, a promising n-type thermoelectric oxide composite | Elsevier | 2008 | no
3984 | ['Ca0.98Dy0.02MnO3-δ'] | Ca0.98Dy0.02MnO3-δ | ZT | ZT |  | [612.0] | 612 | Kelvin^(1.0) | [612.0] | [0.073] | 0.073 |  |  |  | ( Ca0.98Dy0.02MnO3-δ had the highest dimensionless figure of merit of 0.073 at 612 K) FROM: Among the doped samples, Ca0.98Dy0.02MnO3-δ had the highest dimensionless figure of merit of 0.073 at 612 K, representing an improvement of about 115% with respect to the undoped CaMnO3-δ sample at the same temperature. | 10.1007-s11664-012-2159-6.txt |  |  |  |  | comma-level | figure of merit | Thermoelectric and Magnetic Properties of Ca0.98RE0.02MnO3-δ (RE = Sm, Gd, and Dy) | Springer | 2012 | no
3985 | ['PbTe0.75Se0.25'] | PbTe0.75Se0.25 | ZT | ZT |  | [300.0] | 300 | Kelvin^(1.0) | [300.0] | [0.55] | 0.55 |  |  |  | (The maximum ZT value for PbTe0.75Se0.25, ∼0.55, at 300 K has been obtained.) FROM: The maximum ZT value for PbTe0.75Se0.25, ∼0.55, at 300 K has been obtained. | 10.1016-j.jallcom.2015.10.021.xml |  |  |  |  | comma-level | maximum ZT | Enhanced low temperature thermoelectric performance and weakly temperature-dependent figure-of-merit values of PbTe–PbSe solid solutions | Elsevier | 2016 | no
3986 | ['(PbTe)0.95(PbSe)0.05 alloy doped with 0.7 mol % Na'] | (PbTe)0.95(PbSe)0.05 alloy doped with 0.7 mol % Na | ZT | ZT |  | [650.0] | 650 | Kelvin^(1.0) | [650.0] | [1.3] | 1.3 |  |  |  | (The maximum ZT ∼1.3 was obtained at 650 K for (PbTe)0.95(PbSe)0.05 alloy doped with 0.7mol%Na.) FROM: The maximum ZT ∼1.3 was obtained at 650 K for (PbTe)0.95(PbSe)0.05 alloy doped with 0.7mol%Na. | 10.1016-j.jallcom.2015.10.021.xml |  |  |  |  | comma-level | maximum ZT | Enhanced low temperature thermoelectric performance and weakly temperature-dependent figure-of-merit values of PbTe–PbSe solid solutions | Elsevier | 2016 | no
3987 | ['PbTe–PbSe'] | PbTe–PbSe | ZT | ZT |  | [850.0] | 850 | Kelvin^(1.0) | [850.0] | [1.8] | 1.8 |  |  |  | (Pei et al. reported that PbTe–PbSe solid solutions with the maximum ZT of 1.8 for PbTe0.75Se0.25 at 850 K which had a convergence of at least 12 valleys .) FROM: Pei et al. reported that PbTe–PbSe solid solutions with the maximum ZT of 1.8 for PbTe0.75Se0.25 at 850 K which had a convergence of at least 12 valleys . | 10.1016-j.jallcom.2015.10.021.xml |  |  |  |  | comma-level | maximum ZT | Enhanced low temperature thermoelectric performance and weakly temperature-dependent figure-of-merit values of PbTe–PbSe solid solutions | Elsevier | 2016 | no
3988 | ['Na doped PbTe1−xSex alloy'] | Na doped PbTe1−xSex alloy | ZT | ZT |  | [850.0] | 850 | Kelvin^(1.0) | [850.0] | [1.8] | 1.8 |  |  |  | ( that sharp ZT value drops have been seen in Na doped PbTe1−xSex alloy reported by Pei from 1.8 at 850 K) FROM: For example, that sharp ZT value drops have been seen in Na doped PbTe1−xSex alloy reported by Pei from 1.8 at 850 K to 0.2 at 300 K . | 10.1016-j.jallcom.2015.10.021.xml |  |  |  |  | comma-level | ZT | Enhanced low temperature thermoelectric performance and weakly temperature-dependent figure-of-merit values of PbTe–PbSe solid solutions | Elsevier | 2016 | no
3989 | ['PbTe0.75Se0.25'] | PbTe0.75Se0.25 | ZT | ZT |  | [295] | 295 | Kelvin^(1.0) |  | [0.55] | 0.55 |  |  |  | (An enhanced ZT ∼0.55 at room temperature was obtained for PbTe0.75Se0.25) FROM: An enhanced ZT ∼0.55 at room temperature was obtained for PbTe0.75Se0.25, which is about two times higher than that of PbTe and eight times higher than that of PbSe prepared by high pressure method. | 10.1016-j.jallcom.2015.10.021.xml |  |  |  |  | comma-level | ZT | Enhanced low temperature thermoelectric performance and weakly temperature-dependent figure-of-merit values of PbTe–PbSe solid solutions | Elsevier | 2016 | no
3990 | ['p-type polycrystalline NaCoO2'] | p-type polycrystalline NaCoO2 | ZT | ZT |  | [673.0] | 673 | Kelvin^(1.0) | [400.0] | [0.54] | 0.54 |  |  |  | (] observed in p-type polycrystalline NaCoO2 a figure of merit of 0.54 at 400 °C) FROM: Interest in misfit layered Co-based oxides started in 1997, when Terasaki et al. [,] observed in p-type polycrystalline NaCoO2 a figure of merit of 0.54 at 400 °C, later improved to 0.78 at 780 °C by Ohtaki et al. []. | 10.1016-j.jpcs.2020.109474.xml |  |  |  |  | comma-level | figure of merit | Nanostructured calcium cobalt oxide Ca3Co4O9 as thermoelectric material. Effect of nanostructure on local coordination, Co charge state and thermoelectric properties | Elsevier | 2020 | no
3991 | ['p-type SnSe1.05'] | p-type SnSe1.05 | ZT | ZT |  | [773.0] | 773 | Kelvin^(1.0) | [773.0] | [0.65] | 0.65 |  |  |  | (Maximum ZT of ∼0.65 at 773 K was achieved for the p-type SnSe1.05 sample.) FROM: Maximum ZT of ∼0.65 at 773 K was achieved for the p-type SnSe1.05 sample. | 10.1039-c6ra21268a.html |  |  |  |  | comma-level | ZT | Thermoelectric properties of polycrystalline SnSe1±x prepared by mechanical alloying and spark plasma sintering | RSC | 2016 | no
3992 | ['SnSe0.8 polycrystals'] | SnSe0.8 polycrystals | ZT | ZT |  | [773.0] | 773 | Kelvin^(1.0) | [773.0] | [0.05] | 0.05 |  |  |  | (n-Type SnSe0.8 polycrystals were also obtained with a peak ZT of 0.05 at 773 K.) FROM: n-Type SnSe0.8 polycrystals were also obtained with a peak ZT of 0.05 at 773 K. | 10.1039-c6ra21268a.html |  |  |  |  | comma-level | peak ZT | Thermoelectric properties of polycrystalline SnSe1±x prepared by mechanical alloying and spark plasma sintering | RSC | 2016 | no
3993 | ['iodine-doped SnSe with 10 mol % SnS'] | iodine-doped SnSe with 10 mol % SnS | ZT | ZT |  | [773.0] | 773 | Kelvin^(1.0) | [773.0] | [1.0] | 1 |  |  |  | (Such as iodine-doped SnSe with 10 mol% SnS alloying, leading to an increased ZT ∼ 1.0 at about 773 K along the hot pressing direction) FROM: Such as iodine-doped SnSe with 10 mol% SnS alloying, leading to an increased ZT ∼ 1.0 at about 773 K along the hot pressing direction; Na-doped SnSe achieved an optimized carrier concentration ∼2.7 × 1019 cm−3 and a peak ZT ∼ 0.8 along; Ag-doped sample significantly increase the carrier density which result a peak ZT of 0.6 at 750 K,etc. | 10.1039-c6ra21268a.html |  | alloying |  |  | comma-level | ZT | Thermoelectric properties of polycrystalline SnSe1±x prepared by mechanical alloying and spark plasma sintering | RSC | 2016 | no
3994 | ['Na-doped SnSe'] | Na-doped SnSe | ZT | ZT |  | [773.0] | 773 | Kelvin^(1.0) | [773.0] | [2.7] | 2.7 |  |  |  | ({ at 773 K }: Na-doped SnSe achieved an optimized carrier concentration ∼2.7 × 1019 cm−3 and a peak ZT ∼ 0.8 along) FROM: Such as iodine-doped SnSe with 10 mol% SnS alloying, leading to an increased ZT ∼ 1.0 at about 773 K along the hot pressing direction; Na-doped SnSe achieved an optimized carrier concentration ∼2.7 × 1019 cm−3 and a peak ZT ∼ 0.8 along; Ag-doped sample significantly increase the carrier density which result a peak ZT of 0.6 at 750 K,etc. | 10.1039-c6ra21268a.html |  |  |  |  | comma-level | peak ZT | Thermoelectric properties of polycrystalline SnSe1±x prepared by mechanical alloying and spark plasma sintering | RSC | 2016 | no
3995 | ['K0.01SnSe bulk'] | K0.01SnSe bulk | ZT | ZT |  | [773.0] | 773 | Kelvin^(1.0) | [773.0] | [1.1] | 1.1 |  |  |  | ( and the K0.01SnSe bulk sample got the highest ZT value 1.1 at 773 K) FROM: In our previous work, the potassium was doped in the SnSe polycrystal, and the K0.01SnSe bulk sample got the highest ZT value 1.1 at 773 K, which is the highest ZT value in polycrystalline SnSe system. | 10.1039-c6ra21268a.html |  |  |  |  | comma-level | highest ZT | Thermoelectric properties of polycrystalline SnSe1±x prepared by mechanical alloying and spark plasma sintering | RSC | 2016 | no
3996 | ['p-type SnSe1.05 bulk'] | p-type SnSe1.05 bulk | ZT | ZT |  | [773.0] | 773 | Kelvin^(1.0) | [773.0] | [0.65] | 0.65 |  |  |  | ( the p-type SnSe1.05 bulk sample were obtained with a peak ZT of 0.65 at 773 K) FROM: In this work, the p-type SnSe1.05 bulk sample were obtained with a peak ZT of 0.65 at 773 K, which is X times higher than that of 0.15 for pristine polycrystalline SnSe due to the increase of electrical conductivity and the decrease of thermal conductivity. | 10.1039-c6ra21268a.html |  |  |  |  | comma-level | peak ZT | Thermoelectric properties of polycrystalline SnSe1±x prepared by mechanical alloying and spark plasma sintering | RSC | 2016 | no
3997 | ['pristine polycrystalline SnSe'] | pristine polycrystalline SnSe | ZT | ZT |  | [773.0] | 773 | Kelvin^(1.0) | [773.0] | [0.15] | 0.15 |  |  |  | ({ peak ZT at 773 K }: that of 0.15 for pristine polycrystalline SnSe due to the increase of electrical conductivity and the decrease of thermal conductivity.) FROM: In this work, the p-type SnSe1.05 bulk sample were obtained with a peak ZT of 0.65 at 773 K, which is X times higher than that of 0.15 for pristine polycrystalline SnSe due to the increase of electrical conductivity and the decrease of thermal conductivity. | 10.1039-c6ra21268a.html |  |  |  |  | comma-level | peak ZT | Thermoelectric properties of polycrystalline SnSe1±x prepared by mechanical alloying and spark plasma sintering | RSC | 2016 | no
3998 | ['SnSe0.8'] | SnSe0.8 | ZT | ZT |  | [773.0] | 773 | Kelvin^(1.0) | [773.0] | [0.05] | 0.05 |  |  |  | ( SnSe0.8 sample with a n-type conducting behavior at all the measurement temperature obtained a highest ZT value 0.05 at 773 K.) FROM: Finally, SnSe0.8 sample with a n-type conducting behavior at all the measurement temperature obtained a highest ZT value 0.05 at 773 K. | 10.1039-c6ra21268a.html |  |  |  |  | comma-level | highest ZT | Thermoelectric properties of polycrystalline SnSe1±x prepared by mechanical alloying and spark plasma sintering | RSC | 2016 | no
3999 | ['SnSe1.05'] | SnSe1.05 | ZT | ZT |  | [775.0] | 775 | Kelvin^(1.0) | [775.0] | [0.65] | 0.65 |  |  |  | (The maximum ZT of ∼0.65 at 775 K was obtained for the sample SnSe1.05 due to its high electrical conductivity and low thermal conductivity) FROM: The maximum ZT of ∼0.65 at 775 K was obtained for the sample SnSe1.05 due to its high electrical conductivity and low thermal conductivity, which is X times higher than that of 0.15 for pristine SnSe. | 10.1039-c6ra21268a.html |  |  |  |  | comma-level | maximum ZT | Thermoelectric properties of polycrystalline SnSe1±x prepared by mechanical alloying and spark plasma sintering | RSC | 2016 | no
4000 | ['pristine SnSe'] | pristine SnSe | ZT | ZT |  | [775.0] | 775 | Kelvin^(1.0) | [775.0] | [0.15] | 0.15 |  |  |  | ({ maximum ZT at 775 K }: that of 0.15 for pristine SnSe.) FROM: The maximum ZT of ∼0.65 at 775 K was obtained for the sample SnSe1.05 due to its high electrical conductivity and low thermal conductivity, which is X times higher than that of 0.15 for pristine SnSe. | 10.1039-c6ra21268a.html |  |  |  |  | comma-level | maximum ZT | Thermoelectric properties of polycrystalline SnSe1±x prepared by mechanical alloying and spark plasma sintering | RSC | 2016 | no
4001 | ['n-type SnSe0.8'] | n-type SnSe0.8 | ZT | ZT |  | [773.0] | 773 | Kelvin^(1.0) | [773.0] | [0.05] | 0.05 |  |  |  | (But the n-type SnSe0.8 sample was obtained with a peak ZT of 0.05 at 773 K.) FROM: But the n-type SnSe0.8 sample was obtained with a peak ZT of 0.05 at 773 K. | 10.1039-c6ra21268a.html |  |  |  |  | comma-level | peak ZT | Thermoelectric properties of polycrystalline SnSe1±x prepared by mechanical alloying and spark plasma sintering | RSC | 2016 | no
4002 | ['Ba8Ge30Ga16'] | Ba8Ge30Ga16 | ZT | ZT |  | [800.0] | 800 | Kelvin^(1.0) | [800.0] | [1.3] | 1.3 |  |  |  | ({ figure of merit }: e.g. Ba8Ge30Ga16 has ZT=1.3 at 800 K and Ba8Au5.3Ge40.7 has ZT=0.92 at 600 K.) FROM: Further, some clathrates demonstrate high thermoelectric figure of merit ZT, e.g. Ba8Ge30Ga16 has ZT=1.3 at 800 K and Ba8Au5.3Ge40.7 has ZT=0.92 at 600 K. | 10.1016-j.jssc.2016.07.024.xml |  |  |  |  | comma-level | figure of merit | Synthesis and structures of type-I clathrates: Rb6Na2Ge44.89(1), Cs6Na2Zn4Ge42 and Cs6.40(1)Na1.60(1)Ga8Ge38 | Elsevier | 2016 | no
4003 | ['pristine Cu1.8S'] | pristine Cu1.8S | ZT | ZT |  | [773.0] | 773 | Kelvin^(1.0) | [773.0] | [0.49] | 0.49 |  |  |  | ({ at 773 K }: The maximum dimensionless figure of merit (ZT) was improved from 0.49 for pristine Cu1.8S samples) FROM: The maximum dimensionless figure of merit (ZT) was improved from 0.49 for pristine Cu1.8S samples to 0.87 for the 1.0 wt% SiC dispersed Cu1.8S sample at 773 K. | 10.1016-j.jallcom.2016.11.331.xml |  |  |  |  | comma-level | figure of merit | Enhanced thermoelectric properties of SiC nanoparticle dispersed Cu1.8S bulk materials | Elsevier | 2017 | no
4004 | ['Cu1.8S bulk sample with 1 wt % SiC'] | Cu1.8S bulk sample with 1 wt % SiC | ZT | ZT |  | [773.0] | 773 | Kelvin^(1.0) | [773.0] | [0.87] | 0.87 |  |  |  | (The highest ZT value reaches 0.87 at 773 K for Cu1.8S bulk sample with 1 wt% SiC nanoparticle.) FROM: The highest ZT value reaches 0.87 at 773 K for Cu1.8S bulk sample with 1 wt% SiC nanoparticle. | 10.1016-j.jallcom.2016.11.331.xml |  |  |  |  | comma-level | highest ZT | Enhanced thermoelectric properties of SiC nanoparticle dispersed Cu1.8S bulk materials | Elsevier | 2017 | no
4005 | ['Cu1.8S sample with 1.0 wt % SiC'] | Cu1.8S sample with 1.0 wt % SiC | ZT | ZT |  | [773.0] | 773 | Kelvin^(1.0) | [773.0] | [0.87] | 0.87 |  |  |  | (The highest ZT value of 0.87 at 773 K was obtained from the Cu1.8S sample with 1.0 wt% SiC content) FROM: The highest ZT value of 0.87 at 773 K was obtained from the Cu1.8S sample with 1.0 wt% SiC content, which is 78% higher than the value of 0.49 at 773 K measured for the SiC free sample. | 10.1016-j.jallcom.2016.11.331.xml |  |  |  |  | comma-level | highest ZT | Enhanced thermoelectric properties of SiC nanoparticle dispersed Cu1.8S bulk materials | Elsevier | 2017 | no
4006 | ['SiC'] | SiC | ZT | ZT |  | [773.0] | 773 | Kelvin^(1.0) | [773.0] | [0.49] | 0.49 |  |  |  | ({ highest ZT }: the value of 0.49 at 773 K measured for the SiC free sample.) FROM: The highest ZT value of 0.87 at 773 K was obtained from the Cu1.8S sample with 1.0 wt% SiC content, which is 78% higher than the value of 0.49 at 773 K measured for the SiC free sample. | 10.1016-j.jallcom.2016.11.331.xml |  |  |  |  | comma-level | highest ZT | Enhanced thermoelectric properties of SiC nanoparticle dispersed Cu1.8S bulk materials | Elsevier | 2017 | no
4007 | ['Cu1.8S bulk sample with 1 wt % SiC'] | Cu1.8S bulk sample with 1 wt % SiC | ZT | ZT |  | [773.0] | 773 | Kelvin^(1.0) | [773.0] | [0.87] | 0.87 |  |  |  | (The peak ZT value of approximately 0.87 at 773 K attained for the Cu1.8S bulk sample with 1 wt% SiC is much higher) FROM: The peak ZT value of approximately 0.87 at 773 K attained for the Cu1.8S bulk sample with 1 wt% SiC is much higher than the reported ZT value of 0.3 at 673 K for pristine Cu1.8S from the literature, which is mainly due to the decreased thermal conductivity. | 10.1016-j.jallcom.2016.11.331.xml |  |  |  |  | comma-level | peak ZT | Enhanced thermoelectric properties of SiC nanoparticle dispersed Cu1.8S bulk materials | Elsevier | 2017 | no
4008 | ['pristine Cu1.8S'] | pristine Cu1.8S | ZT | ZT |  | [673.0] | 673 | Kelvin^(1.0) | [673.0] | [0.3] | 0.3 |  |  |  | ({ peak ZT }: the reported ZT value of 0.3 at 673 K for pristine Cu1.8S from the literature) FROM: The peak ZT value of approximately 0.87 at 773 K attained for the Cu1.8S bulk sample with 1 wt% SiC is much higher than the reported ZT value of 0.3 at 673 K for pristine Cu1.8S from the literature, which is mainly due to the decreased thermal conductivity. | 10.1016-j.jallcom.2016.11.331.xml |  |  |  |  | comma-level | peak ZT | Enhanced thermoelectric properties of SiC nanoparticle dispersed Cu1.8S bulk materials | Elsevier | 2017 | no
4009 | ['Cu1.8S bulk sample with 1 wt % SiC'] | Cu1.8S bulk sample with 1 wt % SiC | ZT | ZT |  | [773.0] | 773 | Kelvin^(1.0) | [773.0] | [0.87] | 0.87 |  |  |  | (The highest ZT value reached approximately 0.87 at 773 K for the Cu1.8S bulk sample with 1 wt% SiC.) FROM: The highest ZT value reached approximately 0.87 at 773 K for the Cu1.8S bulk sample with 1 wt% SiC. | 10.1016-j.jallcom.2016.11.331.xml |  |  |  |  | comma-level | highest ZT | Enhanced thermoelectric properties of SiC nanoparticle dispersed Cu1.8S bulk materials | Elsevier | 2017 | no
4010 | ['manganese silicide'] | manganese silicide | ZT | ZT |  | [723.0] | 723 | Kelvin^(1.0) | [450.0] | [0.6] | 0.6 |  |  |  | (Gelbstein et al. reported 0.6 and 1.1 ZT values at 450°C for n-type and p-type higher manganese silicide (HMS) compounds) FROM: Gelbstein et al. reported 0.6 and 1.1 ZT values at 450°C for n-type and p-type higher manganese silicide (HMS) compounds, respectively . | 10.1016-j.jallcom.2017.11.022.xml |  |  |  |  | comma-level | ZT | Thermoelectric response of quaternary Heusler compound CrVNbZn | Elsevier | 2018 | no
4011 | ['PbTe'] | PbTe | ZT | ZT |  | [723.0] | 723 | Kelvin^(1.0) | [450.0] | [0.5] | 0.5 |  |  |  | ( temperature and preparation method on the thermoelectric properties of PbTe<Na> and Pb0.5Sn0.5Te:Te specimens and obtained ZT values of 0.5 and 0.8 at 450°C respectively .) FROM: Gelbstein also studied the effects of carrier density, temperature and preparation method on the thermoelectric properties of PbTe<Na> and Pb0.5Sn0.5Te:Te specimens and obtained ZT values of 0.5 and 0.8 at 450°C respectively . | 10.1016-j.jallcom.2017.11.022.xml |  |  |  |  | comma-level | ZT | Thermoelectric response of quaternary Heusler compound CrVNbZn | Elsevier | 2018 | no
4012 | ['Ti0.3Zr0.35Hf0.35NiSn'] | Ti0.3Zr0.35Hf0.35NiSn | ZT | ZT |  | [730.0] | 730 | Kelvin^(1.0) | [730.0] | [0.82] | 0.82 |  |  |  | (Appel and the working group have studied the effects of microstructural evolution on the thermoelectric properties of spark-plasma-sintered Ti0.3Zr0.35Hf0.35NiSn half-Heusler alloy, showing maximum ZT value 0.82 at 730 K and the evolution of the thermoelectric properties has been attributed to the dissolution of metallic Hf-rich domains at high melting temperatures, which was influenced by the reduction of carrier concentration during thermal treatment .) FROM: Appel and the working group have studied the effects of microstructural evolution on the thermoelectric properties of spark-plasma-sintered Ti0.3Zr0.35Hf0.35NiSn half-Heusler alloy, showing maximum ZT value 0.82 at 730 K and the evolution of the thermoelectric properties has been attributed to the dissolution of metallic Hf-rich domains at high melting temperatures, which was influenced by the reduction of carrier concentration during thermal treatment . | 10.1016-j.jallcom.2017.11.022.xml |  | alloy |  |  | comma-level | maximum ZT | Thermoelectric response of quaternary Heusler compound CrVNbZn | Elsevier | 2018 | no
4013 | ['Ti0.3Zr0.35Hf0.35Ni(1+d)Sn'] | Ti0.3Zr0.35Hf0.35Ni(1+d)Sn | ZT | ZT |  | [700.0] | 700 | Kelvin^(1.0) | [700.0] | [0.68] | 0.68 |  |  |  | (The influence of morphology on the material half-Heusler was investigated in a study by Appel et al., showing that the non-stoichiometric Ti0.3Zr0.35Hf0.35Ni(1+d)Sn is based on the production of composites based on phase separation of alloys, in which the lattice thermal conductivity is reduced by 37% and the ZT value is increased by 41% reaching up to ZT=0.68 at 700 K .) FROM: The influence of morphology on the material half-Heusler was investigated in a study by Appel et al., showing that the non-stoichiometric Ti0.3Zr0.35Hf0.35Ni(1+d)Sn is based on the production of composites based on phase separation of alloys, in which the lattice thermal conductivity is reduced by 37% and the ZT value is increased by 41% reaching up to ZT=0.68 at 700 K . | 10.1016-j.jallcom.2017.11.022.xml |  | alloys |  |  | comma-level | ZT | Thermoelectric response of quaternary Heusler compound CrVNbZn | Elsevier | 2018 | no
4014 | ['undoped polycrystalline SnSe'] | undoped polycrystalline SnSe | ZT | ZT |  | [850.0] | 850 | Kelvin^(1.0) | [850.0] | [1.3] | 1.3 |  |  |  | (We report a high ZT value of 1.3 at 850 K for undoped polycrystalline SnSe.) FROM: We report a high ZT value of 1.3 at 850 K for undoped polycrystalline SnSe. | 10.1039-c7ra00140a.html |  |  |  |  | comma-level | ZT | Rock-salt-type nanoprecipitates lead to high thermoelectric performance in undoped polycrystalline SnSe | RSC | 2017 | yes
4015 | ['SnSe single crystals'] | SnSe single crystals | ZT | ZT |  | [923.0] | 923 | Kelvin^(1.0) | [923.0] | [2.6] | 2.6 |  |  |  | ({ at 923 K }: SnSe single crystals show high ZT values of 2.6 and 2.3 along b and c axes) FROM: According to the recent work of Zhao et al., SnSe single crystals show high ZT values of 2.6 and 2.3 along b and c axes, respectively, but these crystals yield a significantly reduced ZT value of 0.9 along the a axis at 923 K. | 10.1039-c7ra00140a.html |  |  | b and c axes |  | comma-level | ZT | Rock-salt-type nanoprecipitates lead to high thermoelectric performance in undoped polycrystalline SnSe | RSC | 2017 | yes
4016 | ['undoped polycrystalline SnSe'] | undoped polycrystalline SnSe | ZT | ZT |  | [750.0] | 750 | Kelvin^(1.0) | [750.0] | [0.5] | 0.5 |  |  |  | ( an undoped polycrystalline SnSe was reported to exhibit a very low ZT of 0.5 at about 850 K.ZT of ∼0.6 at about 750 K was achieved in Ag doped polycrystalline SnSe by increasing the carrier concentration.) FROM: For instance, an undoped polycrystalline SnSe was reported to exhibit a very low ZT of 0.5 at about 850 K.ZT of ∼0.6 at about 750 K was achieved in Ag doped polycrystalline SnSe by increasing the carrier concentration. | 10.1039-c7ra00140a.html |  |  |  |  | comma-level | ZT | Rock-salt-type nanoprecipitates lead to high thermoelectric performance in undoped polycrystalline SnSe | RSC | 2017 | yes
4017 | ['polycrystalline SnSe material'] | polycrystalline SnSe material | ZT | ZT |  | [850.0] | 850 | Kelvin^(1.0) | [850.0] | [1.3] | 1.3 |  |  |  | (A high thermoelectric performance ZT value of ∼1.3 at 850 K is achieved in this polycrystalline SnSe material) FROM: A high thermoelectric performance ZT value of ∼1.3 at 850 K is achieved in this polycrystalline SnSe material, which is the highest ZT among all undoped polycrystalline SnSe. | 10.1039-c7ra00140a.html |  |  |  |  | comma-level | ZT | Rock-salt-type nanoprecipitates lead to high thermoelectric performance in undoped polycrystalline SnSe | RSC | 2017 | yes
4018 | ['undoped polycrystalline SnSe'] | undoped polycrystalline SnSe | ZT | ZT |  | [850.0] | 850 | Kelvin^(1.0) | [850.0] | [1.3] | 1.3 |  |  |  | ({ ZT }: 1.3 at 850 K was achieved in our undoped polycrystalline SnSe along the pressing direction.) FROM: A vast increase of ZT from 0.5 to 1.3 at 850 K was achieved in our undoped polycrystalline SnSe along the pressing direction. | 10.1039-c7ra00140a.html |  | pressing |  |  | comma-level | ZT | Rock-salt-type nanoprecipitates lead to high thermoelectric performance in undoped polycrystalline SnSe | RSC | 2017 | yes
4019 | ['CaMnO3'] | CaMnO3 | ZT | ZT |  | [1000.0] | 1000 | Kelvin^(1.0) | [1000.0] | [0.16] | 0.16 |  |  |  | ( and Ho in CaMnO3 improved the value of ZT (0.16 at 1000 K for Ca0.9Yb0.1MnO3) .) FROM: The doping of Yb, Tb, Nd, and Ho in CaMnO3 improved the value of ZT (0.16 at 1000 K for Ca0.9Yb0.1MnO3) . | 10.1016-j.jallcom.2015.02.074.xml |  |  |  |  | comma-level | ZT | Thermoelectric properties of A-site substituted Lanthanide Ca0.75R0.25MnO3 | Elsevier | 2015 | no
4020 | ['10 mol % Pb / Ni'] | 10 mol % Pb / Ni | ZT | ZT |  | [873.0] | 873 | Kelvin^(1.0) | [873.0] | [1.0] | 1 |  | addition of 10 mol % Pb |  | (The addition of 10 mol% Pb/Ni leads to a remarkably maximum in ZT of 1.0 at 873 K.) FROM: The addition of 10 mol% Pb/Ni leads to a remarkably maximum in ZT of 1.0 at 873 K. | 10.1016-j.jssc.2018.12.001.xml |  |  |  |  | comma-level | ZT | Enhanced thermoelectric properties in BiCuSeO ceramics by Pb/Ni dual doping and 3D modulation doping | Elsevier | 2019 | no
4021 | ['doped Bi0.90Pb0.10Cu0.90Ni0.10SeO'] | doped Bi0.90Pb0.10Cu0.90Ni0.10SeO | ZT | ZT |  | [873.0] | 873 | Kelvin^(1.0) | [873.0] | [1.08] | 1.08 |  |  |  | (The ZT of the modulation doped Bi0.90Pb0.10Cu0.90Ni0.10SeO has increased slightly, whose peak is at 873 K with value of 1.08.) FROM: The ZT of the modulation doped Bi0.90Pb0.10Cu0.90Ni0.10SeO has increased slightly, whose peak is at 873 K with value of 1.08. | 10.1016-j.jssc.2018.12.001.xml |  |  |  |  | comma-level | ZT | Enhanced thermoelectric properties in BiCuSeO ceramics by Pb/Ni dual doping and 3D modulation doping | Elsevier | 2019 | no
4022 | ['doped Bi0.90Pb0.10Cu0.90Ni0.10SeO bulk'] | doped Bi0.90Pb0.10Cu0.90Ni0.10SeO bulk | ZT | ZT |  | [873.0] | 873 | Kelvin^(1.0) | [873.0] | [1.08] | 1.08 |  |  |  | ( a maximum power factor of xx mW m−1 K−2 and ZT value of 1.08 were achieved for the modulation doped Bi0.90Pb0.10Cu0.90Ni0.10SeO bulk at 873 K) FROM: Finally, a maximum power factor of xx mW m−1 K−2 and ZT value of 1.08 were achieved for the modulation doped Bi0.90Pb0.10Cu0.90Ni0.10SeO bulk at 873 K, which was ~X times and ~X times as that of the pristine BiCuSeO ceramic, respectively. | 10.1016-j.jssc.2018.12.001.xml |  |  |  |  | comma-level | ZT | Enhanced thermoelectric properties in BiCuSeO ceramics by Pb/Ni dual doping and 3D modulation doping | Elsevier | 2019 | no
4023 | ['Ba2CeCoO6'] | Ba2CeCoO6 | ZT | ZT |  | [100.0] | 100 | Kelvin^(1.0) | [100.0] | [0.996] | 0.996 |  |  |  | (The maximum ZT value of 0.996 was obtained for Ba2CeCoO6 at 100 K.) FROM: The maximum ZT value of 0.996 was obtained for Ba2CeCoO6 at 100 K. | 10.1016-j.cocom.2019.e00380.xml |  |  |  |  | comma-level | maximum ZT | The first principle calculations of magnetic and thermoelectric properties of Ba2CeCoO6 with GGA and mBJ approximations | Elsevier | 2019 | no
4024 | ['Ba2CeCoO6'] | Ba2CeCoO6 | ZT | ZT |  | [295] | 295 | Kelvin^(1.0) |  | [0.994] | 0.994 |  |  |  | ({ at room temperature }: These values give it (at room temperature) a ZT coefficient of 0.994, which confirms that Ba2CeCoO6 remains a promising candidate for applications in the thermoelectric field.) FROM: These values give it (at room temperature) a ZT coefficient of 0.994, which confirms that Ba2CeCoO6 remains a promising candidate for applications in the thermoelectric field. | 10.1016-j.cocom.2019.e00380.xml |  |  |  |  | comma-level | ZT | The first principle calculations of magnetic and thermoelectric properties of Ba2CeCoO6 with GGA and mBJ approximations | Elsevier | 2019 | no
4025 | ['Cu4Mn2Te3.93Cl0.03'] | Cu4Mn2Te3.93Cl0.03 | ZT | ZT |  | [700.0] | 700 | Kelvin^(1.0) | [700.0] | [0.4] | 0.4 |  |  |  | ( a maximum TE figure of merit (ZT) of ∼0.4 was achieved for the Cu4Mn2Te3.93Cl0.03 sample at 700 K) FROM: Consequently, a maximum TE figure of merit (ZT) of ∼0.4 was achieved for the Cu4Mn2Te3.93Cl0.03 sample at 700 K, which was about 100% enhanced in comparison with the undoped Cu4Mn2Te4 sample and one of the highest ZT values reported for p-type spinel tellurides. | 10.1039-c7dt03223d.html |  |  |  |  | comma-level | figure of merit | Enhanced thermoelectric performance in ternary spinel Cu4Mn2Te4via the synergistic effect of tellurium deficiency and chlorine doping | RSC | 2017 | yes
4026 | ['pristine Cu4Mn2Te4'] | pristine Cu4Mn2Te4 | ZT | ZT |  | [720.0] | 720 | Kelvin^(1.0) | [720.0] | [0.2] | 0.2 |  |  |  | (Because of its extremely high electrical conductivity, the thermal conductivity of pristine Cu4Mn2Te4 is also quite high, and the best ZT value is only approximately 0.2 at 720 K, which is not promising to ensure it as a decent TE material.) FROM: Because of its extremely high electrical conductivity, the thermal conductivity of pristine Cu4Mn2Te4 is also quite high, and the best ZT value is only approximately 0.2 at 720 K, which is not promising to ensure it as a decent TE material. | 10.1039-c7dt03223d.html |  |  |  |  | comma-level | ZT | Enhanced thermoelectric performance in ternary spinel Cu4Mn2Te4via the synergistic effect of tellurium deficiency and chlorine doping | RSC | 2017 | yes
4027 | ['Cu4Mn2Te3.93Cl0.03'] | Cu4Mn2Te3.93Cl0.03 | ZT | ZT |  | [700.0] | 700 | Kelvin^(1.0) | [700.0] | [0.4] | 0.4 |  |  |  | (The maximum ZT value can reach to 0.4 at 700 K for the Cu4Mn2Te3.93Cl0.03 sample.) FROM: The maximum ZT value can reach to 0.4 at 700 K for the Cu4Mn2Te3.93Cl0.03 sample. | 10.1039-c7dt03223d.html |  |  |  |  | comma-level | maximum ZT | Enhanced thermoelectric performance in ternary spinel Cu4Mn2Te4via the synergistic effect of tellurium deficiency and chlorine doping | RSC | 2017 | yes
4028 | ['Cu4Mn2Te3.93Cl0.03'] | Cu4Mn2Te3.93Cl0.03 | ZT | ZT |  | [700.0] | 700 | Kelvin^(1.0) | [700.0] | [0.4] | 0.4 |  |  |  | ( the peak ZT value of 0.4 at 700 K was obtained for the Cu4Mn2Te3.93Cl0.03 sample) FROM: As a result, the peak ZT value of 0.4 at 700 K was obtained for the Cu4Mn2Te3.93Cl0.03 sample, which is two times higher than that of the un-doped polycrystalline Cu4Mn2Te4 sample at the same temperature. | 10.1039-c7dt03223d.html |  |  |  |  | comma-level | peak ZT | Enhanced thermoelectric performance in ternary spinel Cu4Mn2Te4via the synergistic effect of tellurium deficiency and chlorine doping | RSC | 2017 | yes
4029 | ['Ca–Co'] | Ca–Co | ZT | ZT |  | [1073.0] | 1073 | Kelvin^(1.0) | [1073.0] | [8.54e-05] | 8.54e-05 |  |  |  | (The figures-of-merit at 773 and 1073 K were calculated to be 8.54 × 10−5 K−1 (ZT = 0.066 at 773 K) and 1.69 × 10−4 K−1 (ZT = 0.18 at 1073 K), respectively, which are rather high values among Ca–Co–O polycrystalline systems reported so far.) FROM: The figures-of-merit at 773 and 1073 K were calculated to be 8.54 × 10−5 K−1 (ZT = 0.066 at 773 K) and 1.69 × 10−4 K−1 (ZT = 0.18 at 1073 K), respectively, which are rather high values among Ca–Co–O polycrystalline systems reported so far. | 10.1039-b301758n.html |  |  |  |  | comma-level | ZT | Thermoelectric performance of Bi- and Na-substituted Ca3Co4O9 improved through ceramic texturing | RSC | 2003 | no
4030 | ['Bi2Te3'] | Bi2Te3 | ZT | ZT |  | [295] | 295 | Kelvin^(1.0) |  | [0.8, 1.0] | 0.9 |  |  |  | ( Bi2Te3 and its alloys are one of the most widely used n-type TE materials with ZT ranging from 0.8 to 1.0 around room-temperature) FROM: Among the established materials, Bi2Te3 and its alloys are one of the most widely used n-type TE materials with ZT ranging from 0.8 to 1.0 around room-temperature, and our findings strongly suggest that orthorhombically strained np-Si would be as efficient as these bulk materials. | 10.1039-c3cp54632b.html |  | alloys |  |  | comma-level | ZT | Significant enhancement in the thermoelectric performance of strained nanoporous Si | RSC | 2014 | no
4031 | ['La-doped SrTiO3'] | La-doped SrTiO3 | ZT | ZT |  | [300.0] | 300 | Kelvin^(1.0) | [300.0] | [0.12] | 0.12 |  |  |  | (N-type perovskite ceramics like La-doped SrTiO3 or CaMnO3 show a figure of merit of 0.12 at 300 K or 0.21 at 750 K [) FROM: N-type perovskite ceramics like La-doped SrTiO3 or CaMnO3 show a figure of merit of 0.12 at 300 K or 0.21 at 750 K [,] for La-doped SrTiO3, and ZT of 0.21 at 1000 K for CaMnO3 []. | 10.1016-j.matchemphys.2018.09.069.xml |  |  |  |  | comma-level | figure of merit | Effect of post-deposition thermal treatment on thermoelectric properties of pulsed-laser deposited Ca3Co4O9 thin films | Elsevier | 2019 | no
4032 | ['CaMnO3'] | CaMnO3 | ZT | ZT |  | [1000.0] | 1000 | Kelvin^(1.0) | [1000.0] | [0.21] | 0.21 |  |  |  | ({ figure of merit }: and ZT of 0.21 at 1000 K for CaMnO3 [].) FROM: N-type perovskite ceramics like La-doped SrTiO3 or CaMnO3 show a figure of merit of 0.12 at 300 K or 0.21 at 750 K [,] for La-doped SrTiO3, and ZT of 0.21 at 1000 K for CaMnO3 []. | 10.1016-j.matchemphys.2018.09.069.xml |  |  |  |  | comma-level | figure of merit | Effect of post-deposition thermal treatment on thermoelectric properties of pulsed-laser deposited Ca3Co4O9 thin films | Elsevier | 2019 | no
4033 | ['CCO'] | CCO | ZT | ZT |  | [1000.0] | 1000 | Kelvin^(1.0) | [1000.0] | [0.2] | 0.2 |  |  |  | ( it is reported that CCO exhibits the best figure of merit (ZT = 0.2 and 0.8 at 600 and 1000 K) FROM: Among p-type metal oxide polycrystalline materials [], it is reported that CCO exhibits the best figure of merit (ZT = 0.2 and 0.8 at 600 and 1000 K, respectively). | 10.1016-j.matchemphys.2018.09.069.xml |  |  |  |  | comma-level | figure of merit | Effect of post-deposition thermal treatment on thermoelectric properties of pulsed-laser deposited Ca3Co4O9 thin films | Elsevier | 2019 | no
4034 | ['Sb doped Mg2Si0.3Sn0.7 materials'] | Sb doped Mg2Si0.3Sn0.7 materials | ZT | ZT |  | [700.0] | 700 | Kelvin^(1.0) | [700.0] | [1.3] | 1.3 |  |  |  | (Sb doped Mg2Si0.3Sn0.7 materials have already been verified to exhibit favorable light and heavy conduction band convergence leading to a very high ZT value of 1.3 at about 700 K [,].) FROM: Sb doped Mg2Si0.3Sn0.7 materials have already been verified to exhibit favorable light and heavy conduction band convergence leading to a very high ZT value of 1.3 at about 700 K [,]. | 10.1016-j.scriptamat.2018.12.027.xml |  |  |  |  | comma-level | ZT | Ultrafast and low-cost preparation of Mg2(Si0.3Sn0.7)1−ySby with superior thermoelectric performance by self-propagating high-temperature synthesis | Elsevier | 2019 | no
4035 | ['Si80Ge20'] | Si80Ge20 | ZT | ZT |  | [873.0] | 873 | Kelvin^(1.0) | [873.0] | [0.63] | 0.63 |  |  |  | (The figure of merit, ZT = 0.63, for Si80Ge20 thermoelectric thin films was obtained at 873 K.) FROM: The figure of merit, ZT = 0.63, for Si80Ge20 thermoelectric thin films was obtained at 873 K. | 10.1016-j.jallcom.2019.153182.xml |  |  |  |  | comma-level | figure of merit | Thermoelectric properties of SiGe thin films prepared by laser sintering of nanograin powders | Elsevier | 2020 | no
4036 | ['SiGe thin films'] | SiGe thin films | ZT | ZT |  | [873.0] | 873 | Kelvin^(1.0) | [873.0] | [0.63] | 0.63 |  |  |  | (We have demonstrated a figure of merit of 0.63 for laser-sintered SiGe thin films at 873 K.) FROM: We have demonstrated a figure of merit of 0.63 for laser-sintered SiGe thin films at 873 K. | 10.1016-j.jallcom.2019.153182.xml |  | laser-sintered |  |  | comma-level | figure of merit | Thermoelectric properties of SiGe thin films prepared by laser sintering of nanograin powders | Elsevier | 2020 | no
4037 | ['composite Yb0.26Co4Sb12 / 0.2GaSb'] | composite Yb0.26Co4Sb12 / 0.2GaSb | ZT | ZT |  | [850.0] | 850 | Kelvin^(1.0) | [850.0] | [1.45] | 1.45 |  |  |  | (The highest ZT value of 1.45 at 850 K is achieved for the composite Yb0.26Co4Sb12/0.2GaSb.) FROM: The highest ZT value of 1.45 at 850 K is achieved for the composite Yb0.26Co4Sb12/0.2GaSb. | 10.1016-j.actamat.2010.03.025.xml |  |  |  |  | comma-level | highest ZT | High thermoelectric performance of Yb0.26Co4Sb12/yGaSb nanocomposites originating from scattering electrons of low energy | Elsevier | 2010 | no
4038 | ['composite Yb0.26Co4Sb12 / 0.2GaSb'] | composite Yb0.26Co4Sb12 / 0.2GaSb | ZT | ZT |  | [300.0, 850.0] | 575 | Kelvin^(1.0) | [300.0, 850.0] | [0.99] | 0.99 |  |  |  | (For the composite Yb0.26Co4Sb12/0.2GaSb, the average ZT value from 300 to 850 K was 0.99, and the highest ZT value was 1.45 at 850 K.) FROM: For the composite Yb0.26Co4Sb12/0.2GaSb, the average ZT value from 300 to 850 K was 0.99, and the highest ZT value was 1.45 at 850 K. | 10.1016-j.actamat.2010.03.025.xml |  |  |  |  | comma-level | average ZT | High thermoelectric performance of Yb0.26Co4Sb12/yGaSb nanocomposites originating from scattering electrons of low energy | Elsevier | 2010 | no
4039 | ['nanostructured bulk bismuth antimony tellurides'] | nanostructured bulk bismuth antimony tellurides | ZT | ZT |  | [373.0] | 373 | Kelvin^(1.0) | [100.0] | [1.4] | 1.4 |  |  |  | ( Poudel et al. reported a figure of merit as high as 1.4 at 100 °C for nanostructured bulk bismuth antimony tellurides.) FROM: By combining ball milling with hot pressing, Poudel et al. reported a figure of merit as high as 1.4 at 100 °C for nanostructured bulk bismuth antimony tellurides. | 10.1039-c3tc30152d.html |  |  |  |  | comma-level | figure of merit | Ultra low thermal conductivity of disordered layered p-type bismuth telluride | RSC | 2013 | no
4040 | ['bismuth telluride'] | bismuth telluride | ZT | ZT |  | [773.0] | 773 | Kelvin^(1.0) | [500.0] | [1.5] | 1.5 |  |  |  | (Very recently Heremans et al. demonstrated that p-type high pressure sintered bismuth telluride samples annealed at 500 °C for 5 days resulted in a significant improvement of the figure of merit up to 1.5 as measured along the pressing direction.) FROM: Very recently Heremans et al. demonstrated that p-type high pressure sintered bismuth telluride samples annealed at 500 °C for 5 days resulted in a significant improvement of the figure of merit up to 1.5 as measured along the pressing direction. | 10.1039-c3tc30152d.html |  | high pressure |  |  | comma-level | figure of merit | Ultra low thermal conductivity of disordered layered p-type bismuth telluride | RSC | 2013 | no
4041 | ['doped CoSb3'] | doped CoSb3 | ZT | ZT |  | [660.0] | 660 | Kelvin^(1.0) | [660.0] | [0.47] | 0.47 |  |  |  | (The ZT value of doped CoSb3 prepared by TGZM effect can reach 0.47 at 660 K.) FROM: The ZT value of doped CoSb3 prepared by TGZM effect can reach 0.47 at 660 K. | 10.1016-j.jcrysgro.2017.03.020.xml |  |  |  |  | comma-level | ZT | Microstructure and thermoelectric properties of doped p-type CoSb3 under TGZM effect | Elsevier | 2017 | no
4042 | ['CoSb3 bulk material'] | CoSb3 bulk material | ZT | ZT |  | [660.0] | 660 | Kelvin^(1.0) | [660.0] | [0.47] | 0.47 |  |  |  | (The Seebeck coefficient of the specimen prepared by TGZM effect after 40 h could reach 155 μV/K and the ZT value is 0.47 at 660 K, showing that it is feasible to prepare CoSb3 bulk material via TGZM effect.) FROM: The Seebeck coefficient of the specimen prepared by TGZM effect after 40 h could reach 155 μV/K and the ZT value is 0.47 at 660 K, showing that it is feasible to prepare CoSb3 bulk material via TGZM effect. | 10.1016-j.jcrysgro.2017.03.020.xml |  |  |  |  | comma-level | ZT | Microstructure and thermoelectric properties of doped p-type CoSb3 under TGZM effect | Elsevier | 2017 | no
4043 | ['CoSb3 bulk material'] | CoSb3 bulk material | ZT | ZT |  | [850.0] | 850 | Kelvin^(1.0) | [850.0] | [1.7] | 1.7 |  |  |  | (The ZT value of filled-element CoSb3 bulk material could reach 1.7 at 850 K ) FROM: The ZT value of filled-element CoSb3 bulk material could reach 1.7 at 850 K , promising to manufacture thermoelectric devices in industry. | 10.1016-j.jcrysgro.2017.03.020.xml |  |  |  |  | comma-level | ZT | Microstructure and thermoelectric properties of doped p-type CoSb3 under TGZM effect | Elsevier | 2017 | no
4044 | ['bulk CoSb3'] | bulk CoSb3 | ZT | ZT |  | [660.0] | 660 | Kelvin^(1.0) | [660.0] | [0.47] | 0.47 |  |  |  | (The Seebeck coefficient of the specimen prepared by TGZM effect after 40 h could attain 155 μV/K and its ZT value was 0.47 at 660 K, suggesting that it is feasible to prepare the bulk CoSb3 thermoelectric material via TGZM effect.) FROM: The Seebeck coefficient of the specimen prepared by TGZM effect after 40 h could attain 155 μV/K and its ZT value was 0.47 at 660 K, suggesting that it is feasible to prepare the bulk CoSb3 thermoelectric material via TGZM effect. | 10.1016-j.jcrysgro.2017.03.020.xml |  |  |  |  | comma-level | ZT | Microstructure and thermoelectric properties of doped p-type CoSb3 under TGZM effect | Elsevier | 2017 | no
4045 | ['Bi2Te3'] | Bi2Te3 | ZT | ZT |  | [423.0] | 423 | Kelvin^(1.0) | [423.0] | [0.84] | 0.84 |  |  |  | (The influence of MS and RPS processes on the thermoelectric properties of Bi2Te3 − xSex was investigated and the maximum ZT value of 0.84 was obtained for the Bi2Te2.7Se0.3 at 423 K. Srinivasan et al. reported the results of a study on the effects of several deformation processing routes on texture development in n-type Bi2Te3-based alloys.) FROM: The influence of MS and RPS processes on the thermoelectric properties of Bi2Te3 − xSex was investigated and the maximum ZT value of 0.84 was obtained for the Bi2Te2.7Se0.3 at 423 K. Srinivasan et al. reported the results of a study on the effects of several deformation processing routes on texture development in n-type Bi2Te3-based alloys. | 10.1016-j.materresbull.2014.09.057.xml |  | processes |  |  | comma-level | maximum ZT | Enhanced thermoelectric performance in n-type Bi2Te2.95Se0.05 bulks fabricated by high pressure sintering technique | Elsevier | 2014 | no
4046 | ['Bi2Te3-based'] | Bi2Te3-based | ZT | ZT |  | [380.0] | 380 | Kelvin^(1.0) | [380.0] | [1.4] | 1.4 |  |  |  | (Ma et al. utilized mechanical alloying (MA) technique in an inert atmosphere followed by a hot pressing process to fabricate Bi2Te3-based nano-bulk alloys with enhanced ZT value of about 1.4 at approximately 380 K. Cao et al. employed the hydrothermal method to create nano-scale (Bi) FROM: Ma et al. utilized mechanical alloying (MA) technique in an inert atmosphere followed by a hot pressing process to fabricate Bi2Te3-based nano-bulk alloys with enhanced ZT value of about 1.4 at approximately 380 K. Cao et al. employed the hydrothermal method to create nano-scale (Bi,Sb)2Te3 powders and then hot-pressed these powders into nano-bulk materials which obtained high ZT value of 1.28 at room temperature. | 10.1016-j.materresbull.2014.09.057.xml |  | mechanicalalloying |  |  | comma-level | ZT | Enhanced thermoelectric performance in n-type Bi2Te2.95Se0.05 bulks fabricated by high pressure sintering technique | Elsevier | 2014 | no
4047 | ['Sb)2Te3 powders'] | Sb)2Te3 powders | ZT | ZT |  | [295] | 295 | Kelvin^(1.0) |  | [1.28] | 1.28 |  |  |  | (Sb)2Te3 powders and then hot-pressed these powders into nano-bulk materials which obtained high ZT value of 1.28 at room temperature.) FROM: Ma et al. utilized mechanical alloying (MA) technique in an inert atmosphere followed by a hot pressing process to fabricate Bi2Te3-based nano-bulk alloys with enhanced ZT value of about 1.4 at approximately 380 K. Cao et al. employed the hydrothermal method to create nano-scale (Bi,Sb)2Te3 powders and then hot-pressed these powders into nano-bulk materials which obtained high ZT value of 1.28 at room temperature. | 10.1016-j.materresbull.2014.09.057.xml |  | hot-pressed |  |  | comma-level | ZT | Enhanced thermoelectric performance in n-type Bi2Te2.95Se0.05 bulks fabricated by high pressure sintering technique | Elsevier | 2014 | no
4048 | ['(Bi0.95Sb0.05)2(Te0.85Se0.15)3 nano-bulk materials'] | (Bi0.95Sb0.05)2(Te0.85Se0.15)3 nano-bulk materials | ZT | ZT |  | [460.0] | 460 | Kelvin^(1.0) | [460.0] | [1.0] | 1 |  |  |  | (Wang et al. prepared (Bi0.95Sb0.05)2(Te0.85Se0.15)3 nano-bulk materials by using the melt spinning technique together with the spark plasma sintering technique with ZT value of 1.0 at 460 K. Xie et al. also employed the melt spinning technique combined with a subsequent spark plasma sintering technique to fabricate nanostructured (Bi) FROM: Wang et al. prepared (Bi0.95Sb0.05)2(Te0.85Se0.15)3 nano-bulk materials by using the melt spinning technique together with the spark plasma sintering technique with ZT value of 1.0 at 460 K. Xie et al. also employed the melt spinning technique combined with a subsequent spark plasma sintering technique to fabricate nanostructured (Bi,Sb)2Te3-based materials. | 10.1016-j.materresbull.2014.09.057.xml |  | meltspinning |  |  | comma-level | ZT | Enhanced thermoelectric performance in n-type Bi2Te2.95Se0.05 bulks fabricated by high pressure sintering technique | Elsevier | 2014 | no
4049 | ['Bi0.5Sb1.5Te2.7Se0.3 bulk'] | Bi0.5Sb1.5Te2.7Se0.3 bulk | ZT | ZT |  | [323.0] | 323 | Kelvin^(1.0) | [323.0] | [1.16] | 1.16 |  |  |  | (In our previous research, we prepared Bi0.5Sb1.5Te2.7Se0.3 bulk samples through high pressure sintering technique together with heat treatment, and found ZT value to increase up to 1.16 at 323 K .) FROM: In our previous research, we prepared Bi0.5Sb1.5Te2.7Se0.3 bulk samples through high pressure sintering technique together with heat treatment, and found ZT value to increase up to 1.16 at 323 K . | 10.1016-j.materresbull.2014.09.057.xml |  | high pressure |  |  | comma-level | ZT | Enhanced thermoelectric performance in n-type Bi2Te2.95Se0.05 bulks fabricated by high pressure sintering technique | Elsevier | 2014 | no
4050 | ['Bi2Te2S'] | Bi2Te2S | ZT | ZT |  | [398.0, 673.0] | 535.5 | Kelvin^(1.0) | [125.0, 400.0] | [1.0] | 1 |  |  |  | ( Bi2Te2S (tetradymite) and substitution variants thereof are known as efficient thermoelectric materials with figures of merit ZT ∼ 1.0 at temperatures from 125 °C to 400 °C .) FROM: Bi2Te3, Sb2Te3, Bi2Te2S (tetradymite) and substitution variants thereof are known as efficient thermoelectric materials with figures of merit ZT ∼ 1.0 at temperatures from 125 °C to 400 °C . | 10.1016-j.jallcom.2017.01.115.xml |  |  |  |  | comma-level | figures of merit | Cation disorder and vacancies in the sulfosalt-like phase Sn4.11Bi22.60Se38 - A resonant X-ray diffraction study | Elsevier | 2017 | no
4051 | ['Pb0.9Sn0.1Se'] | Pb0.9Sn0.1Se | ZT | ZT |  | [773.0] | 773 | Kelvin^(1.0) | [773.0] | [1.0] | 1 |  |  |  | (A maximum dimensionless figure of merit ZT of up to 1.0 was obtained at moderate temperature (773 K) for the composition of Pb0.9Sn0.1Se.) FROM: A maximum dimensionless figure of merit ZT of up to 1.0 was obtained at moderate temperature (773 K) for the composition of Pb0.9Sn0.1Se. | 10.1039-c4cp06021k.html |  |  |  |  | comma-level | figure of merit | Electrical and thermal transport properties of Pb1−xSnxSe solid solution thermoelectric materials | RSC | 2015 | no
4052 | ['Pb0.9Sn0.1Se'] | Pb0.9Sn0.1Se | ZT | ZT |  | [773.0] | 773 | Kelvin^(1.0) | [773.0] | [1.0] | 1 |  | Sn substitution |  | (Relatively high ZT values at moderate temperatures with a maximum value of up to 1.0 at 773 K were obtained in Pb0.9Sn0.1Se and further increasing the Sn substitution within the investigated compositional range caused little changes in thermoelectric properties.) FROM: Relatively high ZT values at moderate temperatures with a maximum value of up to 1.0 at 773 K were obtained in Pb0.9Sn0.1Se and further increasing the Sn substitution within the investigated compositional range caused little changes in thermoelectric properties. | 10.1039-c4cp06021k.html |  |  |  |  | comma-level | ZT | Electrical and thermal transport properties of Pb1−xSnxSe solid solution thermoelectric materials | RSC | 2015 | no
4053 | ['Pb0.9Sn0.1Se'] | Pb0.9Sn0.1Se | ZT | ZT |  | [773.0] | 773 | Kelvin^(1.0) | [773.0] | [1.0] | 1 |  |  |  | (A high ZT value of up to 1.0 at a moderate temperature of 773 K was obtained in the composition of Pb0.9Sn0.1Se.) FROM: A high ZT value of up to 1.0 at a moderate temperature of 773 K was obtained in the composition of Pb0.9Sn0.1Se. | 10.1039-c4cp06021k.html |  |  |  |  | comma-level | ZT | Electrical and thermal transport properties of Pb1−xSnxSe solid solution thermoelectric materials | RSC | 2015 | no
4054 | ['Bi1.8Te3.2'] | Bi1.8Te3.2 | ZT | ZT |  | [300.0] | 300 | Kelvin^(1.0) | [300.0] | [0.66] | 0.66 |  |  |  | (Non-stoichiometric compound (Bi1.8Te3.2), considered as n-type semiconductor, presents a ZT value of 0.66 at 300 K and an improvement to 0.9 is observed for n-Bi2(Te0.9Se0.1)3.) FROM: Non-stoichiometric compound (Bi1.8Te3.2), considered as n-type semiconductor, presents a ZT value of 0.66 at 300 K and an improvement to 0.9 is observed for n-Bi2(Te0.9Se0.1)3. | 10.1016-j.jpcs.2007.05.021.xml |  |  |  |  | comma-level | ZT | Optical and thermoelectric characterizations of electroplated n-Bi2(Te0.9Se0.1)3 | Elsevier | 2007 | no
4055 | ['Bi2Te2.7Se0.3'] | Bi2Te2.7Se0.3 | ZT | ZT |  | [323.0] | 323 | Kelvin^(1.0) | [323.0] | [1.22] | 1.22 |  |  |  | (A record-high ZT value of ∼1.22 is achieved at 323 K for Bi2Te2.7Se0.3–1.5 vol% InSb composites.) FROM: A record-high ZT value of ∼1.22 is achieved at 323 K for Bi2Te2.7Se0.3–1.5 vol% InSb composites. | 10.1039-c8ta00525g.html |  |  |  |  | comma-level | ZT | High thermoelectric performance of n-type Bi2Te2.7Se0.3via nanostructure engineering | RSC | 2018 | no
4056 | ['Bi2Te2.7Se0.3'] | Bi2Te2.7Se0.3 | ZT | ZT |  | [300.0, 425.0] | 362.5 | Kelvin^(1.0) | [300.0, 425.0] | [1.5] | 1.5 |  |  |  | ({ at 300–425 K }: The average ZT in the temperature range of 300–425 K for Bi2Te2.7Se0.3–1.5 vol% InSb is 1.14) FROM: The average ZT in the temperature range of 300–425 K for Bi2Te2.7Se0.3–1.5 vol% InSb is 1.14, which is at least 15% larger than that of previously reported values. | 10.1039-c8ta00525g.html |  |  |  |  | comma-level | average ZT | High thermoelectric performance of n-type Bi2Te2.7Se0.3via nanostructure engineering | RSC | 2018 | no
4057 | ['Bi2Te2.7Se0.3 nanostructures'] | Bi2Te2.7Se0.3 nanostructures | ZT | ZT |  | [480.0] | 480 | Kelvin^(1.0) | [480.0] | [1.2] | 1.2 |  |  |  | (n-Type Bi2Te2.7Se0.3 nanostructures prepared by a solvothermal method exhibit a high ZT of 1.2 at 480 K.) FROM: n-Type Bi2Te2.7Se0.3 nanostructures prepared by a solvothermal method exhibit a high ZT of 1.2 at 480 K. | 10.1039-c8ta00525g.html |  |  |  |  | comma-level | ZT | High thermoelectric performance of n-type Bi2Te2.7Se0.3via nanostructure engineering | RSC | 2018 | no
4058 | ['Bi2Te2.7Se0.3 / SnS2 nanocomposites'] | Bi2Te2.7Se0.3 / SnS2 nanocomposites | ZT | ZT |  | [450.0] | 450 | Kelvin^(1.0) | [450.0] | [0.93] | 0.93 |  |  |  | (A high ZT = 0.93 at 450 K is obtained for the Bi2Te2.7Se0.3/SnS2 nanocomposites due to the size-dependent electron tuning effect (energy filtering effect) and phonon scattering (classical size effect).) FROM: A high ZT = 0.93 at 450 K is obtained for the Bi2Te2.7Se0.3/SnS2 nanocomposites due to the size-dependent electron tuning effect (energy filtering effect) and phonon scattering (classical size effect). | 10.1039-c8ta00525g.html |  |  |  |  | comma-level | ZT | High thermoelectric performance of n-type Bi2Te2.7Se0.3via nanostructure engineering | RSC | 2018 | no
4059 | ['Bi2Te2.7Se0.3'] | Bi2Te2.7Se0.3 | ZT | ZT |  | [823.0] | 823 | Kelvin^(1.0) | [823.0] | [1.0] | 1 |  |  |  | ( a Bi2Te2.7Se0.3 sample ground for 4 hours has a ZT value of ∼1 at 823 K) FROM: For example, a Bi2Te2.7Se0.3 sample ground for 4 hours has a ZT value of ∼1 at 823 K, which is a 30% improvement compared to that of Bi2Te2.7Se0.3 milled for 0.5 hour. | 10.1039-c8ta00525g.html |  |  |  |  | comma-level | ZT | High thermoelectric performance of n-type Bi2Te2.7Se0.3via nanostructure engineering | RSC | 2018 | no
4060 | ['Bi2Te2.7Se0.3'] | Bi2Te2.7Se0.3 | ZT | ZT |  | [823.0] | 823 | Kelvin^(1.0) | [823.0] | [0.5] | 0.5 |  |  |  | ({ ZT at 823 K }: that of Bi2Te2.7Se0.3 milled for 0.5 hour.) FROM: For example, a Bi2Te2.7Se0.3 sample ground for 4 hours has a ZT value of ∼1 at 823 K, which is a 30% improvement compared to that of Bi2Te2.7Se0.3 milled for 0.5 hour. | 10.1039-c8ta00525g.html |  | milled |  |  | comma-level | ZT | High thermoelectric performance of n-type Bi2Te2.7Se0.3via nanostructure engineering | RSC | 2018 | no
4061 | ['InSb'] | InSb | ZT | ZT |  | [550.0] | 550 | Kelvin^(1.0) | [550.0] | [0.51] | 0.51 |  |  |  | ( as is known InSb is a kind of good n-type thermoelectric material (ZT = 0.51) with a high electron mobility of 104 cm2 V−1 s−1 at 550 K.) FROM: Second, as is known InSb is a kind of good n-type thermoelectric material (ZT = 0.51) with a high electron mobility of 104 cm2 V−1 s−1 at 550 K. | 10.1039-c8ta00525g.html |  |  |  |  | comma-level | ZT | High thermoelectric performance of n-type Bi2Te2.7Se0.3via nanostructure engineering | RSC | 2018 | no
4062 | ['Bi2Te2.7Se0.3'] | Bi2Te2.7Se0.3 | ZT | ZT |  | [323.0] | 323 | Kelvin^(1.0) | [323.0] | [1.5] | 1.5 |  |  |  | ( the Bi2Te2.7Se0.3–1.5 vol% InSb sample has a maximum ZT of 1.22 at 323 K.) FROM: As a result, the Bi2Te2.7Se0.3–1.5 vol% InSb sample has a maximum ZT of 1.22 at 323 K. | 10.1039-c8ta00525g.html |  |  |  |  | comma-level | maximum ZT | High thermoelectric performance of n-type Bi2Te2.7Se0.3via nanostructure engineering | RSC | 2018 | no
4063 | ['Bi2Te2.7Se0.3'] | Bi2Te2.7Se0.3 | ZT | ZT |  | [373.0] | 373 | Kelvin^(1.0) | [373.0] | [1.0] | 1 |  |  |  | (The highest ZT reaches 1.0 at 373 K for the Bi2Te2.7Se0.3 sample ground for 4 h) FROM: The highest ZT reaches 1.0 at 373 K for the Bi2Te2.7Se0.3 sample ground for 4 h, almost a 16% improvement compared with ZT = 0.86 at 373 K for that ground for 0.5 h. | 10.1039-c8ta00525g.html |  |  |  |  | comma-level | highest ZT | High thermoelectric performance of n-type Bi2Te2.7Se0.3via nanostructure engineering | RSC | 2018 | no
4064 | ['Bi2Te2.7Se0.3 sample with 1.5 vol % InSb'] | Bi2Te2.7Se0.3 sample with 1.5 vol % InSb | ZT | ZT |  | [323.0] | 323 | Kelvin^(1.0) | [323.0] | [1.22] | 1.22 |  |  |  | ( the ZT value increases to ∼1.22 at 323 K for the Bi2Te2.7Se0.3 sample with 1.5 vol% InSb.) FROM: As shown in Fig. 6(a), the ZT value increases to ∼1.22 at 323 K for the Bi2Te2.7Se0.3 sample with 1.5 vol% InSb. | 10.1039-c8ta00525g.html |  |  |  |  | comma-level | ZT | High thermoelectric performance of n-type Bi2Te2.7Se0.3via nanostructure engineering | RSC | 2018 | no
4065 | ['Bi2Te2.7Se0.3'] | Bi2Te2.7Se0.3 | ZT | ZT |  | [323.0] | 323 | Kelvin^(1.0) | [323.0] | [1.22] | 1.22 |  |  |  | (A highest ZT = 1.22 is obtained for the sample Bi2Te2.7Se0.3–1.5 vol% InSb at 323 K.) FROM: A highest ZT = 1.22 is obtained for the sample Bi2Te2.7Se0.3–1.5 vol% InSb at 323 K. | 10.1039-c8ta00525g.html |  |  |  |  | comma-level | highest ZT | High thermoelectric performance of n-type Bi2Te2.7Se0.3via nanostructure engineering | RSC | 2018 | no
4066 | ['PF = σS2'] | PF = σS2 | ZT | ZT |  | [900.0] | 900 | Kelvin^(1.0) | [900.0] | [0.19] | 0.19 |  |  |  | (The PAA SG sample had power factor (in-plane PF = σS2) of xx mW m-1 K-2 and dimensionless figure of merit (ZT) along the in-plane direction of 0.19 at 900 K) FROM: The PAA SG sample had power factor (in-plane PF = σS2) of xx mW m-1 K-2 and dimensionless figure of merit (ZT) along the in-plane direction of 0.19 at 900 K, higher than for the SSR sample (in-plane PF = 0.51 mW m-1 K-2, in-plane ZT = 0.17). | 10.1007-s11664-017-5582-x.txt |  |  | in-plane direction |  | comma-level | figure of merit | Preparation by Poly(Acrylic Acid) Sol–Gel Method and Thermoelectric Properties of γ-NaxCoO2 Bulk Materials | Springer | 2017 | no
4067 | ['SSR'] | SSR | ZT | ZT |  | [900.0] | 900 | Kelvin^(1.0) | [900.0] | [0.51] | 0.51 |  |  |  | ({ figure of merit at 900 K }: for the SSR sample (in-plane PF = 0.51 mW m-1 K-2) FROM: The PAA SG sample had power factor (in-plane PF = σS2) of xx mW m-1 K-2 and dimensionless figure of merit (ZT) along the in-plane direction of 0.19 at 900 K, higher than for the SSR sample (in-plane PF = 0.51 mW m-1 K-2, in-plane ZT = 0.17). | 10.1007-s11664-017-5582-x.txt |  |  |  |  | comma-level | figure of merit | Preparation by Poly(Acrylic Acid) Sol–Gel Method and Thermoelectric Properties of γ-NaxCoO2 Bulk Materials | Springer | 2017 | no
4068 | ['Cu2Se'] | Cu2Se | ZT | ZT |  | [783.0] | 783 | Kelvin^(1.0) | [783.0] | [0.92] | 0.92 |  |  |  | (A maximum zT of 0.92 at 783 K is achieved for Cu2Se synthesized at 1 GPa.) FROM: A maximum zT of 0.92 at 783 K is achieved for Cu2Se synthesized at 1 GPa. | 10.1016-j.physleta.2019.125917.xml |  | at 1 GPa |  |  | comma-level | maximum zT | High pressure synthesis and thermoelectric performances of Cu2Se compounds | Elsevier | 2019 | no
4070 | ['Cu2Se'] | Cu2Se | ZT | ZT |  | [783.0] | 783 | Kelvin^(1.0) | [783.0] | [0.92] | 0.92 |  |  |  | (A maximum zT of 0.92 at 783 K was achieved for Cu2Se at 1 GPa.) FROM: A maximum zT of 0.92 at 783 K was achieved for Cu2Se at 1 GPa. | 10.1016-j.physleta.2019.125917.xml |  | at 1 GPa |  |  | comma-level | maximum zT | High pressure synthesis and thermoelectric performances of Cu2Se compounds | Elsevier | 2019 | no
4071 | ['Cu2Se'] | Cu2Se | ZT | ZT |  | [783.0] | 783 | Kelvin^(1.0) | [783.0] | [0.92] | 0.92 |  |  |  | ( the maximum zT value of 0.92 at 783 K was achieved for the Cu2Se sample synthesized at 1 GPa) FROM: With a moderate electrical property and a relatively low thermal conductivity, the maximum zT value of 0.92 at 783 K was achieved for the Cu2Se sample synthesized at 1 GPa, which was 18% larger compared to that for the sample at 3 GPa. | 10.1016-j.physleta.2019.125917.xml |  | at 1 GPa |  |  | comma-level | maximum zT | High pressure synthesis and thermoelectric performances of Cu2Se compounds | Elsevier | 2019 | no
4072 | ['Cu2Se'] | Cu2Se | ZT | ZT |  | [783.0] | 783 | Kelvin^(1.0) | [783.0] | [0.92] | 0.92 |  |  |  | (A maximum zT of 0.92 at 783 K was achieved for the Cu2Se at 1 GPa.) FROM: A maximum zT of 0.92 at 783 K was achieved for the Cu2Se at 1 GPa. | 10.1016-j.physleta.2019.125917.xml |  | at 1 GPa |  |  | comma-level | maximum zT | High pressure synthesis and thermoelectric performances of Cu2Se compounds | Elsevier | 2019 | no
4073 | ['single-doped SnTe'] | single-doped SnTe | ZT | ZT |  | [873.0] | 873 | Kelvin^(1.0) | [873.0] | [1.0] | 1 |  |  |  | ({ figure of merit at 873 K }: the 1% In single-doped SnTe in the temperature range) FROM: Although the figure of merit of the y = 10% sample is higher than the 1% In single-doped SnTe in the temperature range, the highest peak figure of merit is the same as that of the 1% In-doped SnTe, zT ∼ 0.9 at 873 K. | 10.1039-c7qi00781g.html |  |  |  |  | comma-level | figure of merit | Optimization of peak and average figures of merits for In & Se co-doped SnTe alloys | RSC | 2018 | no
4074 | ['10 % Se co-doped SnTe alloy'] | 10 % Se co-doped SnTe alloy | ZT | ZT |  | [873.0] | 873 | Kelvin^(1.0) | [873.0] | [1.0] | 1 |  |  |  | ({ at 873 K }: the 1.00% In & 10% Se co-doped SnTe alloy shows a high peak figure of merit) FROM: In the end, the 1.00% In & 10% Se co-doped SnTe alloy shows a high peak figure of merit, zT ∼ 0.9 at 873 K, and high average figure of merit, zTave ∼ 0.5 in 323–873 K. | 10.1039-c7qi00781g.html |  |  |  |  | comma-level | peak figure of merit | Optimization of peak and average figures of merits for In & Se co-doped SnTe alloys | RSC | 2018 | no
4075 | ['LaFe3CoSb12'] | LaFe3CoSb12 | ZT | ZT |  | [1003.0] | 1003 | Kelvin^(1.0) | [730.0] | [1.4] | 1.4 |  |  |  | (In LaFe3CoSb12, ZT may become as high as 1.4 at 730°C, for its good thermopower and electrical conductivity are combined with an extraordinarily low thermal conductivity.) FROM: In LaFe3CoSb12, ZT may become as high as 1.4 at 730°C, for its good thermopower and electrical conductivity are combined with an extraordinarily low thermal conductivity. | 10.1039-b107468g.html |  |  |  |  | comma-level | ZT | Optimization of the thermopower of the antimonide Mo3Sb7 by a partial Sb/Te substitution | RSC | 2002 | no
4079 | ['Ba0.09Yb0.07In0.06Co4Sb11.97'] | Ba0.09Yb0.07In0.06Co4Sb11.97 | ZT | ZT |  | [800.0] | 800 | Kelvin^(1.0) | [800.0] | [1.25] | 1.25 |  |  |  | (The highest thermoelectric figure of merit is achieved with Ba0.09Yb0.07In0.06Co4Sb11.97, reaching ZT = 1.25 at 800 K.) FROM: The highest thermoelectric figure of merit is achieved with Ba0.09Yb0.07In0.06Co4Sb11.97, reaching ZT = 1.25 at 800 K. | 10.1007-s11664-010-1454-3.txt |  |  |  |  | comma-level | figure of merit | Thermoelectric Properties of Triple-Filled BaxYbyInzCo4Sb12 Skutterudites | Springer | 2011 | no
4080 | ['Cu2Se'] | Cu2Se | ZT | ZT |  | [875.0] | 875 | Kelvin^(1.0) | [875.0] | [2.0] | 2 |  |  |  | ({ figure of merit }: of 2.0 at 875 K in the Cu2Se/0.05 wt% SiC composite) FROM: We obtained a high figure of merit, ZT, of 2.0 at 875 K in the Cu2Se/0.05 wt% SiC composite, which was 186% higher than that of the pure Cu2Se (∼0.7). | 10.1039-c8ta12210e.html |  |  |  |  | comma-level | figure of merit | High thermoelectric performance in Cu2Se superionic conductor with enhanced liquid-like behaviour by dispersing SiC | RSC | 2019 | no
4081 | ['pure Cu2Se'] | pure Cu2Se | ZT | ZT |  | [875.0] | 875 | Kelvin^(1.0) | [875.0] | [0.7] | 0.7 |  |  |  | ({ figure of merit at 875 K }: that of the pure Cu2Se (∼0.7).) FROM: We obtained a high figure of merit, ZT, of 2.0 at 875 K in the Cu2Se/0.05 wt% SiC composite, which was 186% higher than that of the pure Cu2Se (∼0.7). | 10.1039-c8ta12210e.html |  |  |  |  | comma-level | figure of merit | High thermoelectric performance in Cu2Se superionic conductor with enhanced liquid-like behaviour by dispersing SiC | RSC | 2019 | no
4082 | ['Cu2Se'] | Cu2Se | ZT | ZT |  | [875.0] | 875 | Kelvin^(1.0) | [875.0] | [2.0] | 2 |  |  |  | ( a high ZT value of up to 2.0 at 875 K was obtained in Cu2Se via incorporating an optimized amount of SiC nanoparticles) FROM: As a result, a high ZT value of up to 2.0 at 875 K was obtained in Cu2Se via incorporating an optimized amount of SiC nanoparticles, which is 186% higher than the value of 0.7 of SiC-free Cu2Se at 875 K. | 10.1039-c8ta12210e.html |  |  |  |  | comma-level | ZT | High thermoelectric performance in Cu2Se superionic conductor with enhanced liquid-like behaviour by dispersing SiC | RSC | 2019 | no
4083 | ['SiC-free Cu2Se'] | SiC-free Cu2Se | ZT | ZT |  | [875.0] | 875 | Kelvin^(1.0) | [875.0] | [0.7] | 0.7 |  |  |  | ({ ZT }: the value of 0.7 of SiC-free Cu2Se at 875 K.) FROM: As a result, a high ZT value of up to 2.0 at 875 K was obtained in Cu2Se via incorporating an optimized amount of SiC nanoparticles, which is 186% higher than the value of 0.7 of SiC-free Cu2Se at 875 K. | 10.1039-c8ta12210e.html |  |  |  |  | comma-level | ZT | High thermoelectric performance in Cu2Se superionic conductor with enhanced liquid-like behaviour by dispersing SiC | RSC | 2019 | no
4084 | ['Cu2Se'] | Cu2Se | ZT | ZT |  | [873.0] | 873 | Kelvin^(1.0) | [873.0] | [2.0] | 2 |  |  |  | (The remarkably enhanced electrical properties and reduced thermal transport properties contribute to a highest ZT value of 2.0 at 873 K for the Cu2Se/0.05 wt% SiC sample.) FROM: The remarkably enhanced electrical properties and reduced thermal transport properties contribute to a highest ZT value of 2.0 at 873 K for the Cu2Se/0.05 wt% SiC sample. | 10.1039-c8ta12210e.html |  |  |  |  | comma-level | highest ZT | High thermoelectric performance in Cu2Se superionic conductor with enhanced liquid-like behaviour by dispersing SiC | RSC | 2019 | no
4085 | ['Sn0.925In0.025Sr0.05Te pellet'] | Sn0.925In0.025Sr0.05Te pellet | ZT | ZT |  | [823.0] | 823 | Kelvin^(1.0) | [823.0] | [1.31] | 1.31 |  |  |  | ( a record high power factor of xx μWcm−1K−2 and a peak figure of merit of ~1.31 have been achieved at 823 K for the Sn0.925In0.025Sr0.05Te pellet.) FROM: Consequently, a record high power factor of xx μWcm−1K−2 and a peak figure of merit of ~1.31 have been achieved at 823 K for the Sn0.925In0.025Sr0.05Te pellet. | 10.1016-j.nanoen.2019.104056.xml |  |  |  |  | comma-level | peak figure of merit | Realizing high thermoelectric properties of SnTe via synergistic band engineering and structure engineering | Elsevier | 2019 | no
4086 | ['p-type Sn0.925In0.025Sr0.05Te'] | p-type Sn0.925In0.025Sr0.05Te | ZT | ZT |  | [823.0] | 823 | Kelvin^(1.0) | [823.0] | [1.31] | 1.31 |  |  |  | (A record S2σ of xx μWcm−1K−2 and a peak figure of merit of ~1.31 have been achieved in p-type Sn0.925In0.025Sr0.05Te at 823 K.) FROM: A record S2σ of xx μWcm−1K−2 and a peak figure of merit of ~1.31 have been achieved in p-type Sn0.925In0.025Sr0.05Te at 823 K. | 10.1016-j.nanoen.2019.104056.xml |  |  |  |  | comma-level | peak figure of merit | Realizing high thermoelectric properties of SnTe via synergistic band engineering and structure engineering | Elsevier | 2019 | no
4087 | ['Sn0.925In0.025Sr0.05Te'] | Sn0.925In0.025Sr0.05Te | ZT | ZT |  | [823.0] | 823 | Kelvin^(1.0) | [823.0] | [1.31] | 1.31 |  |  |  | (The synergistic impact of resonance energy level and the reduction in total thermal conductivity due to In/Sr co-doping leads to a record high S2σ of xx μWcm−1K−2 and ZT of ~1.31 at 823 K in Sn0.925In0.025Sr0.05Te.) FROM: The synergistic impact of resonance energy level and the reduction in total thermal conductivity due to In/Sr co-doping leads to a record high S2σ of xx μWcm−1K−2 and ZT of ~1.31 at 823 K in Sn0.925In0.025Sr0.05Te. | 10.1016-j.nanoen.2019.104056.xml |  |  |  |  | comma-level | ZT | Realizing high thermoelectric properties of SnTe via synergistic band engineering and structure engineering | Elsevier | 2019 | no
4088 | ['Bi2Te3'] | Bi2Te3 | ZT | ZT |  | [450.0] | 450 | Kelvin^(1.0) | [450.0] | [1.0] | 1 |  |  |  | (On the other hand, in inorganic materials the thermoelectric materials most used at temperatures close to the room one (<450 K), are Bi2Te3 y Sb2Te3, with zT > 1.) FROM: On the other hand, in inorganic materials the thermoelectric materials most used at temperatures close to the room one (<450 K), are Bi2Te3 y Sb2Te3, with zT > 1. | 10.1039-c5ra13452h.html |  |  |  |  | comma-level | zT | Enhancement of thermoelectric efficiency of doped PCDTBT polymer films | RSC | 2015 | no
4089 | ['pure ZnO materials'] | pure ZnO materials | ZT | ZT |  | [750.0] | 750 | Kelvin^(1.0) | [750.0] | [0.011] | 0.011 |  |  |  | ({ at ∼ 750 K }: actual T-CNZnO-Com-550C (ZT = ∼0.011, Fig. S9c) and some reported ZT values of based pure ZnO materials.) FROM: In addition, even for the very low-sintering temperature T-NZnOP-500C* sample with macro/nanopores (Fig. 4f–i) and low power factor, the ZT value is ∼0.03 at ∼750 K, which is still slightly higher compared to actual T-CNZnO-Com-550C (ZT = ∼0.011, Fig. S9c) and some reported ZT values of based pure ZnO materials. | 10.1039-c7ra05067d.html |  |  |  |  | comma-level | ZT | An alternative, faster and simpler method for the formation of hierarchically porous ZnO particles and their thermoelectric performance | RSC | 2017 | yes
4090 | ['SnSe'] | SnSe | ZT | ZT |  | [295] | 295 | Kelvin^(1.0) | [923.0] | [2.6] | 2.6 |  |  |  | ( an investigation pointed out that binary single crystal compound SnSe possessed unprecedented high ZT of 2.6 ± 0.3 at 923 K along the b axis of the room-temperature orthorhombic unit cell) FROM: Recently, an investigation pointed out that binary single crystal compound SnSe possessed unprecedented high ZT of 2.6 ± 0.3 at 923 K along the b axis of the room-temperature orthorhombic unit cell, being attributed to the ultralow lattice thermal conductivity due to the large lattice anharmonicity and anisotropic layered structure . | 10.1016-j.jallcom.2016.07.291.xml | 0.3 |  | b axis |  | comma-level | ZT | Enhanced thermoelectric performance of highly oriented polycrystalline SnSe based composites incorporated with SnTe nanoinclusions | Elsevier | 2016 | no
4091 | ['Ag-doped polycrystalline SnSe'] | Ag-doped polycrystalline SnSe | ZT | ZT |  | [750.0] | 750 | Kelvin^(1.0) | [750.0] | [0.6] | 0.6 |  |  |  | ( the peak ZT is 0.6 at 750 K for the Ag-doped polycrystalline SnSe and similarly 0.72 at 750 K for the Na) FROM: For example, the peak ZT is 0.6 at 750 K for the Ag-doped polycrystalline SnSe and similarly 0.72 at 750 K for the Na, Te-codoped polycrystalline SnSe . | 10.1016-j.jallcom.2016.07.291.xml |  |  |  |  | comma-level | peak ZT | Enhanced thermoelectric performance of highly oriented polycrystalline SnSe based composites incorporated with SnTe nanoinclusions | Elsevier | 2016 | no
4092 | ['0.5 mol % of SnTe'] | 0.5 mol % of SnTe | ZT | ZT |  | [875.0] | 875 | Kelvin^(1.0) | [875.0] | [1.6] | 1.6 |  | incorporation of 0.5 mol % of SnTe |  | (Indeed, our results indicate that incorporation of 0.5 mol% of SnTe results in ∼9% increase in PF and ∼12% decrease in κl at 875 K, leading to a largest ZT of 1.6 ± 0.2.) FROM: Indeed, our results indicate that incorporation of 0.5 mol% of SnTe results in ∼9% increase in PF and ∼12% decrease in κl at 875 K, leading to a largest ZT of 1.6 ± 0.2. | 10.1016-j.jallcom.2016.07.291.xml | 0.2 |  |  |  | comma-level | ZT | Enhanced thermoelectric performance of highly oriented polycrystalline SnSe based composites incorporated with SnTe nanoinclusions | Elsevier | 2016 | no
4093 | ['CaMn0.98Re0.02O3'] | CaMn0.98Re0.02O3 | ZT | ZT |  | [947.0] | 947 | Kelvin^(1.0) | [947.0] | [0.16] | 0.16 |  |  |  | (An increased power factor and a reduced lattice thermal conductivity are obtained with a peak figure of merit ZT = 0.16(3) at 947 K for CaMn0.98Re0.02O3.) FROM: An increased power factor and a reduced lattice thermal conductivity are obtained with a peak figure of merit ZT = 0.16(3) at 947 K for CaMn0.98Re0.02O3. | 10.1039-c7cp06805k.html | 0.03 |  |  |  | comma-level | peak figure of merit | Substitution of Re7+ into CaMnO3: an efficient free electron generation dopant for tuning of thermoelectric properties | RSC | 2017 | no
4094 | ['CaMn0.98Re0.02O3'] | CaMn0.98Re0.02O3 | ZT | ZT |  | [947.0] | 947 | Kelvin^(1.0) | [947.0] | [0.16] | 0.16 |  |  |  | (The maximum ZT value of 0.16(3) at 947 K for CaMn0.98Re0.02O3 was obtained) FROM: The maximum ZT value of 0.16(3) at 947 K for CaMn0.98Re0.02O3 was obtained, which is a two-fold increase from 0.085(10) of undoped CaMnO3 and is comparable to 0.15(3) of a similarly heavy and highly charged B-site doped CaMnO3, CaMn0.96Ta0.04O3. | 10.1039-c7cp06805k.html | 0.03 |  |  |  | comma-level | maximum ZT | Substitution of Re7+ into CaMnO3: an efficient free electron generation dopant for tuning of thermoelectric properties | RSC | 2017 | no
4095 | ['undoped CaMnO3'] | undoped CaMnO3 | ZT | ZT |  | [947.0] | 947 | Kelvin^(1.0) | [947.0] | [0.085] | 0.085 |  |  |  | ({ maximum ZT at 947 K }: which is a two-fold increase from 0.085(10) of undoped CaMnO3 and is ) FROM: The maximum ZT value of 0.16(3) at 947 K for CaMn0.98Re0.02O3 was obtained, which is a two-fold increase from 0.085(10) of undoped CaMnO3 and is comparable to 0.15(3) of a similarly heavy and highly charged B-site doped CaMnO3, CaMn0.96Ta0.04O3. | 10.1039-c7cp06805k.html | 0.01 |  |  |  | comma-level | maximum ZT | Substitution of Re7+ into CaMnO3: an efficient free electron generation dopant for tuning of thermoelectric properties | RSC | 2017 | no
4096 | ['doped CaMnO3'] | doped CaMnO3 | ZT | ZT |  | [947.0] | 947 | Kelvin^(1.0) | [947.0] | [0.15] | 0.15 |  |  |  | ({ maximum ZT at 947 K }: 0.15(3) of a similarly heavy and highly charged B-site doped CaMnO3) FROM: The maximum ZT value of 0.16(3) at 947 K for CaMn0.98Re0.02O3 was obtained, which is a two-fold increase from 0.085(10) of undoped CaMnO3 and is comparable to 0.15(3) of a similarly heavy and highly charged B-site doped CaMnO3, CaMn0.96Ta0.04O3. | 10.1039-c7cp06805k.html | 0.03 |  |  |  | comma-level | maximum ZT | Substitution of Re7+ into CaMnO3: an efficient free electron generation dopant for tuning of thermoelectric properties | RSC | 2017 | no
4097 | ['Ce0.9Fe3.75Ni0.25Sb11.9Te0.1'] | Ce0.9Fe3.75Ni0.25Sb11.9Te0.1 | ZT | ZT |  | [773.0] | 773 | Kelvin^(1.0) | [773.0] | [1.0] | 1 |  |  |  | ( and a maximum ZT value of 1.0 at 773 K was obtained for the Ce0.9Fe3.75Ni0.25Sb11.9Te0.1 sample.) FROM: Therefore the thermoelectric performance has been enhanced greatly, and a maximum ZT value of 1.0 at 773 K was obtained for the Ce0.9Fe3.75Ni0.25Sb11.9Te0.1 sample. | 10.1039-c6ta06325j.html |  |  |  |  | comma-level | maximum ZT | Enhancement of thermoelectric properties of Ce0.9Fe3.75Ni0.25Sb12 p-type skutterudite by tellurium addition | RSC | 2016 | no
4098 | ['Ce0.9Fe3.75Ni0.25Sb11.9Te0.1'] | Ce0.9Fe3.75Ni0.25Sb11.9Te0.1 | ZT | ZT |  | [773.0] | 773 | Kelvin^(1.0) | [773.0] | [1.0] | 1 |  |  |  | ( a maximum ZT value of 1.0 has been achieved at 773 K in the Ce0.9Fe3.75Ni0.25Sb11.9Te0.1 sample.) FROM: As a result, a maximum ZT value of 1.0 has been achieved at 773 K in the Ce0.9Fe3.75Ni0.25Sb11.9Te0.1 sample. | 10.1039-c6ta06325j.html |  |  |  |  | comma-level | maximum ZT | Enhancement of thermoelectric properties of Ce0.9Fe3.75Ni0.25Sb12 p-type skutterudite by tellurium addition | RSC | 2016 | no
4099 | ['Ce0.9Fe3.75Ni0.25Sb11.9Te0.1'] | Ce0.9Fe3.75Ni0.25Sb11.9Te0.1 | ZT | ZT |  | [773.0] | 773 | Kelvin^(1.0) | [773.0] | [1.0] | 1 |  |  |  | ( a maximum ZT value of 1.0 is obtained for the Ce0.9Fe3.75Ni0.25Sb11.9Te0.1 sample at 773 K) FROM: The ZT value increases with an increase in the doping content of Te, a maximum ZT value of 1.0 is obtained for the Ce0.9Fe3.75Ni0.25Sb11.9Te0.1 sample at 773 K, which is approximately twice that of the CeFe4Sb12 sample. | 10.1039-c6ta06325j.html |  |  |  |  | comma-level | maximum ZT | Enhancement of thermoelectric properties of Ce0.9Fe3.75Ni0.25Sb12 p-type skutterudite by tellurium addition | RSC | 2016 | no
4100 | ['Ce0.9Fe3.75Ni0.25Sb11.9Te0.1'] | Ce0.9Fe3.75Ni0.25Sb11.9Te0.1 | ZT | ZT |  | [773.0] | 773 | Kelvin^(1.0) | [773.0] | [1.0] | 1 |  |  |  | ( the dimensionless figure of merit is improved remarkably and a maximum ZT value of 1.0 has been achieved in the Ce0.9Fe3.75Ni0.25Sb11.9Te0.1 sample at 773 K.) FROM: As a result, the dimensionless figure of merit is improved remarkably and a maximum ZT value of 1.0 has been achieved in the Ce0.9Fe3.75Ni0.25Sb11.9Te0.1 sample at 773 K. | 10.1039-c6ta06325j.html |  |  |  |  | comma-level | figure of merit | Enhancement of thermoelectric properties of Ce0.9Fe3.75Ni0.25Sb12 p-type skutterudite by tellurium addition | RSC | 2016 | no
4101 | ['undoped Ba8Ga16Sn30'] | undoped Ba8Ga16Sn30 | ZT | ZT |  | [473.0] | 473 | Kelvin^(1.0) | [200.0] | [0.8] | 0.8 |  |  |  | (The optimum ZT and power factor of the undoped Ba8Ga16Sn30 clathrate prepared by the vertical Bridgman method in this study were, respectively, 0.8 and 11.4 μW/cmK2 at 200°C) FROM: The optimum ZT and power factor of the undoped Ba8Ga16Sn30 clathrate prepared by the vertical Bridgman method in this study were, respectively, 0.8 and 11.4 μW/cmK2 at 200°C; the Seebeck coefficient was -260 μV/K. | 10.1007-s11664-013-2892-5.txt |  |  |  |  | comma-level | ZT | The Effect of Furnace Temperature on Evolution of the Microstructure of Type-VIII Clathrate Ba8Ga16Sn30 Polycrystals Grown from Ba8Ga16Sn50 Solutions | Springer | 2014 | no
4102 | ['bismuth–telluride'] | bismuth–telluride | ZT | ZT |  | [303.0] | 303 | Kelvin^(1.0) | [30.0] | [0.97] | 0.97 |  |  |  | (Whalen et al. built and tested a prototype MTEG which consisted of 22 wagon wheel-shaped TE legs (11 thermocouples) fabricated from 215 μm thick bismuth–telluride wafers having ZT = 0.97 at 30 °C.) FROM: Whalen et al. built and tested a prototype MTEG which consisted of 22 wagon wheel-shaped TE legs (11 thermocouples) fabricated from 215 μm thick bismuth–telluride wafers having ZT = 0.97 at 30 °C. | 10.1016-j.surfcoat.2012.04.048.xml |  | fabricated |  |  | comma-level | ZT | A high packing density micro-thermoelectric power generator based on film thermoelectric materials fabricated by electrodeposition technology | Elsevier | 2013 | no
4103 | ['La0.9CoFe3Sb12'] | La0.9CoFe3Sb12 | ZT | ZT |  | [723.0] | 723 | Kelvin^(1.0) | [723.0] | [0.87] | 0.87 |  |  |  | ( the maximum ZT value of 0.87 was obtained at 723 K in the heavily filled La0.9CoFe3Sb12.) FROM: Resultantly, the maximum ZT value of 0.87 was obtained at 723 K in the heavily filled La0.9CoFe3Sb12. | 10.1016-j.jallcom.2017.09.207.xml |  |  |  |  | comma-level | maximum ZT | Control of electrical to thermal conductivity ratio for p-type LaxFe3CoSb12 thermoelectrics by using a melt-spinning process | Elsevier | 2017 | no
4104 | ['La0.9CoFe3Sb12'] | La0.9CoFe3Sb12 | ZT | ZT |  | [723.0] | 723 | Kelvin^(1.0) | [723.0] | [0.87] | 0.87 |  |  |  | ( the maximum dimensionless figure of merit ZT = 0.87 was obtained in the La0.9CoFe3Sb12 skutterudite at 723 K.) FROM: As a result, the maximum dimensionless figure of merit ZT = 0.87 was obtained in the La0.9CoFe3Sb12 skutterudite at 723 K. | 10.1016-j.jallcom.2017.09.207.xml |  |  |  |  | comma-level | figure of merit | Control of electrical to thermal conductivity ratio for p-type LaxFe3CoSb12 thermoelectrics by using a melt-spinning process | Elsevier | 2017 | no
4105 | ['Bi2Te3'] | Bi2Te3 | ZT | ZT |  | [400.0] | 400 | Kelvin^(1.0) | [400.0] | [1.44] | 1.44 |  |  |  | (Choi et al. reported that the heterostructure interface between Te and Bi2Te3 provoked phonon scattering, while another report showed that Bi2Te3/Bi0.5Sb1.5Te3 superlattice film improved electrical conductivity and increased phonon scattering at the interface, leading to a high ZT—1.44 at 400 K.) FROM: Choi et al. reported that the heterostructure interface between Te and Bi2Te3 provoked phonon scattering, while another report showed that Bi2Te3/Bi0.5Sb1.5Te3 superlattice film improved electrical conductivity and increased phonon scattering at the interface, leading to a high ZT—1.44 at 400 K. | 10.1016-j.apsusc.2020.146454.xml |  |  |  |  | comma-level | ZT | Structural stability and electronic property evaluations for different Bi2Te3 (0 0 1) termination surfaces | Elsevier | 2020 | no
4106 | ['Bi2Te3'] | Bi2Te3 | ZT | ZT |  | [300.0] | 300 | Kelvin^(1.0) | [300.0] | [0.2] | 0.2 |  |  |  | (Kato et al. reported that for the complex thin film of Bi2Te3 and PEDOT:PSS fabricated by the printing and coating method, ZT = 0.2 at 300 K.) FROM: Kato et al. reported that for the complex thin film of Bi2Te3 and PEDOT:PSS fabricated by the printing and coating method, ZT = 0.2 at 300 K. | 10.1016-j.apsusc.2020.146454.xml |  | fabricated |  |  | comma-level | ZT | Structural stability and electronic property evaluations for different Bi2Te3 (0 0 1) termination surfaces | Elsevier | 2020 | no
4107 | ['(AgSbTe2)9.09(PbTe)90.91'] | (AgSbTe2)9.09(PbTe)90.91 | ZT | ZT |  | [700.0] | 700 | Kelvin^(1.0) | [700.0] | [1.7] | 1.7 |  |  |  | ({ highest zT }: exhibit higher TE performance e.g. zT = 1.7 at 700 K for (AgSbTe2)9.09(PbTe)90.91 reported in Hsu et al. [].) FROM: The highest zT factor that has been measured for the pristine AgSbTe2 bulk materials was 1.3 at 720 K [,,], Solid solutions of AgSbTe2 with GeTe and PbTe alloys, such as the quaternary compounds Pb-Ag-Sb-Te [,]and (AgSbTe2)1-x(GeTe)x [], exhibit higher TE performance e.g. zT = 1.7 at 700 K for (AgSbTe2)9.09(PbTe)90.91 reported in Hsu et al. []. | 10.1016-j.actamat.2019.07.031.xml |  |  |  |  | comma-level | highest zT | Density, distribution and nature of planar faults in silver antimony telluride for thermoelectric applications | Elsevier | 2019 | yes
4108 | ['p-type AgSb0.96Zn0.04Te2'] | p-type AgSb0.96Zn0.04Te2 | ZT | ZT |  | [400.0] | 400 | Kelvin^(1.0) | [400.0] | [1.9] | 1.9 |  | point defect |  | ( doping with solute elements to introduce point defect phonon scattering which leads to a value of κl=xxWm−1K−1 at 400 K and a zT ∼ 1.9 at 585 K in p-type AgSb0.96Zn0.04Te2 a in the work of Roychowdhury et al. [].) FROM: For example, doping with solute elements to introduce point defect phonon scattering which leads to a value of κl=xxWm−1K−1 at 400 K and a zT ∼ 1.9 at 585 K in p-type AgSb0.96Zn0.04Te2 a in the work of Roychowdhury et al. []. | 10.1016-j.actamat.2019.07.031.xml |  |  |  |  | comma-level | zT | Density, distribution and nature of planar faults in silver antimony telluride for thermoelectric applications | Elsevier | 2019 | yes
4109 | ['Na0.025Eu0.03Pb0.945Te'] | Na0.025Eu0.03Pb0.945Te | ZT | ZT |  | [850.0] | 850 | Kelvin^(1.0) | [850.0] | [2.2] | 2.2 |  |  |  | (They reported on κl=xxWm−1K−1 resulting in a zT = 2.2 at 850 K in Na0.025Eu0.03Pb0.945Te TE alloys.) FROM: They reported on κl=xxWm−1K−1 resulting in a zT = 2.2 at 850 K in Na0.025Eu0.03Pb0.945Te TE alloys. | 10.1016-j.actamat.2019.07.031.xml |  | alloys |  |  | comma-level | zT | Density, distribution and nature of planar faults in silver antimony telluride for thermoelectric applications | Elsevier | 2019 | yes
4110 | ['p-type AgSbTe1.85Se0.15 alloys'] | p-type AgSbTe1.85Se0.15 alloys | ZT | ZT |  | [600.0] | 600 | Kelvin^(1.0) | [600.0] | [2.0] | 2 |  |  |  | ( and an improved zT up to 2 at T = 600 K for p-type AgSbTe1.85Se0.15 alloys [].) FROM: Hong et al. showed that high density of SFs (8 × 106 m−1) in AgSbTe2, has a large and positive effect on phonon scattering leading to κl=xxWm−1K−1, and an improved zT up to 2 at T = 600 K for p-type AgSbTe1.85Se0.15 alloys []. | 10.1016-j.actamat.2019.07.031.xml |  |  |  |  | comma-level | zT | Density, distribution and nature of planar faults in silver antimony telluride for thermoelectric applications | Elsevier | 2019 | yes
4111 | ['Ca3Co4O9'] | Ca3Co4O9 | ZT | ZT |  | [660.0] | 660 | Kelvin^(1.0) | [660.0] | [0.032] | 0.032 |  |  |  | (The dimensionless figure of merit ZT is 0.032 at 660 K and 0.04 at 1000 K, which is about one quarter to one third of the ZT value of Ca3Co4O9 ceramics.) FROM: The dimensionless figure of merit ZT is 0.032 at 660 K and 0.04 at 1000 K, which is about one quarter to one third of the ZT value of Ca3Co4O9 ceramics. | 10.1016-j.jeurceramsoc.2017.01.034.xml |  |  |  |  | comma-level | figure of merit | Promising high temperature thermoelectric properties of dense Ba2Co9O14 ceramics | Elsevier | 2017 | no
4112 | ['Ba2Co9O14'] | Ba2Co9O14 | ZT | ZT |  | [1000.0] | 1000 | Kelvin^(1.0) | [1000.0] | [0.04] | 0.04 |  |  |  | (Then it slightly increases and the ZT value at 1000 K of the Ba2Co9O14 sample is about one quarter to one third of the ZT value of Ca3Co4O9, 0.04 ) FROM: Then it slightly increases and the ZT value at 1000 K of the Ba2Co9O14 sample is about one quarter to one third of the ZT value of Ca3Co4O9, 0.04 compared to 0.15 . | 10.1016-j.jeurceramsoc.2017.01.034.xml |  |  |  |  | comma-level | ZT | Promising high temperature thermoelectric properties of dense Ba2Co9O14 ceramics | Elsevier | 2017 | no
4113 | ['Ca3Co4O9'] | Ca3Co4O9 | ZT | ZT |  | [1000.0] | 1000 | Kelvin^(1.0) | [1000.0] | [0.04] | 0.04 |  |  |  | (Therefore, ZT value at 1000 K is 0.04, which is about one quarter to one third of the ZT value of Ca3Co4O9.) FROM: Therefore, ZT value at 1000 K is 0.04, which is about one quarter to one third of the ZT value of Ca3Co4O9. | 10.1016-j.jeurceramsoc.2017.01.034.xml |  |  |  |  | comma-level | ZT | Promising high temperature thermoelectric properties of dense Ba2Co9O14 ceramics | Elsevier | 2017 | no
4114 | ['Cu2CoTi3S8'] | Cu2CoTi3S8 | ZT | ZT |  | [650.0] | 650 | Kelvin^(1.0) | [650.0] | [0.18] | 0.18 |  |  |  | ( as exemplified by the spinel Cu2CoTi3S8 which figure of merit is limited to a small ZT value of 0.18 at 650 K.) FROM: However, rather high thermal conductivity values were observed, as exemplified by the spinel Cu2CoTi3S8 which figure of merit is limited to a small ZT value of 0.18 at 650 K. | 10.1016-j.jallcom.2018.12.102.xml |  | spinel |  |  | comma-level | figure of merit | Role of cobalt for titanium substitution on the thermoelectric properties of the thiospinel CuTi2S4 | Elsevier | 2019 | no
4115 | ['CuCoxTi2-xS4'] | CuCoxTi2-xS4 | ZT | ZT |  | [675.0] | 675 | Kelvin^(1.0) | [675.0] | [0.8] | 0.8 |  |  |  | (In the present study of the thermoelectric properties of the thiospinel solid solution CuCoxTi2-xS4 versus x (for 0 ≤ x ≤ 1), we show that, in the compositional range x = 0.3–0.8, the figure of merit at 675K does not depend significantly on x, ZT ranging from 0.13) FROM: In the present study of the thermoelectric properties of the thiospinel solid solution CuCoxTi2-xS4 versus x (for 0 ≤ x ≤ 1), we show that, in the compositional range x = 0.3–0.8, the figure of merit at 675K does not depend significantly on x, ZT ranging from 0.13 to 0.18, whereas for the limits x = 0 and 1, it drops to 0.02–0.04. | 10.1016-j.jallcom.2018.12.102.xml |  | thiospinel |  |  | comma-level | figure of merit | Role of cobalt for titanium substitution on the thermoelectric properties of the thiospinel CuTi2S4 | Elsevier | 2019 | no
4116 | ['CuCoxTi2-xS4 thiospinel'] | CuCoxTi2-xS4 thiospinel | ZT | ZT |  | [675.0] | 675 | Kelvin^(1.0) | [675.0] | [0.3] | 0.3 |  |  |  | (This study of the CuCoxTi2-xS4 thiospinel shows that the thermoelectric properties previously observed for the compound x = 0.5 can be extended to a broad domain, 0.3 ≤ x ≤ 0.8, without any large variation of the figure of merit ZT ranging from 0.13 to 0.18 at 675 K.) FROM: This study of the CuCoxTi2-xS4 thiospinel shows that the thermoelectric properties previously observed for the compound x = 0.5 can be extended to a broad domain, 0.3 ≤ x ≤ 0.8, without any large variation of the figure of merit ZT ranging from 0.13 to 0.18 at 675 K. | 10.1016-j.jallcom.2018.12.102.xml |  |  |  |  | comma-level | figure of merit | Role of cobalt for titanium substitution on the thermoelectric properties of the thiospinel CuTi2S4 | Elsevier | 2019 | no
4117 | ['PbTe'] | PbTe | ZT | ZT |  | [775.0] | 775 | Kelvin^(1.0) | [775.0] | [2.0] | 2 |  |  |  | ( substitution of atomic-scale dopants into PbTe in a 2 mol.% Na–PbTe bulk ingot can lead to a ZT value of approximately 1.1 at 775 K.) FROM: For instance, substitution of atomic-scale dopants into PbTe in a 2 mol.% Na–PbTe bulk ingot can lead to a ZT value of approximately 1.1 at 775 K. | 10.1007-s11837-014-1155-0.txt |  |  |  |  | comma-level | ZT | Three-Dimensional Atom-Probe Tomographic Analyses of Lead-Telluride Based Thermoelectric Materials | Springer | 2014 | no
4118 | ['SrTe nanoprecipitates'] | SrTe nanoprecipitates | ZT | ZT |  | [800.0] | 800 | Kelvin^(1.0) | [800.0] | [1.7] | 1.7 |  |  |  | (The ZT maximum value increases to ~1.7 at 800 K (Fig. 3b) by formation of SrTe nanoprecipitates with diameters of 2–10 nm in the Na-doped PbTe matrix.) FROM: The ZT maximum value increases to ~1.7 at 800 K (Fig. 3b) by formation of SrTe nanoprecipitates with diameters of 2–10 nm in the Na-doped PbTe matrix. | 10.1007-s11837-014-1155-0.txt |  |  |  |  | comma-level | ZT maximum | Three-Dimensional Atom-Probe Tomographic Analyses of Lead-Telluride Based Thermoelectric Materials | Springer | 2014 | no
4119 | ['PbTe-PbS'] | PbTe-PbS | ZT | ZT |  | [800.0] | 800 | Kelvin^(1.0) | [800.0] | [2.0] | 2 |  |  |  | (The PbTe-PbS system with concentrations at and below PbTe–12 mol.% PbS–2 mol.% Na exhibit marked improvements in ZT with the highest ZT of 1.8 at 800 K.) FROM: The PbTe-PbS system with concentrations at and below PbTe–12 mol.% PbS–2 mol.% Na exhibit marked improvements in ZT with the highest ZT of 1.8 at 800 K. | 10.1007-s11837-014-1155-0.txt |  |  |  |  | comma-level | ZT | Three-Dimensional Atom-Probe Tomographic Analyses of Lead-Telluride Based Thermoelectric Materials | Springer | 2014 | no
4120 | ['Yb0.35Co4Sb12'] | Yb0.35Co4Sb12 | ZT | ZT |  | [650.0] | 650 | Kelvin^(1.0) | [650.0] | [1.0] | 1 |  |  |  | (650 K with a peak value of ZT = 1.0 at 605 K is observed for Yb0.35Co4Sb12@Ag-10 min composite ) FROM: Strikingly, much more enhanced ZT value from room temperature to 650 K with a peak value of ZT = 1.0 at 605 K is observed for Yb0.35Co4Sb12@Ag-10 min composite compared to the other samples, thanks to the highly improved Seebeck coefficient, larger electrical conductivity and maintained thermal conductivity with respect to the monolithic Yb0.35Co4Sb12. | 10.1016-j.scriptamat.2017.11.019.xml |  |  |  |  | comma-level | ZT | Enhancing the thermoelectric performance of filled skutterudite nanocomposites in a wide temperature range via electroless silver plating | Elsevier | 2018 | no
4121 | ['Yb0.35Co4Sb12 composite'] | Yb0.35Co4Sb12 composite | ZT | ZT |  | [603.0] | 603 | Kelvin^(1.0) | [603.0] | [1.0] | 1 |  |  |  | ( a maximum ZT value of 1.0 is obtained at 603 K from the Yb0.35Co4Sb12 composite with optimum Ag nanoparticles) FROM: Consequently, a maximum ZT value of 1.0 is obtained at 603 K from the Yb0.35Co4Sb12 composite with optimum Ag nanoparticles, which is approximately 35.1% higher than that of the pristine bulk Yb0.35Co4Sb12. | 10.1016-j.scriptamat.2017.11.019.xml |  |  |  |  | comma-level | maximum ZT | Enhancing the thermoelectric performance of filled skutterudite nanocomposites in a wide temperature range via electroless silver plating | Elsevier | 2018 | no
4122 | ['Yb0.12Ca0.12Co4Sb12'] | Yb0.12Ca0.12Co4Sb12 | ZT | ZT |  | [750.0] | 750 | Kelvin^(1.0) | [750.0] | [1.03] | 1.03 |  |  |  | ( and a thermoelectric figure of merit for Yb0.12Ca0.12Co4Sb12 skutterudites of 1.03 was reached at 750 K. Choi prepared a double-filled skutterudite with a nominal composition of (Ga0.8In0.2)xCo4Sb12 (x = 0.05) FROM: Salvador found that the thermoelectric properties of double-filled (Yb and Ca) skutterudites were better than that of Yb-signle filled skutterudites and Ca-signle filled skutterudites, and a thermoelectric figure of merit for Yb0.12Ca0.12Co4Sb12 skutterudites of 1.03 was reached at 750 K. Choi prepared a double-filled skutterudite with a nominal composition of (Ga0.8In0.2)xCo4Sb12 (x = 0.05, 0.15, 0.25, 0.35, and 0.45), and the ZT of the sample reached 1.1 at 675 K due to the scattering effects of nanocrystals. | 10.1016-j.matlet.2019.126960.xml |  |  |  |  | comma-level | figure of merit | Investigation of melt-spinning speed on the property of Yb0.2Ba0.1Al0.1Ga0.1In0.1La0.05Eu0.05Co3.75Fe0.25Sb12 skutterudites | Elsevier | 2020 | no
4123 | ['CoSb2.79Te0.16Se0.05-xSx'] | CoSb2.79Te0.16Se0.05-xSx | ZT | ZT |  | [800.0] | 800 | Kelvin^(1.0) | [800.0] | [1.25] | 1.25 |  |  |  | (Ye et al. prepared Te-Se-S ternary-doped skutterudite CoSb2.79Te0.16Se0.05-xSx by spark plasma sintering, and a maximum ZT value of 1.25 was reached at 800 K when x = 0.5.) FROM: Ye et al. prepared Te-Se-S ternary-doped skutterudite CoSb2.79Te0.16Se0.05-xSx by spark plasma sintering, and a maximum ZT value of 1.25 was reached at 800 K when x = 0.5. | 10.1016-j.matlet.2019.126960.xml |  | sparkplasmasintering |  |  | comma-level | maximum ZT | Investigation of melt-spinning speed on the property of Yb0.2Ba0.1Al0.1Ga0.1In0.1La0.05Eu0.05Co3.75Fe0.25Sb12 skutterudites | Elsevier | 2020 | no
4124 | ['Ba0.05Sr0.025Yb0.1Co4Sb12'] | Ba0.05Sr0.025Yb0.1Co4Sb12 | ZT | ZT |  | [800.0] | 800 | Kelvin^(1.0) | [800.0] | [1.44] | 1.44 |  |  |  | ( the multi-filled n-type skutterudites (L. Zhang et al. (2009) ZT = 1.44 at 800 K for Ba0.05Sr0.025Yb0.1Co4Sb12) FROM: More importantly, the multi-filled n-type skutterudites (L. Zhang et al. (2009) ZT = 1.44 at 800 K for Ba0.05Sr0.025Yb0.1Co4Sb12, X. Shi et al. (2011) ZT = 1.7 at 850 K for Ba0.8La0.05Yb0.04Co4Sb12, and G. Rogl et al. (2014) ZT = 1.6 and after HPT ZT = 1.9 at 835 K for Sr0.09Ba0.11Yb0.05Co4Sb12) have been reported . | 10.1016-j.matlet.2019.126960.xml |  |  |  |  | comma-level | ZT | Investigation of melt-spinning speed on the property of Yb0.2Ba0.1Al0.1Ga0.1In0.1La0.05Eu0.05Co3.75Fe0.25Sb12 skutterudites | Elsevier | 2020 | no
4125 | ['Ba0.8La0.05Yb0.04Co4Sb12'] | Ba0.8La0.05Yb0.04Co4Sb12 | ZT | ZT |  | [850.0] | 850 | Kelvin^(1.0) | [850.0] | [1.7] | 1.7 |  |  |  | ( X. Shi et al. (2011) ZT = 1.7 at 850 K for Ba0.8La0.05Yb0.04Co4Sb12) FROM: More importantly, the multi-filled n-type skutterudites (L. Zhang et al. (2009) ZT = 1.44 at 800 K for Ba0.05Sr0.025Yb0.1Co4Sb12, X. Shi et al. (2011) ZT = 1.7 at 850 K for Ba0.8La0.05Yb0.04Co4Sb12, and G. Rogl et al. (2014) ZT = 1.6 and after HPT ZT = 1.9 at 835 K for Sr0.09Ba0.11Yb0.05Co4Sb12) have been reported . | 10.1016-j.matlet.2019.126960.xml |  |  |  |  | comma-level | ZT | Investigation of melt-spinning speed on the property of Yb0.2Ba0.1Al0.1Ga0.1In0.1La0.05Eu0.05Co3.75Fe0.25Sb12 skutterudites | Elsevier | 2020 | no
4126 | ['Sr0.09Ba0.11Yb0.05Co4Sb12'] | Sr0.09Ba0.11Yb0.05Co4Sb12 | ZT | ZT |  | [835.0] | 835 | Kelvin^(1.0) | [835.0] | [1.6] | 1.6 |  |  |  | ( and G. Rogl et al. (2014) ZT = 1.6 and after HPT ZT = 1.9 at 835 K for Sr0.09Ba0.11Yb0.05Co4Sb12) have been reported .) FROM: More importantly, the multi-filled n-type skutterudites (L. Zhang et al. (2009) ZT = 1.44 at 800 K for Ba0.05Sr0.025Yb0.1Co4Sb12, X. Shi et al. (2011) ZT = 1.7 at 850 K for Ba0.8La0.05Yb0.04Co4Sb12, and G. Rogl et al. (2014) ZT = 1.6 and after HPT ZT = 1.9 at 835 K for Sr0.09Ba0.11Yb0.05Co4Sb12) have been reported . | 10.1016-j.matlet.2019.126960.xml |  |  |  |  | comma-level | ZT | Investigation of melt-spinning speed on the property of Yb0.2Ba0.1Al0.1Ga0.1In0.1La0.05Eu0.05Co3.75Fe0.25Sb12 skutterudites | Elsevier | 2020 | no
4127 | ['single-crystal SnSe'] | single-crystal SnSe | ZT | ZT |  | [923.0] | 923 | Kelvin^(1.0) | [923.0] | [2.6] | 2.6 |  |  |  | (The ZT value of single-crystal SnSe is the highest one of 2.6 at 923 K .) FROM: The ZT value of single-crystal SnSe is the highest one of 2.6 at 923 K . | 10.1016-j.apsusc.2020.145478.xml |  |  |  |  | comma-level | ZT | Interface tuning charge transport and enhanced thermoelectric properties in flower-like SnSe2 hierarchical nanostructures | Elsevier | 2020 | no
4128 | ['SnSe2'] | SnSe2 | ZT | ZT |  | [800.0] | 800 | Kelvin^(1.0) | [800.0] | [2.95] | 2.95 |  |  |  | (The ZT value of SnSe2 along the a-axis could reach 2.95 at 800 K with a carrier concentration of 1020 cm−3.) FROM: The ZT value of SnSe2 along the a-axis could reach 2.95 at 800 K with a carrier concentration of 1020 cm−3. | 10.1016-j.apsusc.2020.145478.xml |  |  | a-axis |  | comma-level | ZT | Interface tuning charge transport and enhanced thermoelectric properties in flower-like SnSe2 hierarchical nanostructures | Elsevier | 2020 | no
4129 | ['SnSe2'] | SnSe2 | ZT | ZT |  | [773.0] | 773 | Kelvin^(1.0) | [773.0] | [0.4] | 0.4 |  |  |  | ( the ZT value of SnSe2 is increased up to ~0.4 at 773 K .) FROM: Fu Li at al. prepared Sn0.99Ag0.01Se2 nanoplates to enhance the thermal stability by Ag doping and, the ZT value of SnSe2 is increased up to ~0.4 at 773 K . | 10.1016-j.apsusc.2020.145478.xml |  |  |  |  | comma-level | ZT | Interface tuning charge transport and enhanced thermoelectric properties in flower-like SnSe2 hierarchical nanostructures | Elsevier | 2020 | no
4130 | ['Ba3AlAs3'] | Ba3AlAs3 | ZT | ZT |  | [100.0] | 100 | Kelvin^(1.0) | [100.0] | [0.74] | 0.74 |  |  |  | (The ZT value for Ba3AlAs3 and Sr3AlAs3 are 0.74 and 0.85 at 100 K and 150 K) FROM: The ZT value for Ba3AlAs3 and Sr3AlAs3 are 0.74 and 0.85 at 100 K and 150 K, respectively, these greater ZT values are due to higher electrical conductivity . | 10.1016-j.cjph.2018.03.022.xml |  |  |  |  | comma-level | ZT | Electronic, optical and thermoelectric investigations of Zintl phase AE3AlAs3 (AE = Sr, Ba): First-principles calculations | Elsevier | 2018 | no
4131 | ['Ba0.125Bi0.875Cu0.85Co0.15SeO'] | Ba0.125Bi0.875Cu0.85Co0.15SeO | ZT | ZT |  | [350.0] | 350 | Kelvin^(1.0) | [350.0] | [0.082] | 0.082 |  |  |  | (ZT value of 0.082 at 350 K for Ba0.125Bi0.875Cu0.85Co0.15SeO was determined by nearly X times higher) FROM: ZT value of 0.082 at 350 K for Ba0.125Bi0.875Cu0.85Co0.15SeO was determined by nearly X times higher than that of pristine BiCuSeO. | 10.1016-j.jallcom.2017.04.031.xml |  |  |  |  | comma-level | ZT | Enhanced thermoelectric performance of BiCuSeO via dual-doping in both Bi and Cu sites | Elsevier | 2017 | no
4132 | ['Ba0.125Bi0.875Cu0.85Co0.15SeO'] | Ba0.125Bi0.875Cu0.85Co0.15SeO | ZT | ZT |  | [300.0] | 300 | Kelvin^(1.0) | [300.0] | [0.06] | 0.06 |  |  |  | (ZT value of 0.06 at 300 K for Ba0.125Bi0.875Cu0.85Co0.15SeO is nearly X times bigger) FROM: ZT value of 0.06 at 300 K for Ba0.125Bi0.875Cu0.85Co0.15SeO is nearly X times bigger than that of pristine BiCuSeO. | 10.1016-j.jallcom.2017.04.031.xml |  |  |  |  | comma-level | ZT | Enhanced thermoelectric performance of BiCuSeO via dual-doping in both Bi and Cu sites | Elsevier | 2017 | no
4133 | ['Ba0.125Bi0.875Cu0.85Co0.15SeO'] | Ba0.125Bi0.875Cu0.85Co0.15SeO | ZT | ZT |  | [350.0] | 350 | Kelvin^(1.0) | [350.0] | [0.082] | 0.082 |  |  |  | (Maximum ZT value of 0.082 was achieved in Ba0.125Bi0.875Cu0.85Co0.15SeO at 350 K) FROM: Maximum ZT value of 0.082 was achieved in Ba0.125Bi0.875Cu0.85Co0.15SeO at 350 K, which is about five times higher than that of Ba0.125Bi0.875CuSeO. | 10.1016-j.jallcom.2017.04.031.xml |  |  |  |  | comma-level | ZT | Enhanced thermoelectric performance of BiCuSeO via dual-doping in both Bi and Cu sites | Elsevier | 2017 | no
4134 | ['Ba0.125Bi0.875Cu0.85Co0.15SeO'] | Ba0.125Bi0.875Cu0.85Co0.15SeO | ZT | ZT |  | [350.0] | 350 | Kelvin^(1.0) | [350.0] | [0.082] | 0.082 |  |  |  | (The maximum ZT of 0.082 is achieved for Ba0.125Bi0.875Cu0.85Co0.15SeO at 350 K) FROM: The maximum ZT of 0.082 is achieved for Ba0.125Bi0.875Cu0.85Co0.15SeO at 350 K, which is about five times bigger than that of promising Ba0.125Bi0.875CuSeO. | 10.1016-j.jallcom.2017.04.031.xml |  |  |  |  | comma-level | maximum ZT | Enhanced thermoelectric performance of BiCuSeO via dual-doping in both Bi and Cu sites | Elsevier | 2017 | no
4135 | ['MnO'] | MnO | ZT | ZT |  | [873.0] | 873 | Kelvin^(1.0) | [873.0] | [0.92] | 0.92 |  | Pr doping |  | (The thermoelectric per- formance was noticeably improved by Pr doping and the dimensionless figure of merit ZT for the Ca 0.92 Pr 0.08 MnO 3 compound was favorably optimized with the maximum value 0.16 at 873 K.) FROM: The thermoelectric per- formance was noticeably improved by Pr doping and the dimensionless figure of merit ZT for the Ca 0.92 Pr 0.08 MnO 3 compound was favorably optimized with the maximum value 0.16 at 873 K. | 10.1016-S1002-0721(12)60374-3.xml |  |  |  |  | comma-level | figure of merit | Effects of praseodymium doping on thermoelectric transport properties of CaMnO3 compound system | Elsevier | 2013 | no
4136 | ['MnO'] | MnO | ZT | ZT |  | [873.0] | 873 | Kelvin^(1.0) | [873.0] | [0.92] | 0.92 |  |  |  | ( the Ca 0.92 Pr 0.08 MnO 3 sample showed the largest dimen- sionless figure of merit ZT with a peak value of 0.16 at 873 K) FROM: On ac- count of tuning TE transport parameters independently, the Ca 0.92 Pr 0.08 MnO 3 sample showed the largest dimen- sionless figure of merit ZT with a peak value of 0.16 at 873 K, greatly higher than that of the un-doped CaMnO 3 compound. | 10.1016-S1002-0721(12)60374-3.xml |  |  |  |  | comma-level | figure of merit | Effects of praseodymium doping on thermoelectric transport properties of CaMnO3 compound system | Elsevier | 2013 | no
4137 | ['Ca0.92Pr0.08MnO3 compound'] | Ca0.92Pr0.08MnO3 compound | ZT | ZT |  | [873.0] | 873 | Kelvin^(1.0) | [873.0] | [0.16] | 0.16 |  | Pr doping |  | (The thermoelectric performance was noticeably improved by Pr doping and the dimensionless figure of merit ZT for the Ca0.92Pr0.08MnO3 compound was favorably optimized with the maximum value 0.16 at 873 K.) FROM: The thermoelectric performance was noticeably improved by Pr doping and the dimensionless figure of merit ZT for the Ca0.92Pr0.08MnO3 compound was favorably optimized with the maximum value 0.16 at 873 K. | 10.1016-S1002-0721(12)60374-3.xml |  |  |  |  | comma-level | figure of merit | Effects of praseodymium doping on thermoelectric transport properties of CaMnO3 compound system | Elsevier | 2013 | no
4138 | ['Ca0.92Pr0.08MnO3 compound'] | Ca0.92Pr0.08MnO3 compound | ZT | ZT |  | [873.0] | 873 | Kelvin^(1.0) | [873.0] | [0.16] | 0.16 |  | Pr doping |  | (The thermoelectric performance is noticeably improved by Pr doping and the dimensionless figure of merit ZT for the Ca0.92Pr0.08MnO3 compound is favorably optimized with the maximum value 0.16 at 873 K) FROM: The thermoelectric performance is noticeably improved by Pr doping and the dimensionless figure of merit ZT for the Ca0.92Pr0.08MnO3 compound is favorably optimized with the maximum value 0.16 at 873 K | 10.1016-S1002-0721(12)60374-3.xml |  |  |  |  | comma-level | figure of merit | Effects of praseodymium doping on thermoelectric transport properties of CaMnO3 compound system | Elsevier | 2013 | no
4139 | ['Ce0.8Fe3CoSb12'] | Ce0.8Fe3CoSb12 | ZT | ZT |  | [773.0] | 773 | Kelvin^(1.0) | [773.0] | [0.68] | 0.68 |  |  |  | ({ figures of merit }: ZT = 0.68 and ZT = 0.93 are attained for Ce0.8Fe3CoSb12 at 773 K and Ce0.5Yb0.5Fe3.25Co0.75Sb12 at 823 K respectively.) FROM: Maximum figures of merit, ZT = 0.68 and ZT = 0.93 are attained for Ce0.8Fe3CoSb12 at 773 K and Ce0.5Yb0.5Fe3.25Co0.75Sb12 at 823 K respectively. | 10.1016-j.jallcom.2016.11.404.xml |  |  |  |  | comma-level | figures of merit | Enhancing the thermoelectric properties of single and double filled p-type skutterudites synthesized by an up-scaled ball-milling process | Elsevier | 2017 | no
4140 | ['LaFe3CoSb12'] | LaFe3CoSb12 | ZT | ZT |  | [750.0] | 750 | Kelvin^(1.0) | [750.0] | [0.8] | 0.8 |  |  |  | (Sales et al. measured ZT = 0.8 at 750 K for LaFe3CoSb12) FROM: Sales et al. measured ZT = 0.8 at 750 K for LaFe3CoSb12, whilst similar performance was obtained for Ce0.12Fe0.71Co3.29Sb12 by Tang et al. . | 10.1016-j.jallcom.2016.11.404.xml |  |  |  |  | comma-level | ZT | Enhancing the thermoelectric properties of single and double filled p-type skutterudites synthesized by an up-scaled ball-milling process | Elsevier | 2017 | no
4141 | ['Yb0.25La0.60Fe2.7Co1.3Sb12'] | Yb0.25La0.60Fe2.7Co1.3Sb12 | ZT | ZT |  | [700.0] | 700 | Kelvin^(1.0) | [700.0] | [0.99] | 0.99 |  |  |  | (Zhou et al. have reported ZT = 0.99 at 700 K in the double-filled skutterudite Yb0.25La0.60Fe2.7Co1.3Sb12) FROM: Zhou et al. have reported ZT = 0.99 at 700 K in the double-filled skutterudite Yb0.25La0.60Fe2.7Co1.3Sb12, whilst in a few cases, higher figures of merit have been obtained for double filled skutterudites, including DD0.65Fe3CoSb12 (ZT = 1.2 at 800 K) and DD0.76Fe3.4Ni0.6Sb12 (ZT = 1.2 at 800 K) , where DD refers to a mixture of Pr and Nd. | 10.1016-j.jallcom.2016.11.404.xml |  |  |  |  | comma-level | ZT | Enhancing the thermoelectric properties of single and double filled p-type skutterudites synthesized by an up-scaled ball-milling process | Elsevier | 2017 | no
4142 | ['Ce0.8Fe3CoSb12'] | Ce0.8Fe3CoSb12 | ZT | ZT |  | [773.0] | 773 | Kelvin^(1.0) | [773.0] | [0.68] | 0.68 |  |  |  | ({ figures of merit }: ZT = 0.68 for Ce0.8Fe3CoSb12 at 773 K and ZT = 0.93 for Ce0.5Yb0.5Fe3.25Co0.75Sb12 at 823 K being achieved.) FROM: The materials prepared, Ce0.8Fe3CoSb12 and Ce0.5Yb0.5Fe3.25Co0.75Sb12, exhibit an enhanced thermoelectric performance, when compared to the conventionally prepared samples, with figures of merit, ZT = 0.68 for Ce0.8Fe3CoSb12 at 773 K and ZT = 0.93 for Ce0.5Yb0.5Fe3.25Co0.75Sb12 at 823 K being achieved. | 10.1016-j.jallcom.2016.11.404.xml |  |  |  |  | comma-level | figures of merit | Enhancing the thermoelectric properties of single and double filled p-type skutterudites synthesized by an up-scaled ball-milling process | Elsevier | 2017 | no
4143 | ['CuGaTe2'] | CuGaTe2 | ZT | ZT |  | [950.0] | 950 | Kelvin^(1.0) | [950.0] | [1.4] | 1.4 |  |  |  | (The ZT values of CuGaTe2 are 1.4 and 1.69 calculated from experiment and theory at 950 K) FROM: The ZT values of CuGaTe2 are 1.4 and 1.69 calculated from experiment and theory at 950 K, respectively. | 10.1016-j.jallcom.2016.12.443.xml |  |  |  |  | comma-level | ZT | Electronic, optical and thermoelectric properties of bulk and surface (001) CuInTe2: A first principles study | Elsevier | 2017 | no
4144 | ['Ca3Co3.85Cr0.15O9+δ'] | Ca3Co3.85Cr0.15O9+δ | ZT | ZT |  | [1073.0] | 1073 | Kelvin^(1.0) | [1073.0] | [0.19] | 0.19 |  |  |  | (The highest ZT of 0.19 at 1073 K was obtained for the Ca3Co3.85Cr0.15O9+δ sample.) FROM: The highest ZT of 0.19 at 1073 K was obtained for the Ca3Co3.85Cr0.15O9+δ sample. | 10.1016-j.jallcom.2013.11.034.xml |  |  |  |  | comma-level | highest ZT | The effect of Cr substitution on the structure and properties of misfit-layered Ca3Co4− x Cr x O9+ δ thermoelectric oxides | Elsevier | 2014 | no
4146 | ['Ca3Co4O9+δ'] | Ca3Co4O9+δ | ZT | ZT |  | [973.0] | 973 | Kelvin^(1.0) | [973.0] | [0.87] | 0.87 |  |  |  | (The single crystal form of Ca3Co4O9+δ shows high TE performance (ZT = 0.87 at 973 K) .) FROM: The single crystal form of Ca3Co4O9+δ shows high TE performance (ZT = 0.87 at 973 K) . | 10.1016-j.jallcom.2013.11.034.xml |  |  |  |  | comma-level | ZT | The effect of Cr substitution on the structure and properties of misfit-layered Ca3Co4− x Cr x O9+ δ thermoelectric oxides | Elsevier | 2014 | no
4147 | ['MoS2 nanoribbon'] | MoS2 nanoribbon | ZT | ZT |  | [295] | 295 | Kelvin^(1.0) |  | [2.5] | 2.5 |  |  |  | ( the ZT value can be optimized to 3.4 (p-type) and 2.5 (n-type) at room temperature for MoS2 nanoribbon with a width of 4.72 Å.) FROM: As a result, the ZT value can be optimized to 3.4 (p-type) and 2.5 (n-type) at room temperature for MoS2 nanoribbon with a width of 4.72 Å. | 10.1016-j.mechmat.2015.03.009.xml |  |  |  |  | comma-level | ZT | Strain effects on thermoelectric properties of two-dimensional materials | Elsevier | 2015 | no
4148 | ['YCuTe2'] | YCuTe2 | ZT | ZT |  | [800.0] | 800 | Kelvin^(1.0) | [800.0] | [1.0] | 1 |  |  |  | (Promising ZT values close to 1 have been reported for TmAgTe2 or YCuTe2 due to very low thermal conductivities (xx W m−1 K−1 at 800 K) resulting from a disordered sublattice of Cu atoms.) FROM: Promising ZT values close to 1 have been reported for TmAgTe2 or YCuTe2 due to very low thermal conductivities (xx W m−1 K−1 at 800 K) resulting from a disordered sublattice of Cu atoms. | 10.1016-j.jssc.2017.08.018.xml |  |  |  |  | comma-level | ZT | Evaluation of the f-electron rare-earth copper telluride GdCu1+xTe2 as a thermoelectric material | Elsevier | 2017 | no
4149 | ['GdCu1.25Te2'] | GdCu1.25Te2 | ZT | ZT |  | [523.0] | 523 | Kelvin^(1.0) | [523.0] | [0.2] | 0.2 |  |  |  | (Measured thermal conductivities as low as xx W m−1 K−1 are observed for GdCu1.25Te2 at 523 K ultimately giving ZT values of the order of 0.2.) FROM: Measured thermal conductivities as low as xx W m−1 K−1 are observed for GdCu1.25Te2 at 523 K ultimately giving ZT values of the order of 0.2. | 10.1016-j.jssc.2017.08.018.xml |  |  |  |  | comma-level | ZT | Evaluation of the f-electron rare-earth copper telluride GdCu1+xTe2 as a thermoelectric material | Elsevier | 2017 | no
4150 | ['n-type Bi2Te3 crystalline materials'] | n-type Bi2Te3 crystalline materials | ZT | ZT |  | [295] | 295 | Kelvin^(1.0) |  | [0.75] | 0.75 |  |  |  | (The maximum ZT of p-type and n-type Bi2Te3 crystalline materials (not alloys) at room temperature are about 0.75 and 0.86) FROM: The maximum ZT of p-type and n-type Bi2Te3 crystalline materials (not alloys) at room temperature are about 0.75 and 0.86, respectively . | 10.1016-j.nanoen.2012.10.005.xml |  | alloys |  |  | comma-level | maximum ZT | A review on the enhancement of figure of merit from bulk to nano-thermoelectric materials | Elsevier | 2013 | no
4151 | ['Bi2Te3 material'] | Bi2Te3 material | ZT | ZT |  | [295] | 295 | Kelvin^(1.0) | [225.0] | [0.8] | 0.8 |  |  |  | ( for example in Bi2Te3 material (CsBi4Te6) exhibits a high thermoelectric ZT below room temperature (∼ 0.8 at 225 K).) FROM: Cs, for example in Bi2Te3 material (CsBi4Te6) exhibits a high thermoelectric ZT below room temperature (∼ 0.8 at 225 K). | 10.1016-j.nanoen.2012.10.005.xml |  |  |  |  | comma-level | ZT | A review on the enhancement of figure of merit from bulk to nano-thermoelectric materials | Elsevier | 2013 | no
4152 | ['PbTe'] | PbTe | ZT | ZT |  | [295] | 295 | Kelvin^(1.0) |  | [0.001] | 0.001 |  |  |  | (The ZT of PbTe is about 0.001 at room temperature but found surpassing Bi2Te3 at higher temperatures.) FROM: The ZT of PbTe is about 0.001 at room temperature but found surpassing Bi2Te3 at higher temperatures. | 10.1016-j.nanoen.2012.10.005.xml |  | higher temperatures |  |  | comma-level | ZT | A review on the enhancement of figure of merit from bulk to nano-thermoelectric materials | Elsevier | 2013 | no
4153 | ['n-type PbTe alloys'] | n-type PbTe alloys | ZT | ZT |  | [600.0] | 600 | Kelvin^(1.0) | [600.0] | [1.0] | 1 |  |  |  | (While it is possible to obtain a value of ZT slightly above 1 for n-type PbTe alloys at a temperature of about 600 K) FROM: While it is possible to obtain a value of ZT slightly above 1 for n-type PbTe alloys at a temperature of about 600 K, the ZT for the p-type PbTe alloys is only about 0.7 . | 10.1016-j.nanoen.2012.10.005.xml |  |  |  |  | comma-level | ZT | A review on the enhancement of figure of merit from bulk to nano-thermoelectric materials | Elsevier | 2013 | no
4154 | ['p-type PbTe alloys'] | p-type PbTe alloys | ZT | ZT |  | [600.0] | 600 | Kelvin^(1.0) | [600.0] | [0.7] | 0.7 |  |  |  | ({ at 600 K }: the ZT for the p-type PbTe alloys is only about 0.7 .) FROM: While it is possible to obtain a value of ZT slightly above 1 for n-type PbTe alloys at a temperature of about 600 K, the ZT for the p-type PbTe alloys is only about 0.7 . | 10.1016-j.nanoen.2012.10.005.xml |  |  |  |  | comma-level | ZT | A review on the enhancement of figure of merit from bulk to nano-thermoelectric materials | Elsevier | 2013 | no
4155 | ['(GeTe)0.85(AgSbTe2)0.15'] | (GeTe)0.85(AgSbTe2)0.15 | ZT | ZT |  | [400.0] | 400 | Kelvin^(1.0) | [400.0] | [1.2] | 1.2 |  |  |  | (The p type alloy (GeTe)0.85(AgSbTe2)0.15 known as TAGS, has ZT about 1.2 at around 400 K for long life applications .) FROM: The p type alloy (GeTe)0.85(AgSbTe2)0.15 known as TAGS, has ZT about 1.2 at around 400 K for long life applications . | 10.1016-j.nanoen.2012.10.005.xml |  | alloy |  |  | comma-level | ZT | A review on the enhancement of figure of merit from bulk to nano-thermoelectric materials | Elsevier | 2013 | no
4156 | ['polycrystalline NaCo2O4'] | polycrystalline NaCo2O4 | ZT | ZT |  | [1000.0] | 1000 | Kelvin^(1.0) | [1000.0] | [1.0] | 1 |  |  |  | (ing 1 at about 1000 K and Ohtaki et al. of ZT 0.8 at 1000 K with polycrystalline NaCo2O4.) FROM: Later Fujita et al. reported that ZT of single crystal NaCo2O4 exceeding 1 at about 1000 K and Ohtaki et al. of ZT 0.8 at 1000 K with polycrystalline NaCo2O4. | 10.1016-j.nanoen.2012.10.005.xml |  |  |  |  | comma-level | ZT | A review on the enhancement of figure of merit from bulk to nano-thermoelectric materials | Elsevier | 2013 | no
4157 | ['SiGe based alloy'] | SiGe based alloy | ZT | ZT |  | [1000.0] | 1000 | Kelvin^(1.0) | [1000.0] | [1.0] | 1 |  |  |  | (The above cobalt based oxide semiconductors and their derivatives are p-type semiconductors which have potential advantages over conventional high temperature thermoelectric semiconductors such as SiGe based alloy (ZT∼1) and β-FeSi2 (ZT∼0.3) in terms of chemical and thermal resistance at around 1000 K.) FROM: The above cobalt based oxide semiconductors and their derivatives are p-type semiconductors which have potential advantages over conventional high temperature thermoelectric semiconductors such as SiGe based alloy (ZT∼1) and β-FeSi2 (ZT∼0.3) in terms of chemical and thermal resistance at around 1000 K. | 10.1016-j.nanoen.2012.10.005.xml |  | high temperature |  |  | comma-level | ZT | A review on the enhancement of figure of merit from bulk to nano-thermoelectric materials | Elsevier | 2013 | no
4158 | ['Al-doped ZnO'] | Al-doped ZnO | ZT | ZT |  | [1273.0] | 1273 | Kelvin^(1.0) | [1273.0] | [0.3] | 0.3 |  |  |  | ( have exhibited rather a low ZT values of∼0.3 for Al-doped ZnO at 1273 K and ∼0.31 for In2O3(ZnO)m (m=integer) at 1073 K. Shingo Ohta et al. developed heavily doped SrTiO3 as a promising candidate for p type semiconductors due its large effective mass (m=6–10 m0).) FROM: On the other hand n-type semiconductors which are inevitably required as a partner of the p-type oxide semiconductors to develop thermoelectric power generators, have exhibited rather a low ZT values of∼0.3 for Al-doped ZnO at 1273 K and ∼0.31 for In2O3(ZnO)m (m=integer) at 1073 K. Shingo Ohta et al. developed heavily doped SrTiO3 as a promising candidate for p type semiconductors due its large effective mass (m=6–10 m0). | 10.1016-j.nanoen.2012.10.005.xml |  |  |  |  | comma-level | ZT | A review on the enhancement of figure of merit from bulk to nano-thermoelectric materials | Elsevier | 2013 | no
4159 | ['CsFe4-xCoxSb12'] | CsFe4-xCoxSb12 | ZT | ZT |  | [900.0] | 900 | Kelvin^(1.0) | [900.0] | [1.3] | 1.3 |  |  |  | ( CsFe4-xCoxSb12 gives ZT of 1.3 but at 900 K .) FROM: Similar to β-Zn4Sb3, CsFe4-xCoxSb12 gives ZT of 1.3 but at 900 K . | 10.1016-j.nanoen.2012.10.005.xml |  |  |  |  | comma-level | ZT | A review on the enhancement of figure of merit from bulk to nano-thermoelectric materials | Elsevier | 2013 | no
4160 | ['Ti0.5Zr0.25Hf0.25NiSn'] | Ti0.5Zr0.25Hf0.25NiSn | ZT | ZT |  | [700.0] | 700 | Kelvin^(1.0) | [700.0] | [1.5] | 1.5 |  |  |  | (Ti0.5Zr0.25Hf0.25NiSn was reported to have very large ZT=1.5 at 700 K.) FROM: Ti0.5Zr0.25Hf0.25NiSn was reported to have very large ZT=1.5 at 700 K. | 10.1016-j.nanoen.2012.10.005.xml |  |  |  |  | comma-level | ZT | A review on the enhancement of figure of merit from bulk to nano-thermoelectric materials | Elsevier | 2013 | no
4161 | ['TiCoGe0.15Sb0.85'] | TiCoGe0.15Sb0.85 | ZT | ZT |  | [850.0] | 850 | Kelvin^(1.0) | [850.0] | [0.16] | 0.16 |  |  |  | (The ZT of TiCoGe0.15Sb0.85 was found to be 0.16 at 850 K.) FROM: The ZT of TiCoGe0.15Sb0.85 was found to be 0.16 at 850 K. | 10.1016-j.nanoen.2012.10.005.xml |  |  |  |  | comma-level | ZT | A review on the enhancement of figure of merit from bulk to nano-thermoelectric materials | Elsevier | 2013 | no
4162 | ['Ti0.6Hf0.4Co0.87Ni0.13Sb'] | Ti0.6Hf0.4Co0.87Ni0.13Sb | ZT | ZT |  | [900.0] | 900 | Kelvin^(1.0) | [900.0] | [0.7] | 0.7 |  |  |  | (The ZT of 0.7 at 900 K was achieved for Ti0.6Hf0.4Co0.87Ni0.13Sb.) FROM: The ZT of 0.7 at 900 K was achieved for Ti0.6Hf0.4Co0.87Ni0.13Sb. | 10.1016-j.nanoen.2012.10.005.xml |  |  |  |  | comma-level | ZT | A review on the enhancement of figure of merit from bulk to nano-thermoelectric materials | Elsevier | 2013 | no
4163 | ['GdPdBi'] | GdPdBi | ZT | ZT |  | [615.0] | 615 | Kelvin^(1.0) | [615.0] | [0.085] | 0.085 |  |  |  | (The maximum ZT for LdPdBi at 615 K was just 0.085 and for GdPdBi at 469 K was just 0.084 () FROM: The maximum ZT for LdPdBi at 615 K was just 0.085 and for GdPdBi at 469 K was just 0.084 ( | 10.1016-j.nanoen.2012.10.005.xml |  |  |  |  | comma-level | maximum ZT | A review on the enhancement of figure of merit from bulk to nano-thermoelectric materials | Elsevier | 2013 | no
4164 | ['Ba8Ga16Ge30'] | Ba8Ga16Ge30 | ZT | ZT |  | [850.0] | 850 | Kelvin^(1.0) | [850.0] | [0.93] | 0.93 |  |  |  | (They obtained ZT Ba8Ga16Ge30 0.93 at 850 K and 1.3 at 1000 K.) FROM: They obtained ZT Ba8Ga16Ge30 0.93 at 850 K and 1.3 at 1000 K. | 10.1016-j.nanoen.2012.10.005.xml |  |  |  |  | comma-level | ZT | A review on the enhancement of figure of merit from bulk to nano-thermoelectric materials | Elsevier | 2013 | no
4165 | ['Ga / Ge'] | Ga / Ge | ZT | ZT |  | [295] | 295 | Kelvin^(1.0) | [650.0] | [0.85] | 0.85 |  |  |  | (xx Wm-xxK-xx at the room temperature and ZT was obtained as 0.85 at 650 K for the lowest Ga/Ge ratio sample of Srxx6.86Ga27.0xxGe56.xx3.) FROM: The thermal conductivity was maintained at the same order lower than xx Wm-xxK-xx at the room temperature and ZT was obtained as 0.85 at 650 K for the lowest Ga/Ge ratio sample of Srxx6.86Ga27.0xxGe56.xx3. | 10.1016-j.nanoen.2012.10.005.xml |  |  |  |  | comma-level | ZT | A review on the enhancement of figure of merit from bulk to nano-thermoelectric materials | Elsevier | 2013 | no
4166 | ['Ba8AlxGa16−xSn30'] | Ba8AlxGa16−xSn30 | ZT | ZT |  | [500.0] | 500 | Kelvin^(1.0) | [500.0] | [1.2] | 1.2 |  |  |  | (Known as type VIII clathrates Ba8AlxGa16−xSn30 its ZT reaches 1.2 at 500 K when x reaches 6 .) FROM: Known as type VIII clathrates Ba8AlxGa16−xSn30 its ZT reaches 1.2 at 500 K when x reaches 6 . | 10.1016-j.nanoen.2012.10.005.xml |  |  |  |  | comma-level | ZT | A review on the enhancement of figure of merit from bulk to nano-thermoelectric materials | Elsevier | 2013 | no
4167 | ['Ba8Ga16Sn30'] | Ba8Ga16Sn30 | ZT | ZT |  | [540.0] | 540 | Kelvin^(1.0) | [540.0] | [1.35] | 1.35 |  |  |  | (The recent similar work on Ba8Ga16Sn30 in which Cu replaces Ga shows that the ZT for x=0.033 reaches the maximum of 1.35 at 540 K .) FROM: The recent similar work on Ba8Ga16Sn30 in which Cu replaces Ga shows that the ZT for x=0.033 reaches the maximum of 1.35 at 540 K . | 10.1016-j.nanoen.2012.10.005.xml |  |  |  |  | comma-level | ZT | A review on the enhancement of figure of merit from bulk to nano-thermoelectric materials | Elsevier | 2013 | no
4168 | ['In0.25Co3.9Ni0.1Sb12'] | In0.25Co3.9Ni0.1Sb12 | ZT | ZT |  | [700.0] | 700 | Kelvin^(1.0) | [700.0] | [0.9] | 0.9 |  |  |  | (The ZT of In0.25Co3.9Ni0.1Sb12 was obtained as 0.9 at 700 K .) FROM: The ZT of In0.25Co3.9Ni0.1Sb12 was obtained as 0.9 at 700 K . | 10.1016-j.nanoen.2012.10.005.xml |  |  |  |  | comma-level | ZT | A review on the enhancement of figure of merit from bulk to nano-thermoelectric materials | Elsevier | 2013 | no
4169 | ['CoSb3'] | CoSb3 | ZT | ZT |  | [850.0] | 850 | Kelvin^(1.0) | [850.0] | [1.7] | 1.7 |  |  |  | ( La and Yb CoSb3 and found have achieved ZT of 1.7 at 850 K with Ba0.08La0.05Yb0.04Co4Sb12.) FROM: Multiple filled skutterudites were prepared with Ba, La and Yb CoSb3 and found have achieved ZT of 1.7 at 850 K with Ba0.08La0.05Yb0.04Co4Sb12. | 10.1016-j.nanoen.2012.10.005.xml |  |  |  |  | comma-level | ZT | A review on the enhancement of figure of merit from bulk to nano-thermoelectric materials | Elsevier | 2013 | no
4170 | ['Yb14MnSb11'] | Yb14MnSb11 | ZT | ZT |  | [900.0] | 900 | Kelvin^(1.0) | [900.0] | [1.0] | 1 |  |  |  | (Yb14MnSb11 is one such example for the complex Zintl compounds with ZT=1 at 900 K .) FROM: Yb14MnSb11 is one such example for the complex Zintl compounds with ZT=1 at 900 K . | 10.1016-j.nanoen.2012.10.005.xml |  |  |  |  | comma-level | ZT | A review on the enhancement of figure of merit from bulk to nano-thermoelectric materials | Elsevier | 2013 | no
4171 | ['p type PbTe'] | p type PbTe | ZT | ZT |  | [773.0] | 773 | Kelvin^(1.0) | [773.0] | [1.5] | 1.5 |  |  |  | (The ZT has been reported to be doubled in diluted alloys of p type PbTe to 1.5 at 773 K from 1 to 2 atomic % Tl (Tl-PbTe) .) FROM: The ZT has been reported to be doubled in diluted alloys of p type PbTe to 1.5 at 773 K from 1 to 2 atomic % Tl (Tl-PbTe) . | 10.1016-j.nanoen.2012.10.005.xml |  | alloys |  |  | comma-level | ZT | A review on the enhancement of figure of merit from bulk to nano-thermoelectric materials | Elsevier | 2013 | no
4172 | ['GaAs / AlAs'] | GaAs / AlAs | ZT | ZT |  | [295] | 295 | Kelvin^(1.0) |  | [0.41] | 0.41 |  |  |  | ({ at room temperature }: The calculated value of ZT of GaAs/ AlAs was 0.41 (at the room temperature) which was X times higher) FROM: The calculated value of ZT of GaAs/ AlAs was 0.41 (at the room temperature) which was X times higher than that of GaAs value . | 10.1016-j.nanoen.2012.10.005.xml |  |  |  |  | comma-level | ZT | A review on the enhancement of figure of merit from bulk to nano-thermoelectric materials | Elsevier | 2013 | no
4173 | ['PbSe'] | PbSe | ZT | ZT |  | [77.0] | 77 | Kelvin^(1.0) | [77.0] | [2.0] | 2 |  |  |  | (The studies suggest possible enhancement of ZT of 3.3 at 77 K with PbSe of 2 nm and PbS of 8 nm .) FROM: The studies suggest possible enhancement of ZT of 3.3 at 77 K with PbSe of 2 nm and PbS of 8 nm . | 10.1016-j.nanoen.2012.10.005.xml |  |  |  |  | comma-level | ZT | A review on the enhancement of figure of merit from bulk to nano-thermoelectric materials | Elsevier | 2013 | no
4174 | ['PbSe0.98Te0.02 / PbTe quantum dot'] | PbSe0.98Te0.02 / PbTe quantum dot | ZT | ZT |  | [550.0] | 550 | Kelvin^(1.0) | [550.0] | [0.9] | 0.9 |  |  |  | ( ZT of 0.9 at 300 k and 2.0 at 550 K have been achieved in PbSe0.98Te0.02/ PbTe quantum dot structures.) FROM: With this approach, ZT of 0.9 at 300 k and 2.0 at 550 K have been achieved in PbSe0.98Te0.02/ PbTe quantum dot structures. | 10.1016-j.nanoen.2012.10.005.xml |  |  |  |  | comma-level | ZT | A review on the enhancement of figure of merit from bulk to nano-thermoelectric materials | Elsevier | 2013 | no
4175 | ['Cu7Te4–Bi0.4Sb1.6Te3'] | Cu7Te4–Bi0.4Sb1.6Te3 | ZT | ZT |  | [444.0] | 444 | Kelvin^(1.0) | [444.0] | [1.14] | 1.14 |  |  |  | (The ZT of 1.14 at 444 K was found with Cu7Te4–Bi0.4Sb1.6Te3 which is ## % change) FROM: The ZT of 1.14 at 444 K was found with Cu7Te4–Bi0.4Sb1.6Te3 which is 27% higher than Bi0.4Sb1.6Te3. | 10.1016-j.nanoen.2012.10.005.xml |  |  |  |  | comma-level | ZT | A review on the enhancement of figure of merit from bulk to nano-thermoelectric materials | Elsevier | 2013 | no
4176 | ['Si80Ge20 doped with boron'] | Si80Ge20 doped with boron | ZT | ZT |  | [800.0, 900.0] | 850 | Kelvin^(1.0) | [800.0, 900.0] | [0.95] | 0.95 |  |  |  | ({ ZT }: 0.95 at 800–900 K was reported with an atomic ratio of Si80Ge20 doped with boron.) FROM: About 50% improvement of ZT from 0.65 to 0.95 at 800–900 K was reported with an atomic ratio of Si80Ge20 doped with boron. | 10.1016-j.nanoen.2012.10.005.xml |  |  |  |  | comma-level | ZT | A review on the enhancement of figure of merit from bulk to nano-thermoelectric materials | Elsevier | 2013 | no
4177 | ['Se doped Bi2Te3−xSex nanoplatelet composites'] | Se doped Bi2Te3−xSex nanoplatelet composites | ZT | ZT |  | [300.0] | 300 | Kelvin^(1.0) | [300.0] | [0.54] | 0.54 |  |  |  | (Soni et al. demonstrated that Se doped Bi2Te3−xSex nanoplatelet composites enhanced ZT by nearly a factor of X to ZT=0.54 at 300 K where x=0.3 in comparison with Bi2Te3 nanocomposites () FROM: Soni et al. demonstrated that Se doped Bi2Te3−xSex nanoplatelet composites enhanced ZT by nearly a factor of X to ZT=0.54 at 300 K where x=0.3 in comparison with Bi2Te3 nanocomposites ( | 10.1016-j.nanoen.2012.10.005.xml |  |  |  |  | comma-level | ZT | A review on the enhancement of figure of merit from bulk to nano-thermoelectric materials | Elsevier | 2013 | no
4178 | ['SiGe bulk materials'] | SiGe bulk materials | ZT | ZT |  | [900.0] | 900 | Kelvin^(1.0) | [900.0] | [1.0] | 1 |  |  |  | (The ZT of SiGe bulk materials are less than 1 at 900 K.) FROM: The ZT of SiGe bulk materials are less than 1 at 900 K. | 10.1016-j.nanoen.2012.10.005.xml |  |  |  |  | comma-level | ZT | A review on the enhancement of figure of merit from bulk to nano-thermoelectric materials | Elsevier | 2013 | no
4179 | ['Bi2Te3 crystalline materials'] | Bi2Te3 crystalline materials | ZT | ZT |  | [295] | 295 | Kelvin^(1.0) |  | [0.75] | 0.75 |  |  |  | (The ZT of Bi2Te3 crystalline materials are about 0.75 and 0.86 at room temperature.) FROM: The ZT of Bi2Te3 crystalline materials are about 0.75 and 0.86 at room temperature. | 10.1016-j.nanoen.2012.10.005.xml |  |  |  |  | comma-level | ZT | A review on the enhancement of figure of merit from bulk to nano-thermoelectric materials | Elsevier | 2013 | no
4180 | ['Pb0.3Sn0.1Ge0.6Te'] | Pb0.3Sn0.1Ge0.6Te | ZT | ZT |  | [650.0] | 650 | Kelvin^(1.0) | [650.0] | [0.6] | 0.6 |  |  |  | (► zT=0.6 at 650 K reproduced for Pb0.3Sn0.1Ge0.6Te.) FROM: ► zT=0.6 at 650 K reproduced for Pb0.3Sn0.1Ge0.6Te. | 10.1016-j.jssc.2011.02.028.xml |  |  |  |  | comma-level | zT | Thermoelectric and microstructural properties of Pb0.9−x Sn0.1Ge x Te compounds prepared by spinodal decomposition | Elsevier | 2011 | no
4181 | ['Pb0.3Sn0.1Ge0.6Te'] | Pb0.3Sn0.1Ge0.6Te | ZT | ZT |  | [650.0] | 650 | Kelvin^(1.0) | [650.0] | [0.6] | 0.6 |  |  |  | ( while the Pb0.3Sn0.1Ge0.6Te sample reaches zT=0.6 at 650 K. Gelbstein et al. also reported zT=0.6 at 623 K for this stoichiometry.) FROM: Due to their high electrical resistivity the Pb-rich samples only reach zT values around 0.1, while the Pb0.3Sn0.1Ge0.6Te sample reaches zT=0.6 at 650 K. Gelbstein et al. also reported zT=0.6 at 623 K for this stoichiometry. | 10.1016-j.jssc.2011.02.028.xml |  |  |  |  | comma-level | zT | Thermoelectric and microstructural properties of Pb0.9−x Sn0.1Ge x Te compounds prepared by spinodal decomposition | Elsevier | 2011 | no
4182 | ['Pb0.3Sn0.1Ge0.6Te'] | Pb0.3Sn0.1Ge0.6Te | ZT | ZT |  | [650.0] | 650 | Kelvin^(1.0) | [650.0] | [0.6] | 0.6 |  |  |  | ( while the third sample closest to the center of the spinodal miscibility gap with composition Pb0.3Sn0.1Ge0.6Te was thermally stable and showed a maximum zT of around 0.6 at 650 K.) FROM: The two samples in the Pb-rich region of the spinodal miscibility gap showed high electrical resistivity and thermal instability when physical properties were measured at elevated temperatures, while the third sample closest to the center of the spinodal miscibility gap with composition Pb0.3Sn0.1Ge0.6Te was thermally stable and showed a maximum zT of around 0.6 at 650 K. | 10.1016-j.jssc.2011.02.028.xml |  | spinodal |  |  | comma-level | maximum zT | Thermoelectric and microstructural properties of Pb0.9−x Sn0.1Ge x Te compounds prepared by spinodal decomposition | Elsevier | 2011 | no
4183 | ['Ca2.9Eu0.1Co3.95Ga0.05O9+δ'] | Ca2.9Eu0.1Co3.95Ga0.05O9+δ | ZT | ZT |  | [300.0] | 300 | Kelvin^(1.0) | [300.0] | [0.033] | 0.033 |  |  |  | (A maximum dimensionless figure of merit of 0.033 at 300 K was reached for Ca2.9Eu0.1Co3.95Ga0.05O9+δ) FROM: A maximum dimensionless figure of merit of 0.033 at 300 K was reached for Ca2.9Eu0.1Co3.95Ga0.05O9+δ, which is about 27 % higher than that of the undoped sample. | 10.1007-s10832-013-9843-7.txt |  |  |  |  | comma-level | figure of merit | Thermoelectric properties of Ca3-xEuxCo3.95Ga0.05O9+δ (0 ≤ x ≤ 0.10) | Springer | 2013 | no
4184 | ['Ca2.9Eu0.1Co3.95Ga0.05O9+δ'] | Ca2.9Eu0.1Co3.95Ga0.05O9+δ | ZT | ZT |  | [300.0] | 300 | Kelvin^(1.0) | [300.0] | [0.033] | 0.033 |  |  |  | (The highest ZT value (0.033) is obtained at 300 K for Ca2.9Eu0.1Co3.95Ga0.05O9+δ) FROM: The highest ZT value (0.033) is obtained at 300 K for Ca2.9Eu0.1Co3.95Ga0.05O9+δ, which is about higher 27 % than that of the undoped sample. | 10.1007-s10832-013-9843-7.txt |  |  |  |  | comma-level | highest ZT | Thermoelectric properties of Ca3-xEuxCo3.95Ga0.05O9+δ (0 ≤ x ≤ 0.10) | Springer | 2013 | no
4185 | ['TiNiSn alloy'] | TiNiSn alloy | ZT | ZT |  | [800.0] | 800 | Kelvin^(1.0) | [800.0] | [0.44] | 0.44 |  |  |  | ({ zT }: that of the TiNiSn alloy reaching 0.44 at 800 K.) FROM: Hence, the zT value increased by about 25% compared to that of the TiNiSn alloy reaching 0.44 at 800 K. | 10.1016-j.rser.2019.05.051.xml |  |  |  |  | comma-level | zT | Strategies for engineering phonon transport in Heusler thermoelectric compounds | Elsevier | 2019 | no
4186 | ['Ti0.25Hf0.75CoSb0.85Sn0.15 alloy'] | Ti0.25Hf0.75CoSb0.85Sn0.15 alloy | ZT | ZT |  | [710.0] | 710 | Kelvin^(1.0) | [710.0] | [1.2] | 1.2 |  |  |  | ( the phase separation strategy was carried out successfully to enhance the zT value of the Ti0.25Hf0.75CoSb0.85Sn0.15 alloy to around 1.2 at 710 K.) FROM: Also, as shown in , the phase separation strategy was carried out successfully to enhance the zT value of the Ti0.25Hf0.75CoSb0.85Sn0.15 alloy to around 1.2 at 710 K. | 10.1016-j.rser.2019.05.051.xml |  |  |  |  | comma-level | zT | Strategies for engineering phonon transport in Heusler thermoelectric compounds | Elsevier | 2019 | no
4187 | ['Mo3Sb5.4Te1.6'] | Mo3Sb5.4Te1.6 | ZT | ZT |  | [1050.0] | 1050 | Kelvin^(1.0) | [1050.0] | [0.8] | 0.8 |  |  |  | (In fact, with a zT of about 0.8 at 1050 K, Mo3Sb5.4Te1.6 has a better figure of merit) FROM: In fact, with a zT of about 0.8 at 1050 K, Mo3Sb5.4Te1.6 has a better figure of merit than p-SiGe and is competing with the p-type skutterudite whose zT peaks at lower temperature but sharply decreases up to their maximum operating temperatures (1000 K) as shown in | 10.1016-j.jallcom.2006.03.030.xml |  |  |  |  | comma-level | zT | High temperature thermoelectric properties of Mo3Sb7−x Te x for x =1.6 and 1.5 | Elsevier | 2007 | no
4188 | ['Mo3Sb5.4Te1.6'] | Mo3Sb5.4Te1.6 | ZT | ZT |  | [1050.0] | 1050 | Kelvin^(1.0) | [1050.0] | [0.8] | 0.8 |  |  |  | (Mo3Sb5.4Te1.6 has a figure of merit zT of 0.8 at 1050 K) FROM: Mo3Sb5.4Te1.6 has a figure of merit zT of 0.8 at 1050 K, this clearly justify further investigations and material optimizations within this particular structure type. | 10.1016-j.jallcom.2006.03.030.xml |  |  |  |  | comma-level | figure of merit | High temperature thermoelectric properties of Mo3Sb7−x Te x for x =1.6 and 1.5 | Elsevier | 2007 | no
4189 | ['bismuth telluride'] | bismuth telluride | ZT | ZT |  | [295] | 295 | Kelvin^(1.0) |  | [1.0] | 1 |  |  |  | (In fact, bismuth telluride (Bi2Te3), which is commercially used as a TE material in Peltier cooling devices, has the ZT value of about 1 near room temperature .) FROM: In fact, bismuth telluride (Bi2Te3), which is commercially used as a TE material in Peltier cooling devices, has the ZT value of about 1 near room temperature . | 10.1016-j.synthmet.2016.12.017.xml |  |  |  |  | comma-level | ZT | Recent progress of organic and hybrid thermoelectric materials | Elsevier | 2017 | no
4190 | ['p-type Sb-doped Bi2Te3'] | p-type Sb-doped Bi2Te3 | ZT | ZT |  | [300.0] | 300 | Kelvin^(1.0) | [300.0] | [0.9] | 0.9 |  |  |  | (In the case of the composites of the p-type Sb-doped Bi2Te3 particles with Ag2Te nanoparticles, the composite with the medium size particles, M-Bi0.5Sb1.5Te3, showed a high power factor of S2σ due to its high electrical conductivity and Seebeck coefficient with a maximum ZT (0.9 at 300 K) .) FROM: In the case of the composites of the p-type Sb-doped Bi2Te3 particles with Ag2Te nanoparticles, the composite with the medium size particles, M-Bi0.5Sb1.5Te3, showed a high power factor of S2σ due to its high electrical conductivity and Seebeck coefficient with a maximum ZT (0.9 at 300 K) . | 10.1016-j.synthmet.2016.12.017.xml |  |  |  |  | comma-level | maximum ZT | Recent progress of organic and hybrid thermoelectric materials | Elsevier | 2017 | no
4191 | ['bulk TiS2'] | bulk TiS2 | ZT | ZT |  | [373.0] | 373 | Kelvin^(1.0) | [373.0] | [0.28] | 0.28 |  |  |  | (that of the single-layer and bulk TiS2, resulting in the high TE figure of merit, ZT, of 0.28 at 373 K .) FROM: The in-plane lattice thermal conductivity was 0.12 ± 0.03W/m K, which was two orders of magnitude lower than that of the single-layer and bulk TiS2, resulting in the high TE figure of merit, ZT, of 0.28 at 373 K . | 10.1016-j.synthmet.2016.12.017.xml |  |  |  |  | comma-level | figure of merit | Recent progress of organic and hybrid thermoelectric materials | Elsevier | 2017 | no
4192 | ['copper selenide ( Cu2Se )'] | copper selenide ( Cu2Se ) | ZT | ZT |  | [200.0] | 200 | Kelvin^(1.0) | [200.0] | [0.14] | 0.14 |  |  |  | (Thermoelectric figure of merit (ZT) of 0.14 at 200 K is achieved in p-type α-phase copper selenide (Cu2Se) parent compound made by a ball milling and hot pressing process which exhibits layered structure material.) FROM: Thermoelectric figure of merit (ZT) of 0.14 at 200 K is achieved in p-type α-phase copper selenide (Cu2Se) parent compound made by a ball milling and hot pressing process which exhibits layered structure material. | 10.1016-j.jallcom.2016.12.400.xml |  | ballmilling and hotpressing |  |  | comma-level | figure of merit | Low temperature thermoelectric properties of p-type copper selenide with Ni, Te and Zn dopants | Elsevier | 2017 | no
4193 | ['Bi2Te2.7Se0.3'] | Bi2Te2.7Se0.3 | ZT | ZT |  | [423.0] | 423 | Kelvin^(1.0) | [423.0] | [1.13] | 1.13 |  |  |  | ( demonstrating a maximum of ZT=1.13 at 423 K for Bi2Te2.7Se0.3:I0.0075.) FROM: The ZT value was improved by I doping due to the increased PF, demonstrating a maximum of ZT=1.13 at 423 K for Bi2Te2.7Se0.3:I0.0075. | 10.1016-j.pnsc.2015.01.003.xml |  |  |  |  | comma-level | ZT | Influence of Ga-doping on the thermoelectric properties of Bi(2−x)Ga x Te2.7Se0.3 alloy | Elsevier | 2015 | yes
4194 | ['In0.2Ba0.2Co4Sb11.3Te0.7'] | In0.2Ba0.2Co4Sb11.3Te0.7 | ZT | ZT |  | [773.0] | 773 | Kelvin^(1.0) | [773.0] | [0.91] | 0.91 |  |  |  | ( the maximum thermoelectric figure of merit ZT value of In0.2Ba0.2Co4Sb11.3Te0.7 reached 0.91 at 773K.) FROM: Finally, the maximum thermoelectric figure of merit ZT value of In0.2Ba0.2Co4Sb11.3Te0.7 reached 0.91 at 773K. | 10.1016-j.jallcom.2020.156063.xml |  |  |  |  | comma-level | figure of merit | Optimization of thermoelectric properties of CoSb3 materials by increasing the complexity of chemical structure | Elsevier | 2020 | no
4195 | ['In0.2Ba0.2Co4Sb11.3Te0.7'] | In0.2Ba0.2Co4Sb11.3Te0.7 | ZT | ZT |  | [773.0] | 773 | Kelvin^(1.0) | [773.0] | [0.91] | 0.91 |  |  |  | ( the maximum ZT value of In0.2Ba0.2Co4Sb11.3Te0.7 reached 0.91 at 773K.) FROM: Finally, the maximum ZT value of In0.2Ba0.2Co4Sb11.3Te0.7 reached 0.91 at 773K. | 10.1016-j.jallcom.2020.156063.xml |  |  |  |  | comma-level | maximum ZT | Optimization of thermoelectric properties of CoSb3 materials by increasing the complexity of chemical structure | Elsevier | 2020 | no
4196 | ['Mg2Si'] | Mg2Si | ZT | ZT |  | [550.0] | 550 | Kelvin^(1.0) | [550.0] | [1.08] | 1.08 |  |  |  | (A significant improvement of Mg2Si efficiency (ZT = 1.08 at 550 K)) FROM: A significant improvement of Mg2Si efficiency (ZT = 1.08 at 550 K), achieved in bulk nanocomposites, has been used in thermoelectric generators operating in a range of 500–800 K , which gives prospects to substitute the toxic and unreliable, due to volatility of Te at T > 600 K, telluride based ones. | 10.1016-j.tsf.2012.08.037.xml |  |  |  |  | comma-level | ZT | Magnesium silicide thin film formation by reactive diffusion | Elsevier | 2012 | no
4197 | ['Ce0.86Fe3CoSb12.09'] | Ce0.86Fe3CoSb12.09 | ZT | ZT |  | [723.0] | 723 | Kelvin^(1.0) | [723.0] | [0.81] | 0.81 |  |  |  | (The durable maximum zT (thermoelectric figure of merit) value of Ce-filled skutterudites fabricated here was 0.81 at 723 K in Ce0.86Fe3CoSb12.09.) FROM: The durable maximum zT (thermoelectric figure of merit) value of Ce-filled skutterudites fabricated here was 0.81 at 723 K in Ce0.86Fe3CoSb12.09. | 10.1016-j.intermet.2018.11.010.xml |  | fabricated |  |  | comma-level | maximum zT | Effective role of filling fraction control in p-type CexFe3CoSb12 skutterudite thermoelectric materials | Elsevier | 2019 | no
4198 | ['Ce0.86Fe3CoSb12.09'] | Ce0.86Fe3CoSb12.09 | ZT | ZT |  | [700.0] | 700 | Kelvin^(1.0) | [700.0] | [0.81] | 0.81 |  |  |  | (The higher power factor and the lower κlat of Ce0.86Fe3CoSb12.09 are thus due to the controlled Ce filling fraction in Fe3CoSb12, and this synergetic effect results in a higher zT of about 0.81 at 700 K ((c)).) FROM: The higher power factor and the lower κlat of Ce0.86Fe3CoSb12.09 are thus due to the controlled Ce filling fraction in Fe3CoSb12, and this synergetic effect results in a higher zT of about 0.81 at 700 K ((c)). | 10.1016-j.intermet.2018.11.010.xml |  | controlled |  |  | comma-level | zT | Effective role of filling fraction control in p-type CexFe3CoSb12 skutterudite thermoelectric materials | Elsevier | 2019 | no
4199 | ['Ce0.86Fe3CoSb12.09'] | Ce0.86Fe3CoSb12.09 | ZT | ZT |  | [700.0] | 700 | Kelvin^(1.0) | [700.0] | [0.81] | 0.81 |  |  |  | (The polycrystalline bulk with nano-scale grains shows a durable zT value of 0.81 at 700 K for Ce0.86Fe3CoSb12.09) FROM: The polycrystalline bulk with nano-scale grains shows a durable zT value of 0.81 at 700 K for Ce0.86Fe3CoSb12.09, which is comparable to the reported zT values for Ce-filled skutterudites fabricated by a traditional melt-solidification process following by long-time annealing. | 10.1016-j.intermet.2018.11.010.xml |  |  |  |  | comma-level | zT | Effective role of filling fraction control in p-type CexFe3CoSb12 skutterudite thermoelectric materials | Elsevier | 2019 | no
4200 | ['SnSe bulk'] | SnSe bulk | ZT | ZT |  | [773.0] | 773 | Kelvin^(1.0) | [773.0] | [0.67] | 0.67 |  |  |  | ( and the highest ZT value (~ 0.67) at 773 K were found in the SnSe bulk sample prepared by the process (HR + SPS) in the direction parallel to the pressing axis.) FROM: The special zigzag type texturing characteristic improve the thermoelectric properties of samples, and the highest ZT value (~ 0.67) at 773 K were found in the SnSe bulk sample prepared by the process (HR + SPS) in the direction parallel to the pressing axis. | 10.1007-s10854-019-00943-8.txt |  | process | parallel to the pressing |  | comma-level | highest ZT | Anisotropy thermoelectric and mechanical property of polycrystalline SnSe prepared under different processes | Springer | 2019 | no
4201 | ['single crystal SnSe'] | single crystal SnSe | ZT | ZT |  | [923.0] | 923 | Kelvin^(1.0) | [923.0] | [2.6] | 2.6 |  |  |  | ( the highest ZT value of 2.6 at 923 K was obtained along the b axis of the single crystal SnSe.) FROM: Recently, the highest ZT value of 2.6 at 923 K was obtained along the b axis of the single crystal SnSe. | 10.1007-s10854-019-00943-8.txt |  |  | b axis |  | comma-level | highest ZT | Anisotropy thermoelectric and mechanical property of polycrystalline SnSe prepared under different processes | Springer | 2019 | no
4202 | ['hole-doped tin selenide'] | hole-doped tin selenide | ZT | ZT |  | [300.0, 773.0] | 536.5 | Kelvin^(1.0) | [300.0, 773.0] | [1.34] | 1.34 |  |  |  | (A record high ZT(dev) about 1.34, with ZT ranging from 0.7 to 2.0 at 300–773K, was realized in hole-doped tin selenide (SnSe) crystals.) FROM: A record high ZT(dev) about 1.34, with ZT ranging from 0.7 to 2.0 at 300–773K, was realized in hole-doped tin selenide (SnSe) crystals. | 10.1007-s10854-019-00943-8.txt |  |  |  |  | comma-level | ZT | Anisotropy thermoelectric and mechanical property of polycrystalline SnSe prepared under different processes | Springer | 2019 | no
4203 | ['undoped SnSe'] | undoped SnSe | ZT | ZT |  | [773.0] | 773 | Kelvin^(1.0) | [773.0] | [0.65] | 0.65 |  |  |  | (The highest ZT of ≈ 0.65 is obtained at 773 K for undoped SnSe by optimizing the process parameters.) FROM: The highest ZT of ≈ 0.65 is obtained at 773 K for undoped SnSe by optimizing the process parameters. | 10.1007-s10854-019-00943-8.txt |  | process |  |  | comma-level | highest ZT | Anisotropy thermoelectric and mechanical property of polycrystalline SnSe prepared under different processes | Springer | 2019 | no
4204 | ['SnSe'] | SnSe | ZT | ZT |  | [873.0] | 873 | Kelvin^(1.0) | [873.0] | [0.92] | 0.92 |  |  |  | (Fu et al. reported that the maximum ZT of SnSe prepared by the zone melting method reaches 0.92 at 873 K.) FROM: Fu et al. reported that the maximum ZT of SnSe prepared by the zone melting method reaches 0.92 at 873 K. | 10.1007-s10854-019-00943-8.txt |  |  |  |  | comma-level | maximum ZT | Anisotropy thermoelectric and mechanical property of polycrystalline SnSe prepared under different processes | Springer | 2019 | no
4205 | ['Bi1.975Na0.025Ba2Co2Oy+0.5wt % CNT'] | Bi1.975Na0.025Ba2Co2Oy+0.5wt % CNT | ZT | ZT |  | [923.0] | 923 | Kelvin^(1.0) | [923.0] | [0.2] | 0.2 |  |  |  | (The Bi1.975Na0.025Ba2Co2Oy+0.5wt% CNT sample exhibited a better dimensionless figure of merit (ZT) value of 0.2 at 923K) FROM: The Bi1.975Na0.025Ba2Co2Oy+0.5wt% CNT sample exhibited a better dimensionless figure of merit (ZT) value of 0.2 at 923K, which was improved by 78.2%, compared with the undoped Bi2Ba2Co2Oy sample. | 10.1016-j.ceramint.2017.01.113.xml |  |  |  |  | comma-level | figure of merit | Enhanced thermoelectric properties of CNT dispersed and Na-doped Bi2Ba2Co2Oy composites | Elsevier | 2017 | no
4206 | ['Bi1.975Na0.025Ba2Co2Oy+0.5 wt % CNT'] | Bi1.975Na0.025Ba2Co2Oy+0.5 wt % CNT | ZT | ZT |  | [923.0] | 923 | Kelvin^(1.0) | [923.0] | [0.2] | 0.2 |  |  |  | ( the Bi1.975Na0.025Ba2Co2Oy+0.5 wt% CNT sample has the best ZT value—0.2 at 923K—which is increased 53.3% more than that of the Bi1.975Na0.025Ba2Co2Oy sample and increased 78.2% more than that of the Bi2Ba2Co2Oy sample.) FROM: Among the samples, the Bi1.975Na0.025Ba2Co2Oy+0.5 wt% CNT sample has the best ZT value—0.2 at 923K—which is increased 53.3% more than that of the Bi1.975Na0.025Ba2Co2Oy sample and increased 78.2% more than that of the Bi2Ba2Co2Oy sample. | 10.1016-j.ceramint.2017.01.113.xml |  |  |  |  | comma-level | ZT | Enhanced thermoelectric properties of CNT dispersed and Na-doped Bi2Ba2Co2Oy composites | Elsevier | 2017 | no
4207 | ['Bi1.975Na0.025Ba2Co2Oy+0.5 wt % CNT'] | Bi1.975Na0.025Ba2Co2Oy+0.5 wt % CNT | ZT | ZT |  | [923.0] | 923 | Kelvin^(1.0) | [923.0] | [0.2] | 0.2 |  |  |  | (The ZT value of the Bi1.975Na0.025Ba2Co2Oy+0.5 wt% CNT sample reaches 0.2 at 923 K) FROM: The ZT value of the Bi1.975Na0.025Ba2Co2Oy+0.5 wt% CNT sample reaches 0.2 at 923 K, which is 78.2% greater than the ZT value of the undoped Bi2Ba2Co2Oy sample. | 10.1016-j.ceramint.2017.01.113.xml |  |  |  |  | comma-level | ZT | Enhanced thermoelectric properties of CNT dispersed and Na-doped Bi2Ba2Co2Oy composites | Elsevier | 2017 | no
4208 | ['PbTe'] | PbTe | ZT | ZT |  | [600.0, 900.0] | 750 | Kelvin^(1.0) | [600.0, 900.0] | [1.4] | 1.4 |  |  |  | ({ at 600–900 K) }: A large number of recent studies have focused on the mid-range temperature (600–900 K) thermoelectric materials, specifically PbTe, which has been proven to possess a high energy conversion efficiency of ∼1.4 as defined by the thermoelectric figure of merit, zT = S2Tσ/(κE + κL), where S is the Seebeck coefficient, σ is the electrical conductivity, T is the absolute temperature, and κL and κE are the lattice and electronic thermal conductivity, respectively.) FROM: A large number of recent studies have focused on the mid-range temperature (600–900 K) thermoelectric materials, specifically PbTe, which has been proven to possess a high energy conversion efficiency of ∼1.4 as defined by the thermoelectric figure of merit, zT = S2Tσ/(κE + κL), where S is the Seebeck coefficient, σ is the electrical conductivity, T is the absolute temperature, and κL and κE are the lattice and electronic thermal conductivity, respectively. | 10.1016-j.actamat.2014.06.065.xml |  |  |  |  | comma-level | figure of merit | Thermoelectric performance of tellurium-reduced quaternary p-type lead–chalcogenide composites | Elsevier | 2014 | no
4209 | ['n-type In4Se3−x crystal'] | n-type In4Se3−x crystal | ZT | ZT |  | [705.0] | 705 | Kelvin^(1.0) | [705.0] | [1.48] | 1.48 |  |  |  | (Rhyee et al. reported that the thermoelectric figure of merit (ZT) value of binary n-type In4Se3−x crystal can reach 1.48 at 705 K .) FROM: Rhyee et al. reported that the thermoelectric figure of merit (ZT) value of binary n-type In4Se3−x crystal can reach 1.48 at 705 K . | 10.1016-j.jallcom.2013.11.189.xml |  |  |  |  | comma-level | figure of merit | Electronic structure and thermoelectric properties of In4Se3 − x (x =0, 0.25, 0.5, 0.75): First-principles calculations | Elsevier | 2014 | no
4210 | ['polycrystal In4Se3−x'] | polycrystal In4Se3−x | ZT | ZT |  | [710.0] | 710 | Kelvin^(1.0) | [710.0] | [0.63] | 0.63 |  |  |  | (In 2009, Rhyee et al. synthesized polycrystal In4Se3−x, and the ZT value is determined to be 0.63 at 710 K .) FROM: In 2009, Rhyee et al. synthesized polycrystal In4Se3−x, and the ZT value is determined to be 0.63 at 710 K . | 10.1016-j.jallcom.2013.11.189.xml |  |  |  |  | comma-level | ZT | Electronic structure and thermoelectric properties of In4Se3 − x (x =0, 0.25, 0.5, 0.75): First-principles calculations | Elsevier | 2014 | no
4211 | ['CuBr2-doped In4Se2.5'] | CuBr2-doped In4Se2.5 | ZT | ZT |  | [723.0] | 723 | Kelvin^(1.0) | [723.0] | [1.1] | 1.1 |  |  |  | (Luo et al. found that the improved ZT of 1.1 at 723 K can be achieved in CuBr2-doped In4Se2.5.) FROM: Luo et al. found that the improved ZT of 1.1 at 723 K can be achieved in CuBr2-doped In4Se2.5. | 10.1016-j.jallcom.2013.11.189.xml |  |  |  |  | comma-level | ZT | Electronic structure and thermoelectric properties of In4Se3 − x (x =0, 0.25, 0.5, 0.75): First-principles calculations | Elsevier | 2014 | no
4212 | ['Ca9Co12O28'] | Ca9Co12O28 | ZT | ZT |  | [700.0] | 700 | Kelvin^(1.0) | [700.0] | [0.026] | 0.026 |  |  |  | ({ figure of merit }: Fig. 5f) of Ca9Co12O28 porous nanowires is 0.026 at 700 K.) FROM: The figure of merit (ZT, Fig. 5f) of Ca9Co12O28 porous nanowires is 0.026 at 700 K. | 10.1039-c3ta12096a.html |  |  |  |  | comma-level | figure of merit | Synthesis and investigation of thermoelectric and electrochemical properties of porous Ca9Co12O28nanowires | RSC | 2013 | no
4213 | ['Ca9Co12O28 bulk material'] | Ca9Co12O28 bulk material | ZT | ZT |  | [673.0] | 673 | Kelvin^(1.0) | [673.0] | [0.0249] | 0.0249 |  |  |  | (The Ca9Co12O28 bulk material synthesized by the conventional solid-state approach has a ZT of approximately 0.0249 at around 673 K) FROM: The Ca9Co12O28 bulk material synthesized by the conventional solid-state approach has a ZT of approximately 0.0249 at around 673 K, showing a slight improvement in our porous nanowires. | 10.1039-c3ta12096a.html |  |  |  |  | comma-level | ZT | Synthesis and investigation of thermoelectric and electrochemical properties of porous Ca9Co12O28nanowires | RSC | 2013 | no
4214 | ['Ca9Co12O28'] | Ca9Co12O28 | ZT | ZT |  | [700.0] | 700 | Kelvin^(1.0) | [700.0] | [0.026] | 0.026 |  |  |  | ({ figure of merit }: for Ca9Co12O28 of 0.026 at 700 K) FROM: Nevertheless, the figure of merit, ZT, for Ca9Co12O28 of 0.026 at 700 K, although low compared to other conventional thermoelectric materials, is still the highest for the Ca9Co12O28 phase over the temperature range reported. | 10.1039-c3ta12096a.html |  |  |  |  | comma-level | figure of merit | Synthesis and investigation of thermoelectric and electrochemical properties of porous Ca9Co12O28nanowires | RSC | 2013 | no
4215 | ['Ni0.15Co3.85Sb12'] | Ni0.15Co3.85Sb12 | ZT | ZT |  | [600.0] | 600 | Kelvin^(1.0) | [600.0] | [0.52] | 0.52 |  |  |  | (A ZT of 0.52 was obtained at 600 K for Ni0.15Co3.85Sb12 sample at 1 GPa.) FROM: A ZT of 0.52 was obtained at 600 K for Ni0.15Co3.85Sb12 sample at 1 GPa. | 10.1016-j.jallcom.2016.12.067.xml |  | at 1 GPa |  |  | comma-level | ZT | Influence of the high pressure and high temperature synthesis on thermoelectric properties of Ni-doped skutterudite | Elsevier | 2017 | no
4216 | ['Ni0.15Co3.85Sb12'] | Ni0.15Co3.85Sb12 | ZT | ZT |  | [600.0] | 600 | Kelvin^(1.0) | [600.0] | [0.52] | 0.52 |  |  |  | (A high ZT of 0.52 was attained at 600 K for Ni0.15Co3.85Sb12 at 1 GPa.) FROM: A high ZT of 0.52 was attained at 600 K for Ni0.15Co3.85Sb12 at 1 GPa. | 10.1016-j.jallcom.2016.12.067.xml |  | at 1 GPa |  |  | comma-level | ZT | Influence of the high pressure and high temperature synthesis on thermoelectric properties of Ni-doped skutterudite | Elsevier | 2017 | no
4217 | ['Ni0.15Co3.85Sb12'] | Ni0.15Co3.85Sb12 | ZT | ZT |  | [600.0] | 600 | Kelvin^(1.0) | [600.0] | [0.52] | 0.52 |  |  |  | (The maximum ZT value for Ni0.15Co3.85Sb12 reached 0.52 at 600 K.) FROM: The maximum ZT value for Ni0.15Co3.85Sb12 reached 0.52 at 600 K. | 10.1016-j.jallcom.2016.12.067.xml |  |  |  |  | comma-level | maximum ZT | Influence of the high pressure and high temperature synthesis on thermoelectric properties of Ni-doped skutterudite | Elsevier | 2017 | no
4218 | ['Ni0.15Co3.85Sb12'] | Ni0.15Co3.85Sb12 | ZT | ZT |  | [600.0] | 600 | Kelvin^(1.0) | [600.0] | [0.52] | 0.52 |  |  |  | ( a better thermoelectric performance with an optimized ZT of 0.52 at 600 K is achieved for Ni0.15Co3.85Sb12 synthesized at 1 GPa.) FROM: Finally, a better thermoelectric performance with an optimized ZT of 0.52 at 600 K is achieved for Ni0.15Co3.85Sb12 synthesized at 1 GPa. | 10.1016-j.jallcom.2016.12.067.xml |  | at 1 GPa |  |  | comma-level | ZT | Influence of the high pressure and high temperature synthesis on thermoelectric properties of Ni-doped skutterudite | Elsevier | 2017 | no
4219 | ['Ge1Sb2Te4'] | Ge1Sb2Te4 | ZT | ZT |  | [673.0] | 673 | Kelvin^(1.0) | [400.0] | [1.0] | 1 |  |  |  | ({ ZT at 400 °C }: For Ge1Sb2Te4 and Ge2Sb2Te5 (i.e. n=1 and 2)) FROM: For Ge1Sb2Te4 and Ge2Sb2Te5 (i.e. n=1 and 2), the Seebeck coefficients are not affected by the substitution of Ge by Sn and reach a maximum of ~85 µV/K, resulting in ZT values of up to 0.25 at 400 °C . | 10.1016-j.jssc.2014.07.014.xml |  |  |  |  | comma-level | ZT | Novel superstructure of the rocksalt type and element distribution in germanium tin antimony tellurides | Elsevier | 2014 | no
4220 | ['Cu0.1Bi2Se3 nanoplatelet'] | Cu0.1Bi2Se3 nanoplatelet | ZT | ZT |  | [290.0] | 290 | Kelvin^(1.0) | [290.0] | [0.1] | 0.1 |  |  |  | (The optimized power factor and figure of merit (ZT) of the Cu0.1Bi2Se3 nanoplatelet/PVDF composites are xx μW m−1 K−2 and 0.10 at 290 K) FROM: The optimized power factor and figure of merit (ZT) of the Cu0.1Bi2Se3 nanoplatelet/PVDF composites are xx μW m−1 K−2 and 0.10 at 290 K, respectively, which are one of the highest values for n-type thermoelectric films. | 10.1016-j.nanoen.2015.10.012.xml |  |  |  |  | comma-level | figure of merit | Flexible n-type thermoelectric films based on Cu-doped Bi2Se3 nanoplate and Polyvinylidene Fluoride composite with decoupled Seebeck coefficient and electrical conductivity | Elsevier | 2015 | no
4221 | ['Cu0.1Bi2Se3 / PVDF thin film'] | Cu0.1Bi2Se3 / PVDF thin film | ZT | ZT |  | [290.0] | 290 | Kelvin^(1.0) | [290.0] | [0.1] | 0.1 |  | By introducing |  | (By introducing the energy barrier at the organic/inorganic interface, Cu0.1Bi2Se3/PVDF thin film was found to possess considerably decreased electrical resistivity and lattice thermal conductivity, while maintain a relatively high Seebeck, leading to a high thermoelectric figure of merit (ZT=0.1) at 290 K.) FROM: By introducing the energy barrier at the organic/inorganic interface, Cu0.1Bi2Se3/PVDF thin film was found to possess considerably decreased electrical resistivity and lattice thermal conductivity, while maintain a relatively high Seebeck, leading to a high thermoelectric figure of merit (ZT=0.1) at 290 K. | 10.1016-j.nanoen.2015.10.012.xml |  |  |  |  | comma-level | figure of merit | Flexible n-type thermoelectric films based on Cu-doped Bi2Se3 nanoplate and Polyvinylidene Fluoride composite with decoupled Seebeck coefficient and electrical conductivity | Elsevier | 2015 | no
4222 | ['polystyrene sulfonate'] | polystyrene sulfonate | ZT | ZT |  | [295] | 295 | Kelvin^(1.0) |  | [0.42] | 0.42 |  |  |  | ({ at room temperature }: 4-ethylenedioxythiophene) polystyrene sulfonate (PEDOT:PSS) with the reported room temperature (RT) ZT value of 0.42 ) FROM: Despite that high performance p-type thermoelectric materials have been achieved on poly(3,4-ethylenedioxythiophene) polystyrene sulfonate (PEDOT:PSS) with the reported room temperature (RT) ZT value of 0.42 , n-type counterpart with high flexibility and comparable ZT value has not yet emerged. | 10.1016-j.nanoen.2015.10.012.xml |  |  |  |  | comma-level | ZT | Flexible n-type thermoelectric films based on Cu-doped Bi2Se3 nanoplate and Polyvinylidene Fluoride composite with decoupled Seebeck coefficient and electrical conductivity | Elsevier | 2015 | no
4223 | ['TiS2 single crystal'] | TiS2 single crystal | ZT | ZT |  | [373.0] | 373 | Kelvin^(1.0) | [373.0] | [0.28] | 0.28 |  |  |  | ( Wan et al. reported n-type organic intercalated TiS2 single crystal with ZT value of 0.28 at 373 K .) FROM: Recently, Wan et al. reported n-type organic intercalated TiS2 single crystal with ZT value of 0.28 at 373 K . | 10.1016-j.nanoen.2015.10.012.xml |  |  |  |  | comma-level | ZT | Flexible n-type thermoelectric films based on Cu-doped Bi2Se3 nanoplate and Polyvinylidene Fluoride composite with decoupled Seebeck coefficient and electrical conductivity | Elsevier | 2015 | no
4224 | ['Cu0.1Bi2Se3 / PVDF composite'] | Cu0.1Bi2Se3 / PVDF composite | ZT | ZT |  | [295] | 295 | Kelvin^(1.0) |  | [0.1] | 0.1 |  |  |  | ({ at room temperature }: the room temperature ZT value of the Cu0.1Bi2Se3/PVDF composite is calculated to be 0.10) FROM: As a result, the room temperature ZT value of the Cu0.1Bi2Se3/PVDF composite is calculated to be 0.10, which is much larger than that of the Bi2Se3/PVDF composite (ZT=0.04), and it is even close to the ZT value of the best bulk Bi2Se3 pellets with a RT ZT of around 0.11 and other state-of-art TE films (please see ). | 10.1016-j.nanoen.2015.10.012.xml |  |  |  |  | comma-level | ZT | Flexible n-type thermoelectric films based on Cu-doped Bi2Se3 nanoplate and Polyvinylidene Fluoride composite with decoupled Seebeck coefficient and electrical conductivity | Elsevier | 2015 | no
4225 | ['Bi2Se3 / PVDF composite'] | Bi2Se3 / PVDF composite | ZT | ZT |  | [295] | 295 | Kelvin^(1.0) |  | [0.04] | 0.04 |  |  |  | ({ at room temperature }: that of the Bi2Se3/PVDF composite (ZT=0.04)) FROM: As a result, the room temperature ZT value of the Cu0.1Bi2Se3/PVDF composite is calculated to be 0.10, which is much larger than that of the Bi2Se3/PVDF composite (ZT=0.04), and it is even close to the ZT value of the best bulk Bi2Se3 pellets with a RT ZT of around 0.11 and other state-of-art TE films (please see ). | 10.1016-j.nanoen.2015.10.012.xml |  |  |  |  | comma-level | ZT | Flexible n-type thermoelectric films based on Cu-doped Bi2Se3 nanoplate and Polyvinylidene Fluoride composite with decoupled Seebeck coefficient and electrical conductivity | Elsevier | 2015 | no
4226 | ['bulk Bi2Se3 pellets'] | bulk Bi2Se3 pellets | ZT | ZT |  | [295] | 295 | Kelvin^(1.0) |  | [0.11] | 0.11 |  |  |  | ( and it is even close to the ZT value of the best bulk Bi2Se3 pellets with a RT ZT of around 0.11 and other state-of-art TE films (please see ).) FROM: As a result, the room temperature ZT value of the Cu0.1Bi2Se3/PVDF composite is calculated to be 0.10, which is much larger than that of the Bi2Se3/PVDF composite (ZT=0.04), and it is even close to the ZT value of the best bulk Bi2Se3 pellets with a RT ZT of around 0.11 and other state-of-art TE films (please see ). | 10.1016-j.nanoen.2015.10.012.xml |  |  |  |  | comma-level | ZT | Flexible n-type thermoelectric films based on Cu-doped Bi2Se3 nanoplate and Polyvinylidene Fluoride composite with decoupled Seebeck coefficient and electrical conductivity | Elsevier | 2015 | no
4227 | ['Cu-doped Bi2Se3 nanoplates'] | Cu-doped Bi2Se3 nanoplates | ZT | ZT |  | [295] | 295 | Kelvin^(1.0) |  | [0.1] | 0.1 |  |  |  | ({ at room temperature }: flexible n-type thermoelectric films with large room temperature power factor (α2σ=xx µW m−1 K−2) and figure of merit (ZT=0.1) have been realized in the Cu-doped Bi2Se3 nanoplates/PVDF composites.) FROM: In summary, flexible n-type thermoelectric films with large room temperature power factor (α2σ=xx µW m−1 K−2) and figure of merit (ZT=0.1) have been realized in the Cu-doped Bi2Se3 nanoplates/PVDF composites. | 10.1016-j.nanoen.2015.10.012.xml |  |  |  |  | comma-level | figure of merit | Flexible n-type thermoelectric films based on Cu-doped Bi2Se3 nanoplate and Polyvinylidene Fluoride composite with decoupled Seebeck coefficient and electrical conductivity | Elsevier | 2015 | no
4228 | ['Fe0.94Co0.06Si2.00'] | Fe0.94Co0.06Si2.00 | ZT | ZT |  | [908.0] | 908 | Kelvin^(1.0) | [908.0] | [0.25] | 0.25 |  |  |  | (The maximum dimensionless figure of merit ZT = 0.25 at 908 K was obtained for Fe0.94Co0.06Si2.00) FROM: The maximum dimensionless figure of merit ZT = 0.25 at 908 K was obtained for Fe0.94Co0.06Si2.00, which is pre-annealed, followed by hot pressing at 880 °C with 70 MPa for 30 min. | 10.1016-j.jallcom.2006.06.080.xml |  |  |  |  | comma-level | figure of merit | Microstructures and thermoelectric properties of Co-doped iron disilicides prepared by rapid solidification and hot pressing | Elsevier | 2007 | no
4229 | ['Fe0.95Co0.05Si2 doped with 15 % SiO2'] | Fe0.95Co0.05Si2 doped with 15 % SiO2 | ZT | ZT |  | [770.0] | 770 | Kelvin^(1.0) | [770.0] | [0.15] | 0.15 |  |  |  | ({ maximum figure of merit }: ZT ∼ 0.15 for Fe0.95Co0.05Si2 doped with 15% SiO2 at about 770 K ) FROM: The maximum figure of merit, ZT = 0.25, was obtained for the sample AN880 at 960 K in this work, which is comparable to the results reported in other publications, ZT ∼ 0.15 for Fe0.95Co0.05Si2 doped with 15% SiO2 at about 770 K , ZT ∼ 0.19 for Fe0.95Co0.05Si2 at 770 K , and ZT ∼ 0.20 for Fe0.95Co0.05Si1.98 at about 850 K . | 10.1016-j.jallcom.2006.06.080.xml |  |  |  |  | comma-level | maximum figure of merit | Microstructures and thermoelectric properties of Co-doped iron disilicides prepared by rapid solidification and hot pressing | Elsevier | 2007 | no
4230 | ['Fe0.95Co0.05Si2'] | Fe0.95Co0.05Si2 | ZT | ZT |  | [770.0] | 770 | Kelvin^(1.0) | [770.0] | [0.19] | 0.19 |  |  |  | ({ maximum figure of merit }: ZT ∼ 0.19 for Fe0.95Co0.05Si2 at 770 K ) FROM: The maximum figure of merit, ZT = 0.25, was obtained for the sample AN880 at 960 K in this work, which is comparable to the results reported in other publications, ZT ∼ 0.15 for Fe0.95Co0.05Si2 doped with 15% SiO2 at about 770 K , ZT ∼ 0.19 for Fe0.95Co0.05Si2 at 770 K , and ZT ∼ 0.20 for Fe0.95Co0.05Si1.98 at about 850 K . | 10.1016-j.jallcom.2006.06.080.xml |  |  |  |  | comma-level | maximum figure of merit | Microstructures and thermoelectric properties of Co-doped iron disilicides prepared by rapid solidification and hot pressing | Elsevier | 2007 | no
4231 | ['Fe0.95Co0.05Si1.98'] | Fe0.95Co0.05Si1.98 | ZT | ZT |  | [850.0] | 850 | Kelvin^(1.0) | [850.0] | [0.2] | 0.2 |  |  |  | ({ maximum figure of merit }: and ZT ∼ 0.20 for Fe0.95Co0.05Si1.98 at about 850 K .) FROM: The maximum figure of merit, ZT = 0.25, was obtained for the sample AN880 at 960 K in this work, which is comparable to the results reported in other publications, ZT ∼ 0.15 for Fe0.95Co0.05Si2 doped with 15% SiO2 at about 770 K , ZT ∼ 0.19 for Fe0.95Co0.05Si2 at 770 K , and ZT ∼ 0.20 for Fe0.95Co0.05Si1.98 at about 850 K . | 10.1016-j.jallcom.2006.06.080.xml |  |  |  |  | comma-level | maximum figure of merit | Microstructures and thermoelectric properties of Co-doped iron disilicides prepared by rapid solidification and hot pressing | Elsevier | 2007 | no
4232 | ['BST'] | BST | ZT | ZT |  | [320.0] | 320 | Kelvin^(1.0) | [320.0] | [1.86] | 1.86 |  |  |  | ( and a MS-SPS process of BST with excess Te resulting in dense dislocation arrays through liquid phase compaction (ZT= 1.86 at 320 K) .) FROM: These methods include the hot deformation (HD) process, leading to point defect engineering (ZT= 1.3 at 380 K) , hot pressing (HP) of ball milled nano-powders (ZT= 1.4 at 373 K) , spark plasma sintering (SPS) of melt spun (MS) ribbons (ZT= 1.56 at 300 K) , and a MS-SPS process of BST with excess Te resulting in dense dislocation arrays through liquid phase compaction (ZT= 1.86 at 320 K) . | 10.1016-j.jallcom.2017.10.016.xml |  | SPS |  |  | comma-level | ZT | Enhancement of thermoelectric properties in CuI-doped Bi2Te2.7Se0.3 by hot-deformation | Elsevier | 2018 | no
4233 | ['iodine-doped Bi2Te2.7Se0.3 compound'] | iodine-doped Bi2Te2.7Se0.3 compound | ZT | ZT |  | [423.0] | 423 | Kelvin^(1.0) | [423.0] | [1.13] | 1.13 |  |  |  | (It has been reported that the iodine-doped Bi2Te2.7Se0.3 compound displays a ZT value of 1.13 at 423 K by optimizing n-type carrier concentration .) FROM: It has been reported that the iodine-doped Bi2Te2.7Se0.3 compound displays a ZT value of 1.13 at 423 K by optimizing n-type carrier concentration . | 10.1016-j.jallcom.2017.10.016.xml |  |  |  |  | comma-level | ZT | Enhancement of thermoelectric properties in CuI-doped Bi2Te2.7Se0.3 by hot-deformation | Elsevier | 2018 | no
4234 | ['n-type Bi2Te2.7Se0.3'] | n-type Bi2Te2.7Se0.3 | ZT | ZT |  | [300.0] | 300 | Kelvin^(1.0) | [300.0] | [1.0] | 1 |  | Cu - doping |  | (Cu-doping in n-type Bi2Te2.7Se0.3 has been also shown to be effective for enhancing the power factor S2σ (PF), resulting in a ZT= 1.0 at 300 K .) FROM: Cu-doping in n-type Bi2Te2.7Se0.3 has been also shown to be effective for enhancing the power factor S2σ (PF), resulting in a ZT= 1.0 at 300 K . | 10.1016-j.jallcom.2017.10.016.xml |  |  |  |  | comma-level | ZT | Enhancement of thermoelectric properties in CuI-doped Bi2Te2.7Se0.3 by hot-deformation | Elsevier | 2018 | no
4235 | ['p-type PEDOT : PSS films'] | p-type PEDOT : PSS films | ZT | ZT |  | [295] | 295 | Kelvin^(1.0) |  | [0.4] | 0.4 |  |  |  | ( Kim et al. fabricated p-type PEDOT:PSS films with a ZT value of ∼0.4 at room temperature by spin coating) FROM: For instance, Kim et al. fabricated p-type PEDOT:PSS films with a ZT value of ∼0.4 at room temperature by spin coating, and then immersing the films in ethylene glycol (EG) solvent to induce different levels of de-doping of PSS by adjusting the EG treatment times, indicating that reducing the dopant volume can improve the ZT by optimizing carrier concentration. | 10.1039-c9ta13152c.html |  | fabricated |  |  | comma-level | ZT | Bi0.5Sb1.5Te3-based films for flexible thermoelectric devices | RSC | 2020 | no
4236 | ['SWCNT'] | SWCNT | ZT | ZT |  | [373.0] | 373 | Kelvin^(1.0) | [373.0] | [0.3] | 0.3 |  |  |  | ( for which the ZT value reached ∼0.3 at 373 K. Coleman et al. prepared WS2/single-walled carbon nanotube (SWCNT) composite films by exfoliating layered WS2 into 2D sheets) FROM: Wan et al. demonstrated an n-type organic intercalated TiS2 single crystal, for which the ZT value reached ∼0.3 at 373 K. Coleman et al. prepared WS2/single-walled carbon nanotube (SWCNT) composite films by exfoliating layered WS2 into 2D sheets, in which the electrical conductivity was enhanced by several orders of magnitude and up to ∼2 × 104 S m−1 by increasing the SWCNT content, leading to a power factor (xx μW cm−1 K−2) value more than X times that of the WS2 films alone (0.002 μW cm−1 K−2). | 10.1039-c9ta13152c.html |  |  |  |  | comma-level | ZT | Bi0.5Sb1.5Te3-based films for flexible thermoelectric devices | RSC | 2020 | no
4237 | ['SWCNT'] | SWCNT | ZT | ZT |  | [373.0] | 373 | Kelvin^(1.0) | [373.0] | [2.0] | 2 |  |  |  | ({ ZT at 373 K. }: in which the electrical conductivity was enhanced by several orders of magnitude and up to ∼2 × 104 S m−1 by increasing the SWCNT content) FROM: Wan et al. demonstrated an n-type organic intercalated TiS2 single crystal, for which the ZT value reached ∼0.3 at 373 K. Coleman et al. prepared WS2/single-walled carbon nanotube (SWCNT) composite films by exfoliating layered WS2 into 2D sheets, in which the electrical conductivity was enhanced by several orders of magnitude and up to ∼2 × 104 S m−1 by increasing the SWCNT content, leading to a power factor (xx μW cm−1 K−2) value more than X times that of the WS2 films alone (0.002 μW cm−1 K−2). | 10.1039-c9ta13152c.html |  |  |  |  | comma-level | ZT | Bi0.5Sb1.5Te3-based films for flexible thermoelectric devices | RSC | 2020 | no
4238 | ['ordered Bi2Te3 nanocrystals'] | ordered Bi2Te3 nanocrystals | ZT | ZT |  | [300.0] | 300 | Kelvin^(1.0) | [300.0] | [0.9] | 0.9 |  |  |  | ( a flexible TE composite composed of highly ordered Bi2Te3 nanocrystals anchored on a SWCNT network showed a maximum ZT of ∼0.9 at 300 K) FROM: Recently, a flexible TE composite composed of highly ordered Bi2Te3 nanocrystals anchored on a SWCNT network showed a maximum ZT of ∼0.9 at 300 K, originating from the extremely low lattice thermal conductivity (xx W m−1 K−1) related to a strong phonon scattering effect. | 10.1039-c9ta13152c.html |  |  |  |  | comma-level | maximum ZT | Bi0.5Sb1.5Te3-based films for flexible thermoelectric devices | RSC | 2020 | no
4239 | ['3 × 10 − 3 K−1'] | 3 × 10 − 3 K−1 | ZT | ZT |  | [300.0] | 300 | Kelvin^(1.0) | [300.0] | [1.8] | 1.8 |  |  |  | (For a larger ZT, ηmax tends to saturate, and 10% corresponds to Z> 3×10−3 K−1 for ΔT=300 K in , which corresponds to ZT=1.8 at 600 K.) FROM: For a larger ZT, ηmax tends to saturate, and 10% corresponds to Z> 3×10−3 K−1 for ΔT=300 K in , which corresponds to ZT=1.8 at 600 K. | 10.1016-B978-0-12-803581-8.00771-2.xml |  |  |  |  | comma-level | ZT | Thermal Conductivity and Thermoelectric Power of Semiconductors | Elsevier | 2016 | no
4240 | ['PbTe-based'] | PbTe-based | ZT | ZT |  | [800.0] | 800 | Kelvin^(1.0) | [800.0] | [2.2] | 2.2 |  |  |  | ( found that a PbTe-based new material AgPb18SbTe20 (named LAST) has a high ZT of 2.2 at 800 K.) FROM: found that a PbTe-based new material AgPb18SbTe20 (named LAST) has a high ZT of 2.2 at 800 K. | 10.1016-B978-0-12-803581-8.00771-2.xml |  |  |  |  | comma-level | ZT | Thermal Conductivity and Thermoelectric Power of Semiconductors | Elsevier | 2016 | no
4241 | ['Al and Bi co-doped Mg2Si'] | Al and Bi co-doped Mg2Si | ZT | ZT |  | [873.0] | 873 | Kelvin^(1.0) | [873.0] | [1.02] | 1.02 |  |  |  | (A peak ZT value of ~1.02 was obtained at 873 K for the polycrystalline bulk of Al and Bi co-doped Mg2Si) FROM: A peak ZT value of ~1.02 was obtained at 873 K for the polycrystalline bulk of Al and Bi co-doped Mg2Si, fabricated by the combined technique of a two-step solid-state reaction and spark plasma sintering (SPS) . | 10.1016-j.ceramint.2017.06.002.xml |  |  |  |  | comma-level | peak ZT | Enhanced fracture toughness of Al and Bi co-doped Mg2Si by metal nanoparticle decoration | Elsevier | 2017 | no
4242 | ['n-type SnS crystals'] | n-type SnS crystals | ZT | ZT |  | [300.0, 823.0] | 561.5 | Kelvin^(1.0) | [300.0, 823.0] | [0.08] | 0.08 |  |  |  | (A maximum average dimensionless figure of merit (ZT) ~0.08 at 300–823 K was achieved in n-type SnS crystals) FROM: A maximum average dimensionless figure of merit (ZT) ~0.08 at 300–823 K was achieved in n-type SnS crystals, which is X times higher than that in polycrystalline SnS. | 10.1016-j.scriptamat.2019.05.043.xml |  |  |  |  | comma-level | figure of merit | Thermoelectric transport properties of n-type tin sulfide | Elsevier | 2019 | no
4243 | ['n-type SnS crystals'] | n-type SnS crystals | ZT | ZT |  | [823.0] | 823 | Kelvin^(1.0) | [823.0] | [0.12] | 0.12 |  |  |  | (A maximum ZT ~0.12 at 823 K and an average ZTave ~0.08 at 300–823 K were achieved in n-type SnS crystals.) FROM: A maximum ZT ~0.12 at 823 K and an average ZTave ~0.08 at 300–823 K were achieved in n-type SnS crystals. | 10.1016-j.scriptamat.2019.05.043.xml |  |  |  |  | comma-level | maximum ZT | Thermoelectric transport properties of n-type tin sulfide | Elsevier | 2019 | no
4244 | ['p-type SnS crystals'] | p-type SnS crystals | ZT | ZT |  | [873.0] | 873 | Kelvin^(1.0) | [873.0] | [1.0] | 1 |  |  |  | ( and the maximum ZT ~1.0 at 873 K was achieved in p-type SnS crystals [) FROM: Compared to polycrystals, it was revealed that the thermoelectric performance can be enhanced in crystalline form through realizing higher carrier mobility, and the maximum ZT ~1.0 at 873 K was achieved in p-type SnS crystals [,]. | 10.1016-j.scriptamat.2019.05.043.xml |  |  |  |  | comma-level | maximum ZT | Thermoelectric transport properties of n-type tin sulfide | Elsevier | 2019 | no
4245 | ['polycrystalline SnS0.98Br0.02'] | polycrystalline SnS0.98Br0.02 | ZT | ZT |  | [823.0] | 823 | Kelvin^(1.0) | [823.0] | [0.17] | 0.17 |  |  |  | ( the maximum power factor reaches xx μW cm−1 K−2 at 823 K and a maximum ZT of ~0.17 at 823 K was obtained for the polycrystalline SnS0.98Br0.02.) FROM: Through optimizing Br doping, the maximum power factor reaches xx μW cm−1 K−2 at 823 K and a maximum ZT of ~0.17 at 823 K was obtained for the polycrystalline SnS0.98Br0.02. | 10.1016-j.scriptamat.2019.05.043.xml |  |  |  |  | comma-level | maximum ZT | Thermoelectric transport properties of n-type tin sulfide | Elsevier | 2019 | no
4246 | ['SnS0.98Br0.02 crystals'] | SnS0.98Br0.02 crystals | ZT | ZT |  | [300.0, 823.0] | 561.5 | Kelvin^(1.0) | [300.0, 823.0] | [0.08] | 0.08 |  |  |  | ( a maximum average ZT of ~0.08 at 300–823 K was obtained in SnS0.98Br0.02 crystals.) FROM: Due to the largely enhanced power factors in a wide temperature range, a maximum average ZT of ~0.08 at 300–823 K was obtained in SnS0.98Br0.02 crystals. | 10.1016-j.scriptamat.2019.05.043.xml |  |  |  |  | comma-level | average ZT | Thermoelectric transport properties of n-type tin sulfide | Elsevier | 2019 | no
4247 | ['polycrystalline SnS'] | polycrystalline SnS | ZT | ZT |  | [823.0] | 823 | Kelvin^(1.0) | [823.0] | [0.01] | 0.01 |  |  |  | ((f) shows the ZT values of polycrystalline SnS samples as a function of temperature, and the ZT at 823 K was enhanced from 0.01) FROM: (f) shows the ZT values of polycrystalline SnS samples as a function of temperature, and the ZT at 823 K was enhanced from 0.01 to 0.17 when the Br doping content x increases from 0.01 to 0.02, which is ascribed to the optimal electrical transport properties. | 10.1016-j.scriptamat.2019.05.043.xml |  |  |  |  | comma-level | ZT | Thermoelectric transport properties of n-type tin sulfide | Elsevier | 2019 | no
4248 | ['n-type SnS0.98Br0.02 crystal'] | n-type SnS0.98Br0.02 crystal | ZT | ZT |  | [823.0] | 823 | Kelvin^(1.0) | [823.0] | [0.12] | 0.12 |  |  |  | (The maximum ZT value of n-type SnS0.98Br0.02 crystal reaches 0.12 at 823 K.) FROM: The maximum ZT value of n-type SnS0.98Br0.02 crystal reaches 0.12 at 823 K. | 10.1016-j.scriptamat.2019.05.043.xml |  |  |  |  | comma-level | maximum ZT | Thermoelectric transport properties of n-type tin sulfide | Elsevier | 2019 | no
4249 | ['n-type SnS0.98Br0.02 crystal'] | n-type SnS0.98Br0.02 crystal | ZT | ZT |  | [300.0, 823.0] | 561.5 | Kelvin^(1.0) | [300.0, 823.0] | [0.08] | 0.08 |  |  |  | ({ average ZT }: ZTave ~0.08 at 300–823 K was achieved for the n-type SnS0.98Br0.02 crystal) FROM: The average ZT (ZTave) is calculated through Eq. [], ZTave ~0.08 at 300–823 K was achieved for the n-type SnS0.98Br0.02 crystal, which is X times higher than that of polycrystalline SnS ((b)). | 10.1016-j.scriptamat.2019.05.043.xml |  |  |  |  | comma-level | average ZT | Thermoelectric transport properties of n-type tin sulfide | Elsevier | 2019 | no
4250 | ['n-type polycrystalline SnS0.98Br0.02'] | n-type polycrystalline SnS0.98Br0.02 | ZT | ZT |  | [823.0] | 823 | Kelvin^(1.0) | [823.0] | [0.17] | 0.17 |  | Br doping |  | (The maximum ZT value of 0.17 at 823 K was obtained in n-type polycrystalline SnS0.98Br0.02 through optimizing Br doping.) FROM: The maximum ZT value of 0.17 at 823 K was obtained in n-type polycrystalline SnS0.98Br0.02 through optimizing Br doping. | 10.1016-j.scriptamat.2019.05.043.xml |  |  |  |  | comma-level | maximum ZT | Thermoelectric transport properties of n-type tin sulfide | Elsevier | 2019 | no
4251 | ['n-type TE oxide SrTiO3'] | n-type TE oxide SrTiO3 | ZT | ZT |  | [1073.0] | 1073 | Kelvin^(1.0) | [1073.0] | [0.37] | 0.37 |  |  |  | ({ highest ZT at 1073 K }: the traditional n-type TE oxide SrTiO3 (ZT ∼0.37) .) FROM: Sample La20 shows the highest ZT value of 0.35 at 1073 K, which is comparable with the traditional n-type TE oxide SrTiO3 (ZT ∼0.37) . | 10.1016-j.jeurceramsoc.2017.03.049.xml |  |  |  |  | comma-level | highest ZT | Improvement of thermoelectric performance of oxygen reduced Sr0.7Ba0.3Nb2O6-δ ceramics by Lanthanides doping | Elsevier | 2017 | no
4252 | ['un-doped SBN'] | un-doped SBN | ZT | ZT |  | [1073.0] | 1073 | Kelvin^(1.0) | [1073.0] | [0.18] | 0.18 |  |  |  | (Compared with the un-doped SBN sample (ZT ∼ 0.18 at 1073 K) ) FROM: Compared with the un-doped SBN sample (ZT ∼ 0.18 at 1073 K) , the ZT value of the sample La20 has been improved by 94%. | 10.1016-j.jeurceramsoc.2017.03.049.xml |  |  |  |  | comma-level | ZT | Improvement of thermoelectric performance of oxygen reduced Sr0.7Ba0.3Nb2O6-δ ceramics by Lanthanides doping | Elsevier | 2017 | no
4253 | ['TiO(2−x)'] | TiO(2−x) | ZT | ZT |  | [10.0] | 10 | Kelvin^(1.0) | [10.0] | [1.7] | 1.7 |  |  |  | (a and b depicts that TiO(2−x) can exhibit an extraordinary S of up to −60,000 μV/K, with TPF and ZT of ∼1.7 × 104 μW/m K2 and 0.1, respectively, at temperatures in the range of 10 K .) FROM: a and b depicts that TiO(2−x) can exhibit an extraordinary S of up to −60,000 μV/K, with TPF and ZT of ∼1.7 × 104 μW/m K2 and 0.1, respectively, at temperatures in the range of 10 K . | 10.1016-j.pmatsci.2013.06.003.xml |  |  |  |  | comma-level | ZT | Transition metal oxides – Thermoelectric properties | Elsevier | 2013 | no
4254 | ['Na doped titanate nanotubes'] | Na doped titanate nanotubes | ZT | ZT |  | [745.0, 1032.0] | 888.5 | Kelvin^(1.0) | [745.0, 1032.0] | [0.3] | 0.3 |  |  |  | (It has been shown that Na doped titanate nanotubes (DTNTs) with a composition such as Na2−xHxTi3O7 result in TPFs ranging between 174–280 μW/m K2, and a peak ZT of 0.3, at elevated temperatures (745–1032 K) .) FROM: It has been shown that Na doped titanate nanotubes (DTNTs) with a composition such as Na2−xHxTi3O7 result in TPFs ranging between 174–280 μW/m K2, and a peak ZT of 0.3, at elevated temperatures (745–1032 K) . | 10.1016-j.pmatsci.2013.06.003.xml |  |  |  |  | comma-level | peak ZT | Transition metal oxides – Thermoelectric properties | Elsevier | 2013 | no
4255 | ['n-type TiO2'] | n-type TiO2 | ZT | ZT |  | [900.0] | 900 | Kelvin^(1.0) | [900.0] | [0.25] | 0.25 |  |  |  | ({ at 900 K }: n-type TiO2 epitaxial films show a TPF and ZT of 250 μW/m K2 and 0.25) FROM: 2% Nb doped, anatase, n-type TiO2 epitaxial films show a TPF and ZT of 250 μW/m K2 and 0.25, respectively, at 900 K . | 10.1016-j.pmatsci.2013.06.003.xml |  |  |  |  | comma-level | ZT | Transition metal oxides – Thermoelectric properties | Elsevier | 2013 | no
4256 | ['Nb doped STO single crystal'] | Nb doped STO single crystal | ZT | ZT |  | [295] | 295 | Kelvin^(1.0) |  | [0.1] | 0.1 |  |  |  | ({ at room temperature }: The highest TPF and ZT for La and Nb doped STO single crystal has been reported to be 3600 μW/m K2 and 0.1) FROM: The highest TPF and ZT for La and Nb doped STO single crystal has been reported to be 3600 μW/m K2 and 0.1, respectively at room temperature, while the corresponding values at 1000 K, are 865 μW/m K2 and 0.27, respectively ( | 10.1016-j.pmatsci.2013.06.003.xml |  |  |  |  | comma-level | ZT | Transition metal oxides – Thermoelectric properties | Elsevier | 2013 | no
4257 | ['Zn0.96Al0.02Ga0.02O'] | Zn0.96Al0.02Ga0.02O | ZT | ZT |  | [1000.0] | 1000 | Kelvin^(1.0) | [1000.0] | [0.47] | 0.47 |  |  |  | (The ZT value Zn0.96Al0.02Ga0.02O reached a maximum of 0.47 at 1000 K and 0.65 at 1247 K) FROM: The ZT value Zn0.96Al0.02Ga0.02O reached a maximum of 0.47 at 1000 K and 0.65 at 1247 K, a significant enhancement over conventional AZO . | 10.1016-j.pmatsci.2013.06.003.xml |  |  |  |  | comma-level | ZT | Transition metal oxides – Thermoelectric properties | Elsevier | 2013 | no
4258 | ['Bi2Te3'] | Bi2Te3 | ZT | ZT |  | [295] | 295 | Kelvin^(1.0) |  | [0.75] | 0.75 |  |  |  | ( 4 × 103 μW/m K2 for Bi2Te3) and ZT as high as 0.75 in NaCo2O4 single crystals at room temperature .) FROM: They were the first group to demonstrate large TPFs of the order of 5 × 103 μW/m K2 (compared to 4 × 103 μW/m K2 for Bi2Te3) and ZT as high as 0.75 in NaCo2O4 single crystals at room temperature . | 10.1016-j.pmatsci.2013.06.003.xml |  |  |  |  | comma-level | ZT | Transition metal oxides – Thermoelectric properties | Elsevier | 2013 | no
4259 | ['undoped Ca3Co4O9'] | undoped Ca3Co4O9 | ZT | ZT |  | [1000.0] | 1000 | Kelvin^(1.0) | [1000.0] | [2.0] | 2 |  |  |  | (On the other hand, undoped Ca3Co4O9 exhibits σ, S, κ, TPF and ZT of 104 S/m, 150 μV/K, 2 W/m K, 225 μW/m K2 and 0.3, respectively, at elevated temperatures as large as 1000 K.) FROM: On the other hand, undoped Ca3Co4O9 exhibits σ, S, κ, TPF and ZT of 104 S/m, 150 μV/K, 2 W/m K, 225 μW/m K2 and 0.3, respectively, at elevated temperatures as large as 1000 K. | 10.1016-j.pmatsci.2013.06.003.xml |  |  |  |  | comma-level | ZT | Transition metal oxides – Thermoelectric properties | Elsevier | 2013 | no
4260 | ['Ca2.7Ag0.3Co4O9'] | Ca2.7Ag0.3Co4O9 | ZT | ZT |  | [1000.0] | 1000 | Kelvin^(1.0) | [1000.0] | [0.5] | 0.5 |  |  |  | (A Ca2.7Ag0.3Co4O9/Ag-10 wt% composite showed an enhanced ZT of 0.5 at 1000 K.) FROM: A Ca2.7Ag0.3Co4O9/Ag-10 wt% composite showed an enhanced ZT of 0.5 at 1000 K. | 10.1016-j.pmatsci.2013.06.003.xml |  |  |  |  | comma-level | ZT | Transition metal oxides – Thermoelectric properties | Elsevier | 2013 | no
4261 | ['Ca2.75Gd0.25Co4O9'] | Ca2.75Gd0.25Co4O9 | ZT | ZT |  | [923.0] | 923 | Kelvin^(1.0) | [923.0] | [0.23] | 0.23 |  |  |  | ({ at 923 K( }: Ca2.75Gd0.25Co4O9 ceramics have also been shown to exhibit TPF and ZT of 480 μW/m K2 and 0.23 respectively) FROM: Ca2.75Gd0.25Co4O9 ceramics have also been shown to exhibit TPF and ZT of 480 μW/m K2 and 0.23 respectively, at 923 K (c) . | 10.1016-j.pmatsci.2013.06.003.xml |  |  |  |  | comma-level | ZT | Transition metal oxides – Thermoelectric properties | Elsevier | 2013 | no
4262 | ['Ba1.2Rh8O16'] | Ba1.2Rh8O16 | ZT | ZT |  | [200.0] | 200 | Kelvin^(1.0) | [200.0] | [0.02] | 0.02 |  |  |  | ( single crystals of Ba1.2Rh8O16 have been shown to exhibit κ and ZT values of 3 W/m K and 0.02 at 200 K) FROM: Additionally, single crystals of Ba1.2Rh8O16 have been shown to exhibit κ and ZT values of 3 W/m K and 0.02 at 200 K, respectively . | 10.1016-j.pmatsci.2013.06.003.xml |  |  |  |  | comma-level | ZT | Transition metal oxides – Thermoelectric properties | Elsevier | 2013 | no
4263 | ['8RhO2'] | 8RhO2 | ZT | ZT |  | [100.0] | 100 | Kelvin^(1.0) | [100.0] | [0.3] | 0.3 |  |  |  | (Moreover a peak value of ZT = 0.3 is predicted for K7/8RhO2 at 100 K) FROM: Moreover a peak value of ZT = 0.3 is predicted for K7/8RhO2 at 100 K, which is higher than NaxCoO2 systems. | 10.1016-j.pmatsci.2013.06.003.xml |  |  |  |  | comma-level | ZT | Transition metal oxides – Thermoelectric properties | Elsevier | 2013 | no
4264 | ['NdMo8O18'] | NdMo8O18 | ZT | ZT |  | [1000.0] | 1000 | Kelvin^(1.0) | [1000.0] | [0.1] | 0.1 |  |  |  | ({ at 1000 K }: It is seen that NdMo8O18 exhibits a peak TPF and ZT of 177 μW/m K2 and 0.1) FROM: It is seen that NdMo8O18 exhibits a peak TPF and ZT of 177 μW/m K2 and 0.1, respectively, at 1000 K. | 10.1016-j.pmatsci.2013.06.003.xml |  |  |  |  | comma-level | ZT | Transition metal oxides – Thermoelectric properties | Elsevier | 2013 | no
4265 | ['p-type Bi0.5Sb1.5Te3'] | p-type Bi0.5Sb1.5Te3 | ZT | ZT |  | [295] | 295 | Kelvin^(1.0) |  | [1.0] | 1 |  |  |  | ({ at room temperature }: p-type Bi0.5Sb1.5Te3 and n-type Bi2Te2.7Se0.3) are the only TE materials that can be used for both power generation and refrigeration with a room temperature value of ZT ~ 1.) FROM: In regards to its TE properties, state-of-the-art Bi2Te3 materials (typically, p-type Bi0.5Sb1.5Te3 and n-type Bi2Te2.7Se0.3) are the only TE materials that can be used for both power generation and refrigeration with a room temperature value of ZT ~ 1. | 10.1038-srep03212.txt |  |  |  |  | comma-level | ZT | Preferential Scattering by Interfacial Charged Defects for Enhanced Thermoelectric Performance in Few-layered n-type Bi2Te3 | Springer | 2013 | no
4266 | ['p-type Bi2Te3'] | p-type Bi2Te3 | ZT | ZT |  | [295] | 295 | Kelvin^(1.0) |  | [1.5] | 1.5 |  |  |  | ({ at room temperature }: etc. and melt-spun p-type Bi2Te3 ranks high in the list of current state-of-the-art TE materials with a room temperature ZT ~ 1.5.) FROM: Thus far, researchers have successfully enhanced ZT in p-type Bi2Te3 by subjecting the bulk materials to nano-structuring processes, such as ball milling, melt spinning, thermal forging and hydrothermal synthesis, etc. and melt-spun p-type Bi2Te3 ranks high in the list of current state-of-the-art TE materials with a room temperature ZT ~ 1.5. | 10.1038-srep03212.txt |  | melt-spun |  |  | comma-level | ZT | Preferential Scattering by Interfacial Charged Defects for Enhanced Thermoelectric Performance in Few-layered n-type Bi2Te3 | Springer | 2013 | no
4267 | ['Bi2O2Se'] | Bi2O2Se | ZT | ZT |  | [800.0] | 800 | Kelvin^(1.0) | [800.0] | [0.2] | 0.2 |  |  |  | ( Ruleova et al. reported the thermoelectric properties of Bi2O2Se and they found that Bi2O2Se is an n-type semiconductor with a very low thermal conductivity and a relatively high figure of merit ZT about 0.2 at 800 K.) FROM: In 2010, Ruleova et al. reported the thermoelectric properties of Bi2O2Se and they found that Bi2O2Se is an n-type semiconductor with a very low thermal conductivity and a relatively high figure of merit ZT about 0.2 at 800 K. | 10.1039-c9ra02584g.html |  |  |  |  | comma-level | figure of merit | Infrared and Raman spectra of Bi2O2X and Bi2OX2 (X = S, Se, and Te) studied from first principles calculations | RSC | 2019 | yes
4268 | ['Bi2O2Te'] | Bi2O2Te | ZT | ZT |  | [573.0] | 573 | Kelvin^(1.0) | [573.0] | [0.23] | 0.23 |  |  |  | ({ ZT at 573 K) }: Luu and Vaqueiro found that Bi2O2Te ceramics is an n-type semiconductor with a smaller band gap (0.23 eV)) FROM: Luu and Vaqueiro found that Bi2O2Te ceramics is an n-type semiconductor with a smaller band gap (0.23 eV), electron mobility (47 cm2 s−1 V−1 at room temperatures), and ZT (0.13 at 573 K), compared with those of Bi2O2Se. | 10.1039-c9ra02584g.html |  |  |  |  | comma-level | ZT | Infrared and Raman spectra of Bi2O2X and Bi2OX2 (X = S, Se, and Te) studied from first principles calculations | RSC | 2019 | yes
4269 | ['CuFeS1.8'] | CuFeS1.8 | ZT | ZT |  | [573.0] | 573 | Kelvin^(1.0) | [573.0] | [0.21] | 0.21 |  |  |  | (► The composition CuFeS1.8 shows a high ZT value of 0.21 at 573 K.) FROM: ► The composition CuFeS1.8 shows a high ZT value of 0.21 at 573 K. | 10.1016-j.jallcom.2012.09.067.xml |  |  |  |  | comma-level | ZT | Synthesis and property evaluation of CuFeS2− x as earth-abundant and environmentally-friendly thermoelectric materials | Elsevier | 2013 | no
4270 | ['CuFeS1.80'] | CuFeS1.80 | ZT | ZT |  | [573.0] | 573 | Kelvin^(1.0) | [573.0] | [0.21] | 0.21 |  |  |  | ( resulting in a maximum ZT value of 0.21 at 573 K for the sample CuFeS1.80.) FROM: The electrical resistivity and thermal conductivity decreased gradually with decreasing S content, resulting in a maximum ZT value of 0.21 at 573 K for the sample CuFeS1.80. | 10.1016-j.jallcom.2012.09.067.xml |  |  |  |  | comma-level | maximum ZT | Synthesis and property evaluation of CuFeS2− x as earth-abundant and environmentally-friendly thermoelectric materials | Elsevier | 2013 | no
4271 | ['CuFeS2'] | CuFeS2 | ZT | ZT |  | [923.0] | 923 | Kelvin^(1.0) | [923.0] | [0.069] | 0.069 |  |  |  | (It can be found that the ZT value of all CuFeS2 samples increases with decreasing S content in whole measured temperature range, and the sample 13 h/923 K gets the maximum 0.069 at 573 K due to its low electrical resistivity and thermal conductivity.) FROM: It can be found that the ZT value of all CuFeS2 samples increases with decreasing S content in whole measured temperature range, and the sample 13 h/923 K gets the maximum 0.069 at 573 K due to its low electrical resistivity and thermal conductivity. | 10.1016-j.jallcom.2012.09.067.xml |  |  |  |  | comma-level | ZT | Synthesis and property evaluation of CuFeS2− x as earth-abundant and environmentally-friendly thermoelectric materials | Elsevier | 2013 | no
4272 | ['CuFeS1.8'] | CuFeS1.8 | ZT | ZT |  | [573.0] | 573 | Kelvin^(1.0) | [573.0] | [0.21] | 0.21 |  |  |  | (The ZT value increases with increasing x and a relatively high ZT value of 0.21 is obtained at 573 K for CuFeS1.8) FROM: The ZT value increases with increasing x and a relatively high ZT value of 0.21 is obtained at 573 K for CuFeS1.8, because of the decreased electrical resistivity and thermal conductivity. | 10.1016-j.jallcom.2012.09.067.xml |  |  |  |  | comma-level | ZT | Synthesis and property evaluation of CuFeS2− x as earth-abundant and environmentally-friendly thermoelectric materials | Elsevier | 2013 | no
4273 | ['Yb0.2In0.2Co4Sb12'] | Yb0.2In0.2Co4Sb12 | ZT | ZT |  | [750.0] | 750 | Kelvin^(1.0) | [750.0] | [1.0] | 1 |  |  |  | (A state-of-the-art ZT value of 1.0 is attained in Yb0.2In0.2Co4Sb12 at 750 K.) FROM: A state-of-the-art ZT value of 1.0 is attained in Yb0.2In0.2Co4Sb12 at 750 K. | 10.1007-s11664-008-0624-z.txt |  |  |  |  | comma-level | ZT | Synthesis and Thermoelectric Properties of the Double-Filled Skutterudite Yb0.2InyCo4Sb12 | Springer | 2009 | no
4274 | ['La-doped PbTe'] | La-doped PbTe | ZT | ZT |  | [775.0] | 775 | Kelvin^(1.0) | [775.0] | [1.5] | 1.5 |  |  |  | (An example is La-doped PbTe–Ag2Te nanocomposite which uses the Ag2Te precipitates to enhance phonon scattering while La-doping allows for carrier concentration control and results in ZT values of >1.5 at 775 K .) FROM: An example is La-doped PbTe–Ag2Te nanocomposite which uses the Ag2Te precipitates to enhance phonon scattering while La-doping allows for carrier concentration control and results in ZT values of >1.5 at 775 K . | 10.1016-j.jallcom.2012.04.029.xml |  |  |  |  | comma-level | ZT | Thermoelectric power factor enhancement of AZO/In-AZO quantum well multilayer structures as compared to bulk films | Elsevier | 2012 | no
4275 | ['metal oxide films'] | metal oxide films | ZT | ZT |  | [1273.0] | 1273 | Kelvin^(1.0) | [1000.0] | [0.34] | 0.34 |  |  |  | ( the main concern is that conventional metal oxide films have exhibited relatively low levels of ZT (∼0.34 at 1000 °C) due to poor carrier mobility from their ionic structures .) FROM: However, the main concern is that conventional metal oxide films have exhibited relatively low levels of ZT (∼0.34 at 1000 °C) due to poor carrier mobility from their ionic structures . | 10.1016-j.jallcom.2012.04.029.xml |  |  |  |  | comma-level | ZT | Thermoelectric power factor enhancement of AZO/In-AZO quantum well multilayer structures as compared to bulk films | Elsevier | 2012 | no
4276 | ['Ca3Co4O9'] | Ca3Co4O9 | ZT | ZT |  | [873.0] | 873 | Kelvin^(1.0) | [600.0] | [1.2, 2.7] | 1.95 |  |  |  | ( the layered structure of Ca3Co4O9 has emerged as the leading material candidate with a ZT of 1.2–2.7 at 600 °C .) FROM: Upon further research, the layered structure of Ca3Co4O9 has emerged as the leading material candidate with a ZT of 1.2–2.7 at 600 °C . | 10.1016-j.jallcom.2012.04.029.xml |  |  |  |  | comma-level | ZT | Thermoelectric power factor enhancement of AZO/In-AZO quantum well multilayer structures as compared to bulk films | Elsevier | 2012 | no
4277 | ['Al-doped ZnO'] | Al-doped ZnO | ZT | ZT |  | [1473.0] | 1473 | Kelvin^(1.0) | [1200.0] | [0.1] | 0.1 |  |  |  | (Currently, the most widely studied n-type material is Al-doped ZnO (AZO), which has obtained a ZT value of 0.1 at 1200 °C .) FROM: Currently, the most widely studied n-type material is Al-doped ZnO (AZO), which has obtained a ZT value of 0.1 at 1200 °C . | 10.1016-j.jallcom.2012.04.029.xml |  |  |  |  | comma-level | ZT | Thermoelectric power factor enhancement of AZO/In-AZO quantum well multilayer structures as compared to bulk films | Elsevier | 2012 | no
4278 | ['Co : Sb'] | Co : Sb | ZT | ZT |  | [723.0] | 723 | Kelvin^(1.0) | [450.0] | [1.0] | 1 |  |  |  | ({ highest ZT at 450 °C }: The sample with a reactant precursor Co:Sb molar ratio of 1:4.75 exhibited the lowest total and lattice thermal conductivity) FROM: The sample with a reactant precursor Co:Sb molar ratio of 1:4.75 exhibited the lowest total and lattice thermal conductivity, and the highest ZT value of 0.16 was obtained for this sample at about 450°C. | 10.1007-s11664-010-1286-1.txt |  |  |  |  | comma-level | highest ZT | Effects of Co:Sb Molar Ratio on Synthesis and Properties of Undoped CoSb3 Prepared via a Polyol Method | Springer | 2010 | no
4279 | ['Sn0.98Ce0.02Te-(Li2Te)0.01'] | Sn0.98Ce0.02Te-(Li2Te)0.01 | ZT | ZT |  | [873.0] | 873 | Kelvin^(1.0) | [873.0] | [0.39] | 0.39 |  |  |  | (The ZT value reaches approximately1 at 873 K and the ZTave reaches approximately 0.39 from 300 K to 873 K for Sn0.98Ce0.02Te-(Li2Te)0.01.) FROM: The ZT value reaches approximately1 at 873 K and the ZTave reaches approximately 0.39 from 300 K to 873 K for Sn0.98Ce0.02Te-(Li2Te)0.01. | 10.1016-j.mtphys.2019.100156.xml |  |  |  |  | comma-level | ZT | Enhanced thermoelectric performance of SnTe alloy with Ce and Li co-doping | Elsevier | 2019 | no
4280 | ['Sn0.98Ce0.02Te-(Li2Te)0.01'] | Sn0.98Ce0.02Te-(Li2Te)0.01 | ZT | ZT |  | [873.0] | 873 | Kelvin^(1.0) | [873.0] | [0.39] | 0.39 |  |  |  | ({ peak ZT at 873 K }: while the Sn0.98Ce0.02Te-(Li2Te)0.01 sample possesses the highest ZTave of approximately 0.39 from 300 K to 873 K) FROM: When z ≥ 0.01, the peak ZT at 873 K reaches approximately 1, while the Sn0.98Ce0.02Te-(Li2Te)0.01 sample possesses the highest ZTave of approximately 0.39 from 300 K to 873 K, as shown in d. | 10.1016-j.mtphys.2019.100156.xml |  |  |  |  | comma-level | peak ZT | Enhanced thermoelectric performance of SnTe alloy with Ce and Li co-doping | Elsevier | 2019 | no
4281 | ['n-type Ba8Ga16Ge30'] | n-type Ba8Ga16Ge30 | ZT | ZT |  | [953.0] | 953 | Kelvin^(1.0) | [953.0] | [0.8] | 0.8 |  |  |  | (Martin et al. reported n-type Ba8Ga16Ge30 polycrystalline specimens, prepared by an induction melting and annealing method, with a maximum ZT of 0.8 at 953 K.) FROM: Martin et al. reported n-type Ba8Ga16Ge30 polycrystalline specimens, prepared by an induction melting and annealing method, with a maximum ZT of 0.8 at 953 K. | 10.1016-j.jallcom.2009.11.045.xml |  | annealing |  |  | comma-level | maximum ZT | Synthesis and thermoelectric properties of single crystalline and polycrystalline Ba8Ga16Ge30 | Elsevier | 2010 | no
4282 | ['n-type Ba8Ga16−xGe30+x single crystal'] | n-type Ba8Ga16−xGe30+x single crystal | ZT | ZT |  | [950.0] | 950 | Kelvin^(1.0) | [950.0] | [0.86] | 0.86 |  |  |  | ( and the material showed a maximum ZT of 0.86 at 950 K. Saramat et al. grew a 46-mm long n-type Ba8Ga16−xGe30+x single crystal using Czochralski method and found that the TE properties changed significantly along the growing direction due to the inhomogeneous composition.) FROM: May et al. prepared n-type polycrystalline Ba8Ga16−xGe30+x by a melting and hot pressing method, and the material showed a maximum ZT of 0.86 at 950 K. Saramat et al. grew a 46-mm long n-type Ba8Ga16−xGe30+x single crystal using Czochralski method and found that the TE properties changed significantly along the growing direction due to the inhomogeneous composition. | 10.1016-j.jallcom.2009.11.045.xml |  |  |  |  | comma-level | maximum ZT | Synthesis and thermoelectric properties of single crystalline and polycrystalline Ba8Ga16Ge30 | Elsevier | 2010 | no
4283 | ['Ba8Ga16Ge30 single crystal'] | Ba8Ga16Ge30 single crystal | ZT | ZT |  | [900.0] | 900 | Kelvin^(1.0) | [900.0] | [1.35] | 1.35 |  |  |  | (A peak ZT of 1.35 was obtained at 900 K. Toberer et al. also fabricated Ba8Ga16Ge30 single crystal using Czochralski method) FROM: A peak ZT of 1.35 was obtained at 900 K. Toberer et al. also fabricated Ba8Ga16Ge30 single crystal using Czochralski method, and the maximum ZT of 0.8 was found at 1050 K. | 10.1016-j.jallcom.2009.11.045.xml |  | fabricated |  |  | comma-level | peak ZT | Synthesis and thermoelectric properties of single crystalline and polycrystalline Ba8Ga16Ge30 | Elsevier | 2010 | no
4284 | ['CS2'] | CS2 | ZT | ZT |  | [1023.0] | 1023 | Kelvin^(1.0) | [750.0] | [0.18] | 0.18 |  |  |  | ( the ZT is improved for the sample showing the fine particle with the best performance of ZT = 0.18 at 750 °C for CS2 ) FROM: Basically, the ZT is improved for the sample showing the fine particle with the best performance of ZT = 0.18 at 750 °C for CS2 comparable with the results reported elsewhere. | 10.1016-j.jeurceramsoc.2013.02.003.xml |  |  |  |  | comma-level | ZT | Thermoelectric Ca0.9Yb0.1MnO3−δ grain growth controlled by spark plasma sintering | Elsevier | 2013 | no
4285 | ['n-type Te2Be3-based'] | n-type Te2Be3-based | ZT | ZT |  | [295] | 295 | Kelvin^(1.0) | [176.85] | [1.3] | 1.3 |  |  |  | ({ at room - temperature }: a kind of n-type Te2Be3-based room-temperature thermoelectric material with a high ZT: the maximum ZT is 1.3 (when Th = 176.85 °C)) FROM: According to these ideas, Hu et al. (2018) and others combined advanced thermal deformation technology with point defect engineering and developed Bi1.95Sb0.05Te2.3Se0.7, a kind of n-type Te2Be3-based room-temperature thermoelectric material with a high ZT: the maximum ZT is 1.3 (when Th = 176.85 °C), and the average ZT is 1.2 (when Th = 26.85 °C ~ 226.85 °C). | 10.1007-s40948-019-00140-1.txt |  |  |  |  | comma-level | ZT | Conceptualization and evaluation of the exploration and utilization of low/medium-temperature geothermal energy: a case study of the Guangdong-Hong Kong-Macao Greater Bay Area | Springer | 2020 | no
4286 | ['PbTe'] | PbTe | ZT | ZT |  | [300.0] | 300 | Kelvin^(1.0) | [300.0] | [2.0] | 2 |  |  |  | ( ZT>2.0 was observed for hierarchical PbTe and for Bi2Te3/Sb2Te3 SLs at T=300 K .) FROM: For instance, ZT>2.0 was observed for hierarchical PbTe and for Bi2Te3/Sb2Te3 SLs at T=300 K . | 10.1016-j.jssc.2015.03.027.xml |  |  |  |  | comma-level | ZT | Thermoelectric properties of IV–VI-based heterostructures and superlattices | Elsevier | 2015 | no
4287 | ['Ag0.8Pb18+xSbTe20'] | Ag0.8Pb18+xSbTe20 | ZT | ZT |  | [673.0] | 673 | Kelvin^(1.0) | [673.0] | [1.2] | 1.2 |  |  |  | (The present study reveals that the optimal composition of Ag0.8Pb18+xSbTe20 samples is Ag0.8Pb22.5SbTe20 and the maximum figure of merit (ZT) is 1.2 at 673 K.) FROM: The present study reveals that the optimal composition of Ag0.8Pb18+xSbTe20 samples is Ag0.8Pb22.5SbTe20 and the maximum figure of merit (ZT) is 1.2 at 673 K. | 10.1007-s11434-007-0124-1.txt |  |  |  |  | comma-level | maximum figure of merit | Fabrication and property of high-performance Ag-Pb-Sb-Te system semiconducting thermoelectric materials | Springer | 2007 | no
4288 | ['doped ZnO with Al'] | doped ZnO with Al | ZT | ZT |  | [1273.0] | 1273 | Kelvin^(1.0) | [1000.0] | [0.3] | 0.3 |  |  |  | (Ohtaki et al. doped ZnO with Al for the first time and obtained a zT of 0.30 at 1000 °C.) FROM: Ohtaki et al. doped ZnO with Al for the first time and obtained a zT of 0.30 at 1000 °C. | 10.1007-s10854-017-6982-7.txt |  |  |  |  | comma-level | zT | High temperature thermopower of sol–gel processed Zn1-x-yAlxMeyO (Me: Ga, In) | Springer | 2017 | no
4289 | ['ZnO'] | ZnO | ZT | ZT |  | [1073.0] | 1073 | Kelvin^(1.0) | [800.0] | [0.17] | 0.17 |  |  |  | ( Qu et al. substituted Al into ZnO and this substitution resulted as a zT of 0.17 at 800 °C.) FROM: Furthermore, Qu et al. substituted Al into ZnO and this substitution resulted as a zT of 0.17 at 800 °C. | 10.1007-s10854-017-6982-7.txt |  |  |  |  | comma-level | zT | High temperature thermopower of sol–gel processed Zn1-x-yAlxMeyO (Me: Ga, In) | Springer | 2017 | no
4290 | ['bulk ZnO'] | bulk ZnO | ZT | ZT |  | [1247.0] | 1247 | Kelvin^(1.0) | [1247.0] | [0.65] | 0.65 |  |  |  | ( the highest zT value for bulk ZnO was achieved by Ohtaki et al. as 0.65 at 1247 K for dually doped Zn0.96Al0.02Ga0.02O.) FROM: So far, the highest zT value for bulk ZnO was achieved by Ohtaki et al. as 0.65 at 1247 K for dually doped Zn0.96Al0.02Ga0.02O. | 10.1007-s10854-017-6982-7.txt |  |  |  |  | comma-level | highest zT | High temperature thermopower of sol–gel processed Zn1-x-yAlxMeyO (Me: Ga, In) | Springer | 2017 | no
4291 | ['Bi2Te3 / Sb2Te3'] | Bi2Te3 / Sb2Te3 | ZT | ZT |  | [295] | 295 | Kelvin^(1.0) |  | [2.4] | 2.4 |  |  |  | ( who showed ZT = 2.4 for the p-type superlattices of Bi2Te3/Sb2Te3 at room temperature and ZT = 1.2 for the n-type superlattice .) FROM: Exciting results were obtained by Venkatasubramian from Research Triangle Institute in USA, who showed ZT = 2.4 for the p-type superlattices of Bi2Te3/Sb2Te3 at room temperature and ZT = 1.2 for the n-type superlattice . | 10.1016-j.enbuild.2012.12.041.xml |  |  |  |  | comma-level | ZT | Investigation of a novel thermoelectric radiant air-conditioning system | Elsevier | 2013 | no
4292 | ['Bi2Te3–RGO ( 1 wt % ) composite'] | Bi2Te3–RGO ( 1 wt % ) composite | ZT | ZT |  | [295] | 295 | Kelvin^(1.0) |  | [0.29] | 0.29 |  |  |  | ({ at room temperature }: For Bi2Te3–RGO (1 wt%) composite, a maximum value of ZT (0.29), higher) FROM: For Bi2Te3–RGO (1 wt%) composite, a maximum value of ZT (0.29), higher than Bi2Te3, at room temperature is obtained due to an increase in electrical conductivity of the composites. | 10.1007-s10854-018-0457-3.txt |  |  |  |  | comma-level | ZT | Thermoelectric properties of nanostructured bismuth telluride (Bi2Te3) with annealing time and its composite with reduced graphene oxide (RGO) | Springer | 2019 | no
4293 | ['RGO'] | RGO | ZT | ZT |  | [295] | 295 | Kelvin^(1.0) |  | [1.0] | 1 |  |  |  | (Even distribution of RGO in the Bi2Te3 matrix for 1 wt% RGO shows maximum ZT = 0.29 at room temperature.) FROM: Even distribution of RGO in the Bi2Te3 matrix for 1 wt% RGO shows maximum ZT = 0.29 at room temperature. | 10.1007-s10854-018-0457-3.txt |  |  |  |  | comma-level | maximum ZT | Thermoelectric properties of nanostructured bismuth telluride (Bi2Te3) with annealing time and its composite with reduced graphene oxide (RGO) | Springer | 2019 | no
4294 | ['Bi2Te3'] | Bi2Te3 | ZT | ZT |  | [295] | 295 | Kelvin^(1.0) | [300.0] | [0.8] | 0.8 |  |  |  | (As can be seen from the table an average figure of merit of ZT = 0.8 can be considered to represent the figure of merit of Bi2Te3 thermoelectric generator at room temperature (i.e. at 300 K).) FROM: As can be seen from the table an average figure of merit of ZT = 0.8 can be considered to represent the figure of merit of Bi2Te3 thermoelectric generator at room temperature (i.e. at 300 K). | 10.1016-j.enconman.2012.07.020.xml |  |  |  |  | comma-level | average figure of merit | The thermoelement as thermoelectric power generator: Effect of leg geometry on the efficiency and power generation | Elsevier | 2013 | no
4295 | ['zinc antimonide thin film'] | zinc antimonide thin film | ZT | ZT |  | [573.0] | 573 | Kelvin^(1.0) | [573.0] | [1.15] | 1.15 |  |  |  | ( Sun reported that high-performance zinc antimonide thin film with the ZT~1.15 at 573 K can be obtained by co-sputtering method.) FROM: In the latest research work, Sun reported that high-performance zinc antimonide thin film with the ZT~1.15 at 573 K can be obtained by co-sputtering method. | 10.1016-j.jpcs.2016.12.008.xml |  |  |  |  | comma-level | ZT | Hybridization of electronic band structure and enhancement of thermoelectric properties of ZnSb thin film by In doping | Elsevier | 2017 | no
4296 | ['SOC'] | SOC | ZT | ZT |  | [295] | 295 | Kelvin^(1.0) |  | [0.32] | 0.32 |  |  |  | (The calculated ZT value with Rashba SOC is 0.32 at room temperature) FROM: The calculated ZT value with Rashba SOC is 0.32 at room temperature, which is almost two times higher than that in spin-degenerate case (0.18). | 10.1016-j.nanoen.2018.07.041.xml |  |  |  |  | comma-level | ZT | One-dimensional thermoelectrics induced by Rashba spin-orbit coupling in two-dimensional BiSb monolayer | Elsevier | 2018 | no
4297 | ['SOC.'] | SOC. | ZT | ZT |  | [295] | 295 | Kelvin^(1.0) |  | [0.18] | 0.18 |  |  |  | (The calculated figure of merit ZT as a function of carrier concentration is shown in (e) for both cases without/with SOC. Without SOC, the maximal ZT at room temperature is 0.18 at a doping concentration of 3 × 1018 cm−3, while in the SOC case, the maximal ZT reaches 0.32 which occurs at a lower doping concentration of 1.7 × 1018 cm−3.) FROM: The calculated figure of merit ZT as a function of carrier concentration is shown in (e) for both cases without/with SOC. Without SOC, the maximal ZT at room temperature is 0.18 at a doping concentration of 3 × 1018 cm−3, while in the SOC case, the maximal ZT reaches 0.32 which occurs at a lower doping concentration of 1.7 × 1018 cm−3. | 10.1016-j.nanoen.2018.07.041.xml |  |  |  |  | comma-level | figure of merit | One-dimensional thermoelectrics induced by Rashba spin-orbit coupling in two-dimensional BiSb monolayer | Elsevier | 2018 | no
4298 | ['BiSb monolayer'] | BiSb monolayer | ZT | ZT |  | [600.0] | 600 | Kelvin^(1.0) | [600.0] | [0.42] | 0.42 |  |  |  | ( we predict that a maximal ZT value of 0.42 (0.48) can be achieved at 600 K with spin-degenerate (Rashba spin-splitting) BiSb monolayer.) FROM: Considering the melting temperature of BiSb thin film of about 650 K , we predict that a maximal ZT value of 0.42 (0.48) can be achieved at 600 K with spin-degenerate (Rashba spin-splitting) BiSb monolayer. | 10.1016-j.nanoen.2018.07.041.xml | 0.0048 | spin |  |  | comma-level | maximal ZT | One-dimensional thermoelectrics induced by Rashba spin-orbit coupling in two-dimensional BiSb monolayer | Elsevier | 2018 | no
4299 | ['SOC'] | SOC | ZT | ZT |  | [600.0] | 600 | Kelvin^(1.0) | [600.0] | [0.48] | 0.48 |  |  |  | ( the maximum ZT value can be as large as 0.48 at 600 K with SOC.) FROM: Moreover, the maximum ZT value can be as large as 0.48 at 600 K with SOC. | 10.1016-j.nanoen.2018.07.041.xml |  |  |  |  | comma-level | maximum ZT | One-dimensional thermoelectrics induced by Rashba spin-orbit coupling in two-dimensional BiSb monolayer | Elsevier | 2018 | no
4300 | ['p-type Ba3Al3P5'] | p-type Ba3Al3P5 | ZT | ZT |  | [500.0] | 500 | Kelvin^(1.0) | [500.0] | [0.49] | 0.49 |  |  |  | ({ maximum ZT }: the values of other Zintl-phase compounds such as p-type Ba3Al3P5 (0.49 at 500 K)) FROM: The calculated maximum ZT values for monoclinic SrGa2As2 are comparable to the values of other Zintl-phase compounds such as p-type Ba3Al3P5 (0.49 at 500 K), p-type Ba3Ga3P5 (0.65 at 800 K) [], n-type Sr3GaSb3 (1.74 at 850 K) [], p-type Sr3AlAs3 (1.02 at 900 K), and n-type Ba3AlAs3 (0.89 at 900 K) []. | 10.1016-j.solidstatesciences.2019.105942.xml |  |  |  |  | comma-level | maximum ZT | Exploring mechanical, electronic, vibrational, and thermoelectric properties of CaGa2P2, CaGa2As2, and SrGa2As2 | Elsevier | 2019 | no
4301 | ['p-type Ba3Ga3P5'] | p-type Ba3Ga3P5 | ZT | ZT |  | [800.0] | 800 | Kelvin^(1.0) | [800.0] | [0.65] | 0.65 |  |  |  | ({ maximum ZT }: p-type Ba3Ga3P5 (0.65 at 800 K) []) FROM: The calculated maximum ZT values for monoclinic SrGa2As2 are comparable to the values of other Zintl-phase compounds such as p-type Ba3Al3P5 (0.49 at 500 K), p-type Ba3Ga3P5 (0.65 at 800 K) [], n-type Sr3GaSb3 (1.74 at 850 K) [], p-type Sr3AlAs3 (1.02 at 900 K), and n-type Ba3AlAs3 (0.89 at 900 K) []. | 10.1016-j.solidstatesciences.2019.105942.xml |  |  |  |  | comma-level | maximum ZT | Exploring mechanical, electronic, vibrational, and thermoelectric properties of CaGa2P2, CaGa2As2, and SrGa2As2 | Elsevier | 2019 | no
4302 | ['n-type Sr3GaSb3'] | n-type Sr3GaSb3 | ZT | ZT |  | [850.0] | 850 | Kelvin^(1.0) | [850.0] | [1.74] | 1.74 |  |  |  | ({ maximum ZT }: n-type Sr3GaSb3 (1.74 at 850 K) []) FROM: The calculated maximum ZT values for monoclinic SrGa2As2 are comparable to the values of other Zintl-phase compounds such as p-type Ba3Al3P5 (0.49 at 500 K), p-type Ba3Ga3P5 (0.65 at 800 K) [], n-type Sr3GaSb3 (1.74 at 850 K) [], p-type Sr3AlAs3 (1.02 at 900 K), and n-type Ba3AlAs3 (0.89 at 900 K) []. | 10.1016-j.solidstatesciences.2019.105942.xml |  |  |  |  | comma-level | maximum ZT | Exploring mechanical, electronic, vibrational, and thermoelectric properties of CaGa2P2, CaGa2As2, and SrGa2As2 | Elsevier | 2019 | no
4303 | ['p-type Sr3AlAs3'] | p-type Sr3AlAs3 | ZT | ZT |  | [900.0] | 900 | Kelvin^(1.0) | [900.0] | [1.02] | 1.02 |  |  |  | ({ maximum ZT }: p-type Sr3AlAs3 (1.02 at 900 K)) FROM: The calculated maximum ZT values for monoclinic SrGa2As2 are comparable to the values of other Zintl-phase compounds such as p-type Ba3Al3P5 (0.49 at 500 K), p-type Ba3Ga3P5 (0.65 at 800 K) [], n-type Sr3GaSb3 (1.74 at 850 K) [], p-type Sr3AlAs3 (1.02 at 900 K), and n-type Ba3AlAs3 (0.89 at 900 K) []. | 10.1016-j.solidstatesciences.2019.105942.xml |  |  |  |  | comma-level | maximum ZT | Exploring mechanical, electronic, vibrational, and thermoelectric properties of CaGa2P2, CaGa2As2, and SrGa2As2 | Elsevier | 2019 | no
4304 | ['n-type Ba3AlAs3'] | n-type Ba3AlAs3 | ZT | ZT |  | [900.0] | 900 | Kelvin^(1.0) | [900.0] | [0.89] | 0.89 |  |  |  | ({ maximum ZT }: and n-type Ba3AlAs3 (0.89 at 900 K) [].) FROM: The calculated maximum ZT values for monoclinic SrGa2As2 are comparable to the values of other Zintl-phase compounds such as p-type Ba3Al3P5 (0.49 at 500 K), p-type Ba3Ga3P5 (0.65 at 800 K) [], n-type Sr3GaSb3 (1.74 at 850 K) [], p-type Sr3AlAs3 (1.02 at 900 K), and n-type Ba3AlAs3 (0.89 at 900 K) []. | 10.1016-j.solidstatesciences.2019.105942.xml |  |  |  |  | comma-level | maximum ZT | Exploring mechanical, electronic, vibrational, and thermoelectric properties of CaGa2P2, CaGa2As2, and SrGa2As2 | Elsevier | 2019 | no
4305 | ['Mg2Si0.6Ge0.4'] | Mg2Si0.6Ge0.4 | ZT | ZT |  | [625.0] | 625 | Kelvin^(1.0) | [625.0] | [0.36] | 0.36 |  |  |  | (The maximum value of the dimensionless figure of merit ZT was reached for the Mg2Si0.6Ge0.4:Ga(0.8%) compound at 625 K (ZT ∼ 0.36).) FROM: The maximum value of the dimensionless figure of merit ZT was reached for the Mg2Si0.6Ge0.4:Ga(0.8%) compound at 625 K (ZT ∼ 0.36). | 10.1016-j.jallcom.2011.03.081.xml |  |  |  |  | comma-level | figure of merit | Thermoelectric properties and electronic structure of p-type Mg2Si and Mg2Si0.6Ge0.4 compounds doped with Ga | Elsevier | 2011 | no
4306 | ['Ag-doped Mg2Si0.6Ge0.4'] | Ag-doped Mg2Si0.6Ge0.4 | ZT | ZT |  | [629.0] | 629 | Kelvin^(1.0) | [629.0] | [1.68] | 1.68 |  |  |  | ( Noda et al. have reported the ZT value as large as 1.68 at 629 K for Ag-doped Mg2Si0.6Ge0.4.) FROM: However, Noda et al. have reported the ZT value as large as 1.68 at 629 K for Ag-doped Mg2Si0.6Ge0.4. | 10.1016-j.jallcom.2011.03.081.xml |  |  |  |  | comma-level | ZT | Thermoelectric properties and electronic structure of p-type Mg2Si and Mg2Si0.6Ge0.4 compounds doped with Ga | Elsevier | 2011 | no
4307 | ['Mg2Si0.6Ge0.4'] | Mg2Si0.6Ge0.4 | ZT | ZT |  | [625.0] | 625 | Kelvin^(1.0) | [625.0] | [0.36] | 0.36 |  |  |  | (The maximum ZT value of ∼0.36 is obtained at 625 K for Mg2Si0.6Ge0.4:Ga(0.8%).) FROM: The maximum ZT value of ∼0.36 is obtained at 625 K for Mg2Si0.6Ge0.4:Ga(0.8%). | 10.1016-j.jallcom.2011.03.081.xml |  |  |  |  | comma-level | maximum ZT | Thermoelectric properties and electronic structure of p-type Mg2Si and Mg2Si0.6Ge0.4 compounds doped with Ga | Elsevier | 2011 | no
4309 | ['(Bi,Sb)2Te3 + 2 vol. % Sb2O3'] | (Bi,Sb)2Te3 + 2 vol. % Sb2O3 | ZT | ZT |  | [333.0] | 333 | Kelvin^(1.0) | [333.0] | [1.5] | 1.5 |  |  |  | (Abstract: We report wet chemical synthesis of a hierarchical nanocomposite thermoelectric material, (Bi,Sb)2Te3 + 2 vol.% Sb2O3, which exhibits a very high ZT value of 1.5 at 333 K.) FROM: Abstract: We report wet chemical synthesis of a hierarchical nanocomposite thermoelectric material, (Bi,Sb)2Te3 + 2 vol.% Sb2O3, which exhibits a very high ZT value of 1.5 at 333 K. | 10.1007-s11664-013-2792-8.txt |  |  |  |  | comma-level | ZT | Low Thermal Conductivity in High-Z Thermoelectric Materials with Controlled Nanodispersions | Springer | 2014 | no
4310 | ['SnSe'] | SnSe | ZT | ZT |  | [923.0] | 923 | Kelvin^(1.0) | [923.0] | [2.6] | 2.6 |  |  |  | (Generally, SnSe shows p-type semi-conductivity and the bulk crystals of SnSe showed thermoelectric efficiency, ZT of 2.6 at 923 K .) FROM: Generally, SnSe shows p-type semi-conductivity and the bulk crystals of SnSe showed thermoelectric efficiency, ZT of 2.6 at 923 K . | 10.1016-j.jcrysgro.2019.06.006.xml |  |  |  |  | comma-level | ZT | Pure SnSe, In and Sb doped SnSe single crystals – Growth, structural, surface morphology and optical bandgap study | Elsevier | 2019 | no
4311 | ['CuCr0.85Mg0.15O2'] | CuCr0.85Mg0.15O2 | ZT | ZT |  | [748.0] | 748 | Kelvin^(1.0) | [748.0] | [0.028] | 0.028 |  |  |  | ({ at 748 K }: our CuCr0.85Mg0.15O2 samples exhibit a high figure of merit ZT = 0.028) FROM: At 748 K, our CuCr0.85Mg0.15O2 samples exhibit a high figure of merit ZT = 0.028, which is better than those of other CuCr1-xMgxO2 and related delafossite materials. | 10.1016-j.jallcom.2020.156119.xml |  |  |  |  | comma-level | figure of merit | Effects of multi-scale defects on the thermoelectric properties of delafossite CuCr1-xMgxO2 materials | Elsevier | 2020 | no
4312 | ['CuCr0.85Mg0.15O2'] | CuCr0.85Mg0.15O2 | ZT | ZT |  | [748.0] | 748 | Kelvin^(1.0) | [475.0] | [0.028] | 0.028 |  |  |  | ({ at 475 °C }: the CuCr0.85Mg0.15O2 sample has the highest ZT value of 0.028) FROM: At 475 °C, the CuCr0.85Mg0.15O2 sample has the highest ZT value of 0.028, which is better than those of CuCr1-xMgxO2 (0 = x ≤ 0.05) in the same temperature range and much better than for a number of delafossite materials [,,,,], such as CuAlO2 (0.0027 at 780 K) [], CuAlO2 (0.009 at 1073 K) [], CuAlO2 (0.00049 at 800 °C) [], CuAlO2 doped with Fe, and graphene (0.0049–0.0114 at 573 K) []. | 10.1016-j.jallcom.2020.156119.xml |  |  |  |  | comma-level | highest ZT | Effects of multi-scale defects on the thermoelectric properties of delafossite CuCr1-xMgxO2 materials | Elsevier | 2020 | no
4313 | ['CuAlO2'] | CuAlO2 | ZT | ZT |  | [780.0] | 780 | Kelvin^(1.0) | [780.0] | [0.0027] | 0.0027 |  |  |  | ({ highest ZT }: such as CuAlO2 (0.0027 at 780 K) []) FROM: At 475 °C, the CuCr0.85Mg0.15O2 sample has the highest ZT value of 0.028, which is better than those of CuCr1-xMgxO2 (0 = x ≤ 0.05) in the same temperature range and much better than for a number of delafossite materials [,,,,], such as CuAlO2 (0.0027 at 780 K) [], CuAlO2 (0.009 at 1073 K) [], CuAlO2 (0.00049 at 800 °C) [], CuAlO2 doped with Fe, and graphene (0.0049–0.0114 at 573 K) []. | 10.1016-j.jallcom.2020.156119.xml |  |  |  |  | comma-level | highest ZT | Effects of multi-scale defects on the thermoelectric properties of delafossite CuCr1-xMgxO2 materials | Elsevier | 2020 | no
4314 | ['CuAlO2'] | CuAlO2 | ZT | ZT |  | [1073.0] | 1073 | Kelvin^(1.0) | [1073.0] | [0.009] | 0.009 |  |  |  | ({ highest ZT }: CuAlO2 (0.009 at 1073 K) []) FROM: At 475 °C, the CuCr0.85Mg0.15O2 sample has the highest ZT value of 0.028, which is better than those of CuCr1-xMgxO2 (0 = x ≤ 0.05) in the same temperature range and much better than for a number of delafossite materials [,,,,], such as CuAlO2 (0.0027 at 780 K) [], CuAlO2 (0.009 at 1073 K) [], CuAlO2 (0.00049 at 800 °C) [], CuAlO2 doped with Fe, and graphene (0.0049–0.0114 at 573 K) []. | 10.1016-j.jallcom.2020.156119.xml |  |  |  |  | comma-level | highest ZT | Effects of multi-scale defects on the thermoelectric properties of delafossite CuCr1-xMgxO2 materials | Elsevier | 2020 | no
4315 | ['CuAlO2'] | CuAlO2 | ZT | ZT |  | [1073.0] | 1073 | Kelvin^(1.0) | [800.0] | [0.00049] | 0.00049 |  |  |  | ({ highest ZT }: CuAlO2 (0.00049 at 800 °C) []) FROM: At 475 °C, the CuCr0.85Mg0.15O2 sample has the highest ZT value of 0.028, which is better than those of CuCr1-xMgxO2 (0 = x ≤ 0.05) in the same temperature range and much better than for a number of delafossite materials [,,,,], such as CuAlO2 (0.0027 at 780 K) [], CuAlO2 (0.009 at 1073 K) [], CuAlO2 (0.00049 at 800 °C) [], CuAlO2 doped with Fe, and graphene (0.0049–0.0114 at 573 K) []. | 10.1016-j.jallcom.2020.156119.xml |  |  |  |  | comma-level | highest ZT | Effects of multi-scale defects on the thermoelectric properties of delafossite CuCr1-xMgxO2 materials | Elsevier | 2020 | no
4316 | ['CuCr0.85Mg0.15O2'] | CuCr0.85Mg0.15O2 | ZT | ZT |  | [748.0] | 748 | Kelvin^(1.0) | [748.0] | [0.028] | 0.028 |  |  |  | (Our CuCr0.85Mg0.15O2 sample yields the highest ZT value of 0.028 at 748 K) FROM: Our CuCr0.85Mg0.15O2 sample yields the highest ZT value of 0.028 at 748 K, which is better than those of CuCr1-xMgxO2 and other related delafossite materials. | 10.1016-j.jallcom.2020.156119.xml |  |  |  |  | comma-level | highest ZT | Effects of multi-scale defects on the thermoelectric properties of delafossite CuCr1-xMgxO2 materials | Elsevier | 2020 | no
4317 | ['Sn0.01Bi0.49Sb1.5Te3'] | Sn0.01Bi0.49Sb1.5Te3 | ZT | ZT |  | [350.0] | 350 | Kelvin^(1.0) | [350.0] | [1.33] | 1.33 |  |  |  | ( and the ZT value for Sn0.01Bi0.49Sb1.5Te3 at 350 K was 1.33.) FROM: Finally, compared with Bi0.5Sb1.5Te3, the power factor increased 66%, to 2.72 mW路m-1路K-2, lattice thermal conductivity decreased by 28% to 0.334 W路m-1路K-1, and the ZT value for Sn0.01Bi0.49Sb1.5Te3 at 350 K was 1.33. | 10.1007-s11664-020-08135-5.txt |  |  |  |  | comma-level | ZT | Enhanced Thermoelectric Performance of SnxBi0.5-xSb1.5Te3 Through the Synergistic Effects of Carrier and Phonon Engineering | Springer | 2020 | no
4318 | ['Bi7Sb1'] | Bi7Sb1 | ZT | ZT |  | [300.0] | 300 | Kelvin^(1.0) | [300.0] | [0.6] | 0.6 |  |  |  | (We also notice that the theoretical maximum thermoelectric figure of merit exhibits good values at temperatures close to 300 K (ZeT = 0.6 for Bi7Sb1 at 300 K).) FROM: We also notice that the theoretical maximum thermoelectric figure of merit exhibits good values at temperatures close to 300 K (ZeT = 0.6 for Bi7Sb1 at 300 K). | 10.1039-c6cp05401c.html |  |  |  |  | comma-level | figure of merit | Investigation of novel crystal structures of Bi–Sb binaries predicted using the minima hopping method | RSC | 2016 | no
4319 | ['Ge0.75Pb0.25Te0.5Se0.5'] | Ge0.75Pb0.25Te0.5Se0.5 | ZT | ZT |  | [673.0] | 673 | Kelvin^(1.0) | [673.0] | [1.6] | 1.6 |  |  |  | (A maximum ZT of 1.6 at 673 K was eventually achieved in Ge0.75Pb0.25Te0.5Se0.5; this value is higher) FROM: A maximum ZT of 1.6 at 673 K was eventually achieved in Ge0.75Pb0.25Te0.5Se0.5; this value is higher than that of pure PbTe or GeTe compounds and any other reported PbTe–GeTe composites. | 10.1016-j.actamat.2014.04.036.xml |  |  |  |  | comma-level | maximum ZT | High thermoelectric performance of Ge1− x Pb x Se0.5Te0.5 due to (Pb, Se) co-doping | Elsevier | 2014 | no
4320 | ['AgPbmSbTe2+m bulk material'] | AgPbmSbTe2+m bulk material | ZT | ZT |  | [800.0] | 800 | Kelvin^(1.0) | [800.0] | [2.2] | 2.2 |  |  |  | (The AgPbmSbTe2+m bulk material showed a high ZT of 2.2 at 800 K due to the distribution of Ag–Sb nanodots in PbTe matrix) FROM: The AgPbmSbTe2+m bulk material showed a high ZT of 2.2 at 800 K due to the distribution of Ag–Sb nanodots in PbTe matrix, which plays a key role in reducing the thermal conductivity . | 10.1016-j.actamat.2014.04.036.xml |  |  |  |  | comma-level | ZT | High thermoelectric performance of Ge1− x Pb x Se0.5Te0.5 due to (Pb, Se) co-doping | Elsevier | 2014 | no
4321 | ['(AgSbTe2)1−x(GeTe)x'] | (AgSbTe2)1−x(GeTe)x | ZT | ZT |  | [700.0] | 700 | Kelvin^(1.0) | [700.0] | [1.36] | 1.36 |  |  |  | (The compound (AgSbTe2)1−x(GeTe)x with x = 0.85 (known as TAGS-85) exhibited a high ZT of 1.36 at 700 K as a result of its extremely low thermal conductivity .) FROM: The compound (AgSbTe2)1−x(GeTe)x with x = 0.85 (known as TAGS-85) exhibited a high ZT of 1.36 at 700 K as a result of its extremely low thermal conductivity . | 10.1016-j.actamat.2014.04.036.xml |  |  |  | ['x = 0.85'] | comma-level | ZT | High thermoelectric performance of Ge1− x Pb x Se0.5Te0.5 due to (Pb, Se) co-doping | Elsevier | 2014 | no
4322 | ['GeTe0.5Se0.5'] | GeTe0.5Se0.5 | ZT | ZT |  | [295] | 295 | Kelvin^(1.0) |  | [0.06] | 0.06 |  |  |  | ( the ZT of GeTe0.5Se0.5 ranges from 0.06 at room temperature) FROM: It can be seen that the value of ZT of GeTe increases upon the introduction of Se, specifically, the ZT of GeTe0.5Se0.5 ranges from 0.06 at room temperature to 0.64 at 673 K, well above those of pure GeTe prepared by SPS (0.03–0.51), as reported in Ref. . | 10.1016-j.actamat.2014.04.036.xml |  |  |  |  | comma-level | ZT | High thermoelectric performance of Ge1− x Pb x Se0.5Te0.5 due to (Pb, Se) co-doping | Elsevier | 2014 | no
4323 | ['pure GeTe'] | pure GeTe | ZT | ZT |  | [673.0] | 673 | Kelvin^(1.0) | [673.0] | [0.64] | 0.64 |  |  |  | ({ ZT }: 0.64 at 673 K, well above those of pure GeTe prepared by SPS (0.03–0.51), as reported in Ref. .) FROM: It can be seen that the value of ZT of GeTe increases upon the introduction of Se, specifically, the ZT of GeTe0.5Se0.5 ranges from 0.06 at room temperature to 0.64 at 673 K, well above those of pure GeTe prepared by SPS (0.03–0.51), as reported in Ref. . | 10.1016-j.actamat.2014.04.036.xml |  | SPS |  |  | comma-level | ZT | High thermoelectric performance of Ge1− x Pb x Se0.5Te0.5 due to (Pb, Se) co-doping | Elsevier | 2014 | no
4324 | ['Ge0.75Pb0.25Te0.5Se0.5'] | Ge0.75Pb0.25Te0.5Se0.5 | ZT | ZT |  | [673.0] | 673 | Kelvin^(1.0) | [673.0] | [1.6] | 1.6 |  |  |  | (A maximum ZT of 1.6 at 673 K was eventually obtained in the solid solution Ge0.75Pb0.25Te0.5Se0.5 as an optimization of low resistivities) FROM: A maximum ZT of 1.6 at 673 K was eventually obtained in the solid solution Ge0.75Pb0.25Te0.5Se0.5 as an optimization of low resistivities, high Seebeck coefficient and low thermal conductivity. | 10.1016-j.actamat.2014.04.036.xml |  |  |  |  | comma-level | maximum ZT | High thermoelectric performance of Ge1− x Pb x Se0.5Te0.5 due to (Pb, Se) co-doping | Elsevier | 2014 | no
4325 | ['Ge0.75Pb0.25Te0.5Se0.5'] | Ge0.75Pb0.25Te0.5Se0.5 | ZT | ZT |  | [673.0] | 673 | Kelvin^(1.0) | [673.0] | [1.6] | 1.6 |  |  |  | (The dramatically enhanced ZT (1.6 at 673 K) in Ge0.75Pb0.25Te0.5Se0.5 is mainly ascribed to its extremely lower thermal conductivity (xx W m−1 K−1) as ) FROM: The dramatically enhanced ZT (1.6 at 673 K) in Ge0.75Pb0.25Te0.5Se0.5 is mainly ascribed to its extremely lower thermal conductivity (xx W m−1 K−1) as compared with that of the Se-free analog Ge0.75Pb0.25Te (3.55–2.50 W m−1 K−1), the latter only showing a ZT ∼ 0.43 at 673 K, as shown in | 10.1016-j.actamat.2014.04.036.xml |  |  |  |  | comma-level | ZT | High thermoelectric performance of Ge1− x Pb x Se0.5Te0.5 due to (Pb, Se) co-doping | Elsevier | 2014 | no
4326 | ['Ge0.75Pb0.25Te0.5Se0.5'] | Ge0.75Pb0.25Te0.5Se0.5 | ZT | ZT |  | [673.0] | 673 | Kelvin^(1.0) | [673.0] | [1.6] | 1.6 |  |  |  | ( the maximum ZT of 1.6 at 673 K was obtained in the alloy Ge0.75Pb0.25Te0.5Se0.5) FROM: Eventually, the maximum ZT of 1.6 at 673 K was obtained in the alloy Ge0.75Pb0.25Te0.5Se0.5, which presents another good instance of enhancing TE performance via constructing complicated microstructures. | 10.1016-j.actamat.2014.04.036.xml |  | alloy |  |  | comma-level | maximum ZT | High thermoelectric performance of Ge1− x Pb x Se0.5Te0.5 due to (Pb, Se) co-doping | Elsevier | 2014 | no
4327 | ['Bi2Te3'] | Bi2Te3 | ZT | ZT |  | [300.0] | 300 | Kelvin^(1.0) | [300.0] | [0.0176] | 0.0176 |  |  |  | (The Seebeck coefficients of the prepared Bi2Te3 and Sb2Te3 thermoelectric legs are 85.9 and 56.5 µV/K, and the calculated ZT values at 300 K are 17.6 × 10−3 and 19 × 10−3, respectively.) FROM: The Seebeck coefficients of the prepared Bi2Te3 and Sb2Te3 thermoelectric legs are 85.9 and 56.5 µV/K, and the calculated ZT values at 300 K are 17.6 × 10−3 and 19 × 10−3, respectively. | 10.1016-j.jqsrt.2020.107038.xml |  |  |  |  | comma-level | ZT | A 24-hour thermoelectric generator simultaneous using solar heat energy and space cold energy | Elsevier | 2020 | no
4328 | ['Cs2GeCl6'] | Cs2GeCl6 | ZT | ZT |  | [295] | 295 | Kelvin^(1.0) |  | [0.8] | 0.8 |  |  |  | (The studied materials have figure of merit 0.80 and 0.82 for Cs2GeCl6 and Cs2GeBr6 at room temperature.) FROM: The studied materials have figure of merit 0.80 and 0.82 for Cs2GeCl6 and Cs2GeBr6 at room temperature. | 10.1016-j.mssp.2020.105009.xml |  |  |  |  | comma-level | figure of merit | Probing of mechanical, optical and thermoelectric characteristics of double perovskites Cs2GeCl/Br6 by DFT method | Elsevier | 2020 | no
4329 | ['Cu2SnSe3 compounds'] | Cu2SnSe3 compounds | ZT | ZT |  | [850.0] | 850 | Kelvin^(1.0) | [850.0] | [1.21] | 1.21 |  | In doping |  | ( In doping significantly enhances ZT values of Cu2SnSe3 compounds and ZT is observed to increase up to 1.21 at 850 K .) FROM: However, In doping significantly enhances ZT values of Cu2SnSe3 compounds and ZT is observed to increase up to 1.21 at 850 K . | 10.1016-j.physb.2017.02.021.xml |  |  |  |  | comma-level | ZT | Enhanced thermoelectric performance of Pb doped Cu2SnSe3 synthesized employing spark plasma sintering | Elsevier | 2017 | no
4330 | ['Cu2Sn0.98Pb0.02Se3'] | Cu2Sn0.98Pb0.02Se3 | ZT | ZT |  | [700.0] | 700 | Kelvin^(1.0) | [700.0] | [0.64] | 0.64 |  |  |  | (The maximum ZT (0.64) was observed for Cu2Sn0.98Pb0.02Se3 sample at 700 K.) FROM: The maximum ZT (0.64) was observed for Cu2Sn0.98Pb0.02Se3 sample at 700 K. | 10.1016-j.physb.2017.02.021.xml |  |  |  |  | comma-level | maximum ZT | Enhanced thermoelectric performance of Pb doped Cu2SnSe3 synthesized employing spark plasma sintering | Elsevier | 2017 | no
4331 | ['Cu2Sn0.98Pb0.02Se3'] | Cu2Sn0.98Pb0.02Se3 | ZT | ZT |  | [700.0] | 700 | Kelvin^(1.0) | [700.0] | [0.64] | 0.64 |  |  |  | (The highest ZT=0.64 was obtained for Cu2Sn0.98Pb0.02Se3 sample at 700 K which is approximately twice that of the pristine sample owing to the large electrical conductivity on doping.) FROM: The highest ZT=0.64 was obtained for Cu2Sn0.98Pb0.02Se3 sample at 700 K which is approximately twice that of the pristine sample owing to the large electrical conductivity on doping. | 10.1016-j.physb.2017.02.021.xml |  |  |  |  | comma-level | highest ZT | Enhanced thermoelectric performance of Pb doped Cu2SnSe3 synthesized employing spark plasma sintering | Elsevier | 2017 | no
4332 | ['SnSe single crystals'] | SnSe single crystals | ZT | ZT |  | [923.0] | 923 | Kelvin^(1.0) | [923.0] | [2.6] | 2.6 |  |  |  | ( in 2014 a record high TE figure of merit zT of 2.6 at 923 K was discovered along the crystallographic b axis in SnSe single crystals) FROM: However, in 2014 a record high TE figure of merit zT of 2.6 at 923 K was discovered along the crystallographic b axis in SnSe single crystals, owing to the ultralow thermal conductivity related to the anharmonicity of the lattice vibrations. | 10.1039-c9ta03252e.html |  |  | b axis |  | comma-level | figure of merit | Enhanced thermoelectric properties of SnSe thin films grown by single-target magnetron sputtering | RSC | 2019 | no
4333 | ['undoped polycrystalline SnSe'] | undoped polycrystalline SnSe | ZT | ZT |  | [823.0] | 823 | Kelvin^(1.0) | [823.0] | [0.5] | 0.5 |  |  |  | (A zT value of 0.5 was obtained at 823 K in undoped polycrystalline SnSe) FROM: A zT value of 0.5 was obtained at 823 K in undoped polycrystalline SnSe, which is far inferior to the SnSe single crystal value. | 10.1039-c9ta03252e.html |  |  |  |  | comma-level | zT | Enhanced thermoelectric properties of SnSe thin films grown by single-target magnetron sputtering | RSC | 2019 | no
4334 | ['Ag0.01Sn0.99Se'] | Ag0.01Sn0.99Se | ZT | ZT |  | [750.0] | 750 | Kelvin^(1.0) | [750.0] | [0.6] | 0.6 |  |  |  | ( e.g. zT = 0.6 at 750 K for Ag0.01Sn0.99Se and zT = 0.8 at 800 K for 1% Na- or K-doped SnSe.) FROM: A few dopants have been introduced effectively to increase the carrier density and boost the zT of the polycrystalline SnSe, e.g. zT = 0.6 at 750 K for Ag0.01Sn0.99Se and zT = 0.8 at 800 K for 1% Na- or K-doped SnSe. | 10.1039-c9ta03252e.html |  |  |  |  | comma-level | zT | Enhanced thermoelectric properties of SnSe thin films grown by single-target magnetron sputtering | RSC | 2019 | no
4335 | ['Ag0.01Sn0.99Se0.985S0.015'] | Ag0.01Sn0.99Se0.985S0.015 | ZT | ZT |  | [823.0] | 823 | Kelvin^(1.0) | [823.0] | [1.67] | 1.67 |  |  |  | ( e.g. zT = 1.67 at 823 K for Ag0.01Sn0.99Se0.985S0.015.) FROM: Alloying leads to increased phonon scattering and a further decrease in the thermal conductivity, thus enhancing the performance, e.g. zT = 1.67 at 823 K for Ag0.01Sn0.99Se0.985S0.015. | 10.1039-c9ta03252e.html |  |  |  |  | comma-level | zT | Enhanced thermoelectric properties of SnSe thin films grown by single-target magnetron sputtering | RSC | 2019 | no
4336 | ['polycrystalline SnSe bulk material'] | polycrystalline SnSe bulk material | ZT | ZT |  | [675.0] | 675 | Kelvin^(1.0) | [675.0] | [0.2] | 0.2 |  |  |  | ({ highest zT }: that of the polycrystalline SnSe bulk material (∼0.20 at 675 K).) FROM: The highest zT is estimated to be 0.28 at 675 K, which is approximately 40% higher than that of the polycrystalline SnSe bulk material (∼0.20 at 675 K). | 10.1039-c9ta03252e.html |  |  |  |  | comma-level | highest zT | Enhanced thermoelectric properties of SnSe thin films grown by single-target magnetron sputtering | RSC | 2019 | no
4337 | ['SnSe film'] | SnSe film | ZT | ZT |  | [501.0] | 501 | Kelvin^(1.0) | [501.0] | [0.055] | 0.055 |  |  |  | ({ zT at 501 K }: the peak value of 0.055 in previously reported SnSe film.) FROM: Furthermore, the zT value of our SnSe film (ss_700) at 501 K is nearly two times higher than the peak value of 0.055 in previously reported SnSe film. | 10.1039-c9ta03252e.html |  |  |  |  | comma-level | zT | Enhanced thermoelectric properties of SnSe thin films grown by single-target magnetron sputtering | RSC | 2019 | no
4338 | ['doped Bi2Te3'] | doped Bi2Te3 | ZT | ZT |  | [380.0] | 380 | Kelvin^(1.0) | [380.0] | [1.0] | 1 |  |  |  | (Currently, power generation at near ambient temperatures is carried out using heavily doped Bi2Te3, with a maximum value of ZT ≈ 1 at 380 K.) FROM: Currently, power generation at near ambient temperatures is carried out using heavily doped Bi2Te3, with a maximum value of ZT ≈ 1 at 380 K. | 10.1039-c2ta00878e.html |  |  |  |  | comma-level | ZT | A copper-containing oxytelluride as a promising thermoelectric material for waste heat recovery | RSC | 2013 | no
4339 | ['(SnS)1+x(TiS2)'] | (SnS)1+x(TiS2) | ZT | ZT |  | [773.0] | 773 | Kelvin^(1.0) | [773.0] | [0.37] | 0.37 |  |  |  | ( the misfit layered compounds (SnS)1+x(TiS2) (ZT = 0.37 at 773 K)) FROM: Evidence for the success of this approach can be found in the outstanding thermoelectric properties of layered cobalt oxides, the misfit layered compounds (SnS)1+x(TiS2) (ZT = 0.37 at 773 K), and the oxyselenide BiOCu1−xSe (ZT = 0.81 at 923 K). | 10.1039-c2ta00878e.html |  |  |  |  | comma-level | ZT | A copper-containing oxytelluride as a promising thermoelectric material for waste heat recovery | RSC | 2013 | no
4340 | ['BiOCu1−xSe'] | BiOCu1−xSe | ZT | ZT |  | [923.0] | 923 | Kelvin^(1.0) | [923.0] | [0.81] | 0.81 |  |  |  | ( and the oxyselenide BiOCu1−xSe (ZT = 0.81 at 923 K).) FROM: Evidence for the success of this approach can be found in the outstanding thermoelectric properties of layered cobalt oxides, the misfit layered compounds (SnS)1+x(TiS2) (ZT = 0.37 at 773 K), and the oxyselenide BiOCu1−xSe (ZT = 0.81 at 923 K). | 10.1039-c2ta00878e.html |  |  |  |  | comma-level | ZT | A copper-containing oxytelluride as a promising thermoelectric material for waste heat recovery | RSC | 2013 | no
4341 | ['BiOCuTe'] | BiOCuTe | ZT | ZT |  | [673.0] | 673 | Kelvin^(1.0) | [673.0] | [0.66] | 0.66 |  |  |  | (For BiOCuTe, the ZT at 673 K (ZT = 0.66) is significantly higher) FROM: For BiOCuTe, the ZT at 673 K (ZT = 0.66) is significantly higher than that of BiOCu1−xSe (ZT ∼ 0.3) or (SnS)1+x(TiS2) (ZT ∼ 0.32) at the same temperature. | 10.1039-c2ta00878e.html |  |  |  |  | comma-level | ZT | A copper-containing oxytelluride as a promising thermoelectric material for waste heat recovery | RSC | 2013 | no
4342 | ['BiOCu1−xSe'] | BiOCu1−xSe | ZT | ZT |  | [673.0] | 673 | Kelvin^(1.0) | [673.0] | [0.3] | 0.3 |  |  |  | ({ at 673 K( }: that of BiOCu1−xSe (ZT ∼ 0.3) or (SnS)1+x(TiS2) (ZT ∼ 0.32) at the same temperature.) FROM: For BiOCuTe, the ZT at 673 K (ZT = 0.66) is significantly higher than that of BiOCu1−xSe (ZT ∼ 0.3) or (SnS)1+x(TiS2) (ZT ∼ 0.32) at the same temperature. | 10.1039-c2ta00878e.html |  |  |  |  | comma-level | ZT | A copper-containing oxytelluride as a promising thermoelectric material for waste heat recovery | RSC | 2013 | no
4343 | ['P doped Cu2Se'] | P doped Cu2Se | ZT | ZT |  | [900.0] | 900 | Kelvin^(1.0) | [900.0] | [1.85] | 1.85 |  |  |  | (Further, high zT values of 1.85 at 900 K, 2.4 at 850 K [] and 2.4 at 1000 K [] were achieved for super P doped Cu2Se, carbon fiber doped Cu2Se and Cu2Se/CNT hybrid materials, respectively.) FROM: Further, high zT values of 1.85 at 900 K, 2.4 at 850 K [] and 2.4 at 1000 K [] were achieved for super P doped Cu2Se, carbon fiber doped Cu2Se and Cu2Se/CNT hybrid materials, respectively. | 10.1016-j.jmat.2018.12.002.xml |  |  |  |  | comma-level | zT | Thermoelectric performance of Cu2Se bulk materials by high-temperature and high-pressure synthesis | Elsevier | 2019 | yes
4344 | ['Cu2Se'] | Cu2Se | ZT | ZT |  | [723.0] | 723 | Kelvin^(1.0) | [723.0] | [1.19] | 1.19 |  |  |  | (A maximum zT value of 1.19 at 723 K was obtained for Cu2Se synthesized at 3 GPa and at temperature of 1000 °C.) FROM: A maximum zT value of 1.19 at 723 K was obtained for Cu2Se synthesized at 3 GPa and at temperature of 1000 °C. | 10.1016-j.jmat.2018.12.002.xml |  | at 3 GPa |  |  | comma-level | maximum zT | Thermoelectric performance of Cu2Se bulk materials by high-temperature and high-pressure synthesis | Elsevier | 2019 | yes
4345 | ['p-type Sn0.958In0.01Cd0.03Te'] | p-type Sn0.958In0.01Cd0.03Te | ZT | ZT |  | [850.0] | 850 | Kelvin^(1.0) | [850.0] | [1.1] | 1.1 |  |  |  | (A p-type Sn0.958In0.01Cd0.03Te sample shows a peak ZT of ∼1.1 at 850 K and a ZTave of 0.54 from 300 K to 850 K.) FROM: A p-type Sn0.958In0.01Cd0.03Te sample shows a peak ZT of ∼1.1 at 850 K and a ZTave of 0.54 from 300 K to 850 K. | 10.1039-c7tc02162c.html |  |  |  |  | comma-level | peak ZT | Optimizing the thermoelectric performance of In–Cd codoped SnTe by introducing Sn vacancies | RSC | 2017 | no
4346 | ['Sn0.96In0.01Cd0.03Te'] | Sn0.96In0.01Cd0.03Te | ZT | ZT |  | [850.0] | 850 | Kelvin^(1.0) | [850.0] | [1.0] | 1 |  |  |  | (Sn0.96In0.01Cd0.03Te shows the highest ZT of 1.0 at 850 K.) FROM: Sn0.96In0.01Cd0.03Te shows the highest ZT of 1.0 at 850 K. | 10.1039-c7tc02162c.html |  |  |  |  | comma-level | highest ZT | Optimizing the thermoelectric performance of In–Cd codoped SnTe by introducing Sn vacancies | RSC | 2017 | no
4347 | ['Sn0.958In0.01Cd0.03Te'] | Sn0.958In0.01Cd0.03Te | ZT | ZT |  | [850.0] | 850 | Kelvin^(1.0) | [850.0] | [1.1] | 1.1 |  |  |  | ( the highest ZT of 1.1 at 850 K and ZTave of 0.54 between 300 and 850 K are achieved in Sn0.958In0.01Cd0.03Te.) FROM: As a consequence, the highest ZT of 1.1 at 850 K and ZTave of 0.54 between 300 and 850 K are achieved in Sn0.958In0.01Cd0.03Te. | 10.1039-c7tc02162c.html |  |  |  |  | comma-level | highest ZT | Optimizing the thermoelectric performance of In–Cd codoped SnTe by introducing Sn vacancies | RSC | 2017 | no
4348 | ['sodium doped PbTe'] | sodium doped PbTe | ZT | ZT |  | [915.0] | 915 | Kelvin^(1.0) | [915.0] | [2.2] | 2.2 |  |  |  | (In practice, Kanatzidis et al. realized the co-presence of atomic-scale defects, nano-scale precipitations and meso-scale grain boundaries in the sodium doped PbTe/SrTe nanocomposites, which could scatter phonons with a very wide range of the mean free path, leading to a greatly reduced lattice thermal conductivity, and thus the most encouraging ZT value of ∼2.2 at 915 K.) FROM: In practice, Kanatzidis et al. realized the co-presence of atomic-scale defects, nano-scale precipitations and meso-scale grain boundaries in the sodium doped PbTe/SrTe nanocomposites, which could scatter phonons with a very wide range of the mean free path, leading to a greatly reduced lattice thermal conductivity, and thus the most encouraging ZT value of ∼2.2 at 915 K. | 10.1039-c4nr02765e.html |  |  |  |  | comma-level | ZT | Smart assembling of multi-scaled functional interfaces in thermoelectric Ga2Te3/Te hetero-nanocomposites | RSC | 2014 | no
4349 | ['bismuth telluride'] | bismuth telluride | ZT | ZT |  | [300.0] | 300 | Kelvin^(1.0) | [300.0] | [1.0] | 1 |  |  |  | ({ at 300 K }: the state-of-the-art commercial conventional TE materials such as bismuth telluride (Bi2Te3) and lead telluride (PbTe) possess the values of ZT ∼ 1) FROM: Because of the intense research efforts in the field of the TE materials during the past decades, the state-of-the-art commercial conventional TE materials such as bismuth telluride (Bi2Te3) and lead telluride (PbTe) possess the values of ZT ∼ 1, which corresponds to an energy conversion efficiency of 10% for T = 300 K. | 10.1039-c7se00612h.html |  |  |  |  | comma-level | ZT | Role of oversized dopant potassium on the nanostructure and thermoelectric performance of calcium cobaltite ceramics | RSC | 2018 | no
4350 | ['Calcium cobaltite single crystals'] | Calcium cobaltite single crystals | ZT | ZT |  | [973.0] | 973 | Kelvin^(1.0) | [973.0] | [0.87] | 0.87 |  |  |  | (Calcium cobaltite single crystals show an extraordinary TE performance with an extrapolated value of ZT of 0.87 at 973 K.) FROM: Calcium cobaltite single crystals show an extraordinary TE performance with an extrapolated value of ZT of 0.87 at 973 K. | 10.1039-c7se00612h.html |  |  |  |  | comma-level | ZT | Role of oversized dopant potassium on the nanostructure and thermoelectric performance of calcium cobaltite ceramics | RSC | 2018 | no
4351 | ['AgPbmSbTe2+m'] | AgPbmSbTe2+m | ZT | ZT |  | [800.0] | 800 | Kelvin^(1.0) | [800.0] | [2.2] | 2.2 |  |  |  | ( AgPbmSbTe2+m showed an impressively high ZT of ∼2.2 at 800 K owing to embedded nanostructured precipitates.) FROM: For example, AgPbmSbTe2+m showed an impressively high ZT of ∼2.2 at 800 K owing to embedded nanostructured precipitates. | 10.1039-c0cp00749h.html |  | impressively |  |  | comma-level | ZT | Disproportionation of thermoelectric bismuth telluridenanowires as a result of the annealing process | RSC | 2010 | no
4352 | ['Cu3Ga5Te9'] | Cu3Ga5Te9 | ZT | ZT |  | [804.0] | 804 | Kelvin^(1.0) | [804.0] | [1.65] | 1.65 |  |  |  | ({ figure of merit at 804 K }: which is about 1.65 and X times the value of current and reported intrinsic Cu3Ga5Te9.) FROM: With the combination of enhanced electrical conductivities and reduced thermal conductivities at high temperatures, the maximum thermoelectric (TE) figure of merit (ZT) of 0.81 has been achieved at 804 K with x = 0.1, which is about 1.65 and X times the value of current and reported intrinsic Cu3Ga5Te9. | 10.1039-c6tc02745h.html |  |  |  |  | comma-level | figure of merit | Engineering the energy gap near the valence band edge in Mn-incorporated Cu3Ga5Te9 for an enhanced thermoelectric performance | RSC | 2016 | no
4353 | ['silver selenide nanocomposites with 5 mol % tellurium'] | silver selenide nanocomposites with 5 mol % tellurium | ZT | ZT |  | [295] | 295 | Kelvin^(1.0) |  | [0.79] | 0.79 |  |  |  | ( a preliminary parameter optimization provides silver selenide nanocomposites with 5 mol% tellurium nanorods displaying ZT values up to 0.79 at room temperature.) FROM: Besides, a preliminary parameter optimization provides silver selenide nanocomposites with 5 mol% tellurium nanorods displaying ZT values up to 0.79 at room temperature. | 10.1039-c9tc00163h.html |  |  |  |  | comma-level | ZT | Critical role of nanoinclusions in silver selenide nanocomposites as a promising room temperature thermoelectric material | RSC | 2019 | no
4354 | ['n-type Bi2Te3−xSex'] | n-type Bi2Te3−xSex | ZT | ZT |  | [320.0, 500.0] | 410 | Kelvin^(1.0) | [320.0, 500.0] | [1.77] | 1.77 |  |  |  | ({ average ZT at 320–500 K) }: ZTavg = 1.77 for p-type BixSb2−xTe3 and ZTavg = 1.15 for n-type Bi2Te3−xSex) FROM: Recently, high average ZT values, ZTavg = 1.77 for p-type BixSb2−xTe3 and ZTavg = 1.15 for n-type Bi2Te3−xSex, over an extended temperature range around ambient (from 320–500 K) were reported for solution-processed Bi2Te3 based alloys. | 10.1039-c9tc00163h.html |  |  |  |  | comma-level | average ZT | Critical role of nanoinclusions in silver selenide nanocomposites as a promising room temperature thermoelectric material | RSC | 2019 | no
4355 | ['nanostructured Ag2Te'] | nanostructured Ag2Te | ZT | ZT |  | [673.0] | 673 | Kelvin^(1.0) | [673.0] | [1.5] | 1.5 |  |  |  | (The presence of nanostructured Ag2Te heterophases resulted in a greatly enhanced dimensionless figure of merit, ZT of 1.5 at 673 K.) FROM: The presence of nanostructured Ag2Te heterophases resulted in a greatly enhanced dimensionless figure of merit, ZT of 1.5 at 673 K. | 10.1038-s41598-017-04885-1.txt |  |  |  |  | comma-level | figure of merit | Enhanced thermoelectric properties of AgSbTe2 obtained by controlling heterophases with Ce doping | Springer | 2017 | yes
4356 | ['AgSbTe2'] | AgSbTe2 | ZT | ZT |  | [673.0] | 673 | Kelvin^(1.0) | [673.0] | [1.59] | 1.59 |  |  |  | (Wang et al. reported that AgSbTe2 has a high ZT = 1.59 at 673 K due to its extremely low thermal conductivity.) FROM: Wang et al. reported that AgSbTe2 has a high ZT = 1.59 at 673 K due to its extremely low thermal conductivity. | 10.1038-s41598-017-04885-1.txt |  |  |  |  | comma-level | ZT | Enhanced thermoelectric properties of AgSbTe2 obtained by controlling heterophases with Ce doping | Springer | 2017 | yes
4357 | ['Bi1.5Sb0.5Te3 nanopillar'] | Bi1.5Sb0.5Te3 nanopillar | ZT | ZT |  | [295] | 295 | Kelvin^(1.0) |  | [1.61] | 1.61 |  |  |  | (The unusual structure Bi1.5Sb0.5Te3 nanopillar array with a tilt angle of 45° exhibits a high thermoelectric performance ZT = 1.61 at room temperature.) FROM: The unusual structure Bi1.5Sb0.5Te3 nanopillar array with a tilt angle of 45° exhibits a high thermoelectric performance ZT = 1.61 at room temperature. | 10.1038-s41598-018-24872-4.txt |  |  |  |  | comma-level | ZT | Tilt-structure and high-performance of hierarchical Bi1.5Sb0.5Te3 nanopillar arrays | Springer | 2018 | yes
4358 | ['Bi1.5Sb0.5Te3 nanopillar'] | Bi1.5Sb0.5Te3 nanopillar | ZT | ZT |  | [295] | 295 | Kelvin^(1.0) |  | [1.61] | 1.61 |  |  |  | (The unusual multi-scale and multi-dimension structure Bi1.5Sb0.5Te3 nanopillar array with a tilt angle of 45° exhibits a stringkly high in-plane ZT = 1.61 at room temperature.) FROM: The unusual multi-scale and multi-dimension structure Bi1.5Sb0.5Te3 nanopillar array with a tilt angle of 45° exhibits a stringkly high in-plane ZT = 1.61 at room temperature. | 10.1038-s41598-018-24872-4.txt |  |  |  |  | comma-level | ZT | Tilt-structure and high-performance of hierarchical Bi1.5Sb0.5Te3 nanopillar arrays | Springer | 2018 | yes
4359 | ['Bi1.5Sb0.5Te3 nanopillar'] | Bi1.5Sb0.5Te3 nanopillar | ZT | ZT |  | [295] | 295 | Kelvin^(1.0) | [200.0] | [1.61] | 1.61 |  |  |  | (The unusual multi-scale and multi-dimension structure Bi1.5Sb0.5Te3 nanopillar array with a tilt angle of 45° exhibits the highest Seebeck coefficientof 268 μV/K at 200 °C, the maximum power factor value of 5.86 mW/m·K2 at 30 °C, the average power factor of 5.76 mW/m·K2 between 30–200 °C, along with the strikingly high thermoelectric performance ZT = 1.61 at room temperature.) FROM: The unusual multi-scale and multi-dimension structure Bi1.5Sb0.5Te3 nanopillar array with a tilt angle of 45° exhibits the highest Seebeck coefficientof 268 μV/K at 200 °C, the maximum power factor value of 5.86 mW/m·K2 at 30 °C, the average power factor of 5.76 mW/m·K2 between 30–200 °C, along with the strikingly high thermoelectric performance ZT = 1.61 at room temperature. | 10.1038-s41598-018-24872-4.txt |  |  |  |  | comma-level | ZT | Tilt-structure and high-performance of hierarchical Bi1.5Sb0.5Te3 nanopillar arrays | Springer | 2018 | yes
4360 | ['SnTe–AgBiTe2'] | SnTe–AgBiTe2 | ZT | ZT |  | [775.0] | 775 | Kelvin^(1.0) | [775.0] | [1.1] | 1.1 |  |  |  | (As a result, a high thermoelectric figure ZT of merit of ∼1.1 at 775 K is achieved by chemical composition optimization (×∼15), making lead free SnTe–AgBiTe2 a promising thermoelectric material.) FROM: As a result, a high thermoelectric figure ZT of merit of ∼1.1 at 775 K is achieved by chemical composition optimization (×∼15), making lead free SnTe–AgBiTe2 a promising thermoelectric material. | 10.1039-c4ta05530f.html |  |  |  |  | comma-level | ZT | SnTe–AgBiTe2 as an efficient thermoelectric material with low thermal conductivity | RSC | 2014 | no
4361 | ['SnTe–AgBiTe2'] | SnTe–AgBiTe2 | ZT | ZT |  | [800.0] | 800 | Kelvin^(1.0) | [800.0] | [1.1] | 1.1 |  |  |  | (Consequently, an optimized ZT of ∼1.1 is achieved around 800 K for the nominal composition of x = 15, which makes the SnTe–AgBiTe2 system attractive in mid-temperature thermoelectric power generation.) FROM: Consequently, an optimized ZT of ∼1.1 is achieved around 800 K for the nominal composition of x = 15, which makes the SnTe–AgBiTe2 system attractive in mid-temperature thermoelectric power generation. | 10.1039-c4ta05530f.html |  |  |  |  | comma-level | ZT | SnTe–AgBiTe2 as an efficient thermoelectric material with low thermal conductivity | RSC | 2014 | no
4362 | ['AgSn15BiTe17'] | AgSn15BiTe17 | ZT | ZT |  | [775.0] | 775 | Kelvin^(1.0) | [775.0] | [1.1] | 1.1 |  |  |  | (A maximum ZT of ∼1.1 is achieved around 775 K for AgSn15BiTe17) FROM: A maximum ZT of ∼1.1 is achieved around 775 K for AgSn15BiTe17, which is ∼140% improvement over the pristine SnTe. | 10.1039-c4ta05530f.html |  |  |  |  | comma-level | maximum ZT | SnTe–AgBiTe2 as an efficient thermoelectric material with low thermal conductivity | RSC | 2014 | no
4363 | ['SnTe–AgSbTe2'] | SnTe–AgSbTe2 | ZT | ZT |  | [775.0] | 775 | Kelvin^(1.0) | [775.0] | [1.1] | 1.1 |  |  |  | (Consequently, a high ZT value of ∼1.1 is achieved at 775 K for the sample with x = 15, which makes lead free SnTe–AgSbTe2 a promising material for thermoelectric power generation.) FROM: Consequently, a high ZT value of ∼1.1 is achieved at 775 K for the sample with x = 15, which makes lead free SnTe–AgSbTe2 a promising material for thermoelectric power generation. | 10.1039-c4ta05530f.html |  |  |  |  | comma-level | ZT | SnTe–AgBiTe2 as an efficient thermoelectric material with low thermal conductivity | RSC | 2014 | no
4364 | ['Sn / Ge'] | Sn / Ge | ZT | ZT |  | [800.0] | 800 | Kelvin^(1.0) | [800.0] | [1.1] | 1.1 |  |  |  | (By following the charge compensation principle the ZT values of Sn/Ge and Te co-doped series can be further increased to ∼1.1 at 800 K) FROM: By following the charge compensation principle the ZT values of Sn/Ge and Te co-doped series can be further increased to ∼1.1 at 800 K, which is encouraging. | 10.1016-j.actamat.2013.09.006.xml |  |  |  |  | comma-level | ZT | Realization of high thermoelectric performance in p-type unfilled ternary skutterudites FeSb2+ x Te1− x via band structure modification and significant point defect scattering | Elsevier | 2013 | no
4365 | ['FeSb2.2Te0.8'] | FeSb2.2Te0.8 | ZT | ZT |  | [800.0] | 800 | Kelvin^(1.0) | [800.0] | [0.65] | 0.65 |  |  |  | ({ ZT }: reaching ∼0.65 around 800 K for the sample FeSb2.2Te0.8.) FROM: The ZT value is thereby much improved, reaching ∼0.65 around 800 K for the sample FeSb2.2Te0.8. | 10.1016-j.actamat.2013.09.006.xml |  |  |  |  | comma-level | ZT | Realization of high thermoelectric performance in p-type unfilled ternary skutterudites FeSb2+ x Te1− x via band structure modification and significant point defect scattering | Elsevier | 2013 | no
4366 | ['Cu2S'] | Cu2S | ZT | ZT |  | [900.0] | 900 | Kelvin^(1.0) | [900.0] | [1.2] | 1.2 |  |  |  | (By forming a solid solution with Cu2S, the electrical transport and the thermoelectric performance of bornite are easily tuned to achieve a maximum zT of 1.2 at 900 K, ) FROM: By forming a solid solution with Cu2S, the electrical transport and the thermoelectric performance of bornite are easily tuned to achieve a maximum zT of 1.2 at 900 K, comparable to state-of-the-art thermoelectric materials. | 10.1039-c4ee02428a.html |  |  |  |  | comma-level | maximum zT | Sulfide bornite thermoelectric material: a natural mineral with ultralow thermal conductivity | RSC | 2014 | no
4367 | ['Cu2S'] | Cu2S | ZT | ZT |  | [900.0] | 900 | Kelvin^(1.0) | [900.0] | [1.2] | 1.2 |  | In addition |  | (In addition, by forming a solid solution with Cu2S, the electrical transport and the TE performance of bornite are easily tuned to achieve a maximum zT of 1.2 at 900 K.) FROM: In addition, by forming a solid solution with Cu2S, the electrical transport and the TE performance of bornite are easily tuned to achieve a maximum zT of 1.2 at 900 K. | 10.1039-c4ee02428a.html |  |  |  |  | comma-level | maximum zT | Sulfide bornite thermoelectric material: a natural mineral with ultralow thermal conductivity | RSC | 2014 | no
4368 | ['0.8Cu8S4–0.2Cu5Fe□2S4'] | 0.8Cu8S4–0.2Cu5Fe□2S4 | ZT | ZT |  | [900.0] | 900 | Kelvin^(1.0) | [900.0] | [1.2] | 1.2 |  |  |  | (The maximum zT value of around 1.2 at 900 K is achieved in 0.8Cu8S4–0.2Cu5Fe□2S4) FROM: The maximum zT value of around 1.2 at 900 K is achieved in 0.8Cu8S4–0.2Cu5Fe□2S4, comparable with the optimized doped Cu12Sb4S13 materials reported by Lu et al. | 10.1039-c4ee02428a.html |  |  |  |  | comma-level | maximum zT | Sulfide bornite thermoelectric material: a natural mineral with ultralow thermal conductivity | RSC | 2014 | no
4369 | ['0.8Cu8S4–0.2Cu5Fe□2S4'] | 0.8Cu8S4–0.2Cu5Fe□2S4 | ZT | ZT |  | [700.0] | 700 | Kelvin^(1.0) | [700.0] | [0.85] | 0.85 |  |  |  | ( the zT value for 0.8Cu8S4–0.2Cu5Fe□2S4 at 700 K is 0.85) FROM: For instance, the zT value for 0.8Cu8S4–0.2Cu5Fe□2S4 at 700 K is 0.85, about twice that of bornite. | 10.1039-c4ee02428a.html |  |  |  |  | comma-level | zT | Sulfide bornite thermoelectric material: a natural mineral with ultralow thermal conductivity | RSC | 2014 | no
4370 | ['Ge38Sb10.3Te51.7'] | Ge38Sb10.3Te51.7 | ZT | ZT |  | [673.0] | 673 | Kelvin^(1.0) | [673.0] | [0.55] | 0.55 |  |  |  | ( the one with a nominal composition of Ge38Sb10.3Te51.7 achieves a maximum ZT value of 0.55 at 673 K) FROM: Among these bulk samples, the one with a nominal composition of Ge38Sb10.3Te51.7 achieves a maximum ZT value of 0.55 at 673 K, indicating that the constituent phases Ge0.77Sb0.154Te1 and Ge3.37Sb1.63Te6 observed in this sample could be potential candidates with excellent thermoelectric properties. | 10.1016-j.ceramint.2019.05.119.xml |  |  |  |  | comma-level | maximum ZT | Novel Ge-Sb-Te thermoelectric materials: A demonstration for an efficient diffusion couple technique in expediently exploiting new thermoelectric materials | Elsevier | 2019 | no
4371 | ['Ge38Sb10.3Te51.7'] | Ge38Sb10.3Te51.7 | ZT | ZT |  | [673.0] | 673 | Kelvin^(1.0) | [673.0] | [0.55] | 0.55 |  |  |  | ( the one with a nominal composition of Ge38Sb10.3Te51.7 achieves a maximum ZT value of 0.55 at 673 K.) FROM: Among these bulk samples, the one with a nominal composition of Ge38Sb10.3Te51.7 achieves a maximum ZT value of 0.55 at 673 K. | 10.1016-j.ceramint.2019.05.119.xml |  |  |  |  | comma-level | maximum ZT | Novel Ge-Sb-Te thermoelectric materials: A demonstration for an efficient diffusion couple technique in expediently exploiting new thermoelectric materials | Elsevier | 2019 | no
4372 | ['La1–xBaxCoO3'] | La1–xBaxCoO3 | ZT | ZT |  | [330.0] | 330 | Kelvin^(1.0) | [330.0] | [0.048] | 0.048 |  |  |  | (La1–xBaxCoO3 shows a maximum figure of merit (ZT = 0.048) for x = 0.05 at 330 K) FROM: La1–xBaxCoO3 shows a maximum figure of merit (ZT = 0.048) for x = 0.05 at 330 K, 25% higher than the best value in La1-xSrxCoO3 compounds. | 10.1007-s40145-019-0333-5.txt |  |  |  |  | comma-level | maximum figure of merit | Ba substitution for enhancement of the thermoelectric properties of LaCoO3 ceramics (0⩽x⩽0.75) | Springer | 2019 | yes
4373 | ['MgAgSb based'] | MgAgSb based | ZT | ZT |  | [550.0] | 550 | Kelvin^(1.0) | [550.0] | [1.4] | 1.4 |  |  |  | (Collectively, a peak ZT ∼1.4 at 550 K and average ZT ∼1.2 from 300 K to 550 K have been achieved, which further demonstrates the realistic prospect of MgAgSb based thermoelectric materials for low-temperature waste heat harvesting.) FROM: Collectively, a peak ZT ∼1.4 at 550 K and average ZT ∼1.2 from 300 K to 550 K have been achieved, which further demonstrates the realistic prospect of MgAgSb based thermoelectric materials for low-temperature waste heat harvesting. | 10.1016-j.actamat.2017.02.015.xml |  | low - temperature |  |  | comma-level | peak ZT | The microscopic origin of low thermal conductivity for enhanced thermoelectric performance of Yb doped MgAgSb | Elsevier | 2017 | no
4374 | ['TiS2 / [(hexylammonium)x(H2O)y(DMSO)z]'] | TiS2 / [(hexylammonium)x(H2O)y(DMSO)z] | ZT | ZT |  | [373.0] | 373 | Kelvin^(1.0) | [373.0] | [0.28] | 0.28 |  |  |  | (For example, Wan et al. prepared a multiple molecule intercalated TiS2/[(hexylammonium)x(H2O)y(DMSO)z] through successive electrochemical intercalation and ion exchange processes, reaching a promising thermoelectric figure of merit, ZT, of 0.28 at 373 K.) FROM: For example, Wan et al. prepared a multiple molecule intercalated TiS2/[(hexylammonium)x(H2O)y(DMSO)z] through successive electrochemical intercalation and ion exchange processes, reaching a promising thermoelectric figure of merit, ZT, of 0.28 at 373 K. | 10.1039-c8nh00150b.html |  | processes |  |  | comma-level | figure of merit | Doping engineering and functionalization of two-dimensional metal chalcogenides | RSC | 2019 | no
4375 | ['LaBi'] | LaBi | ZT | ZT |  | [1000.0] | 1000 | Kelvin^(1.0) | [1000.0] | [0.42] | 0.42 |  |  |  | (The calculated value of figure of merit ZT is 0.42 at T=1000 K, suggesting that LaBi may be used as an effective thermoelectric material for high temperature applications.) FROM: The calculated value of figure of merit ZT is 0.42 at T=1000 K, suggesting that LaBi may be used as an effective thermoelectric material for high temperature applications. | 10.1016-j.physleta.2020.126789.xml |  | high temperature |  |  | comma-level | figure of merit | Structural, electronic and thermoelectric properties of topological semimetal lanthanum monopnicitide LaBi | Elsevier | 2020 | no
4376 | ['SOC'] | SOC | ZT | ZT |  | [300.0] | 300 | Kelvin^(1.0) | [300.0] | [0.1] | 0.1 |  |  |  | (The calculated value of ZT with SOC at T=300 K is 0.10 which is almost ) FROM: The calculated value of ZT with SOC at T=300 K is 0.10 which is almost comparable to the ZT value of topological insulator LaP (0.11) . | 10.1016-j.physleta.2020.126789.xml |  |  |  |  | comma-level | ZT | Structural, electronic and thermoelectric properties of topological semimetal lanthanum monopnicitide LaBi | Elsevier | 2020 | no
4377 | ['ScPtBi'] | ScPtBi | ZT | ZT |  | [1000.0] | 1000 | Kelvin^(1.0) | [1000.0] | [0.3] | 0.3 |  |  |  | ({ at 1000 K }: the value of ZT for half Heusler topological semimetal ScPtBi (0.3) and YPtBi (0.4) .) FROM: It increases with increase in temperature and reaches to a maximum value of 0.42 at T=1000 K which is larger than the value of ZT for half Heusler topological semimetal ScPtBi (0.3) and YPtBi (0.4) . | 10.1016-j.physleta.2020.126789.xml |  |  |  |  | comma-level | ZT | Structural, electronic and thermoelectric properties of topological semimetal lanthanum monopnicitide LaBi | Elsevier | 2020 | no
4378 | ['PbTe0.8Se0.2 with 8 % MgTe'] | PbTe0.8Se0.2 with 8 % MgTe | ZT | ZT |  | [820.0] | 820 | Kelvin^(1.0) | [820.0] | [2.2] | 2.2 |  |  |  | (A maximum zT of ∼2.2 at 820 K was achieved in PbTe0.8Se0.2 with 8% MgTe.) FROM: A maximum zT of ∼2.2 at 820 K was achieved in PbTe0.8Se0.2 with 8% MgTe. | 10.1016-j.jmat.2016.05.005.xml |  |  |  |  | comma-level | maximum zT | Enhanced thermoelectric performance of PbTe bulk materials with figure of merit zT >2 by multi-functional alloying | Elsevier | 2016 | yes
4379 | ['PbTe0.8Se0.2 with 8 % MgTe'] | PbTe0.8Se0.2 with 8 % MgTe | ZT | ZT |  | [820.0] | 820 | Kelvin^(1.0) | [820.0] | [2.2] | 2.2 |  |  |  | (A maximum zT of ∼2.2 at 820 K was achieved in PbTe0.8Se0.2 with 8% MgTe.) FROM: A maximum zT of ∼2.2 at 820 K was achieved in PbTe0.8Se0.2 with 8% MgTe. | 10.1016-j.jmat.2016.05.005.xml |  |  |  |  | comma-level | maximum zT | Enhanced thermoelectric performance of PbTe bulk materials with figure of merit zT >2 by multi-functional alloying | Elsevier | 2016 | yes
4380 | ['p-type PbTe'] | p-type PbTe | ZT | ZT |  | [915.0] | 915 | Kelvin^(1.0) | [915.0] | [2.2] | 2.2 |  |  |  | (A zT of ∼2.2 at 915 K was obtained in p-type PbTe) FROM: A zT of ∼2.2 at 915 K was obtained in p-type PbTe | 10.1016-j.jmat.2016.05.005.xml |  |  |  |  | comma-level | zT | Enhanced thermoelectric performance of PbTe bulk materials with figure of merit zT >2 by multi-functional alloying | Elsevier | 2016 | yes
4381 | ['Mg0.08Pb0.92Te0.8Se0.2 with 2 % Na'] | Mg0.08Pb0.92Te0.8Se0.2 with 2 % Na | ZT | ZT |  | [820.0] | 820 | Kelvin^(1.0) | [820.0] | [2.2] | 2.2 |  |  |  | (A maximum zT of ∼2.2 is obtained at 820 K for the sample of Mg0.08Pb0.92Te0.8Se0.2 with 2% Na doping.) FROM: A maximum zT of ∼2.2 is obtained at 820 K for the sample of Mg0.08Pb0.92Te0.8Se0.2 with 2% Na doping. | 10.1016-j.jmat.2016.05.005.xml |  |  |  |  | comma-level | maximum zT | Enhanced thermoelectric performance of PbTe bulk materials with figure of merit zT >2 by multi-functional alloying | Elsevier | 2016 | yes
4382 | ['Ti0.5Zr0.25Hf0.25Co0.95Ni0.05Sb'] | Ti0.5Zr0.25Hf0.25Co0.95Ni0.05Sb | ZT | ZT |  | [800.0] | 800 | Kelvin^(1.0) | [800.0] | [0.5] | 0.5 |  |  |  | (Numerous MCoSb-based half-Heusler materials have been investigated and the highest reported zT value is for Ti0.5Zr0.25Hf0.25Co0.95Ni0.05Sb, which reaches a zT of 0.5 at 800 K.) FROM: Numerous MCoSb-based half-Heusler materials have been investigated and the highest reported zT value is for Ti0.5Zr0.25Hf0.25Co0.95Ni0.05Sb, which reaches a zT of 0.5 at 800 K. | 10.1039-c0dt00742k.html |  |  |  |  | comma-level | zT | Multi-temperature synchrotronPXRD and physical properties study of half-Heusler TiCoSb | RSC | 2010 | no
4383 | ['(Zr0.5Hf0.5)0.5Ti0.5NiSn0.01Sb0.99'] | (Zr0.5Hf0.5)0.5Ti0.5NiSn0.01Sb0.99 | ZT | ZT |  | [700.0] | 700 | Kelvin^(1.0) | [700.0] | [1.4] | 1.4 |  |  |  | (One half-Heusler compound, (Zr0.5Hf0.5)0.5Ti0.5NiSn0.01Sb0.99, was reported to have a zT value close to 1.4 at 700 K, but the result has not been reproduced.) FROM: One half-Heusler compound, (Zr0.5Hf0.5)0.5Ti0.5NiSn0.01Sb0.99, was reported to have a zT value close to 1.4 at 700 K, but the result has not been reproduced. | 10.1039-c0dt00742k.html |  |  |  |  | comma-level | zT | Multi-temperature synchrotronPXRD and physical properties study of half-Heusler TiCoSb | RSC | 2010 | no
4384 | ['undoped BaGa2Sb2'] | undoped BaGa2Sb2 | ZT | ZT |  | [600.0] | 600 | Kelvin^(1.0) | [600.0] | [0.1] | 0.1 |  |  |  | ( the undoped BaGa2Sb2 sample shows a peak zT of around 0.1 at 600 K.) FROM: Due to low carrier concentration and intrinsic behavior, the undoped BaGa2Sb2 sample shows a peak zT of around 0.1 at 600 K. | 10.1039-c5ta07612a.html |  |  |  |  | comma-level | peak zT | Enhanced thermoelectric properties of the Zintl phase BaGa2Sb2via doping with Na or K | RSC | 2016 | no
4385 | ['polymer PEDOT-tosylate'] | polymer PEDOT-tosylate | ZT | ZT |  | [295] | 295 | Kelvin^(1.0) |  | [0.25] | 0.25 |  |  |  | ({ at room - temperature }: Crispin et al. obtained a high room-temperature ZT value of 0.25 by accurately controlling the oxidation level of the conjugated conducting polymer PEDOT-tosylate (Tos) using tetrakis(dimethylamino)ethylene (TDAE) as reductant.) FROM: For instance, Crispin et al. obtained a high room-temperature ZT value of 0.25 by accurately controlling the oxidation level of the conjugated conducting polymer PEDOT-tosylate (Tos) using tetrakis(dimethylamino)ethylene (TDAE) as reductant. | 10.1039-c6ta03988j.html |  | Crispin |  |  | comma-level | ZT | A new strategy to construct thermoelectric composites of SWCNTs and poly-Schiff bases with 1,4-diazabuta-1,3-diene structures acting as bidentate-chelating units | RSC | 2016 | no
4386 | ['CoSb2.625Ge0.125Te0.25'] | CoSb2.625Ge0.125Te0.25 | ZT | ZT |  | [800.0] | 800 | Kelvin^(1.0) | [800.0] | [1.03] | 1.03 |  |  |  | (The maximum value of the thermoelectric figure of merit ZT = 1.03 was obtained at 800 K for CoSb2.625Ge0.125Te0.25) FROM: The maximum value of the thermoelectric figure of merit ZT = 1.03 was obtained at 800 K for CoSb2.625Ge0.125Te0.25, benefiting from a lower thermal conductivity and a higher power factor. | 10.1007-s11664-011-1617-x.txt |  |  |  |  | comma-level | figure of merit | Structure and Thermoelectric Properties of Te- and Ge-Doped Skutterudites CoSb2.875-xGe0.125Tex | Springer | 2011 | no
4387 | ['YbCd1.6Zn0.4Sb2'] | YbCd1.6Zn0.4Sb2 | ZT | ZT |  | [700.0] | 700 | Kelvin^(1.0) | [700.0] | [1.2] | 1.2 |  |  |  | (The highest figure of merit of 1.2 at 700 K is reported in YbCd1.6Zn0.4Sb2.) FROM: The highest figure of merit of 1.2 at 700 K is reported in YbCd1.6Zn0.4Sb2. | 10.1039-c6ta00507a.html |  |  |  |  | comma-level | highest figure of merit | Thermoelectric properties of Bi-based Zintl compounds Ca1−xYbxMg2Bi2 | RSC | 2016 | no
4388 | ['YbMg2Bi2'] | YbMg2Bi2 | ZT | ZT |  | [625.0] | 625 | Kelvin^(1.0) | [625.0] | [0.4] | 0.4 |  |  |  | ( the ZT of ∼0.4 in YbMg2Bi2 at 625 K) FROM: However, the ZT of ∼0.4 in YbMg2Bi2 at 625 K, and <0.1 in CaMg2Bi2 by using the traditional way via melting, grinding, and annealing are not high enough. | 10.1039-c6ta00507a.html |  |  |  |  | comma-level | ZT | Thermoelectric properties of Bi-based Zintl compounds Ca1−xYbxMg2Bi2 | RSC | 2016 | no
4389 | ['CaMg2Bi2'] | CaMg2Bi2 | ZT | ZT |  | [625.0] | 625 | Kelvin^(1.0) | [625.0] | [0.1] | 0.1 |  |  |  | ({ ZT at 625 K }: and <0.1 in CaMg2Bi2 by using the traditional way via melting) FROM: However, the ZT of ∼0.4 in YbMg2Bi2 at 625 K, and <0.1 in CaMg2Bi2 by using the traditional way via melting, grinding, and annealing are not high enough. | 10.1039-c6ta00507a.html |  |  |  |  | comma-level | ZT | Thermoelectric properties of Bi-based Zintl compounds Ca1−xYbxMg2Bi2 | RSC | 2016 | no
4390 | ['undoped Bi2Se3'] | undoped Bi2Se3 | ZT | ZT |  | [560.0] | 560 | Kelvin^(1.0) | [560.0] | [0.37] | 0.37 |  |  |  | (The highest ZT of 0.37 was achieved at 560 K along the compressing direction of spark plasma sintering, a relatively high value for undoped Bi2Se3.) FROM: The highest ZT of 0.37 was achieved at 560 K along the compressing direction of spark plasma sintering, a relatively high value for undoped Bi2Se3. | 10.1016-j.jallcom.2017.01.062.xml |  | compressing |  |  | comma-level | highest ZT | High pressure synthesis and thermoelectric properties of polycrystalline Bi2Se3 | Elsevier | 2017 | no
4391 | ['undoped Bi2Se3'] | undoped Bi2Se3 | ZT | ZT |  | [560.0] | 560 | Kelvin^(1.0) | [560.0] | [0.1, 0.35] | 0.225 |  |  |  | ({ maximal ZT at 560 K }: a relatively high value for undoped Bi2Se3 (ZT = 0.1–0.35) .) FROM: The maximal ZT of 0.37 is reached at 560 K, a relatively high value for undoped Bi2Se3 (ZT = 0.1–0.35) . | 10.1016-j.jallcom.2017.01.062.xml |  |  |  |  | comma-level | maximal ZT | High pressure synthesis and thermoelectric properties of polycrystalline Bi2Se3 | Elsevier | 2017 | no
4392 | ['undoped Bi2Se3'] | undoped Bi2Se3 | ZT | ZT |  | [560.0] | 560 | Kelvin^(1.0) | [560.0] | [0.37] | 0.37 |  |  |  | (Beneficial from the enhanced power factor and depressed thermal conductivity, the highest ZT of 0.37 is reached at 560 K, which is a relatively high value for undoped Bi2Se3.) FROM: Beneficial from the enhanced power factor and depressed thermal conductivity, the highest ZT of 0.37 is reached at 560 K, which is a relatively high value for undoped Bi2Se3. | 10.1016-j.jallcom.2017.01.062.xml |  | depressed |  |  | comma-level | highest ZT | High pressure synthesis and thermoelectric properties of polycrystalline Bi2Se3 | Elsevier | 2017 | no
4393 | ['1.0 at. % InSb nanoinclusions'] | 1.0 at. % InSb nanoinclusions | ZT | ZT |  | [900.0] | 900 | Kelvin^(1.0) | [900.0] | [0.33] | 0.33 |  | at. % InSb nanoinclusions |  | (A figure of merit of ZT ≈ 0.33 was attained at 900 K for the sample containing 1.0 at.% InSb nanoinclusions) FROM: A figure of merit of ZT ≈ 0.33 was attained at 900 K for the sample containing 1.0 at.% InSb nanoinclusions, a ∼450% improvement over the nanoinclusion-free sample. | 10.1016-j.actamat.2012.12.028.xml |  |  |  |  | comma-level | figure of merit | Significant ZT enhancement in p-type Ti(Co,Fe)Sb–InSb nanocomposites via a synergistic high-mobility electron injection, energy-filtering and boundary-scattering approach | Elsevier | 2013 | no
4394 | ['n-type (Ti0.37Zr0.37Hf0.26)NiSn'] | n-type (Ti0.37Zr0.37Hf0.26)NiSn | ZT | ZT |  | [1000.0] | 1000 | Kelvin^(1.0) | [1000.0] | [1.0] | 1 |  |  |  | ({ ZT }: and ∼1.0 at 1000 K have been reported for n-type (Ti0.37Zr0.37Hf0.26)NiSn ) FROM: ZT values of ∼1.0 at 725 K, ∼0.81 at 1025 K, and ∼1.0 at 1000 K have been reported for n-type (Ti0.37Zr0.37Hf0.26)NiSn , (Hf0.75Zr0.25)Ni(Sn0.975Sb0.025) and (Hf0.6Zr0.4)Ni(Sn0.98Sb0.02) , respectively. | 10.1016-j.actamat.2012.12.028.xml |  |  |  |  | comma-level | ZT | Significant ZT enhancement in p-type Ti(Co,Fe)Sb–InSb nanocomposites via a synergistic high-mobility electron injection, energy-filtering and boundary-scattering approach | Elsevier | 2013 | no
4395 | ['p-type Zr0.5Hf0.5CoSb0.8Sn0.2'] | p-type Zr0.5Hf0.5CoSb0.8Sn0.2 | ZT | ZT |  | [973.0] | 973 | Kelvin^(1.0) | [973.0] | [0.5] | 0.5 |  |  |  | (The highest ZT of ∼0.5 at 973 K was reported for p-type Zr0.5Hf0.5CoSb0.8Sn0.2.) FROM: The highest ZT of ∼0.5 at 973 K was reported for p-type Zr0.5Hf0.5CoSb0.8Sn0.2. | 10.1016-j.actamat.2012.12.028.xml |  |  |  |  | comma-level | highest ZT | Significant ZT enhancement in p-type Ti(Co,Fe)Sb–InSb nanocomposites via a synergistic high-mobility electron injection, energy-filtering and boundary-scattering approach | Elsevier | 2013 | no
4396 | ['Fe)Sb–InSb nanocomposites'] | Fe)Sb–InSb nanocomposites | ZT | ZT |  | [900.0] | 900 | Kelvin^(1.0) | [900.0] | [1.0] | 1 |  |  |  | (Fe)Sb–InSb nanocomposites with 1.0% nanoinclusions (HH–1.0) achieve the highest ZT of 0.33 at 900 K among all the HH–x samples.) FROM: As a result, Ti(Co,Fe)Sb–InSb nanocomposites with 1.0% nanoinclusions (HH–1.0) achieve the highest ZT of 0.33 at 900 K among all the HH–x samples. | 10.1016-j.actamat.2012.12.028.xml |  |  |  |  | comma-level | highest ZT | Significant ZT enhancement in p-type Ti(Co,Fe)Sb–InSb nanocomposites via a synergistic high-mobility electron injection, energy-filtering and boundary-scattering approach | Elsevier | 2013 | no
4397 | ['3 mol % InSb-containing FeSb2.2Te0.8'] | 3 mol % InSb-containing FeSb2.2Te0.8 | ZT | ZT |  | [800.0] | 800 | Kelvin^(1.0) | [800.0] | [0.76] | 0.76 |  |  |  | ( the simultaneous carrier mobility enhancement and the lattice thermal conductivity reduction yield a high figure of merit ZT of ∼0.76 at 800 K in the 3 mol% InSb-containing FeSb2.2Te0.8 sample) FROM: As a result, the simultaneous carrier mobility enhancement and the lattice thermal conductivity reduction yield a high figure of merit ZT of ∼0.76 at 800 K in the 3 mol% InSb-containing FeSb2.2Te0.8 sample, outperforming any other unfilled p-type skutterudites reported so far. | 10.1039-c5tc01739d.html |  |  |  |  | comma-level | figure of merit | Toward high thermoelectric performance p-type FeSb2.2Te0.8via in situ formation of InSb nanoinclusions | RSC | 2015 | no
4398 | ['Bi0.44Sb1.56Te3 alloys'] | Bi0.44Sb1.56Te3 alloys | ZT | ZT |  | [323.0] | 323 | Kelvin^(1.0) | [323.0] | [1.17] | 1.17 |  |  |  | (The maximum ZT value of 1.17 was obtained for the Bi0.44Sb1.56Te3 alloys at 323 K.) FROM: The maximum ZT value of 1.17 was obtained for the Bi0.44Sb1.56Te3 alloys at 323 K. | 10.1016-j.jallcom.2014.04.032.xml |  |  |  |  | comma-level | maximum ZT | Resistance pressing sintering: A simple, economical and practical technique and its application to p-type (Bi,Sb)2Te3 thermoelectric materials | Elsevier | 2014 | no
4399 | ['nanocrystalline p-type Bi2Te3 based bulk materials'] | nanocrystalline p-type Bi2Te3 based bulk materials | ZT | ZT |  | [373.0] | 373 | Kelvin^(1.0) | [373.0] | [1.4] | 1.4 |  |  |  | (Poudel et al. prepared successfully nanocrystalline p-type Bi2Te3 based bulk materials by MA–HP process and a peak ZT value of 1.4 at 373 K was obtained.) FROM: Poudel et al. prepared successfully nanocrystalline p-type Bi2Te3 based bulk materials by MA–HP process and a peak ZT value of 1.4 at 373 K was obtained. | 10.1016-j.jallcom.2014.04.032.xml |  | HP |  |  | comma-level | peak ZT | Resistance pressing sintering: A simple, economical and practical technique and its application to p-type (Bi,Sb)2Te3 thermoelectric materials | Elsevier | 2014 | no
4400 | ['p-type Bi0.52Sb1.48Te3 bulk material'] | p-type Bi0.52Sb1.48Te3 bulk material | ZT | ZT |  | [300.0] | 300 | Kelvin^(1.0) | [300.0] | [1.56] | 1.56 |  |  |  | (Xie et al. reported the ZT value reached a maximum value of 1.56 at 300 K for the p-type Bi0.52Sb1.48Te3 bulk material with unique nanostructures by MS–SPS.) FROM: Xie et al. reported the ZT value reached a maximum value of 1.56 at 300 K for the p-type Bi0.52Sb1.48Te3 bulk material with unique nanostructures by MS–SPS. | 10.1016-j.jallcom.2014.04.032.xml |  | SPS |  |  | comma-level | ZT | Resistance pressing sintering: A simple, economical and practical technique and its application to p-type (Bi,Sb)2Te3 thermoelectric materials | Elsevier | 2014 | no
4401 | ['n-type Bi2Te3 nanocompounds'] | n-type Bi2Te3 nanocompounds | ZT | ZT |  | [420.0] | 420 | Kelvin^(1.0) | [420.0] | [1.0] | 1 |  |  |  | ( and the greatest ZT value of 1.0 was obtained at 420 K for the n-type Bi2Te3 nanocompounds.) FROM: Zhao et al. employed a low-temperature hydrothermal method to prepare Bi2Te3 nanotubes, and then embedded into the Bi2Te3 matrix to prepare the corresponding nanocomposite, and the greatest ZT value of 1.0 was obtained at 420 K for the n-type Bi2Te3 nanocompounds. | 10.1016-j.jallcom.2014.04.032.xml |  |  |  |  | comma-level | ZT | Resistance pressing sintering: A simple, economical and practical technique and its application to p-type (Bi,Sb)2Te3 thermoelectric materials | Elsevier | 2014 | no
4402 | ['Cu0.01Bi2S3'] | Cu0.01Bi2S3 | ZT | ZT |  | [723.0] | 723 | Kelvin^(1.0) | [723.0] | [0.62] | 0.62 |  |  |  | ( a maximum ZT value of 0.62 at 723 K is obtained in the Cu0.01Bi2S3 sample.) FROM: As a consequence, a maximum ZT value of 0.62 at 723 K is obtained in the Cu0.01Bi2S3 sample. | 10.1016-j.jallcom.2018.11.343.xml |  |  |  |  | comma-level | maximum ZT | Thermoelectric properties of n-type Cu x Bi2S3 materials fabricated by plasma activated sintering | Elsevier | 2019 | no
4403 | ['Cu0.01Bi2S3'] | Cu0.01Bi2S3 | ZT | ZT |  | [723.0] | 723 | Kelvin^(1.0) | [723.0] | [0.62] | 0.62 |  |  |  | (An enhanced ZT value of 0.62 at 723 K is obtained in Cu0.01Bi2S3 sample.) FROM: An enhanced ZT value of 0.62 at 723 K is obtained in Cu0.01Bi2S3 sample. | 10.1016-j.jallcom.2018.11.343.xml |  |  |  |  | comma-level | ZT | Thermoelectric properties of n-type Cu x Bi2S3 materials fabricated by plasma activated sintering | Elsevier | 2019 | no
4404 | ['Cu0.01Bi2S3'] | Cu0.01Bi2S3 | ZT | ZT |  | [723.0] | 723 | Kelvin^(1.0) | [723.0] | [0.62] | 0.62 |  |  |  | (The low thermal conductivity and optimized power factor result in an increased ZT value of 0.62 at 723 K in Cu0.01Bi2S3 sample) FROM: The low thermal conductivity and optimized power factor result in an increased ZT value of 0.62 at 723 K in Cu0.01Bi2S3 sample, which is about four times higher than that of pristine Bi2S3 sample. | 10.1016-j.jallcom.2018.11.343.xml |  |  |  |  | comma-level | ZT | Thermoelectric properties of n-type Cu x Bi2S3 materials fabricated by plasma activated sintering | Elsevier | 2019 | no
4405 | ['Cu0.01Bi2S3'] | Cu0.01Bi2S3 | ZT | ZT |  | [723.0] | 723 | Kelvin^(1.0) | [723.0] | [0.62] | 0.62 |  |  |  | (The Cu0.01Bi2S3 sample has a highest ZT value of 0.62 at 723 K) FROM: The Cu0.01Bi2S3 sample has a highest ZT value of 0.62 at 723 K, which is about four times higher than that of pristine Bi2S3. | 10.1016-j.jallcom.2018.11.343.xml |  |  |  |  | comma-level | highest ZT | Thermoelectric properties of n-type Cu x Bi2S3 materials fabricated by plasma activated sintering | Elsevier | 2019 | no
4406 | ['Cu0.01Bi2S3'] | Cu0.01Bi2S3 | ZT | ZT |  | [723.0] | 723 | Kelvin^(1.0) | [723.0] | [0.62] | 0.62 |  |  |  | ( a maximum ZT value of 0.62 at 723 K is obtained in Cu0.01Bi2S3 sample.) FROM: Because of high power factor and low lattice thermal conductivity, a maximum ZT value of 0.62 at 723 K is obtained in Cu0.01Bi2S3 sample. | 10.1016-j.jallcom.2018.11.343.xml |  |  |  |  | comma-level | maximum ZT | Thermoelectric properties of n-type Cu x Bi2S3 materials fabricated by plasma activated sintering | Elsevier | 2019 | no
4407 | ['PbTe'] | PbTe | ZT | ZT |  | [773.0] | 773 | Kelvin^(1.0) | [773.0] | [1.5] | 1.5 |  |  |  | (Thallium doping in PbTe causes changes in the electronic density of states, increasing the ZT value to 1.5 at 773 K.) FROM: Thallium doping in PbTe causes changes in the electronic density of states, increasing the ZT value to 1.5 at 773 K. | 10.1039-c5cp06891f.html |  |  |  |  | comma-level | ZT | First principles thermodynamical modeling of the binodal and spinodal curves in lead chalcogenides | RSC | 2016 | no
4408 | ['aluminum doped PbSe'] | aluminum doped PbSe | ZT | ZT |  | [850.0] | 850 | Kelvin^(1.0) | [850.0] | [1.3] | 1.3 |  |  |  | ( a ZT of 1.3 at 850 K was reported for aluminum doped PbSe.) FROM: Similarly, a ZT of 1.3 at 850 K was reported for aluminum doped PbSe. | 10.1039-c5cp06891f.html |  |  |  |  | comma-level | ZT | First principles thermodynamical modeling of the binodal and spinodal curves in lead chalcogenides | RSC | 2016 | no
4409 | ['nanostructured (Pb0.95Sn0.05Te)0.92(PbS)0.08'] | nanostructured (Pb0.95Sn0.05Te)0.92(PbS)0.08 | ZT | ZT |  | [642.0] | 642 | Kelvin^(1.0) | [642.0] | [1.5] | 1.5 |  |  |  | (This is also true for nanostructured (Pb0.95Sn0.05Te)0.92(PbS)0.08, as the low thermal conductivity leads to a ZT = 1.5 at 642 K.) FROM: This is also true for nanostructured (Pb0.95Sn0.05Te)0.92(PbS)0.08, as the low thermal conductivity leads to a ZT = 1.5 at 642 K. | 10.1039-c5cp06891f.html |  |  |  |  | comma-level | ZT | First principles thermodynamical modeling of the binodal and spinodal curves in lead chalcogenides | RSC | 2016 | no
4410 | ['Mg0.015In0.015Sn0.97Te'] | Mg0.015In0.015Sn0.97Te | ZT | ZT |  | [873.0] | 873 | Kelvin^(1.0) | [873.0] | [1.0] | 1 |  |  |  | ({ figure of merit }: of ∼1 at 873 K is obtained for the Mg0.015In0.015Sn0.97Te sample.) FROM: As a result, a high figure of merit, ZT, of ∼1 at 873 K is obtained for the Mg0.015In0.015Sn0.97Te sample. | 10.1039-c7ta09117f.html |  |  |  |  | comma-level | figure of merit | Enhanced thermoelectric performance through synergy of resonance levels and valence band convergence via Q/In (Q = Mg, Ag, Bi) co-doping | RSC | 2018 | no
4411 | ['Mg0.015In0.015Sn0.97Te'] | Mg0.015In0.015Sn0.97Te | ZT | ZT |  | [873.0] | 873 | Kelvin^(1.0) | [873.0] | [1.0] | 1 |  |  |  | ( a high ZT of ∼1 at 873 K was obtained for the Mg0.015In0.015Sn0.97Te sample) FROM: With the benefit of these factors, a high ZT of ∼1 at 873 K was obtained for the Mg0.015In0.015Sn0.97Te sample, being 80% higher than that of pristine SnTe. | 10.1039-c7ta09117f.html |  |  |  |  | comma-level | ZT | Enhanced thermoelectric performance through synergy of resonance levels and valence band convergence via Q/In (Q = Mg, Ag, Bi) co-doping | RSC | 2018 | no
4412 | ['Mg0.015In0.015Sn0.97Te'] | Mg0.015In0.015Sn0.97Te | ZT | ZT |  | [873.0] | 873 | Kelvin^(1.0) | [873.0] | [1.0] | 1 |  |  |  | ( a high ZT ∼ 1 was achieved in Mg0.015In0.015Sn0.97Te at 873 K) FROM: With the benefits of the higher power factor and the lower lattice thermal conductivity, a high ZT ∼ 1 was achieved in Mg0.015In0.015Sn0.97Te at 873 K, being 80% higher than that of pristine SnTe. | 10.1039-c7ta09117f.html |  |  |  |  | comma-level | ZT | Enhanced thermoelectric performance through synergy of resonance levels and valence band convergence via Q/In (Q = Mg, Ag, Bi) co-doping | RSC | 2018 | no
4413 | ['pristine SnTe'] | pristine SnTe | ZT | ZT |  | [323.0, 873.0] | 598 | Kelvin^(1.0) | [323.0, 873.0] | [0.14] | 0.14 |  |  |  | ({ average ZT at 323 to 873 K }: 873 K is improved considerably from ∼0.14 for pristine SnTe) FROM: In addition, the average ZT over a wide temperature range of 323 to 873 K is improved considerably from ∼0.14 for pristine SnTe to ∼0.51 for the Mg0.015In0.015Sn0.97Te sample (Fig. 8d). | 10.1039-c7ta09117f.html |  |  |  |  | comma-level | average ZT | Enhanced thermoelectric performance through synergy of resonance levels and valence band convergence via Q/In (Q = Mg, Ag, Bi) co-doping | RSC | 2018 | no
4414 | ['Mg0.015In0.015Sn0.97Te'] | Mg0.015In0.015Sn0.97Te | ZT | ZT |  | [323.0, 873.0] | 598 | Kelvin^(1.0) | [323.0, 873.0] | [0.51] | 0.51 |  |  |  | ({ average ZT at 323 to 873 K }: ∼0.51 for the Mg0.015In0.015Sn0.97Te sample (Fig. 8d).) FROM: In addition, the average ZT over a wide temperature range of 323 to 873 K is improved considerably from ∼0.14 for pristine SnTe to ∼0.51 for the Mg0.015In0.015Sn0.97Te sample (Fig. 8d). | 10.1039-c7ta09117f.html |  |  |  |  | comma-level | average ZT | Enhanced thermoelectric performance through synergy of resonance levels and valence band convergence via Q/In (Q = Mg, Ag, Bi) co-doping | RSC | 2018 | no
4415 | ['Mg0.015In0.015Sn0.97Te'] | Mg0.015In0.015Sn0.97Te | ZT | ZT |  | [873.0] | 873 | Kelvin^(1.0) | [873.0] | [1.0] | 1 |  |  |  | ( a high ZT of ∼1 at 873 K was achieved for the Mg0.015In0.015Sn0.97Te sample.) FROM: With the benefit of these factors, a high ZT of ∼1 at 873 K was achieved for the Mg0.015In0.015Sn0.97Te sample. | 10.1039-c7ta09117f.html |  |  |  |  | comma-level | ZT | Enhanced thermoelectric performance through synergy of resonance levels and valence band convergence via Q/In (Q = Mg, Ag, Bi) co-doping | RSC | 2018 | no
4416 | ['(GeTe)5.5AgIn0.5Sb0.5Te2'] | (GeTe)5.5AgIn0.5Sb0.5Te2 | ZT | ZT |  | [573.0] | 573 | Kelvin^(1.0) | [300.0] | [0.75] | 0.75 |  |  |  | ((GeTe)5.5AgIn0.5Sb0.5Te2 shows a maximal ZT value of 0.75 even when (partial) decomposition into the TAGS material (GeTe)11AgSbTe2 and chalcopyrite-type AgInTe2 has occurred at 300 °C.) FROM: (GeTe)5.5AgIn0.5Sb0.5Te2 shows a maximal ZT value of 0.75 even when (partial) decomposition into the TAGS material (GeTe)11AgSbTe2 and chalcopyrite-type AgInTe2 has occurred at 300 °C. | 10.1039-c4ta00072b.html |  |  |  |  | comma-level | maximal ZT | TAGS-related indium compounds and their thermoelectric properties – the solid solution series (GeTe)xAgInySb1−yTe2 (x = 1–12; y = 0.5 and 1) | RSC | 2014 | yes
4417 | ['(GeTe)5.5AgInTe2'] | (GeTe)5.5AgInTe2 | ZT | ZT |  | [398.0] | 398 | Kelvin^(1.0) | [125.0] | [0.6] | 0.6 |  |  |  | ((GeTe)5.5AgInTe2 prepared under high-pressure conditions exhibits a ZT value of 0.6 at 125 °C) FROM: (GeTe)5.5AgInTe2 prepared under high-pressure conditions exhibits a ZT value of 0.6 at 125 °C, i.e. far below the decomposition temperature and thus is an interesting new low-temperature thermoelectric material. | 10.1039-c4ta00072b.html |  | high - pressure |  |  | comma-level | ZT | TAGS-related indium compounds and their thermoelectric properties – the solid solution series (GeTe)xAgInySb1−yTe2 (x = 1–12; y = 0.5 and 1) | RSC | 2014 | yes
4418 | ['AgIn0.5Sb0.5Te2'] | AgIn0.5Sb0.5Te2 | ZT | ZT |  | [295] | 295 | Kelvin^(1.0) |  | [0.15] | 0.15 |  |  |  | (Its member AgIn0.5Sb0.5Te2 exhibits a dimensionless thermoelectric figure of merit ZT = S2σT/κ (with the Seebeck coefficient S, the electrical conductivity σ, the temperature T and the thermal conductivity κ) of 0.15 at room temperature (RT).) FROM: Its member AgIn0.5Sb0.5Te2 exhibits a dimensionless thermoelectric figure of merit ZT = S2σT/κ (with the Seebeck coefficient S, the electrical conductivity σ, the temperature T and the thermal conductivity κ) of 0.15 at room temperature (RT). | 10.1039-c4ta00072b.html |  |  |  |  | comma-level | figure of merit | TAGS-related indium compounds and their thermoelectric properties – the solid solution series (GeTe)xAgInySb1−yTe2 (x = 1–12; y = 0.5 and 1) | RSC | 2014 | yes
4419 | ['AgSbTe2'] | AgSbTe2 | ZT | ZT |  | [295] | 295 | Kelvin^(1.0) |  | [0.3] | 0.3 |  |  |  | ( the ZT value of AgSbTe2 at RT (∼0.3) is higher due to its higher Seebeck coefficient.) FROM: Despite the lower κ of AgIn0.5Sb0.5Te2, the ZT value of AgSbTe2 at RT (∼0.3) is higher due to its higher Seebeck coefficient. | 10.1039-c4ta00072b.html |  |  |  |  | comma-level | ZT | TAGS-related indium compounds and their thermoelectric properties – the solid solution series (GeTe)xAgInySb1−yTe2 (x = 1–12; y = 0.5 and 1) | RSC | 2014 | yes
4420 | ['AgInTe2'] | AgInTe2 | ZT | ZT |  | [573.0] | 573 | Kelvin^(1.0) | [300.0] | [0.75] | 0.75 |  |  |  | (The highest ZT value of 0.75 at 300 °C can be observed close to the decomposition into AgInTe2 and (GeTe)11AgSbTe2.) FROM: The highest ZT value of 0.75 at 300 °C can be observed close to the decomposition into AgInTe2 and (GeTe)11AgSbTe2. | 10.1039-c4ta00072b.html |  |  |  |  | comma-level | highest ZT | TAGS-related indium compounds and their thermoelectric properties – the solid solution series (GeTe)xAgInySb1−yTe2 (x = 1–12; y = 0.5 and 1) | RSC | 2014 | yes
4421 | ['(GeTe)5.5AgIn0.5Sb0.5Te2'] | (GeTe)5.5AgIn0.5Sb0.5Te2 | ZT | ZT |  | [400.0] | 400 | Kelvin^(1.0) | [400.0] | [0.6] | 0.6 |  |  |  | (for (GeTe)5.5AgIn0.5Sb0.5Te2 which compensates the higher κ and leads to a higher ZT value of 0.6 at 400 K.) FROM: The increase of S is steeper for TIGS than for (GeTe)5.5AgIn0.5Sb0.5Te2 which compensates the higher κ and leads to a higher ZT value of 0.6 at 400 K. | 10.1039-c4ta00072b.html |  |  |  |  | comma-level | ZT | TAGS-related indium compounds and their thermoelectric properties – the solid solution series (GeTe)xAgInySb1−yTe2 (x = 1–12; y = 0.5 and 1) | RSC | 2014 | yes
4422 | ['(GeTe)5.5AgIn0.5Sb0.5Te2'] | (GeTe)5.5AgIn0.5Sb0.5Te2 | ZT | ZT |  | [573.0] | 573 | Kelvin^(1.0) | [300.0] | [0.75] | 0.75 |  |  |  | ((GeTe)5.5AgIn0.5Sb0.5Te2 quenched from the rocksalt-type HT phase exhibits a maximum ZT value of 0.75 at 300 °C close to the decomposition into AgInTe2 and (GeTe)11AgSbTe2 but only 0.5 at 125 °C where (GeTe)5.5AgInTe2 prepared under HP conditions exhibits ZT = 0.6.) FROM: (GeTe)5.5AgIn0.5Sb0.5Te2 quenched from the rocksalt-type HT phase exhibits a maximum ZT value of 0.75 at 300 °C close to the decomposition into AgInTe2 and (GeTe)11AgSbTe2 but only 0.5 at 125 °C where (GeTe)5.5AgInTe2 prepared under HP conditions exhibits ZT = 0.6. | 10.1039-c4ta00072b.html |  | quenched |  |  | comma-level | maximum ZT | TAGS-related indium compounds and their thermoelectric properties – the solid solution series (GeTe)xAgInySb1−yTe2 (x = 1–12; y = 0.5 and 1) | RSC | 2014 | yes
4425 | ['pure BiSbTe matrix'] | pure BiSbTe matrix | ZT | ZT |  | [350.0] | 350 | Kelvin^(1.0) | [350.0] | [1.12] | 1.12 |  |  |  | ({ ZT }: The peak value of the pure BiSbTe matrix is about 1.12 at 350 K) FROM: The peak value of the pure BiSbTe matrix is about 1.12 at 350 K, and the BiSbTe + 2 wt% Y2O3 composite bulk shows higher ZT (1.24) at 300 K due to the integrated effects of both the enhanced Seebeck coefficient and decreased thermal conductivity via EFE. | 10.1016-j.intermet.2016.11.002.xml |  |  |  |  | comma-level | ZT | Enhanced Seebeck coefficient by energy filtering in Bi-Sb-Te based composites with dispersed Y2O3 nanoparticles | Elsevier | 2017 | no
4426 | ['BiSbTe + 2 wt % Y2O3 composite bulk'] | BiSbTe + 2 wt % Y2O3 composite bulk | ZT | ZT |  | [300.0] | 300 | Kelvin^(1.0) | [300.0] | [1.24] | 1.24 |  |  |  | ( and the BiSbTe + 2 wt% Y2O3 composite bulk shows higher ZT (1.24) at 300 K due to the integrated effects of both the enhanced Seebeck coefficient and decreased thermal conductivity via EFE.) FROM: The peak value of the pure BiSbTe matrix is about 1.12 at 350 K, and the BiSbTe + 2 wt% Y2O3 composite bulk shows higher ZT (1.24) at 300 K due to the integrated effects of both the enhanced Seebeck coefficient and decreased thermal conductivity via EFE. | 10.1016-j.intermet.2016.11.002.xml |  |  |  |  | comma-level | ZT | Enhanced Seebeck coefficient by energy filtering in Bi-Sb-Te based composites with dispersed Y2O3 nanoparticles | Elsevier | 2017 | no
4427 | ['2-wt % Y2O3 added BiSbTe'] | 2-wt % Y2O3 added BiSbTe | ZT | ZT |  | [295] | 295 | Kelvin^(1.0) |  | [1.24] | 1.24 |  |  |  | ({ at room temperature }: A peak ZT of 1.24 (at room temperature) is obtained with 2-wt% Y2O3 added BiSbTe NCs due to significant improvent in Seebeck coefficent as well as reduced thermal conductivity values.) FROM: A peak ZT of 1.24 (at room temperature) is obtained with 2-wt% Y2O3 added BiSbTe NCs due to significant improvent in Seebeck coefficent as well as reduced thermal conductivity values. | 10.1016-j.intermet.2016.11.002.xml |  |  |  |  | comma-level | peak ZT | Enhanced Seebeck coefficient by energy filtering in Bi-Sb-Te based composites with dispersed Y2O3 nanoparticles | Elsevier | 2017 | no
4428 | ['Ca14MgSb11'] | Ca14MgSb11 | ZT | ZT |  | [1073.0] | 1073 | Kelvin^(1.0) | [1073.0] | [0.32] | 0.32 |  |  |  | (Two other ternary antimonides discovered recently are a testament to that—Ca14MgSb11 and Yb14MgSb11 display zT values of 0.32 and 1.02 at 1073 K) FROM: Two other ternary antimonides discovered recently are a testament to that—Ca14MgSb11 and Yb14MgSb11 display zT values of 0.32 and 1.02 at 1073 K, respectively []. | 10.1016-j.mtadv.2020.100094.xml |  |  |  |  | comma-level | zT | Ca14AlBi11—a new Zintl phase from earth-abundant elements with a great potential for thermoelectric energy conversion | Elsevier | 2020 | no
4429 | ['Yb14MnSb11'] | Yb14MnSb11 | ZT | ZT |  | [1073.0] | 1073 | Kelvin^(1.0) | [1073.0] | [0.75] | 0.75 |  |  |  | (On the other side, none of these bismuthides have as high thermopower as Yb14MnSb11 does, with the highest reported value of ca. 130 μV/K for Sr14MgBi11 [], leading to zT of 0.75 at 1073 K.) FROM: On the other side, none of these bismuthides have as high thermopower as Yb14MnSb11 does, with the highest reported value of ca. 130 μV/K for Sr14MgBi11 [], leading to zT of 0.75 at 1073 K. | 10.1016-j.mtadv.2020.100094.xml |  |  |  |  | comma-level | zT | Ca14AlBi11—a new Zintl phase from earth-abundant elements with a great potential for thermoelectric energy conversion | Elsevier | 2020 | no
4430 | ['Ca14AlBi11'] | Ca14AlBi11 | ZT | ZT |  | [700.0] | 700 | Kelvin^(1.0) | [700.0] | [0.3, 0.65] | 0.475 |  |  |  | ( we can estimate that the zT values using the abovementioned κ for A14MBi11 and resistivity data (actual and extrapolated) for Ca14AlBi11 will be on the order of 0.3–0.65 at 700 K.) FROM: Using the equation zT = S2T/ρκ, we can estimate that the zT values using the abovementioned κ for A14MBi11 and resistivity data (actual and extrapolated) for Ca14AlBi11 will be on the order of 0.3–0.65 at 700 K. | 10.1016-j.mtadv.2020.100094.xml |  |  |  |  | comma-level | zT | Ca14AlBi11—a new Zintl phase from earth-abundant elements with a great potential for thermoelectric energy conversion | Elsevier | 2020 | no
4431 | ['p-type BiSbTe material'] | p-type BiSbTe material | ZT | ZT |  | [316.0] | 316 | Kelvin^(1.0) | [316.0] | [1.1] | 1.1 |  |  |  | (The SLM-prepared p-type BiSbTe material attained the peak ZT value of 1.1 at 316 K in the BD) FROM: The SLM-prepared p-type BiSbTe material attained the peak ZT value of 1.1 at 316 K in the BD, which is a 65% higher value than measured perpendicular to the BD, and even slightly larger than the maximum figure of merit ZT of the ZM material. | 10.1039-c9ee02044f.html |  |  |  |  | comma-level | peak ZT | 3D Printing of highly textured bulk thermoelectric materials: mechanically robust BiSbTe alloys with superior performance | RSC | 2019 | no
4432 | ['Bi2Te2.4Se0.6'] | Bi2Te2.4Se0.6 | ZT | ZT |  | [423.0] | 423 | Kelvin^(1.0) | [423.0] | [0.95] | 0.95 |  |  |  | (The highest ZT value of 0.95 is reached near 423 K for Bi2Te2.4Se0.6) FROM: The highest ZT value of 0.95 is reached near 423 K for Bi2Te2.4Se0.6, whereas the maximum ZT value of the ZM sample is 0.77 at 373 K, which is similar to the literature data for the same compound. | 10.1039-c5ta00470e.html |  |  |  |  | comma-level | highest ZT | High thermoelectric performance of mechanically robust n-type Bi2Te3−xSex prepared by combustion synthesis | RSC | 2015 | no
4433 | ['Bi2Se2.4Se0.6'] | Bi2Se2.4Se0.6 | ZT | ZT |  | [423.0] | 423 | Kelvin^(1.0) | [423.0] | [0.95] | 0.95 |  |  |  | (Bi2Se2.4Se0.6 obtained by SHS–PAS has a peak ZT = 0.95 at 423 K.) FROM: Bi2Se2.4Se0.6 obtained by SHS–PAS has a peak ZT = 0.95 at 423 K. | 10.1039-c5ta00470e.html |  |  |  |  | comma-level | peak ZT | High thermoelectric performance of mechanically robust n-type Bi2Te3−xSex prepared by combustion synthesis | RSC | 2015 | no
4434 | ['Mn34.3Re1.4Si64.3'] | Mn34.3Re1.4Si64.3 | ZT | ZT |  | [823.0] | 823 | Kelvin^(1.0) | [823.0] | [0.64] | 0.64 |  |  |  | (Chen et al. recently reported ZT = 0.64 at 823 K for the Mn34.3Re1.4Si64.3 (Mn0.96 Re0.04Si1.8) HMS [].) FROM: Chen et al. recently reported ZT = 0.64 at 823 K for the Mn34.3Re1.4Si64.3 (Mn0.96 Re0.04Si1.8) HMS []. | 10.1016-j.jallcom.2018.10.209.xml |  |  |  |  | comma-level | ZT | Effects of Re substitution for Mn on microstructures and properties in Re-substituted higher manganese silicide thermoelectric material | Elsevier | 2019 | no
4435 | ['Mn30.4Re6.0Si63.6'] | Mn30.4Re6.0Si63.6 | ZT | ZT |  | [920.0] | 920 | Kelvin^(1.0) | [920.0] | [1.04] | 1.04 |  |  |  | ( they observe a higher value of ZT exceeding unity (ZT = 1.04) at 920 K in Mn30.4Re6.0Si63.6 HMS.) FROM: Notably, they observe a higher value of ZT exceeding unity (ZT = 1.04) at 920 K in Mn30.4Re6.0Si63.6 HMS. | 10.1016-j.jallcom.2018.10.209.xml |  |  |  |  | comma-level | ZT | Effects of Re substitution for Mn on microstructures and properties in Re-substituted higher manganese silicide thermoelectric material | Elsevier | 2019 | no
4436 | ['Ca3Co4O9+δ'] | Ca3Co4O9+δ | ZT | ZT |  | [1073.0] | 1073 | Kelvin^(1.0) | [800.0] | [0.83] | 0.83 |  |  |  | ({ at 800 °C) }: Shikano et al. first brought attention to Ca3Co4O9+δ as a high temperature thermoelectric p-type oxide candidate by reporting a ZT of 0.83 (at 800 °C) for a single crystalline sample.) FROM: Shikano et al. first brought attention to Ca3Co4O9+δ as a high temperature thermoelectric p-type oxide candidate by reporting a ZT of 0.83 (at 800 °C) for a single crystalline sample. | 10.1016-j.jeurceramsoc.2013.10.022.xml |  | high temperature |  |  | comma-level | ZT | High temperature thermoelectric properties of Ca3Co4O9+δ by auto-combustion synthesis and spark plasma sintering | Elsevier | 2014 | no
4437 | ['pure bulk polycrystalline Ca3Co4O9+δ'] | pure bulk polycrystalline Ca3Co4O9+δ | ZT | ZT |  | [1073.0] | 1073 | Kelvin^(1.0) | [800.0] | [0.21] | 0.21 |  |  |  | ({ at 800 °C }: At 800 °C, ZT⊥ and ZT¦¦ were found to be 0.21 and 0.13, respectively, and these values are among the highest ZT values reported for pure bulk polycrystalline Ca3Co4O9+δ – ) FROM: At 800 °C, ZT⊥ and ZT¦¦ were found to be 0.21 and 0.13, respectively, and these values are among the highest ZT values reported for pure bulk polycrystalline Ca3Co4O9+δ – comparable to those synthesized via the hydrothermal treatment (ZT⊥ ≈ 0.27 at 750 °C,), or processed with the RTGG (ZT⊥ ≈ 0.26 at 800 °C,) and repeated hot-pressing (ZT⊥ ≈ 0.24 at 800 °C,). | 10.1016-j.jeurceramsoc.2013.10.022.xml |  |  |  |  | comma-level | highest ZT | High temperature thermoelectric properties of Ca3Co4O9+δ by auto-combustion synthesis and spark plasma sintering | Elsevier | 2014 | no
4438 | ['pure polycrystalline Ca3Co4O9+δ'] | pure polycrystalline Ca3Co4O9+δ | ZT | ZT |  | [1073.0] | 1073 | Kelvin^(1.0) | [800.0] | [0.21] | 0.21 |  |  |  | (The auto-combustion synthesis provides an efficient and rapid method for producing pure polycrystalline Ca3Co4O9+δ with a high power factor and ZT in the plane perpendicular to the SPS pressure axis of about 500 μW/m K2 and 0.21 at 800 °C) FROM: The auto-combustion synthesis provides an efficient and rapid method for producing pure polycrystalline Ca3Co4O9+δ with a high power factor and ZT in the plane perpendicular to the SPS pressure axis of about 500 μW/m K2 and 0.21 at 800 °C, respectively. | 10.1016-j.jeurceramsoc.2013.10.022.xml |  |  | perpendicular to the SPS pressure |  | comma-level | ZT | High temperature thermoelectric properties of Ca3Co4O9+δ by auto-combustion synthesis and spark plasma sintering | Elsevier | 2014 | no
4439 | ['p-type PbTe endotaxially nanostructured with SrTe'] | p-type PbTe endotaxially nanostructured with SrTe | ZT | ZT |  | [915.0] | 915 | Kelvin^(1.0) | [915.0] | [2.2] | 2.2 |  |  |  | ( we go beyond nanostructuring and demonstrate a ZT value of ~2.2 at 915 kelvin in p-type PbTe endotaxially nanostructured with SrTe at a concentration of 4 mole per cent and mesostructured with powder processing and spark plasma sintering.) FROM: By taking such a panoscopic approach to the scattering of heat-carrying phonons across integrated length scales, we go beyond nanostructuring and demonstrate a ZT value of ~2.2 at 915 kelvin in p-type PbTe endotaxially nanostructured with SrTe at a concentration of 4 mole per cent and mesostructured with powder processing and spark plasma sintering. | 10.1038-nature11439.txt |  | powderprocessing and sparkplasmasintering |  |  | comma-level | ZT | High-performance bulk thermoelectrics with all-scale hierarchical architectures | Springer | 2012 | no
4440 | ['PbTe'] | PbTe | ZT | ZT |  | [775.0] | 775 | Kelvin^(1.0) | [775.0] | [1.1] | 1.1 |  |  |  | (Optimized atomic-scale doping/substitution (Fig. 1a) in the PbTe structure can lead to a ZT value of ~1.1 at 775 K (Fig. 1b) in the case of a bulk ingot sample of PbTe doped with 2 mol% Na.) FROM: Optimized atomic-scale doping/substitution (Fig. 1a) in the PbTe structure can lead to a ZT value of ~1.1 at 775 K (Fig. 1b) in the case of a bulk ingot sample of PbTe doped with 2 mol% Na. | 10.1038-nature11439.txt |  |  |  |  | comma-level | ZT | High-performance bulk thermoelectrics with all-scale hierarchical architectures | Springer | 2012 | no
4441 | ['SrTe nanocrystals'] | SrTe nanocrystals | ZT | ZT |  | [800.0] | 800 | Kelvin^(1.0) | [800.0] | [1.7] | 1.7 |  |  |  | (The maximum ZT value increases to ~1.7 at 800 K (Fig. 1b) on the introduction of 2–10-nm endotaxial SrTe nanocrystals (Fig. 1a) into the Na-doped PbTe matrix.) FROM: The maximum ZT value increases to ~1.7 at 800 K (Fig. 1b) on the introduction of 2–10-nm endotaxial SrTe nanocrystals (Fig. 1a) into the Na-doped PbTe matrix. | 10.1038-nature11439.txt |  |  |  |  | comma-level | maximum ZT | High-performance bulk thermoelectrics with all-scale hierarchical architectures | Springer | 2012 | no
4442 | ['PbTe–SrTe(4 mol % ) doped with 2 mol % Na'] | PbTe–SrTe(4 mol % ) doped with 2 mol % Na | ZT | ZT |  | [915.0] | 915 | Kelvin^(1.0) | [915.0] | [2.2] | 2.2 |  |  |  | ( scattering from nanoscale endotaxial precipitation and scattering from mesoscale grain boundaries—we can achieve a record-high ZT value of ~2.2 at 915 K (Fig. 1b) in powder-processed and spark-plasma-sintered (SPS) samples of PbTe–SrTe(4 mol%) doped with 2 mol% Na.) FROM: Here we go beyond nanostructuring and show that by harnessing integrated phonon scattering across multiple length scales—atomic-scale alloy scattering, scattering from nanoscale endotaxial precipitation and scattering from mesoscale grain boundaries—we can achieve a record-high ZT value of ~2.2 at 915 K (Fig. 1b) in powder-processed and spark-plasma-sintered (SPS) samples of PbTe–SrTe(4 mol%) doped with 2 mol% Na. | 10.1038-nature11439.txt |  | powder-processed |  |  | comma-level | ZT | High-performance bulk thermoelectrics with all-scale hierarchical architectures | Springer | 2012 | no
4443 | ['BiSbTe'] | BiSbTe | ZT | ZT |  | [350.0] | 350 | Kelvin^(1.0) | [350.0] | [1.2] | 1.2 |  |  |  | ({ maximum figure of merit }: respectively (ZT ≈ 1.2 at 350 K for segmentation with BiSbTe (ref.)).) FROM: With this advance in the maximum figure of merit, we can expect average ZT values of ~1.2 and ~1.7 for non-segmented and segmented thermoelectric devices, respectively (ZT ≈ 1.2 at 350 K for segmentation with BiSbTe (ref.)). | 10.1038-nature11439.txt |  |  |  |  | comma-level | maximum figure of merit | High-performance bulk thermoelectrics with all-scale hierarchical architectures | Springer | 2012 | no
4444 | ['n-type Br-doped polycrystalline SnSe'] | n-type Br-doped polycrystalline SnSe | ZT | ZT |  | [773.0] | 773 | Kelvin^(1.0) | [773.0] | [1.2] | 1.2 |  |  |  | (Chang et al. [] synthesized n-type Br-doped polycrystalline SnSe with high ZT value of ∼1.2 at 773 K. Peng et al. []reported that the average ZT value is more than 1.17 along the crystallographic b-axis of Na-doped SnSe) FROM: Chang et al. [] synthesized n-type Br-doped polycrystalline SnSe with high ZT value of ∼1.2 at 773 K. Peng et al. []reported that the average ZT value is more than 1.17 along the crystallographic b-axis of Na-doped SnSe, with the maximum ZT value reaching a value of 2 at 800 K. | 10.1016-j.jallcom.2018.03.135.xml |  |  | crystallographic b-axis |  | comma-level | ZT | High electrical transport properties performance enhanced by anti-site defects in single crystalline SnSe | Elsevier | 2018 | no
4445 | ['bismuth telluride'] | bismuth telluride | ZT | ZT |  | [295] | 295 | Kelvin^(1.0) |  | [0.9] | 0.9 |  |  |  | (The thermoelectric material most often used in today’s Peltier coolers is an alloy of bismuth telluride () is the thermoelectric material of choice for this application, ZT = 0.9 at room temperature, where the main improvement comes from the reduction in lattice thermal conductivity.) FROM: The thermoelectric material most often used in today’s Peltier coolers is an alloy of bismuth telluride () is the thermoelectric material of choice for this application, ZT = 0.9 at room temperature, where the main improvement comes from the reduction in lattice thermal conductivity. | 10.1007-s10853-006-1331-x.txt |  | alloy |  |  | comma-level | ZT | Thermoelectrical properties and optical third harmonic generation of Gd-doped PbTe | Springer | 2007 | no
4446 | ['Sr0.87Dy0.07Nd0.06TiO3'] | Sr0.87Dy0.07Nd0.06TiO3 | ZT | ZT |  | [673.0] | 673 | Kelvin^(1.0) | [673.0] | [0.19] | 0.19 |  |  |  | (Sr0.87Dy0.07Nd0.06TiO3 sample performs the highest values of ZT, 0.19 at 673 K.) FROM: Sr0.87Dy0.07Nd0.06TiO3 sample performs the highest values of ZT, 0.19 at 673 K. | 10.1016-j.materresbull.2019.110650.xml |  |  |  |  | comma-level | ZT | Preparation and thermoelectric properties of Nd and Dy co-doped SrTiO3 bulk materials | Elsevier | 2020 | no
4447 | ['Sr0.87Dy0.07Nd0.06TiO3'] | Sr0.87Dy0.07Nd0.06TiO3 | ZT | ZT |  | [673.0] | 673 | Kelvin^(1.0) | [673.0] | [0.19] | 0.19 |  |  |  | ( ZT = 0.19 at 673 K is obtained for Sr0.87Dy0.07Nd0.06TiO3 (x = 0.7) bulk with 7 mol% Dy and 6 mol% Nd) FROM: The maximum value of ZT, ZT = 0.19 at 673 K is obtained for Sr0.87Dy0.07Nd0.06TiO3 (x = 0.7) bulk with 7 mol% Dy and 6 mol% Nd, which is a result of the high power factor and low thermal conductivity. | 10.1016-j.materresbull.2019.110650.xml |  |  |  | ['x = 0.7'] | comma-level | ZT | Preparation and thermoelectric properties of Nd and Dy co-doped SrTiO3 bulk materials | Elsevier | 2020 | no
4448 | ['Sr0.9Nd0.1TiO3 bulk'] | Sr0.9Nd0.1TiO3 bulk | ZT | ZT |  | [1223.0] | 1223 | Kelvin^(1.0) | [1223.0] | [0.4] | 0.4 |  |  |  | (V. Kovalevsky et al. [] have obtained a maximum ZT value of 0.4 at 1223 K for Sr0.9Nd0.1TiO3 bulk.) FROM: V. Kovalevsky et al. [] have obtained a maximum ZT value of 0.4 at 1223 K for Sr0.9Nd0.1TiO3 bulk. | 10.1016-j.materresbull.2019.110650.xml |  |  |  |  | comma-level | maximum ZT | Preparation and thermoelectric properties of Nd and Dy co-doped SrTiO3 bulk materials | Elsevier | 2020 | no
4449 | ['La0.1Sr0.9TiO3 doped with Dy'] | La0.1Sr0.9TiO3 doped with Dy | ZT | ZT |  | [1045.0] | 1045 | Kelvin^(1.0) | [1045.0] | [0.36] | 0.36 |  |  |  | (C. Wang et al. [] have reported that La0.1Sr0.9TiO3 doped with Dy exhibited a maximum ZT value of 0.36 at 1045 K with lower thermal conductivity) FROM: C. Wang et al. [] have reported that La0.1Sr0.9TiO3 doped with Dy exhibited a maximum ZT value of 0.36 at 1045 K with lower thermal conductivity, xx Wm-1K-1. | 10.1016-j.materresbull.2019.110650.xml |  |  |  |  | comma-level | maximum ZT | Preparation and thermoelectric properties of Nd and Dy co-doped SrTiO3 bulk materials | Elsevier | 2020 | no
4450 | ['SrTiO3'] | SrTiO3 | ZT | ZT |  | [673.0] | 673 | Kelvin^(1.0) | [673.0] | [0.19] | 0.19 |  | Dy co-doping |  | ( the total thermal conductivity reduction is mainly caused by the increase contents of Dy to optimize ZT values (ZT = 0.19 at 673 K) and we can suggest that heavy Nd and Dy co-doping has a positive effect on thermoelectric performance for SrTiO3 ceramics.) FROM: In this work, the total thermal conductivity reduction is mainly caused by the increase contents of Dy to optimize ZT values (ZT = 0.19 at 673 K) and we can suggest that heavy Nd and Dy co-doping has a positive effect on thermoelectric performance for SrTiO3 ceramics. | 10.1016-j.materresbull.2019.110650.xml |  |  |  |  | comma-level | ZT | Preparation and thermoelectric properties of Nd and Dy co-doped SrTiO3 bulk materials | Elsevier | 2020 | no
4451 | ['Sr0.87Dy0.07Nd0.06TiO3'] | Sr0.87Dy0.07Nd0.06TiO3 | ZT | ZT |  | [673.0] | 673 | Kelvin^(1.0) | [673.0] | [0.19] | 0.19 |  |  |  | (Sr0.87Dy0.07Nd0.06TiO3 sample performs the lowest thermal conductivity, xx Wm-1K-1 at 673 K, which induces the highest values of ZT, 0.19 at 673 K.) FROM: Sr0.87Dy0.07Nd0.06TiO3 sample performs the lowest thermal conductivity, xx Wm-1K-1 at 673 K, which induces the highest values of ZT, 0.19 at 673 K. | 10.1016-j.materresbull.2019.110650.xml |  |  |  |  | comma-level | ZT | Preparation and thermoelectric properties of Nd and Dy co-doped SrTiO3 bulk materials | Elsevier | 2020 | no
4452 | ['Zn0.97Ni0.03O'] | Zn0.97Ni0.03O | ZT | ZT |  | [1000.0] | 1000 | Kelvin^(1.0) | [1000.0] | [0.09] | 0.09 |  |  |  | (The highest power factor (xx mW m−1 K−2) and ZT (0.09) were found for Zn0.97Ni0.03O at 1000 K.) FROM: The highest power factor (xx mW m−1 K−2) and ZT (0.09) were found for Zn0.97Ni0.03O at 1000 K. | 10.1016-j.jeurceramsoc.2011.07.006.xml |  |  |  |  | comma-level | ZT | Preparation of Ni-doped ZnO ceramics for thermoelectric applications | Elsevier | 2011 | no
4453 | ['Zn0.98Al0.02O'] | Zn0.98Al0.02O | ZT | ZT |  | [1073.0] | 1073 | Kelvin^(1.0) | [1073.0] | [0.2] | 0.2 |  |  |  | (the 0.2 value of the ZT reported by Otaki et al. concerning Zn0.98Al0.02O at 1073 K and higher) FROM: This value is lower than the 0.2 value of the ZT reported by Otaki et al. concerning Zn0.98Al0.02O at 1073 K and higher than ∼0.035, at 1000 K, reported by Cheng et al. about Zn0.99Al0.01O. | 10.1016-j.jeurceramsoc.2011.07.006.xml |  |  |  |  | comma-level | ZT | Preparation of Ni-doped ZnO ceramics for thermoelectric applications | Elsevier | 2011 | no
4454 | ['Zn0.99Al0.01O'] | Zn0.99Al0.01O | ZT | ZT |  | [1000.0] | 1000 | Kelvin^(1.0) | [1000.0] | [0.035] | 0.035 |  |  |  | ({ ZT }: ∼0.035, at 1000 K, reported by Cheng et al. about Zn0.99Al0.01O.) FROM: This value is lower than the 0.2 value of the ZT reported by Otaki et al. concerning Zn0.98Al0.02O at 1073 K and higher than ∼0.035, at 1000 K, reported by Cheng et al. about Zn0.99Al0.01O. | 10.1016-j.jeurceramsoc.2011.07.006.xml |  |  |  |  | comma-level | ZT | Preparation of Ni-doped ZnO ceramics for thermoelectric applications | Elsevier | 2011 | no
4455 | ['TiB2–ZnO composites'] | TiB2–ZnO composites | ZT | ZT |  | [700.0] | 700 | Kelvin^(1.0) | [700.0] | [0.024] | 0.024 |  |  |  | ({ at 700 K }: Cai et al. referred of values of ZT of 0.024 and 0.015 about the TiB2–ZnO composites and Al-doped ZnO) FROM: Moreover, at 700 K, Cai et al. referred of values of ZT of 0.024 and 0.015 about the TiB2–ZnO composites and Al-doped ZnO, respectively whereas Ni doped ZnO exhibits a better ZT of 0.03 at this temperature. | 10.1016-j.jeurceramsoc.2011.07.006.xml |  |  |  |  | comma-level | ZT | Preparation of Ni-doped ZnO ceramics for thermoelectric applications | Elsevier | 2011 | no
4456 | ['Zn0.97Ni0.03O'] | Zn0.97Ni0.03O | ZT | ZT |  | [1000.0] | 1000 | Kelvin^(1.0) | [1000.0] | [0.09] | 0.09 |  |  |  | ( the enhanced ZT values were obtained in the composition Zn0.97Ni0.03O (0.09 at 1000 K).) FROM: Finally, the enhanced ZT values were obtained in the composition Zn0.97Ni0.03O (0.09 at 1000 K). | 10.1016-j.jeurceramsoc.2011.07.006.xml |  |  |  |  | comma-level | ZT | Preparation of Ni-doped ZnO ceramics for thermoelectric applications | Elsevier | 2011 | no
4457 | ['Bi2Te3 / Sb2Te3 superlattice thin films'] | Bi2Te3 / Sb2Te3 superlattice thin films | ZT | ZT |  | [295] | 295 | Kelvin^(1.0) |  | [2.4] | 2.4 |  |  |  | ( Bi2Te3/Sb2Te3 superlattice thin films fabricated using metal organic chemical vapor deposition have exhibited a ZT value of 2.4 at room temperature (RT) ) FROM: Recently, Bi2Te3/Sb2Te3 superlattice thin films fabricated using metal organic chemical vapor deposition have exhibited a ZT value of 2.4 at room temperature (RT) , which represents a significant improvement in thermoelectric performance compared with state-of-the-art bulk alloys. | 10.1016-j.jcrysgro.2016.11.130.xml |  | fabricated |  |  | comma-level | ZT | Structural changes in nanocrystalline Bi2Te3/Bi2Se3 multilayer thin films caused by thermal annealing | Elsevier | 2017 | no
4458 | ['Cu1.97Ga0.03Te'] | Cu1.97Ga0.03Te | ZT | ZT |  | [600.0] | 600 | Kelvin^(1.0) | [600.0] | [0.46] | 0.46 |  | 3 atomic % Ga doping |  | (The enhanced electrical conductivity, thermopower, and moderate thermal conductivities led to the optimized TE performance in 3 atomic % Ga doping (Cu1.97Ga0.03Te), exhibiting a ZT value of 0.46 at 600 K, almost three times that of pristine Cu2Te in this temperature range.) FROM: The enhanced electrical conductivity, thermopower, and moderate thermal conductivities led to the optimized TE performance in 3 atomic % Ga doping (Cu1.97Ga0.03Te), exhibiting a ZT value of 0.46 at 600 K, almost three times that of pristine Cu2Te in this temperature range. | 10.1038-s41598-019-43911-2.txt |  |  |  |  | comma-level | ZT | Synergistic effect of band convergence and carrier transport on enhancing the thermoelectric performance of Ga doped Cu2Te at medium temperatures | Springer | 2019 | yes
4459 | ['copper telluride ( Cu2Te )'] | copper telluride ( Cu2Te ) | ZT | ZT |  | [900.0] | 900 | Kelvin^(1.0) | [900.0] | [0.3] | 0.3 |  |  |  | ( copper telluride (Cu2Te) has emerged as a promising thermoelectric material with a peak value of ZT = 0.3 at 900 K.) FROM: In recent times, copper telluride (Cu2Te) has emerged as a promising thermoelectric material with a peak value of ZT = 0.3 at 900 K. | 10.1038-s41598-019-43911-2.txt |  |  |  |  | comma-level | ZT | Synergistic effect of band convergence and carrier transport on enhancing the thermoelectric performance of Ga doped Cu2Te at medium temperatures | Springer | 2019 | yes
4460 | ['Cu2Te pellets'] | Cu2Te pellets | ZT | ZT |  | [1000.0] | 1000 | Kelvin^(1.0) | [1000.0] | [1.1] | 1.1 |  |  |  | (By direct annealing of Cu2Te pellets, the enhanced electrical transport and reduced thermal conductivity made it possible to achieve high ZT values of 1.1 at 1000 K, which classifies it as a top thermoelectric material.) FROM: By direct annealing of Cu2Te pellets, the enhanced electrical transport and reduced thermal conductivity made it possible to achieve high ZT values of 1.1 at 1000 K, which classifies it as a top thermoelectric material. | 10.1038-s41598-019-43911-2.txt |  | annealing |  |  | comma-level | ZT | Synergistic effect of band convergence and carrier transport on enhancing the thermoelectric performance of Ga doped Cu2Te at medium temperatures | Springer | 2019 | yes
4461 | ['Cu1.97Ga0.03Te'] | Cu1.97Ga0.03Te | ZT | ZT |  | [600.0] | 600 | Kelvin^(1.0) | [600.0] | [0.46] | 0.46 |  |  |  | (The ZT for Cu1.97Ga0.03Te increased sharply with temperature and reached its peak value of 0.46 at 600 K) FROM: The ZT for Cu1.97Ga0.03Te increased sharply with temperature and reached its peak value of 0.46 at 600 K, higher than those reported for pseudo binary/Ag-doped/SPS/directly annealed samples (ZT = 0.15–0.38 at 600 K) of Cu2Te,. | 10.1038-s41598-019-43911-2.txt |  |  |  |  | comma-level | ZT | Synergistic effect of band convergence and carrier transport on enhancing the thermoelectric performance of Ga doped Cu2Te at medium temperatures | Springer | 2019 | yes
4462 | ['Cu2Te'] | Cu2Te | ZT | ZT |  | [600.0] | 600 | Kelvin^(1.0) | [600.0] | [0.15, 0.38] | 0.265 |  |  |  | (those reported for pseudo binary/Ag-doped/SPS/directly annealed samples (ZT = 0.15–0.38 at 600 K) of Cu2Te) FROM: The ZT for Cu1.97Ga0.03Te increased sharply with temperature and reached its peak value of 0.46 at 600 K, higher than those reported for pseudo binary/Ag-doped/SPS/directly annealed samples (ZT = 0.15–0.38 at 600 K) of Cu2Te,. | 10.1038-s41598-019-43911-2.txt |  | SPS |  |  | comma-level | ZT | Synergistic effect of band convergence and carrier transport on enhancing the thermoelectric performance of Ga doped Cu2Te at medium temperatures | Springer | 2019 | yes
4463 | ['Cu1.97Ga0.03Te'] | Cu1.97Ga0.03Te | ZT | ZT |  | [600.0] | 600 | Kelvin^(1.0) | [600.0] | [0.46] | 0.46 |  |  |  | ( optimum thermoelectric performance data was observed in Cu1.97Ga0.03Te (ZT = 0.46 at 600 K)) FROM: In summary, owing to the synergistic combinations of a large σ (6 × 10^5 S/m), highest S (70 μV/K) and moderate κ (xx W/K-m), optimum thermoelectric performance data was observed in Cu1.97Ga0.03Te (ZT = 0.46 at 600 K), which is higher than the Ag-doped/ pseudo binary phase doped/ SPS prepared samples of copper telluride in this temperature range. | 10.1038-s41598-019-43911-2.txt |  |  |  |  | comma-level | ZT | Synergistic effect of band convergence and carrier transport on enhancing the thermoelectric performance of Ga doped Cu2Te at medium temperatures | Springer | 2019 | yes
4464 | ['Cu4.96Co0.04Fe0.96Zn0.04S4'] | Cu4.96Co0.04Fe0.96Zn0.04S4 | ZT | ZT |  | [590.0] | 590 | Kelvin^(1.0) | [590.0] | [0.6] | 0.6 |  |  |  | (A high ZT of 0.6 at 590 K was attained for Cu4.96Co0.04Fe0.96Zn0.04S4 solid solution which is among the highest reported values for bornite at 590 K.) FROM: A high ZT of 0.6 at 590 K was attained for Cu4.96Co0.04Fe0.96Zn0.04S4 solid solution which is among the highest reported values for bornite at 590 K. | 10.1016-j.jallcom.2018.09.291.xml |  |  |  |  | comma-level | ZT | Substantial role of doping in the thermoelectric and hardness properties of nanostructured bornite, Cu5FeS4 | Elsevier | 2019 | no
4465 | ['Cu4.96Co0.04Fe0.96Zn0.04S4 compound'] | Cu4.96Co0.04Fe0.96Zn0.04S4 compound | ZT | ZT |  | [590.0] | 590 | Kelvin^(1.0) | [590.0] | [0.6] | 0.6 |  |  |  | (A high ZT of 0.6 at 590 K was attained for Cu4.96Co0.04Fe0.96Zn0.04S4 compound.) FROM: A high ZT of 0.6 at 590 K was attained for Cu4.96Co0.04Fe0.96Zn0.04S4 compound. | 10.1016-j.jallcom.2018.09.291.xml |  |  |  |  | comma-level | ZT | Substantial role of doping in the thermoelectric and hardness properties of nanostructured bornite, Cu5FeS4 | Elsevier | 2019 | no
4466 | ['Se-substituted bornite'] | Se-substituted bornite | ZT | ZT |  | [540.0] | 540 | Kelvin^(1.0) | [540.0] | [0.5] | 0.5 |  |  |  | (The electrical conductivity of Se-substituted bornite was significantly enhanced and a maximum ZT value of 0.5 was attained at 540 K for the Cu5FeS3.8Se0.2 composition [].) FROM: The electrical conductivity of Se-substituted bornite was significantly enhanced and a maximum ZT value of 0.5 was attained at 540 K for the Cu5FeS3.8Se0.2 composition []. | 10.1016-j.jallcom.2018.09.291.xml |  |  |  |  | comma-level | maximum ZT | Substantial role of doping in the thermoelectric and hardness properties of nanostructured bornite, Cu5FeS4 | Elsevier | 2019 | no
4467 | ['Cu5FeS4'] | Cu5FeS4 | ZT | ZT |  | [590.0] | 590 | Kelvin^(1.0) | [590.0] | [0.3] | 0.3 |  |  |  | (The pristine bornite showed a peak ZT value of 0.3 at 590 K, near to the reported value of ZT ≈ 0.3 for stoichiometric Cu5FeS4 [].) FROM: The pristine bornite showed a peak ZT value of 0.3 at 590 K, near to the reported value of ZT ≈ 0.3 for stoichiometric Cu5FeS4 []. | 10.1016-j.jallcom.2018.09.291.xml |  |  |  |  | comma-level | peak ZT | Substantial role of doping in the thermoelectric and hardness properties of nanostructured bornite, Cu5FeS4 | Elsevier | 2019 | no
4468 | ['Cu4.9Zn0.1FeS4'] | Cu4.9Zn0.1FeS4 | ZT | ZT |  | [590.0] | 590 | Kelvin^(1.0) | [590.0] | [0.4] | 0.4 |  |  |  | (A maximum ZT value of 0.4 was obtained for Cu4.9Zn0.1FeS4 solid solution at 590 K.) FROM: A maximum ZT value of 0.4 was obtained for Cu4.9Zn0.1FeS4 solid solution at 590 K. | 10.1016-j.jallcom.2018.09.291.xml |  |  |  |  | comma-level | maximum ZT | Substantial role of doping in the thermoelectric and hardness properties of nanostructured bornite, Cu5FeS4 | Elsevier | 2019 | no
4469 | ['cobalt doped Cu0.96Co0.04FeS4'] | cobalt doped Cu0.96Co0.04FeS4 | ZT | ZT |  | [590.0] | 590 | Kelvin^(1.0) | [590.0] | [0.5] | 0.5 |  |  |  | (A ZT value near to 0.5 was obtained for cobalt doped Cu0.96Co0.04FeS4 sample at 590 K.) FROM: A ZT value near to 0.5 was obtained for cobalt doped Cu0.96Co0.04FeS4 sample at 590 K. | 10.1016-j.jallcom.2018.09.291.xml |  |  |  |  | comma-level | ZT | Substantial role of doping in the thermoelectric and hardness properties of nanostructured bornite, Cu5FeS4 | Elsevier | 2019 | no
4470 | ['Cu0.96Co0.04Fe0.98Zn0.02S4'] | Cu0.96Co0.04Fe0.98Zn0.02S4 | ZT | ZT |  | [590.0] | 590 | Kelvin^(1.0) | [590.0] | [0.55] | 0.55 |  |  |  | (A remarkable ZT value of 0.55 and 0.6 was obtained for Cu0.96Co0.04Fe0.98Zn0.02S4 and Cu0.96Co0.04Fe0.96Zn0.04S4 solid solution at 590 K) FROM: A remarkable ZT value of 0.55 and 0.6 was obtained for Cu0.96Co0.04Fe0.98Zn0.02S4 and Cu0.96Co0.04Fe0.96Zn0.04S4 solid solution at 590 K, respectively. | 10.1016-j.jallcom.2018.09.291.xml |  |  |  |  | comma-level | ZT | Substantial role of doping in the thermoelectric and hardness properties of nanostructured bornite, Cu5FeS4 | Elsevier | 2019 | no
4471 | ['Cu4.972Fe0.968S4'] | Cu4.972Fe0.968S4 | ZT | ZT |  | [550.0] | 550 | Kelvin^(1.0) | [550.0] | [0.79] | 0.79 |  |  |  | (Cu4.972Fe0.968S4 at low temperatures (ZT = 0.79 at 550 K)) FROM: Cu0.96Co0.04Fe0.96Zn0.04S4 solid solution possesses a lower ZT value than Cu4.972Fe0.968S4 at low temperatures (ZT = 0.79 at 550 K), which reported by Long et al. [], but it exhibits a same ZT value at 590 K. | 10.1016-j.jallcom.2018.09.291.xml |  | low temperatures |  |  | comma-level | ZT | Substantial role of doping in the thermoelectric and hardness properties of nanostructured bornite, Cu5FeS4 | Elsevier | 2019 | no
4472 | ['Cu5-xFeS4'] | Cu5-xFeS4 | ZT | ZT |  | [590.0] | 590 | Kelvin^(1.0) | [590.0] | [0.3] | 0.3 |  |  |  | ({ at 590 K }: It was also found that ZT increased from 0.3 for Cu5-xFeS4) FROM: It was also found that ZT increased from 0.3 for Cu5-xFeS4 to 0.4 for Cu4.9Zn0.1FeS4 at 590 K. | 10.1016-j.jallcom.2018.09.291.xml |  |  |  |  | comma-level | ZT | Substantial role of doping in the thermoelectric and hardness properties of nanostructured bornite, Cu5FeS4 | Elsevier | 2019 | no
4473 | ['Cu4.9Zn0.1FeS4'] | Cu4.9Zn0.1FeS4 | ZT | ZT |  | [590.0] | 590 | Kelvin^(1.0) | [590.0] | [0.4] | 0.4 |  |  |  | ({ ZT }: 0.4 for Cu4.9Zn0.1FeS4 at 590 K.) FROM: It was also found that ZT increased from 0.3 for Cu5-xFeS4 to 0.4 for Cu4.9Zn0.1FeS4 at 590 K. | 10.1016-j.jallcom.2018.09.291.xml |  |  |  |  | comma-level | ZT | Substantial role of doping in the thermoelectric and hardness properties of nanostructured bornite, Cu5FeS4 | Elsevier | 2019 | no
4474 | ['Cu4.96Co0.04Fe0.96Zn0.04S4'] | Cu4.96Co0.04Fe0.96Zn0.04S4 | ZT | ZT |  | [590.0] | 590 | Kelvin^(1.0) | [590.0] | [0.6] | 0.6 |  |  |  | (A maximum ZT value of 0.6 was obtained for double substituted Cu4.96Co0.04Fe0.96Zn0.04S4 solid solution which is among the highest reported values for a cost-effective Cu-Fe-S compound at 590 K.) FROM: A maximum ZT value of 0.6 was obtained for double substituted Cu4.96Co0.04Fe0.96Zn0.04S4 solid solution which is among the highest reported values for a cost-effective Cu-Fe-S compound at 590 K. | 10.1016-j.jallcom.2018.09.291.xml |  |  |  |  | comma-level | maximum ZT | Substantial role of doping in the thermoelectric and hardness properties of nanostructured bornite, Cu5FeS4 | Elsevier | 2019 | no
4475 | ['SnSe0.98'] | SnSe0.98 | ZT | ZT |  | [773.0] | 773 | Kelvin^(1.0) | [773.0] | [0.07] | 0.07 |  |  |  | (The highest zT value of 0.07 for n-type is obtained at 773 K in sample SnSe0.98 along the parallel pressing direction.) FROM: The highest zT value of 0.07 for n-type is obtained at 773 K in sample SnSe0.98 along the parallel pressing direction. | 10.1016-j.jallcom.2018.02.218.xml |  | pressing |  |  | comma-level | highest zT | Study on the thermoelectric performance of polycrystal SnSe with Se vacancies | Elsevier | 2018 | no
4476 | ['SnSe0.98'] | SnSe0.98 | ZT | ZT |  | [773.0] | 773 | Kelvin^(1.0) | [773.0] | [0.07] | 0.07 |  |  |  | ( the highest zT value for n-type is 0.07 at 773 K in sample SnSe0.98 along the parallel pressing direction.) FROM: However, the highest zT value for n-type is 0.07 at 773 K in sample SnSe0.98 along the parallel pressing direction. | 10.1016-j.jallcom.2018.02.218.xml |  | pressing |  |  | comma-level | highest zT | Study on the thermoelectric performance of polycrystal SnSe with Se vacancies | Elsevier | 2018 | no
4477 | ['Pb0.02Zn4Sb3'] | Pb0.02Zn4Sb3 | ZT | ZT |  | [605.0] | 605 | Kelvin^(1.0) | [605.0] | [1.12] | 1.12 |  |  |  | (The highest ZT value of 1.12 at 605 K was achieved for the Pb0.02Zn4Sb3 sample in this work) FROM: The highest ZT value of 1.12 at 605 K was achieved for the Pb0.02Zn4Sb3 sample in this work, which is about 30% larger than that for the undoped β-Zn4Sb3. | 10.1007-s11664-012-2139-x.txt |  |  |  |  | comma-level | highest ZT | Effect of Addition of Ag, In or Pb on the Structure and Thermoelectric Performance of β-Zn4Sb3 | Springer | 2012 | no
4478 | ['In0.004)Zn0.992O'] | In0.004)Zn0.992O | ZT | ZT |  | [773.0] | 773 | Kelvin^(1.0) | [773.0] | [0.19] | 0.19 |  |  |  | ( In0.004)Zn0.992O with dense three-dimensional stacking faults revealed low lattice thermal conductivity (xx W m−1 K−1 at 773 K) and high thermo-electric performance (ZT: 0.19 at 773 K) in the present work.) FROM: By varying doping levels, it was found that the (Ga0.004, In0.004)Zn0.992O with dense three-dimensional stacking faults revealed low lattice thermal conductivity (xx W m−1 K−1 at 773 K) and high thermo-electric performance (ZT: 0.19 at 773 K) in the present work. | 10.1039-c3ra44223c.html |  |  |  |  | comma-level | ZT | Reduction of thermal conductivity in dually doped ZnO by design of three-dimensional stacking faults | RSC | 2014 | no
4479 | ['Bi doped Ca2Co2O5 based'] | Bi doped Ca2Co2O5 based | ZT | ZT |  | [873.0] | 873 | Kelvin^(1.0) | [873.0] | [1.2, 2.7] | 1.95 |  |  |  | ({ at 873 K) }: Bi doped Ca2Co2O5 based whisker (ZT: from 1.2 to 2.7) FROM: In the thermoelectric oxide series, several cobalt oxide compounds such as Sr, Bi doped Ca2Co2O5 based whisker (ZT: from 1.2 to 2.7, T ≥ 873 K), and (Bi, Pb)2.2(Sr, Ca)2.8Co2Oy whisker (σS2(power factor): xx mW m−1 K−2 at 973 K) showed good p-type thermoelectric performance. | 10.1039-c3ra44223c.html |  |  |  |  | comma-level | ZT | Reduction of thermal conductivity in dually doped ZnO by design of three-dimensional stacking faults | RSC | 2014 | no
4480 | ['SrTiO3 doped with Nb'] | SrTiO3 doped with Nb | ZT | ZT |  | [1000.0] | 1000 | Kelvin^(1.0) | [1000.0] | [0.35] | 0.35 |  |  |  | ( the representative n-type oxides are SrTiO3 doped with Nb (20 at.%) polycrystalline material (ZT: 0.35 at 1000 K) and 5 at.% La doped SrTiO3 epitaxial growth film (ZT: 0.28 at 873 K).) FROM: In previously reported n-type oxides, the representative n-type oxides are SrTiO3 doped with Nb (20 at.%) polycrystalline material (ZT: 0.35 at 1000 K) and 5 at.% La doped SrTiO3 epitaxial growth film (ZT: 0.28 at 873 K). | 10.1039-c3ra44223c.html |  |  |  |  | comma-level | ZT | Reduction of thermal conductivity in dually doped ZnO by design of three-dimensional stacking faults | RSC | 2014 | no
4481 | ['In0.004)Zn0.992O'] | In0.004)Zn0.992O | ZT | ZT |  | [773.0] | 773 | Kelvin^(1.0) | [773.0] | [0.19] | 0.19 |  |  |  | ({ ZT }: In0.004)Zn0.992O was approximately 0.19 at 773 K.) FROM: The ZT which was observed for (Ga0.004, In0.004)Zn0.992O was approximately 0.19 at 773 K. | 10.1039-c3ra44223c.html |  |  |  |  | comma-level | ZT | Reduction of thermal conductivity in dually doped ZnO by design of three-dimensional stacking faults | RSC | 2014 | no
4482 | ['Al0.02Zn0.98O'] | Al0.02Zn0.98O | ZT | ZT |  | [773.0] | 773 | Kelvin^(1.0) | [773.0] | [0.095] | 0.095 |  |  |  | (Al0.02Zn0.98O (ZT = 0.095 at 773 K) and ZnO nano-composite samples with 0.25 at.% Al (ZT = 0.088 at 773 K) which was known as ultra-low thermal conductivity sample) FROM: This observed value was higher than Al0.02Zn0.98O (ZT = 0.095 at 773 K) and ZnO nano-composite samples with 0.25 at.% Al (ZT = 0.088 at 773 K) which was known as ultra-low thermal conductivity sample, although it was lower than (Al0.02, Ga0.02)Zn0.96O (ZT = 0.23 at 773 K). | 10.1039-c3ra44223c.html |  |  |  |  | comma-level | ZT | Reduction of thermal conductivity in dually doped ZnO by design of three-dimensional stacking faults | RSC | 2014 | no
4483 | ['Ga0.02)Zn0.96O'] | Ga0.02)Zn0.96O | ZT | ZT |  | [773.0] | 773 | Kelvin^(1.0) | [773.0] | [0.23] | 0.23 |  |  |  | ( Ga0.02)Zn0.96O (ZT = 0.23 at 773 K).) FROM: This observed value was higher than Al0.02Zn0.98O (ZT = 0.095 at 773 K) and ZnO nano-composite samples with 0.25 at.% Al (ZT = 0.088 at 773 K) which was known as ultra-low thermal conductivity sample, although it was lower than (Al0.02, Ga0.02)Zn0.96O (ZT = 0.23 at 773 K). | 10.1039-c3ra44223c.html |  |  |  |  | comma-level | ZT | Reduction of thermal conductivity in dually doped ZnO by design of three-dimensional stacking faults | RSC | 2014 | no
4484 | ['In0.004)Zn0.992O'] | In0.004)Zn0.992O | ZT | ZT |  | [773.0] | 773 | Kelvin^(1.0) | [773.0] | [0.00062] | 0.00062 |  |  |  | ({ ZT }: In0.004)Zn0.992O (6.2 × 10−4 W m−1 K−2 at 773 K)) FROM: Since the power factor which was observed for (Ga0.008, In0.008)Zn0.984O (xx W m−1 K−2 at 773 K) was almost same level with (Ga0.004, In0.004)Zn0.992O (6.2 × 10−4 W m−1 K−2 at 773 K), it is expected that the ZT observed for (Ga0.008, In0.008)Zn0.984O will be conspicuously improved by the fabrication of homogeneous microstructure in the dually doped ZnO. | 10.1039-c3ra44223c.html |  |  |  |  | comma-level | ZT | Reduction of thermal conductivity in dually doped ZnO by design of three-dimensional stacking faults | RSC | 2014 | no
4485 | ['Bi2Te3'] | Bi2Te3 | ZT | ZT |  | [295] | 295 | Kelvin^(1.0) |  | [2.4] | 2.4 |  |  |  | (Among the largest values obtained recently are ZT = 2.4 in artificial layers of Bi2Te3 and Sb2Te3 at room temperature) FROM: Among the largest values obtained recently are ZT = 2.4 in artificial layers of Bi2Te3 and Sb2Te3 at room temperature, ZT = 2.6 in SnSe along the b axis of the unit cell, and ZT = 2.5 in p-type PbTe–SrTe. | 10.1038-s41586-019-1751-9.txt |  |  |  |  | comma-level | ZT | Thermoelectric performance of a metastable thin-film Heusler alloy | Springer | 2019 | no
4486 | ['SnSe'] | SnSe | ZT | ZT |  | [295] | 295 | Kelvin^(1.0) |  | [2.6] | 2.6 |  |  |  | ({ at room temperature }: ZT = 2.6 in SnSe along the b axis of the unit cell) FROM: Among the largest values obtained recently are ZT = 2.4 in artificial layers of Bi2Te3 and Sb2Te3 at room temperature, ZT = 2.6 in SnSe along the b axis of the unit cell, and ZT = 2.5 in p-type PbTe–SrTe. | 10.1038-s41586-019-1751-9.txt |  |  | b axis |  | comma-level | ZT | Thermoelectric performance of a metastable thin-film Heusler alloy | Springer | 2019 | no
4487 | ['p-type PbTe–SrTe'] | p-type PbTe–SrTe | ZT | ZT |  | [295] | 295 | Kelvin^(1.0) |  | [2.5] | 2.5 |  |  |  | ({ at room temperature }: and ZT = 2.5 in p-type PbTe–SrTe.) FROM: Among the largest values obtained recently are ZT = 2.4 in artificial layers of Bi2Te3 and Sb2Te3 at room temperature, ZT = 2.6 in SnSe along the b axis of the unit cell, and ZT = 2.5 in p-type PbTe–SrTe. | 10.1038-s41586-019-1751-9.txt |  |  |  |  | comma-level | ZT | Thermoelectric performance of a metastable thin-film Heusler alloy | Springer | 2019 | no
4488 | ['Mg3.02Y0.02Sb1.5Bi0.5'] | Mg3.02Y0.02Sb1.5Bi0.5 | ZT | ZT |  | [773.0] | 773 | Kelvin^(1.0) | [773.0] | [1.8] | 1.8 |  |  |  | ( leading to a peak ZT of ∼1.8 at 773 K in Mg3.02Y0.02Sb1.5Bi0.5.) FROM: By eliminating the vacancies, the carrier concentration is easily optimized, leading to a peak ZT of ∼1.8 at 773 K in Mg3.02Y0.02Sb1.5Bi0.5. | 10.1016-j.mtphys.2018.12.004.xml |  |  |  |  | comma-level | peak ZT | Joint effect of magnesium and yttrium on enhancing thermoelectric properties of n-type Zintl Mg3+δ Y0.02Sb1.5Bi0.5 | Elsevier | 2019 | no
4489 | ['n-type Mg3.2Sb1.5Bi0.49Te0.01'] | n-type Mg3.2Sb1.5Bi0.49Te0.01 | ZT | ZT |  | [723.0] | 723 | Kelvin^(1.0) | [723.0] | [1.5] | 1.5 |  |  |  | ( n-type Mg3.2Sb1.5Bi0.49Te0.01 with a peak ZT of ∼1.5 at 723 K was reported by Tamaki et al. .) FROM: Recently, n-type Mg3.2Sb1.5Bi0.49Te0.01 with a peak ZT of ∼1.5 at 723 K was reported by Tamaki et al. . | 10.1016-j.mtphys.2018.12.004.xml |  |  |  |  | comma-level | peak ZT | Joint effect of magnesium and yttrium on enhancing thermoelectric properties of n-type Zintl Mg3+δ Y0.02Sb1.5Bi0.5 | Elsevier | 2019 | no
4490 | ['Mg3.0Y0.035Sb1.5Bi0.5'] | Mg3.0Y0.035Sb1.5Bi0.5 | ZT | ZT |  | [773.0] | 773 | Kelvin^(1.0) | [773.0] | [1.6] | 1.6 |  |  |  | (In a nominal composition Mg3.0Y0.035Sb1.5Bi0.5, the carrier concentration reached 6.5 × 1019 cm−3, contributing to high electrical conductivity and power factor, and finally a peak ZT of ∼1.6 at 773 K.) FROM: In a nominal composition Mg3.0Y0.035Sb1.5Bi0.5, the carrier concentration reached 6.5 × 1019 cm−3, contributing to high electrical conductivity and power factor, and finally a peak ZT of ∼1.6 at 773 K. | 10.1016-j.mtphys.2018.12.004.xml |  |  |  |  | comma-level | peak ZT | Joint effect of magnesium and yttrium on enhancing thermoelectric properties of n-type Zintl Mg3+δ Y0.02Sb1.5Bi0.5 | Elsevier | 2019 | no
4491 | ['Mg2.85Y0.15Sb1.5Bi0.5'] | Mg2.85Y0.15Sb1.5Bi0.5 | ZT | ZT |  | [773.0] | 773 | Kelvin^(1.0) | [773.0] | [1.0] | 1 |  |  |  | ( a peak ZT of only ∼1.0 at 773 K was reached by Mg2.85Y0.15Sb1.5Bi0.5 ().) FROM: Finally, a peak ZT of only ∼1.0 at 773 K was reached by Mg2.85Y0.15Sb1.5Bi0.5 (). | 10.1016-j.mtphys.2018.12.004.xml |  |  |  |  | comma-level | peak ZT | Joint effect of magnesium and yttrium on enhancing thermoelectric properties of n-type Zintl Mg3+δ Y0.02Sb1.5Bi0.5 | Elsevier | 2019 | no
4492 | ['Mg3.0Y0.035Sb1.5Bi0.5'] | Mg3.0Y0.035Sb1.5Bi0.5 | ZT | ZT |  | [773.0] | 773 | Kelvin^(1.0) | [773.0] | [1.6] | 1.6 |  |  |  | (Thermal conductivity of Mg3.0Y0.035Sb1.5Bi0.5 reached xx W m−1 K−1 at 773 K, resulting in a peak ZT of ∼1.6 [(d)], which is ) FROM: Thermal conductivity of Mg3.0Y0.035Sb1.5Bi0.5 reached xx W m−1 K−1 at 773 K, resulting in a peak ZT of ∼1.6 [(d)], which is comparable with the best ever reported peak ZT in any n-type Zintl compounds. | 10.1016-j.mtphys.2018.12.004.xml |  |  |  |  | comma-level | peak ZT | Joint effect of magnesium and yttrium on enhancing thermoelectric properties of n-type Zintl Mg3+δ Y0.02Sb1.5Bi0.5 | Elsevier | 2019 | no
4493 | ['Mg3.02Y0.02Sb1.5Bi0.5'] | Mg3.02Y0.02Sb1.5Bi0.5 | ZT | ZT |  | [773.0] | 773 | Kelvin^(1.0) | [773.0] | [1.8] | 1.8 |  |  |  | ( Mg3.02Y0.02Sb1.5Bi0.5 shows the highest peak ZT of ∼1.8 at 773 K.) FROM: Benefitting from the improved power factor, Mg3.02Y0.02Sb1.5Bi0.5 shows the highest peak ZT of ∼1.8 at 773 K. | 10.1016-j.mtphys.2018.12.004.xml |  |  |  |  | comma-level | peak ZT | Joint effect of magnesium and yttrium on enhancing thermoelectric properties of n-type Zintl Mg3+δ Y0.02Sb1.5Bi0.5 | Elsevier | 2019 | no
4494 | ['Mg3.02Y0.02Sb1.5Bi0.5'] | Mg3.02Y0.02Sb1.5Bi0.5 | ZT | ZT |  | [773.0] | 773 | Kelvin^(1.0) | [773.0] | [1.8] | 1.8 |  |  |  | ( a peak ZT of ∼1.8 at 773 K was achieved in Mg3.02Y0.02Sb1.5Bi0.5.) FROM: By manipulating carrier concentration and suppressing the influences of the YSb impurity, a peak ZT of ∼1.8 at 773 K was achieved in Mg3.02Y0.02Sb1.5Bi0.5. | 10.1016-j.mtphys.2018.12.004.xml |  |  |  |  | comma-level | peak ZT | Joint effect of magnesium and yttrium on enhancing thermoelectric properties of n-type Zintl Mg3+δ Y0.02Sb1.5Bi0.5 | Elsevier | 2019 | no
4495 | ['Bi2Te3 based materials'] | Bi2Te3 based materials | ZT | ZT |  | [295] | 295 | Kelvin^(1.0) |  | [1.0] | 1 |  |  |  | (Bi2Te3 based materials with zT > 1.0 near room temperature) FROM: Bi2Te3 based materials with zT > 1.0 near room temperature, have been commercially applied in solid state refrigeration []. | 10.1016-j.jmat.2019.11.002.xml |  |  |  |  | comma-level | zT | Intrinsic mechanical behavior of MgAgSb thermoelectric material: An ab initio study | Elsevier | 2020 | yes
4496 | ['Cu12Sb4S13'] | Cu12Sb4S13 | ZT | ZT |  | [700.0] | 700 | Kelvin^(1.0) | [700.0] | [0.7] | 0.7 |  |  |  | ( we successfully improved the thermoelectric properties with respect to the ternary compound Cu12Sb4S13 with peak ZT values of 0.7 at 700 K.) FROM: Upon substituting on both the Cu and Sb sites, we successfully improved the thermoelectric properties with respect to the ternary compound Cu12Sb4S13 with peak ZT values of 0.7 at 700 K. | 10.1007-s11664-015-4128-3.txt |  |  |  |  | comma-level | peak ZT | High Temperature Transport Properties of Tetrahedrite Cu12-xMxSb4-yTeyS13 (M = Zn, Ni) Compounds | Springer | 2016 | no
4497 | ['Ca2.6Nd0.3Na0.1Co4O9+δ'] | Ca2.6Nd0.3Na0.1Co4O9+δ | ZT | ZT |  | [1073.0] | 1073 | Kelvin^(1.0) | [1073.0] | [0.29] | 0.29 |  |  |  | (The value of ZT reaches 0.29 for Ca2.6Nd0.3Na0.1Co4O9+δ at 1073 K.) FROM: The value of ZT reaches 0.29 for Ca2.6Nd0.3Na0.1Co4O9+δ at 1073 K. | 10.1016-j.ssc.2008.03.012.xml |  |  |  |  | comma-level | ZT | Synthesis and high temperature thermoelectric properties of Ca3.0−x−y Nd x Na y Co4O9+δ | Elsevier | 2008 | no
4498 | ['Bi–Te'] | Bi–Te | ZT | ZT |  | [295] | 295 | Kelvin^(1.0) |  | [1.0] | 1 |  |  |  | (Thermoelectric conductors, such as Bi–Te system , have a high ZT>1 at room temperature, but their instability at high temperatures in air limits their applications.) FROM: Thermoelectric conductors, such as Bi–Te system , have a high ZT>1 at room temperature, but their instability at high temperatures in air limits their applications. | 10.1016-j.ssc.2008.03.012.xml |  | high temperatures |  |  | comma-level | ZT | Synthesis and high temperature thermoelectric properties of Ca3.0−x−y Nd x Na y Co4O9+δ | Elsevier | 2008 | no
4499 | ['Ca2.6Nd0.3Na0.1Co4O9+δ'] | Ca2.6Nd0.3Na0.1Co4O9+δ | ZT | ZT |  | [1073.0] | 1073 | Kelvin^(1.0) | [1073.0] | [0.29] | 0.29 |  |  |  | (The maximum ZT value of the Ca2.6Nd0.3Na0.1Co4O9+δ sample is 0.29 at 1073 K) FROM: The maximum ZT value of the Ca2.6Nd0.3Na0.1Co4O9+δ sample is 0.29 at 1073 K, which is higher than those of the Nd single substituted samples. | 10.1016-j.ssc.2008.03.012.xml |  |  |  |  | comma-level | maximum ZT | Synthesis and high temperature thermoelectric properties of Ca3.0−x−y Nd x Na y Co4O9+δ | Elsevier | 2008 | no
4500 | ['Bi0.42Sb1.5535Ga0.025Ag0.0015Te3'] | Bi0.42Sb1.5535Ga0.025Ag0.0015Te3 | ZT | ZT |  | [360.0] | 360 | Kelvin^(1.0) | [360.0] | [1.15] | 1.15 |  |  |  | ( a peak ZT of 1.15 was obtained in Bi0.42Sb1.5535Ga0.025Ag0.0015Te3 at 360 K) FROM: Through these synergetic effects, a peak ZT of 1.15 was obtained in Bi0.42Sb1.5535Ga0.025Ag0.0015Te3 at 360 K, and ZT could be engineered to be over 1.0 for a wide temperature range (300 K to 420 K). | 10.1007-s11664-014-3446-1.txt |  |  |  |  | comma-level | peak ZT | Enhanced Thermoelectric Performance of p-Type Bi-Sb-Te Alloys by Codoping with Ga and Ag | Springer | 2015 | no
4501 | ['Polycrystalline Cu2Sex bulk materials'] | Polycrystalline Cu2Sex bulk materials | ZT | ZT |  | [623.0] | 623 | Kelvin^(1.0) | [623.0] | [0.75] | 0.75 |  |  |  | (Polycrystalline Cu2Sex bulk materials were obtained by densifying the powders using spark plasma sintering (SPS) and obtained the maximum ZT value of 0.75 at 623 K) FROM: Polycrystalline Cu2Sex bulk materials were obtained by densifying the powders using spark plasma sintering (SPS) and obtained the maximum ZT value of 0.75 at 623 K, which is currently the highest reported value for the Cu-Se system at this temperature. | 10.1016-j.jeurceramsoc.2017.07.005.xml |  | sparkplasmasintering |  |  | comma-level | maximum ZT | Thermoelectric properties of Cu2Se x prepared by solution phase methods and spark plasma sintering | Elsevier | 2017 | no
4502 | ['Cu2Se1.15'] | Cu2Se1.15 | ZT | ZT |  | [773.0] | 773 | Kelvin^(1.0) | [773.0] | [0.72] | 0.72 |  |  |  | ( the Cu2Se1.15 + CuO bulk sample acquires the highest ZT of 0.72 at 773 K) FROM: Among all samples, the Cu2Se1.15 + CuO bulk sample acquires the highest ZT of 0.72 at 773 K, and the Cu2Se1.15 bulk sample acquires the highest ZT of 0.75 at 623 K. | 10.1016-j.jeurceramsoc.2017.07.005.xml |  |  |  |  | comma-level | highest ZT | Thermoelectric properties of Cu2Se x prepared by solution phase methods and spark plasma sintering | Elsevier | 2017 | no
4503 | ['Cu2Se1.15 bulk'] | Cu2Se1.15 bulk | ZT | ZT |  | [623.0] | 623 | Kelvin^(1.0) | [623.0] | [0.75] | 0.75 |  |  |  | ( and the Cu2Se1.15 bulk sample acquires the highest ZT of 0.75 at 623 K.) FROM: Among all samples, the Cu2Se1.15 + CuO bulk sample acquires the highest ZT of 0.72 at 773 K, and the Cu2Se1.15 bulk sample acquires the highest ZT of 0.75 at 623 K. | 10.1016-j.jeurceramsoc.2017.07.005.xml |  |  |  |  | comma-level | highest ZT | Thermoelectric properties of Cu2Se x prepared by solution phase methods and spark plasma sintering | Elsevier | 2017 | no
4504 | ['Cu2Se1.15 bulk'] | Cu2Se1.15 bulk | ZT | ZT |  | [623.0] | 623 | Kelvin^(1.0) | [623.0] | [0.34] | 0.34 |  |  |  | (The Cu2Se1.15 bulk achieved the highest power factor of 591 μWmK−2, the lowest thermal conductivity of 0.34 WmK−1, and the highest ZT value of 0.75 at 623 K, which is the highest value in Cu-Se system at this temperature.) FROM: The Cu2Se1.15 bulk achieved the highest power factor of 591 μWmK−2, the lowest thermal conductivity of 0.34 WmK−1, and the highest ZT value of 0.75 at 623 K, which is the highest value in Cu-Se system at this temperature. | 10.1016-j.jeurceramsoc.2017.07.005.xml |  |  |  |  | comma-level | highest ZT | Thermoelectric properties of Cu2Se x prepared by solution phase methods and spark plasma sintering | Elsevier | 2017 | no
4505 | ['CuMn1.1−xExO2'] | CuMn1.1−xExO2 | ZT | ZT |  | [295] | 295 | Kelvin^(1.0) |  | [0.2] | 0.2 |  |  |  | (The thermoelectric properties of CuMn1.1−xExO2 (E=Mg, Ca, Sr, x=0–0.2) were evaluated by the dimensionless figure of merit (ZT) at room temperature.) FROM: The thermoelectric properties of CuMn1.1−xExO2 (E=Mg, Ca, Sr, x=0–0.2) were evaluated by the dimensionless figure of merit (ZT) at room temperature. | 10.1016-j.ceramint.2015.10.079.xml |  |  |  |  | comma-level | figure of merit | Room temperature thermoelectric properties of p-type CuMn1.1−x E x O2 (E=Mg, Ca, Sr, x=0–0.2) ceramics | Elsevier | 2016 | no
4506 | ['CuMn1.1−xExO2'] | CuMn1.1−xExO2 | ZT | ZT |  | [295] | 295 | Kelvin^(1.0) |  | [0.2] | 0.2 |  |  |  | ( shows the ZT for the CuMn1.1−xExO2 (E=Mg, Ca, Sr, x=0–0.2) samples at room temperature.) FROM: shows the ZT for the CuMn1.1−xExO2 (E=Mg, Ca, Sr, x=0–0.2) samples at room temperature. | 10.1016-j.ceramint.2015.10.079.xml |  |  |  |  | comma-level | ZT | Room temperature thermoelectric properties of p-type CuMn1.1−x E x O2 (E=Mg, Ca, Sr, x=0–0.2) ceramics | Elsevier | 2016 | no
4507 | ['CuMn0.9Mg0.2O2 bulk'] | CuMn0.9Mg0.2O2 bulk | ZT | ZT |  | [295] | 295 | Kelvin^(1.0) |  | [0.00059] | 0.00059 |  |  |  | ({ at room temperature }: The CuMn0.9Mg0.2O2 bulk sample had the highest figure of merit (5.9×10−4) which was three orders of magnitude higher) FROM: The CuMn0.9Mg0.2O2 bulk sample had the highest figure of merit (5.9×10−4) which was three orders of magnitude higher than that of CuMn1.1O2 sample at room temperature (1.98×10−7) . | 10.1016-j.ceramint.2015.10.079.xml |  |  |  |  | comma-level | highest figure of merit | Room temperature thermoelectric properties of p-type CuMn1.1−x E x O2 (E=Mg, Ca, Sr, x=0–0.2) ceramics | Elsevier | 2016 | no
4508 | ['CuMn1.1O2'] | CuMn1.1O2 | ZT | ZT |  | [295] | 295 | Kelvin^(1.0) |  | [1.98e-07] | 1.98e-07 |  |  |  | ({ highest figure of merit }: that of CuMn1.1O2 sample at room temperature (1.98×10−7) .) FROM: The CuMn0.9Mg0.2O2 bulk sample had the highest figure of merit (5.9×10−4) which was three orders of magnitude higher than that of CuMn1.1O2 sample at room temperature (1.98×10−7) . | 10.1016-j.ceramint.2015.10.079.xml |  |  |  |  | comma-level | highest figure of merit | Room temperature thermoelectric properties of p-type CuMn1.1−x E x O2 (E=Mg, Ca, Sr, x=0–0.2) ceramics | Elsevier | 2016 | no
4509 | ['CuMn0.9Mg0.xxOxx'] | CuMn0.9Mg0.xxOxx | ZT | ZT |  | [295] | 295 | Kelvin^(1.0) |  | [0.00059] | 0.00059 |  |  |  | (The CuMn0.9Mg0.xxOxx sample had the lowest thermal conductivity (xx W m−1 K−1) and highest power factor (xx mW m−1 K−xx), which led to a dimensionless figure of merit of 0.00059 at room temperature.) FROM: The CuMn0.9Mg0.xxOxx sample had the lowest thermal conductivity (xx W m−1 K−1) and highest power factor (xx mW m−1 K−xx), which led to a dimensionless figure of merit of 0.00059 at room temperature. | 10.1016-j.ceramint.2015.10.079.xml |  |  |  |  | comma-level | figure of merit | Room temperature thermoelectric properties of p-type CuMn1.1−x E x O2 (E=Mg, Ca, Sr, x=0–0.2) ceramics | Elsevier | 2016 | no
4510 | ['undoped single crystal SnSe'] | undoped single crystal SnSe | ZT | ZT |  | [923.0] | 923 | Kelvin^(1.0) | [923.0] | [2.6] | 2.6 |  |  |  | (Zhao et al. initially reported an unprecedented ZT of 2.6 ± 0.3 at 923 K in undoped single crystal SnSe.) FROM: Zhao et al. initially reported an unprecedented ZT of 2.6 ± 0.3 at 923 K in undoped single crystal SnSe. | 10.1038-s41598-019-45949-8.txt | 0.3 |  |  |  | comma-level | ZT | Tailoring phononic, electronic, and thermoelectric properties of orthorhombic GeSe through hydrostatic pressure | Springer | 2019 | yes
4512 | ['hole-doped GeSe'] | hole-doped GeSe | ZT | ZT |  | [800.0] | 800 | Kelvin^(1.0) | [800.0] | [0.8] | 0.8 |  |  |  | ( Hao et al. predicted an extremely high thermoelectric performance in hole-doped GeSe along the crystallographic b-axis with a ZT ranging from 0.8 at 300 K to 2.5 at 800 K) FROM: Assuming the same hole concentration with SnSe in the range of 4 × 10^19–6.5 × 10^19 cm-3, Hao et al. predicted an extremely high thermoelectric performance in hole-doped GeSe along the crystallographic b-axis with a ZT ranging from 0.8 at 300 K to 2.5 at 800 K, even superior to the SnSe compound. | 10.1038-s41598-019-45949-8.txt |  |  | crystallographic b-axis |  | comma-level | ZT | Tailoring phononic, electronic, and thermoelectric properties of orthorhombic GeSe through hydrostatic pressure | Springer | 2019 | yes
4513 | ['Ag-doped polycrystalline Ge0.79Ag0.01Sn0.2Se'] | Ag-doped polycrystalline Ge0.79Ag0.01Sn0.2Se | ZT | ZT |  | [700.0] | 700 | Kelvin^(1.0) | [700.0] | [0.2] | 0.2 |  |  |  | ( the maximal available ZT is only about 0.2 at 700 K for Ag-doped polycrystalline Ge0.79Ag0.01Sn0.2Se.) FROM: At a carrier concentration of ~10^18 cm-3, the maximal available ZT is only about 0.2 at 700 K for Ag-doped polycrystalline Ge0.79Ag0.01Sn0.2Se. | 10.1038-s41598-019-45949-8.txt |  |  |  |  | comma-level | ZT | Tailoring phononic, electronic, and thermoelectric properties of orthorhombic GeSe through hydrostatic pressure | Springer | 2019 | yes
4514 | ['polycrystalline GeSe'] | polycrystalline GeSe | ZT | ZT |  | [700.0] | 700 | Kelvin^(1.0) | [700.0] | [0.2] | 0.2 |  |  |  | ({ at 700 K }: which reported a ZT value of ~0.2 for polycrystalline GeSe at the same temperature and carrier concentration.) FROM: At 700 K and ambient pressure, the computed ZT values along the a, b, and c directions are 0.11, 0.15, and 0.53, respectively, and these results are reasonable as compared to previous experimental study, which reported a ZT value of ~0.2 for polycrystalline GeSe at the same temperature and carrier concentration. | 10.1038-s41598-019-45949-8.txt |  |  |  |  | comma-level | ZT | Tailoring phononic, electronic, and thermoelectric properties of orthorhombic GeSe through hydrostatic pressure | Springer | 2019 | yes
4515 | ['monolayer GeSe'] | monolayer GeSe | ZT | ZT |  | [900.0] | 900 | Kelvin^(1.0) | [900.0] | [0.8] | 0.8 |  |  |  | ({ n - type ZT }: Guo et al. reported the thermoelectric properties of monolayer GeSe with a maximum n-type ZT of 0.8 at 900 K based on the calculated lattice thermal conductivities from Qin et al..) FROM: For comparison, Guo et al. reported the thermoelectric properties of monolayer GeSe with a maximum n-type ZT of 0.8 at 900 K based on the calculated lattice thermal conductivities from Qin et al.. | 10.1038-s41598-019-45949-8.txt |  |  |  |  | comma-level | n - type ZT | Tailoring phononic, electronic, and thermoelectric properties of orthorhombic GeSe through hydrostatic pressure | Springer | 2019 | yes
4516 | ['In-doped Cu2SnSe3'] | In-doped Cu2SnSe3 | ZT | ZT |  | [773.0] | 773 | Kelvin^(1.0) | [773.0] | [0.51] | 0.51 |  |  |  | (The ZT values of the un-doped and In-doped Cu2SnSe3 samples reached 0.51 and 0.62 at 773 K) FROM: The ZT values of the un-doped and In-doped Cu2SnSe3 samples reached 0.51 and 0.62 at 773 K, respectively, which are comparable to the best results reported for Cu2SnSe3 produced by other methods. | 10.1016-j.jeurceramsoc.2015.12.034.xml |  |  |  |  | comma-level | ZT | Combustion synthesis of Cu2SnSe3 thermoelectric materials | Elsevier | 2016 | no
4517 | ['Cu2Se'] | Cu2Se | ZT | ZT |  | [1000.0] | 1000 | Kelvin^(1.0) | [1000.0] | [1.8] | 1.8 |  |  |  | ( Cu2Se prepared by combustion synthesis plus spark plasma sintering showed a high ZT of 1.8 at 1000 K .) FROM: For example, Cu2Se prepared by combustion synthesis plus spark plasma sintering showed a high ZT of 1.8 at 1000 K . | 10.1016-j.jeurceramsoc.2015.12.034.xml |  | sparkplasmasintering |  |  | comma-level | ZT | Combustion synthesis of Cu2SnSe3 thermoelectric materials | Elsevier | 2016 | no
4518 | ['In-doped Cu2SnSe3'] | In-doped Cu2SnSe3 | ZT | ZT |  | [773.0] | 773 | Kelvin^(1.0) | [773.0] | [0.51] | 0.51 |  |  |  | (For the un-doped and In-doped Cu2SnSe3 samples, the maximum ZT values reached 0.51 and 0.62 at 773 K, respectively, which are ) FROM: For the un-doped and In-doped Cu2SnSe3 samples, the maximum ZT values reached 0.51 and 0.62 at 773 K, respectively, which are comparable to the best results reported for Cu2SnSe3 produced by other methods. | 10.1016-j.jeurceramsoc.2015.12.034.xml |  |  |  |  | comma-level | maximum ZT | Combustion synthesis of Cu2SnSe3 thermoelectric materials | Elsevier | 2016 | no
4519 | ['codoped SnTe'] | codoped SnTe | ZT | ZT |  | [920.0] | 920 | Kelvin^(1.0) | [920.0] | [1.8] | 1.8 |  |  |  | (A further enhanced Seebeck coefficient (∼230 μV/K) and ZT value (1.8 at 920 K) are predicted in codoped SnTe by In–Hg) FROM: A further enhanced Seebeck coefficient (∼230 μV/K) and ZT value (1.8 at 920 K) are predicted in codoped SnTe by In–Hg, owing to the synergy of two kinds of band engineering. | 10.1039-c6cp03688k.html |  |  |  |  | comma-level | ZT | Element-selective resonant state in M-doped SnTe (M = Ga, In, and Tl) | RSC | 2016 | no
4520 | ['p-type SnTe'] | p-type SnTe | ZT | ZT |  | [800.0, 900.0] | 850 | Kelvin^(1.0) | [800.0, 900.0] | [1.2, 1.4] | 1.3 |  | doping of Cd |  | (Over the past three years, valence band convergence has been achieved in p-type SnTe by doping of Cd, Hg, Mg, Mn, and Ca, and the optimized ZT value was enhanced to be 1.2–1.4 at around 800–900 K.) FROM: Over the past three years, valence band convergence has been achieved in p-type SnTe by doping of Cd, Hg, Mg, Mn, and Ca, and the optimized ZT value was enhanced to be 1.2–1.4 at around 800–900 K. | 10.1039-c6cp03688k.html |  |  |  |  | comma-level | ZT | Element-selective resonant state in M-doped SnTe (M = Ga, In, and Tl) | RSC | 2016 | no
4521 | ['SnTe based materials'] | SnTe based materials | ZT | ZT |  | [923.0] | 923 | Kelvin^(1.0) | [923.0] | [1.4] | 1.4 |  |  |  | ( which exhibits the largest Seebeck coefficient (∼200 μV/K) and the highest ZT value (∼1.4) at 923 K in SnTe based materials.) FROM: Such a synergy of the band convergence and resonant state has been observed in codoped SnTe by In and Cd, which exhibits the largest Seebeck coefficient (∼200 μV/K) and the highest ZT value (∼1.4) at 923 K in SnTe based materials. | 10.1039-c6cp03688k.html |  |  |  |  | comma-level | highest ZT | Element-selective resonant state in M-doped SnTe (M = Ga, In, and Tl) | RSC | 2016 | no
4522 | ['Cu2Se'] | Cu2Se | ZT | ZT |  | [1000.0] | 1000 | Kelvin^(1.0) | [1000.0] | [1.5] | 1.5 |  |  |  | ( which has been reported to have a zT that increases with temperature to 1.5 at 1000 K. Cu2Se has a low lattice thermal conductivity because the mobile Cu ions scatter phonons) FROM: This is especially encouraging because Ag2+xSe becomes a superionic conductor around 407 K, as does Cu2Se, which has been reported to have a zT that increases with temperature to 1.5 at 1000 K. Cu2Se has a low lattice thermal conductivity because the mobile Cu ions scatter phonons, an effect also seen in Ag ion conducting AgCrSe2. | 10.1039-c3tc31810a.html |  |  |  |  | comma-level | zT | Evaluating the potential for high thermoelectric efficiency of silver selenide | RSC | 2013 | no
4523 | ['Co4Sb11.2Te0.5Sn0.3'] | Co4Sb11.2Te0.5Sn0.3 | ZT | ZT |  | [295] | 295 | Kelvin^(1.0) |  | [0.000305] | 0.000305 |  |  |  | ({ figure of merit at room temperature }: value takes a maximum 3.05 × 10−4 K−1 of Co4Sb11.2Te0.5Sn0.3.) FROM: A minimum thermal conductivity of xx W m−1 K−1 was obtained at room temperature at 3 GPa, and the figure of merit, Z, value takes a maximum 3.05 × 10−4 K−1 of Co4Sb11.2Te0.5Sn0.3. | 10.1039-c4ta05477f.html |  |  |  |  | comma-level | figure of merit | Effect of HPHT processing on the structure, and thermoelectric properties of Co4Sb12 co-doped with Te and Sn | RSC | 2015 | no
4524 | ['polycrystalline Mg3Sb2'] | polycrystalline Mg3Sb2 | ZT | ZT |  | [660.0] | 660 | Kelvin^(1.0) | [660.0] | [0.55] | 0.55 |  |  |  | (Kajikawa et al. reported ZT = 0.55 at 660 K and Condron et al. reported ZT = 0.21 at 875 K for polycrystalline Mg3Sb2.) FROM: Kajikawa et al. reported ZT = 0.55 at 660 K and Condron et al. reported ZT = 0.21 at 875 K for polycrystalline Mg3Sb2. | 10.1039-c4ta02386b.html |  |  |  |  | comma-level | ZT | Thermoelectric properties of Mn-doped Mg–Sb single crystals | RSC | 2014 | no
4525 | ['Zn-substituted Mg3Sb2'] | Zn-substituted Mg3Sb2 | ZT | ZT |  | [300.0] | 300 | Kelvin^(1.0) | [300.0] | [0.000556] | 0.000556 |  |  |  | ( extremely low ZT of 5.56 × 10−4 at 300 K was reported for Zn-substituted Mg3Sb2 (ref. 11) and 0.34 × 10−4 for nanocrystalline Mg3Sb2.) FROM: However, extremely low ZT of 5.56 × 10−4 at 300 K was reported for Zn-substituted Mg3Sb2 (ref. 11) and 0.34 × 10−4 for nanocrystalline Mg3Sb2. | 10.1039-c4ta02386b.html |  |  |  |  | comma-level | ZT | Thermoelectric properties of Mn-doped Mg–Sb single crystals | RSC | 2014 | no
4526 | ['Bismuth telluride'] | Bismuth telluride | ZT | ZT |  | [295] | 295 | Kelvin^(1.0) |  | [0.6] | 0.6 |  |  |  | (Bismuth telluride (Bi2Te3) is the most widely used commercial thermoelectric material and it has a ZT value close to 0.6 at room temperature.) FROM: Bismuth telluride (Bi2Te3) is the most widely used commercial thermoelectric material and it has a ZT value close to 0.6 at room temperature. | 10.1016-j.electacta.2011.01.093.xml |  |  |  |  | comma-level | ZT | Thermoelectric properties of thin films of bismuth telluride electrochemically deposited on stainless steel substrates | Elsevier | 2011 | no
4527 | ['Cu2.2Zn0.8SnSe3.7Te0.3'] | Cu2.2Zn0.8SnSe3.7Te0.3 | ZT | ZT |  | [700.0] | 700 | Kelvin^(1.0) | [700.0] | [0.56] | 0.56 |  |  |  | (A maximum ZT value of 0.56 was obtained at 700 K for Cu2.2Zn0.8SnSe3.7Te0.3 due to a relatively high Seebeck coefficient and low thermal conductivity.) FROM: A maximum ZT value of 0.56 was obtained at 700 K for Cu2.2Zn0.8SnSe3.7Te0.3 due to a relatively high Seebeck coefficient and low thermal conductivity. | 10.1039-c5dt00910c.html |  |  |  |  | comma-level | maximum ZT | Synthesis, crystal structure, and transport properties of Cu2.2Zn0.8SnSe4−xTex (0.1 ≤ x ≤ 0.4) | RSC | 2015 | no
4528 | ['Cu2.2Zn0.8SnSe3.7Te0.3'] | Cu2.2Zn0.8SnSe3.7Te0.3 | ZT | ZT |  | [700.0] | 700 | Kelvin^(1.0) | [700.0] | [0.56] | 0.56 |  |  |  | (The highest ZT value (0.56) was obtained at 700 K for Cu2.2Zn0.8SnSe3.7Te0.3 specimens.) FROM: The highest ZT value (0.56) was obtained at 700 K for Cu2.2Zn0.8SnSe3.7Te0.3 specimens. | 10.1039-c5dt00910c.html |  |  |  |  | comma-level | highest ZT | Synthesis, crystal structure, and transport properties of Cu2.2Zn0.8SnSe4−xTex (0.1 ≤ x ≤ 0.4) | RSC | 2015 | no
4529 | ['Cu2.2Zn0.8SnSe3.7Te0.3'] | Cu2.2Zn0.8SnSe3.7Te0.3 | ZT | ZT |  | [700.0] | 700 | Kelvin^(1.0) | [700.0] | [0.56] | 0.56 |  |  |  | (A ZT value of 0.56 was obtained at 700 K for Cu2.2Zn0.8SnSe3.7Te0.3) FROM: A ZT value of 0.56 was obtained at 700 K for Cu2.2Zn0.8SnSe3.7Te0.3, the specimen for which κL was lowest, and is higher than that of Cu2ZnSnSe4 (∼0.2 at 700 K) and Cu2ZnGeSe4−xSx (∼ 0.2 at 650 K). | 10.1039-c5dt00910c.html |  |  |  |  | comma-level | ZT | Synthesis, crystal structure, and transport properties of Cu2.2Zn0.8SnSe4−xTex (0.1 ≤ x ≤ 0.4) | RSC | 2015 | no
4530 | ['Cu2ZnSnSe4'] | Cu2ZnSnSe4 | ZT | ZT |  | [700.0] | 700 | Kelvin^(1.0) | [700.0] | [0.2] | 0.2 |  |  |  | ({ ZT }: that of Cu2ZnSnSe4 (∼0.2 at 700 K) and Cu2ZnGeSe4−xSx (∼ 0.2 at 650 K).) FROM: A ZT value of 0.56 was obtained at 700 K for Cu2.2Zn0.8SnSe3.7Te0.3, the specimen for which κL was lowest, and is higher than that of Cu2ZnSnSe4 (∼0.2 at 700 K) and Cu2ZnGeSe4−xSx (∼ 0.2 at 650 K). | 10.1039-c5dt00910c.html |  |  |  |  | comma-level | ZT | Synthesis, crystal structure, and transport properties of Cu2.2Zn0.8SnSe4−xTex (0.1 ≤ x ≤ 0.4) | RSC | 2015 | no
4531 | ['PEDOT / Bi2Te3'] | PEDOT / Bi2Te3 | ZT | ZT |  | [295] | 295 | Kelvin^(1.0) |  | [0.58] | 0.58 |  |  |  | (The flexible PEDOT/Bi2Te3 hybrid film with monodispersed and periodic Bi2Te3 nanophase exhibited an ultrahigh ZT value of ∼0.58 at room temperature) FROM: The flexible PEDOT/Bi2Te3 hybrid film with monodispersed and periodic Bi2Te3 nanophase exhibited an ultrahigh ZT value of ∼0.58 at room temperature, opening up a new stage for the polymer based TE hybrids. | 10.1039-c8ta11008e.html |  |  |  |  | comma-level | ZT | Flexible thermopower generation over broad temperature range by PANI/nanorod hybrid-based p–n couples | RSC | 2019 | no
4532 | ['C60 / TiS2'] | C60 / TiS2 | ZT | ZT |  | [400.0] | 400 | Kelvin^(1.0) | [400.0] | [0.3] | 0.3 |  |  |  | ( a ZT ∼ 0.3 at 400 K and a high output power of 1.68 W m−2 at ΔT = 20 K have been achieved with a C60/TiS2 hybrid.) FROM: For instance, a ZT ∼ 0.3 at 400 K and a high output power of 1.68 W m−2 at ΔT = 20 K have been achieved with a C60/TiS2 hybrid. | 10.1039-c8ta11008e.html |  |  |  |  | comma-level | ZT | Flexible thermopower generation over broad temperature range by PANI/nanorod hybrid-based p–n couples | RSC | 2019 | no
4533 | ['CuInTe2 / graphene composite'] | CuInTe2 / graphene composite | ZT | ZT |  | [700.0] | 700 | Kelvin^(1.0) | [700.0] | [0.4] | 0.4 |  |  |  | (An improved dimensionless figure of merit (ZT) of 0.40 at 700 K was achieved in a CuInTe2/graphene composite with a mass ratio of 80:1.) FROM: An improved dimensionless figure of merit (ZT) of 0.40 at 700 K was achieved in a CuInTe2/graphene composite with a mass ratio of 80:1. | 10.1039-c3ce40334c.html |  |  |  |  | comma-level | figure of merit | Thermoelectric properties of CuInTe2/graphene composites | RSC | 2013 | no
4534 | ['CuInTe2 matrix'] | CuInTe2 matrix | ZT | ZT |  | [700.0] | 700 | Kelvin^(1.0) | [700.0] | [0.4] | 0.4 |  |  |  | (A reduced κ was realized due to the enhanced phonon scattering by the interface between the graphene sheet and the CuInTe2 matrix and an improved ZT of 0.40 was obtained at 700 K.) FROM: A reduced κ was realized due to the enhanced phonon scattering by the interface between the graphene sheet and the CuInTe2 matrix and an improved ZT of 0.40 was obtained at 700 K. | 10.1039-c3ce40334c.html |  |  |  |  | comma-level | ZT | Thermoelectric properties of CuInTe2/graphene composites | RSC | 2013 | no
4535 | ['CuInTe2'] | CuInTe2 | ZT | ZT |  | [700.0] | 700 | Kelvin^(1.0) | [700.0] | [0.39] | 0.39 |  |  |  | ( the ZT of CuInTe2 was 0.39 at 700 K.) FROM: As listed in Table S2, ESI, the ZT of CuInTe2 was 0.39 at 700 K. | 10.1039-c3ce40334c.html |  |  |  |  | comma-level | ZT | Thermoelectric properties of CuInTe2/graphene composites | RSC | 2013 | no
4536 | ['CuInTe2 / graphene'] | CuInTe2 / graphene | ZT | ZT |  | [700.0] | 700 | Kelvin^(1.0) | [700.0] | [0.4] | 0.4 |  |  |  | (A higher ZT of 0.40 at 700 K was obtained in the CuInTe2/graphene (80:1) composite) FROM: A higher ZT of 0.40 at 700 K was obtained in the CuInTe2/graphene (80:1) composite, compared to pure CuInTe2 (0.39 @ 700 K). | 10.1039-c3ce40334c.html |  |  |  |  | comma-level | ZT | Thermoelectric properties of CuInTe2/graphene composites | RSC | 2013 | no
4537 | ['pure CuInTe2'] | pure CuInTe2 | ZT | ZT |  | [700.0] | 700 | Kelvin^(1.0) | [700.0] | [0.39] | 0.39 |  |  |  | ({ ZT at 700 K }: pure CuInTe2 (0.39 @ 700 K).) FROM: A higher ZT of 0.40 at 700 K was obtained in the CuInTe2/graphene (80:1) composite, compared to pure CuInTe2 (0.39 @ 700 K). | 10.1039-c3ce40334c.html |  |  |  |  | comma-level | ZT | Thermoelectric properties of CuInTe2/graphene composites | RSC | 2013 | no
4538 | ['mineral tetrahedrite'] | mineral tetrahedrite | ZT | ZT |  | [723.0] | 723 | Kelvin^(1.0) | [723.0] | [1.03] | 1.03 |  |  |  | (Current efforts have focused on p-type sulfides with the structure of the mineral tetrahedrite, and it has already been shown that a zinc and nickel-substituted tetrahedrite, Cu10.5NiZn0.5Sb4S13, reaches an impressive value of ZT = 1.03 at 723 K.) FROM: Current efforts have focused on p-type sulfides with the structure of the mineral tetrahedrite, and it has already been shown that a zinc and nickel-substituted tetrahedrite, Cu10.5NiZn0.5Sb4S13, reaches an impressive value of ZT = 1.03 at 723 K. | 10.1039-c5tc01704a.html |  | impressive |  |  | comma-level | ZT | Ball milling as an effective route for the preparation of doped bornite: synthesis, stability and thermoelectric properties | RSC | 2015 | no
4539 | ['LaGd1.03S3'] | LaGd1.03S3 | ZT | ZT |  | [673.0] | 673 | Kelvin^(1.0) | [673.0] | [0.4] | 0.4 |  |  |  | (For example, Ti1+xS2, LaGd1.03S3 or Cu4Mo6S8 exhibit ZT ≥ 0.4 but at higher temperatures, while for the recently reported Co3Sn2−xInxS2, the maximum ZT value is 0.32 at 673 K.) FROM: For example, Ti1+xS2, LaGd1.03S3 or Cu4Mo6S8 exhibit ZT ≥ 0.4 but at higher temperatures, while for the recently reported Co3Sn2−xInxS2, the maximum ZT value is 0.32 at 673 K. | 10.1039-c5tc01704a.html |  | higher temperatures |  |  | comma-level | ZT | Ball milling as an effective route for the preparation of doped bornite: synthesis, stability and thermoelectric properties | RSC | 2015 | no
4540 | ['Bi0.95Ca0.05Cu0.95Co0.05SeO'] | Bi0.95Ca0.05Cu0.95Co0.05SeO | ZT | ZT |  | [300.0] | 300 | Kelvin^(1.0) | [300.0] | [0.11] | 0.11 |  |  |  | (A maximum ZT value of 0.11 was achieved for Bi0.95Ca0.05Cu0.95Co0.05SeO at 300 K.) FROM: A maximum ZT value of 0.11 was achieved for Bi0.95Ca0.05Cu0.95Co0.05SeO at 300 K. | 10.1016-j.solidstatesciences.2019.106019.xml |  |  |  |  | comma-level | maximum ZT | Realization of n-type BiCuSeO through Co doping | Elsevier | 2019 | no
4542 | ['undoped BiCuSeO'] | undoped BiCuSeO | ZT | ZT |  | [923.0] | 923 | Kelvin^(1.0) | [923.0] | [0.5] | 0.5 |  |  |  | (The ZT of undoped BiCuSeO can reach 0.5 at 923 K) FROM: The ZT of undoped BiCuSeO can reach 0.5 at 923 K, which originates from its low thermal conductivity (xx Wm-1K-1, 923 K) and moderate Seebeck coefficient values (425μV/K, 923 K) []. | 10.1016-j.solidstatesciences.2019.106019.xml |  |  |  |  | comma-level | ZT | Realization of n-type BiCuSeO through Co doping | Elsevier | 2019 | no
4544 | ['BiCu0.95Co0.05SeO'] | BiCu0.95Co0.05SeO | ZT | ZT |  | [300.0] | 300 | Kelvin^(1.0) | [300.0] | [0.03] | 0.03 |  |  |  | (A maximum ZT 0.03 of was achieved for BiCu0.95Co0.05SeO at 300 K) FROM: A maximum ZT 0.03 of was achieved for BiCu0.95Co0.05SeO at 300 K, which is the highest ZT value in single doping BiCuSeO at Cu site at present. | 10.1016-j.solidstatesciences.2019.106019.xml |  |  |  |  | comma-level | maximum ZT | Realization of n-type BiCuSeO through Co doping | Elsevier | 2019 | no
4545 | ['Bi0.95Ca0.05Cu0.95Co0.05SeO'] | Bi0.95Ca0.05Cu0.95Co0.05SeO | ZT | ZT |  | [295] | 295 | Kelvin^(1.0) |  | [0.11] | 0.11 |  |  |  | (We also calculated the ZT of Bi0.95Ca0.05Cu0.95Co0.05SeO and obtained a maximum ZT 0.11 at room temperature.) FROM: We also calculated the ZT of Bi0.95Ca0.05Cu0.95Co0.05SeO and obtained a maximum ZT 0.11 at room temperature. | 10.1016-j.solidstatesciences.2019.106019.xml |  |  |  |  | comma-level | ZT | Realization of n-type BiCuSeO through Co doping | Elsevier | 2019 | no
4547 | ['Co0.94Ni0.06Sb3 + 3 % CeO2'] | Co0.94Ni0.06Sb3 + 3 % CeO2 | ZT | ZT |  | [700.0] | 700 | Kelvin^(1.0) | [700.0] | [0.7] | 0.7 |  |  |  | (In Co0.94Ni0.06Sb3 + 3% CeO2, an improved ZT (∼0.7) is obtained at 700 K.) FROM: In Co0.94Ni0.06Sb3 + 3% CeO2, an improved ZT (∼0.7) is obtained at 700 K. | 10.1016-j.jallcom.2016.09.094.xml |  |  |  |  | comma-level | ZT | Mesostructured thermoelectric Co1−yMySb3 (M = Ni, Pd) skutterudites | Elsevier | 2017 | no
4548 | ['Ba0.08La0.05Yb0.04Co4Sb12'] | Ba0.08La0.05Yb0.04Co4Sb12 | ZT | ZT |  | [800.0] | 800 | Kelvin^(1.0) | [800.0] | [1.7] | 1.7 |  |  |  | ( rare earth) display larger values of figure of merit at 800 K up to ZT = 1.7 in multi-filled Ba0.08La0.05Yb0.04Co4Sb12.) FROM: They do not display the best figure of merit among n-type skutterudites since partially filled skutterudites AyCo4Sb12 (A = alkaline, alkaline-earth, rare earth) display larger values of figure of merit at 800 K up to ZT = 1.7 in multi-filled Ba0.08La0.05Yb0.04Co4Sb12. | 10.1016-j.jallcom.2016.09.094.xml |  |  |  |  | comma-level | figure of merit | Mesostructured thermoelectric Co1−yMySb3 (M = Ni, Pd) skutterudites | Elsevier | 2017 | no
4549 | ['Co0.92Ni0.08Sb2.97Te0.03'] | Co0.92Ni0.08Sb2.97Te0.03 | ZT | ZT |  | [700.0] | 700 | Kelvin^(1.0) | [700.0] | [0.65] | 0.65 |  |  |  | (Stiewe et al. obtained ZT = 0.65 at 700 K in meso-grained (150–250 nm) Co0.92Ni0.08Sb2.97Te0.03 while ZT = 0.70 was obtained by He et al. in meso-grained 200–300 nm Co0.91Ni0.09Sb3 at 800 K.) FROM: Stiewe et al. obtained ZT = 0.65 at 700 K in meso-grained (150–250 nm) Co0.92Ni0.08Sb2.97Te0.03 while ZT = 0.70 was obtained by He et al. in meso-grained 200–300 nm Co0.91Ni0.09Sb3 at 800 K. | 10.1016-j.jallcom.2016.09.094.xml |  |  |  |  | comma-level | ZT | Mesostructured thermoelectric Co1−yMySb3 (M = Ni, Pd) skutterudites | Elsevier | 2017 | no
4550 | ['Co0.97Pd0.03Sb3 + 2 % CeO2'] | Co0.97Pd0.03Sb3 + 2 % CeO2 | ZT | ZT |  | [650.0, 700.0] | 675 | Kelvin^(1.0) | [650.0, 700.0] | [0.65] | 0.65 |  |  |  | (Only BM Co0.97Pd0.03Sb3 + 2% CeO2 can equate NBM Co0.97Pd0.03Sb3 with a value of maximum ZT = 0.65 at 650–700 K.) FROM: Only BM Co0.97Pd0.03Sb3 + 2% CeO2 can equate NBM Co0.97Pd0.03Sb3 with a value of maximum ZT = 0.65 at 650–700 K. | 10.1016-j.jallcom.2016.09.094.xml |  |  |  |  | comma-level | maximum ZT | Mesostructured thermoelectric Co1−yMySb3 (M = Ni, Pd) skutterudites | Elsevier | 2017 | no
4551 | ['Co0.94Ni0.06Sb3 + 3 % CeO2'] | Co0.94Ni0.06Sb3 + 3 % CeO2 | ZT | ZT |  | [700.0] | 700 | Kelvin^(1.0) | [700.0] | [0.66] | 0.66 |  |  |  | (A maximum ZT = 0.66 is reached in Co0.94Ni0.06Sb3 + 3% CeO2 at 700 K (+12%).) FROM: A maximum ZT = 0.66 is reached in Co0.94Ni0.06Sb3 + 3% CeO2 at 700 K (+12%). | 10.1016-j.jallcom.2016.09.094.xml |  |  |  |  | comma-level | maximum ZT | Mesostructured thermoelectric Co1−yMySb3 (M = Ni, Pd) skutterudites | Elsevier | 2017 | no
4552 | ['Co0.94Ni0.06Sb3'] | Co0.94Ni0.06Sb3 | ZT | ZT |  | [700.0] | 700 | Kelvin^(1.0) | [700.0] | [0.7] | 0.7 |  |  |  | (An improved ZT = 0.7 is nonetheless reached in Co0.94Ni0.06Sb3 at 700 K.) FROM: An improved ZT = 0.7 is nonetheless reached in Co0.94Ni0.06Sb3 at 700 K. | 10.1016-j.jallcom.2016.09.094.xml |  |  |  |  | comma-level | ZT | Mesostructured thermoelectric Co1−yMySb3 (M = Ni, Pd) skutterudites | Elsevier | 2017 | no
4553 | ['Mg2Si0.5Sn0.49Sb0.01'] | Mg2Si0.5Sn0.49Sb0.01 | ZT | ZT |  | [730.0] | 730 | Kelvin^(1.0) | [730.0] | [0.8] | 0.8 |  |  |  | ({ at ∼ 730 K }: from ZT ≈ 0.8 in Mg2Si0.5Sn0.49Sb0.01) FROM: The interplay between the electron and phonon transport of Mg2Si0.5Sn0.49Sb0.01 substituted with Zn at Mg sites results in an enhancement of the ZT by 25% at ∼730 K, from ZT ≈ 0.8 in Mg2Si0.5Sn0.49Sb0.01 to ZT ≈ 1.0 in Mg1.98Zn0.02Si0.5Sn0.49Sb0.01. | 10.1039-c4dt01734j.html |  |  |  |  | comma-level | ZT | Synergetic effect of Zn substitution on the electron and phonon transport in Mg2Si0.5Sn0.5-based thermoelectric materials | RSC | 2014 | no
4554 | ['Mg1.98Zn0.02Si0.5Sn0.49Sb0.01'] | Mg1.98Zn0.02Si0.5Sn0.49Sb0.01 | ZT | ZT |  | [730.0] | 730 | Kelvin^(1.0) | [730.0] | [1.0] | 1 |  |  |  | ({ at ∼ 730 K }: ZT ≈ 1.0 in Mg1.98Zn0.02Si0.5Sn0.49Sb0.01.) FROM: The interplay between the electron and phonon transport of Mg2Si0.5Sn0.49Sb0.01 substituted with Zn at Mg sites results in an enhancement of the ZT by 25% at ∼730 K, from ZT ≈ 0.8 in Mg2Si0.5Sn0.49Sb0.01 to ZT ≈ 1.0 in Mg1.98Zn0.02Si0.5Sn0.49Sb0.01. | 10.1039-c4dt01734j.html |  |  |  |  | comma-level | ZT | Synergetic effect of Zn substitution on the electron and phonon transport in Mg2Si0.5Sn0.5-based thermoelectric materials | RSC | 2014 | no
4555 | ['Mg2(Si,Sn)-based'] | Mg2(Si,Sn)-based | ZT | ZT |  | [800.0] | 800 | Kelvin^(1.0) | [800.0] | [1.0] | 1 |  |  |  | (Mg2(Si,Sn)-based solid solutions have recently attracted much attention because of their abundantly available and environmentally benign constituent elements, and their promising TE performance with a ZT ≈ 1.0 at 800 K.) FROM: Mg2(Si,Sn)-based solid solutions have recently attracted much attention because of their abundantly available and environmentally benign constituent elements, and their promising TE performance with a ZT ≈ 1.0 at 800 K. | 10.1039-c4dt01734j.html |  |  |  |  | comma-level | ZT | Synergetic effect of Zn substitution on the electron and phonon transport in Mg2Si0.5Sn0.5-based thermoelectric materials | RSC | 2014 | no
4556 | ['Mg2Si0.5Sn0.49Sb0.01'] | Mg2Si0.5Sn0.49Sb0.01 | ZT | ZT |  | [730.0] | 730 | Kelvin^(1.0) | [730.0] | [0.8] | 0.8 |  |  |  | ({ figure of merit at ∼ 730 K }: from ZT ≈ 0.8 in Mg2Si0.5Sn0.49Sb0.01) FROM: The interplay between the Seebeck coefficient, the electrical resistivity, and the thermal conductivity of Mg2Si0.5Sn0.49Sb0.01 substituted with Zn results in an enhancement of the thermoelectric figure of merit by 25% at ∼730 K, from ZT ≈ 0.8 in Mg2Si0.5Sn0.49Sb0.01 to ZT ≈ 1.0 in Mg1.98Zn0.02Si0.5Sn0.49Sb0.01. | 10.1039-c4dt01734j.html |  |  |  |  | comma-level | figure of merit | Synergetic effect of Zn substitution on the electron and phonon transport in Mg2Si0.5Sn0.5-based thermoelectric materials | RSC | 2014 | no
4557 | ['Mg1.98Zn0.02Si0.5Sn0.49Sb0.01'] | Mg1.98Zn0.02Si0.5Sn0.49Sb0.01 | ZT | ZT |  | [730.0] | 730 | Kelvin^(1.0) | [730.0] | [1.0] | 1 |  |  |  | ({ figure of merit at ∼ 730 K }: ZT ≈ 1.0 in Mg1.98Zn0.02Si0.5Sn0.49Sb0.01.) FROM: The interplay between the Seebeck coefficient, the electrical resistivity, and the thermal conductivity of Mg2Si0.5Sn0.49Sb0.01 substituted with Zn results in an enhancement of the thermoelectric figure of merit by 25% at ∼730 K, from ZT ≈ 0.8 in Mg2Si0.5Sn0.49Sb0.01 to ZT ≈ 1.0 in Mg1.98Zn0.02Si0.5Sn0.49Sb0.01. | 10.1039-c4dt01734j.html |  |  |  |  | comma-level | figure of merit | Synergetic effect of Zn substitution on the electron and phonon transport in Mg2Si0.5Sn0.5-based thermoelectric materials | RSC | 2014 | no
4558 | ['(Sr0.9Eu0.1)3Ti2O7'] | (Sr0.9Eu0.1)3Ti2O7 | ZT | ZT |  | [1000.0] | 1000 | Kelvin^(1.0) | [1000.0] | [0.061] | 0.061 |  |  |  | (The maximum ZT is 0.061, which was obtained in compound (Sr0.9Eu0.1)3Ti2O7 at 1000 K.) FROM: The maximum ZT is 0.061, which was obtained in compound (Sr0.9Eu0.1)3Ti2O7 at 1000 K. | 10.1007-s10854-020-02911-z.txt |  |  |  |  | comma-level | maximum ZT | Transport and thermoelectric properties of (Sr1-xEux)3Ti2O7 | Springer | 2020 | no
4559 | ['(Sr0.9Eu0.1)3Ti2O7'] | (Sr0.9Eu0.1)3Ti2O7 | ZT | ZT |  | [1000.0] | 1000 | Kelvin^(1.0) | [1000.0] | [0.061] | 0.061 |  |  |  | (The maximum ZT value reached 0.061 at 1000 K, achieved in compound (Sr0.9Eu0.1)3Ti2O7.) FROM: The maximum ZT value reached 0.061 at 1000 K, achieved in compound (Sr0.9Eu0.1)3Ti2O7. | 10.1007-s10854-020-02911-z.txt |  |  |  |  | comma-level | maximum ZT | Transport and thermoelectric properties of (Sr1-xEux)3Ti2O7 | Springer | 2020 | no
4561 | ['CoSbS0.99Se0.01'] | CoSbS0.99Se0.01 | ZT | ZT |  | [900.0] | 900 | Kelvin^(1.0) | [900.0] | [0.26] | 0.26 |  |  |  | ( the maximum ZT of 0.26 is achieved at about 900 K in CoSbS0.99Se0.01.) FROM: Due to the enhanced power factor and the decreased thermal conductivity, the maximum ZT of 0.26 is achieved at about 900 K in CoSbS0.99Se0.01. | 10.1039-c7ra05609e.html |  |  |  |  | comma-level | maximum ZT | Modification of the intermediate band and thermoelectric properties in Se-doped CoSbS1−xSex compounds | RSC | 2017 | yes
4562 | ['CoSbS0.99Se0.01'] | CoSbS0.99Se0.01 | ZT | ZT |  | [900.0] | 900 | Kelvin^(1.0) | [900.0] | [0.26] | 0.26 |  |  |  | (The highest value of ZT = 0.26 at 900 K is achieved in CoSbS0.99Se0.01.) FROM: The highest value of ZT = 0.26 at 900 K is achieved in CoSbS0.99Se0.01. | 10.1039-c7ra05609e.html |  |  |  |  | comma-level | ZT | Modification of the intermediate band and thermoelectric properties in Se-doped CoSbS1−xSex compounds | RSC | 2017 | yes
4563 | ['n-type metal oxides'] | n-type metal oxides | ZT | ZT |  | [1100.0] | 1100 | Kelvin^(1.0) | [1100.0] | [0.15] | 0.15 |  |  |  | (a relatively high zT value of 0.15 at 1100 K for n-type metal oxides.) FROM: As a result, the thermal conductivity of the Ta-containing samples was reduced by ≈30% over the temperature range from 300 to 1100 K while the electronic properties remained unaffected, which in turn enhanced the thermoelectric performance and led to a relatively high zT value of 0.15 at 1100 K for n-type metal oxides. | 10.1039-c4ta01395f.html |  |  |  |  | comma-level | zT | Enhanced thermoelectric properties of the n-type Magnéli phase WO2.90: reduced thermal conductivity through microstructure engineering | RSC | 2014 | no
4564 | ['Bi0.875Ba0.125CuSeO'] | Bi0.875Ba0.125CuSeO | ZT | ZT |  | [923.0] | 923 | Kelvin^(1.0) | [923.0] | [1.4] | 1.4 |  |  |  | ( thus enhancing the electrical conductivity and resulting in a record ZT of ∼1.4 at 923 K for Bi0.875Ba0.125CuSeO.) FROM: Texturing through hot-forging is used for increasing the carrier mobility along the ab-plane, thus enhancing the electrical conductivity and resulting in a record ZT of ∼1.4 at 923 K for Bi0.875Ba0.125CuSeO. | 10.1039-c6ta04310k.html |  |  |  |  | comma-level | ZT | Sulfur to oxygen substitution in BiOCuSe and its effect on the thermoelectric properties | RSC | 2016 | no
4565 | ['BiCuSe0.94Te0.06O'] | BiCuSe0.94Te0.06O | ZT | ZT |  | [923.0] | 923 | Kelvin^(1.0) | [923.0] | [0.71] | 0.71 |  |  |  | ( and thus a high ZT of 0.71 at 923 K was achieved for BiCuSe0.94Te0.06O.) FROM: By the substitution of Se with Te, electrical conductivity was significantly improved, and thus a high ZT of 0.71 at 923 K was achieved for BiCuSe0.94Te0.06O. | 10.1039-c6ta04310k.html |  |  |  |  | comma-level | ZT | Sulfur to oxygen substitution in BiOCuSe and its effect on the thermoelectric properties | RSC | 2016 | no
4566 | ['pristine BiOCuSe'] | pristine BiOCuSe | ZT | ZT |  | [700.0] | 700 | Kelvin^(1.0) | [700.0] | [0.12] | 0.12 |  |  |  | ({ ZT }: that of 0.12 at 700 K for the pristine BiOCuSe.) FROM: The ZT shows an increasing trend with temperature, and a maximum ZT value of 0.3 was achieved at 700 K for the S-doped sample and is higher than that of 0.12 at 700 K for the pristine BiOCuSe. | 10.1039-c6ta04310k.html |  |  |  |  | comma-level | ZT | Sulfur to oxygen substitution in BiOCuSe and its effect on the thermoelectric properties | RSC | 2016 | no
4567 | ['S-doped BiOCuSe'] | S-doped BiOCuSe | ZT | ZT |  | [700.0] | 700 | Kelvin^(1.0) | [700.0] | [0.3] | 0.3 |  |  |  | ({ ZT }: 0.30 for the S-doped BiOCuSe sample at 700 K.) FROM: The ZT was enhanced from 0.12 for the undoped sample to 0.30 for the S-doped BiOCuSe sample at 700 K. | 10.1039-c6ta04310k.html |  |  |  |  | comma-level | ZT | Sulfur to oxygen substitution in BiOCuSe and its effect on the thermoelectric properties | RSC | 2016 | no
4568 | ['SnTe-based materials'] | SnTe-based materials | ZT | ZT |  | [300.0] | 300 | Kelvin^(1.0) | [300.0] | [0.28] | 0.28 |  |  |  | ({ figure of merit }: ZT (~0.28 at 300 K) for SnTe-based materials.) FROM: We show that the resonant states introduced by Zn raises the heavy hole valence sub-band above light hole valence sub-band leading to both record high room temperature Seebeck coefficient (~127 μV/K at 300 K) and figure of merit, ZT (~0.28 at 300 K) for SnTe-based materials. | 10.1016-j.mtphys.2019.100158.xml |  |  |  |  | comma-level | figure of merit | Zn: a versatile resonant dopant for SnTe thermoelectrics | Elsevier | 2019 | no
4569 | ['multidoped SnTe'] | multidoped SnTe | ZT | ZT |  | [900.0] | 900 | Kelvin^(1.0) | [900.0] | [1.8] | 1.8 |  |  |  | (Furthermore, Mn-Cu-Ge multidoped SnTe, which by far holds the highest ZT of ~1.8, has a power factor of only xx μWcm−1K−2 at 900 K despite the reduction in valence band offset and introduction of interstitials through multidoping process [].) FROM: Furthermore, Mn-Cu-Ge multidoped SnTe, which by far holds the highest ZT of ~1.8, has a power factor of only xx μWcm−1K−2 at 900 K despite the reduction in valence band offset and introduction of interstitials through multidoping process []. | 10.1016-j.mtphys.2019.100158.xml |  | process |  |  | comma-level | highest ZT | Zn: a versatile resonant dopant for SnTe thermoelectrics | Elsevier | 2019 | no
4570 | ['Sn0.96Zn0.08Te'] | Sn0.96Zn0.08Te | ZT | ZT |  | [295] | 295 | Kelvin^(1.0) | [300.0] | [0.28] | 0.28 |  |  |  | (The synergistic effect of all the above makes Sn0.96Zn0.08Te exhibit a record high room temperature ZT value of ~0.28 at 300 K against previous record of ~0.25 set by Bi-In codoped SnTe () FROM: The synergistic effect of all the above makes Sn0.96Zn0.08Te exhibit a record high room temperature ZT value of ~0.28 at 300 K against previous record of ~0.25 set by Bi-In codoped SnTe ( | 10.1016-j.mtphys.2019.100158.xml |  |  |  |  | comma-level | ZT | Zn: a versatile resonant dopant for SnTe thermoelectrics | Elsevier | 2019 | no
4571 | ['Sn0.96Zn0.08Te'] | Sn0.96Zn0.08Te | ZT | ZT |  | [840.0] | 840 | Kelvin^(1.0) | [840.0] | [1.49] | 1.49 |  |  |  | (Sn0.96Zn0.08Te also gives us a decent peak ZT of ~1.49 at 840 K which is ) FROM: Sn0.96Zn0.08Te also gives us a decent peak ZT of ~1.49 at 840 K which is compared with the recent high-performance SnTe-based materials (b) [,,,,]. | 10.1016-j.mtphys.2019.100158.xml |  |  |  |  | comma-level | peak ZT | Zn: a versatile resonant dopant for SnTe thermoelectrics | Elsevier | 2019 | no
4572 | ['Sn0.96Zn0.08Te'] | Sn0.96Zn0.08Te | ZT | ZT |  | [900.0] | 900 | Kelvin^(1.0) | [900.0] | [1.8] | 1.8 |  |  |  | (Although the peak ZT of Sn0.96Zn0.08Te is below the record high value of ~1.8 at 900 K (Mn-Cu-Ge multidoped SnTe) for SnTe-based materials) FROM: Although the peak ZT of Sn0.96Zn0.08Te is below the record high value of ~1.8 at 900 K (Mn-Cu-Ge multidoped SnTe) for SnTe-based materials, Zn-doped SnTe has higher ZTaverage of ~0.78 between 300 K and 840 K than ~0.76 (Mn–Cu-Ge multidoped SnTe) and record high value of ~1.04 between 500 and 840 K against the previous record of ~1.02 (Bi-Hg–doped SnTe) [,]. | 10.1016-j.mtphys.2019.100158.xml |  |  |  |  | comma-level | peak ZT | Zn: a versatile resonant dopant for SnTe thermoelectrics | Elsevier | 2019 | no
4573 | ['Zn-doped SnTe'] | Zn-doped SnTe | ZT | ZT |  | [900.0] | 900 | Kelvin^(1.0) | [900.0] | [0.78] | 0.78 |  |  |  | ({ peak ZT at 900 K( }: Zn-doped SnTe has higher ZTaverage of ~0.78 between 300 K and 840 K) FROM: Although the peak ZT of Sn0.96Zn0.08Te is below the record high value of ~1.8 at 900 K (Mn-Cu-Ge multidoped SnTe) for SnTe-based materials, Zn-doped SnTe has higher ZTaverage of ~0.78 between 300 K and 840 K than ~0.76 (Mn–Cu-Ge multidoped SnTe) and record high value of ~1.04 between 500 and 840 K against the previous record of ~1.02 (Bi-Hg–doped SnTe) [,]. | 10.1016-j.mtphys.2019.100158.xml |  |  |  |  | comma-level | peak ZT | Zn: a versatile resonant dopant for SnTe thermoelectrics | Elsevier | 2019 | no
4574 | ['multidoped SnTe'] | multidoped SnTe | ZT | ZT |  | [900.0] | 900 | Kelvin^(1.0) | [900.0] | [0.76] | 0.76 |  |  |  | ({ peak ZT at 900 K( }: ~0.76 (Mn–Cu-Ge multidoped SnTe) and record high value of ~1.04 between 500 and 840 K against the previous record of ~1.02 (Bi-Hg–doped SnTe) [) FROM: Although the peak ZT of Sn0.96Zn0.08Te is below the record high value of ~1.8 at 900 K (Mn-Cu-Ge multidoped SnTe) for SnTe-based materials, Zn-doped SnTe has higher ZTaverage of ~0.78 between 300 K and 840 K than ~0.76 (Mn–Cu-Ge multidoped SnTe) and record high value of ~1.04 between 500 and 840 K against the previous record of ~1.02 (Bi-Hg–doped SnTe) [,]. | 10.1016-j.mtphys.2019.100158.xml |  |  |  |  | comma-level | peak ZT | Zn: a versatile resonant dopant for SnTe thermoelectrics | Elsevier | 2019 | no
4575 | ['SnTe'] | SnTe | ZT | ZT |  | [295] | 295 | Kelvin^(1.0) | [300.0] | [0.28] | 0.28 |  |  |  | (The multifaceted effects introduced by Zn in SnTe leads to both record high room temperature Seebeck value (~127 μV/K at 300 K) and ZT (~0.28 at 300 K).) FROM: The multifaceted effects introduced by Zn in SnTe leads to both record high room temperature Seebeck value (~127 μV/K at 300 K) and ZT (~0.28 at 300 K). | 10.1016-j.mtphys.2019.100158.xml |  |  |  |  | comma-level | ZT | Zn: a versatile resonant dopant for SnTe thermoelectrics | Elsevier | 2019 | no
4576 | ['In4Se3'] | In4Se3 | ZT | ZT |  | [705.0] | 705 | Kelvin^(1.0) | [705.0] | [0.74] | 0.74 |  |  |  | (The bc plane of the single crystal of In4Se3, which is parallel to such planes, exhibites a low κ of 0.74 W/m K at 705 K, resulting in a ZT of 1.48 in the bc plane.) FROM: The bc plane of the single crystal of In4Se3, which is parallel to such planes, exhibites a low κ of 0.74 W/m K at 705 K, resulting in a ZT of 1.48 in the bc plane. | 10.1016-j.actamat.2015.08.062.xml |  |  |  |  | comma-level | ZT | The roles of Yb-substitution on thermoelectric properties of In4− x Yb x Se3 | Elsevier | 2015 | no
4577 | ['Mg2Si0.53Sn0.4Ge0.05Bi0.02'] | Mg2Si0.53Sn0.4Ge0.05Bi0.02 | ZT | ZT |  | [850.0] | 850 | Kelvin^(1.0) | [850.0] | [1.14] | 1.14 |  |  |  | (From our theoretical analysis the highest ZT is attained for Mg2Si0.53Sn0.4Ge0.05Bi0.02 solid solution as 1.14 at 850 K.) FROM: From our theoretical analysis the highest ZT is attained for Mg2Si0.53Sn0.4Ge0.05Bi0.02 solid solution as 1.14 at 850 K. | 10.1016-j.jma.2019.06.001.xml |  |  |  |  | comma-level | highest ZT | Thermoelectric transport behaviours of n-type Mg2 (Si,Sn,Ge) quaternary solid solutions | Elsevier | 2019 | yes
4578 | ['Bi doped Mg2Si1−x'] | Bi doped Mg2Si1−x | ZT | ZT |  | [823.0] | 823 | Kelvin^(1.0) | [823.0] | [1.4] | 1.4 |  |  |  | (Lately, from the experimental work of by Khan et al. it was found that Bi doped Mg2Si1−x−ySnxGey solid solution (x=0.4, y=0.05) exhibited very good thermoelectric performance with ZT=1.4 at 823 K.) FROM: Lately, from the experimental work of by Khan et al. it was found that Bi doped Mg2Si1−x−ySnxGey solid solution (x=0.4, y=0.05) exhibited very good thermoelectric performance with ZT=1.4 at 823 K. | 10.1016-j.jma.2019.06.001.xml |  |  |  |  | comma-level | ZT | Thermoelectric transport behaviours of n-type Mg2 (Si,Sn,Ge) quaternary solid solutions | Elsevier | 2019 | yes
4579 | ['Bi–Sb–Te alloys'] | Bi–Sb–Te alloys | ZT | ZT |  | [300.0] | 300 | Kelvin^(1.0) | [300.0] | [1.56] | 1.56 |  |  |  | ( spark-plasma sintered Bi–Sb–Te alloys with a ZT of 1.56 at 300 K and bulk-scale composites laminated by nano-size p-type Bi–Sb–Te alloys with a ZT of 1.47 at 300 K .) FROM: The most widely studied TE materials are bulk Bi–Te-based compounds, which include nano-scale materials such as the p-type BixSb2−xTe3 alloy with a ZT of 1.4 at 373 K , spark-plasma sintered Bi–Sb–Te alloys with a ZT of 1.56 at 300 K and bulk-scale composites laminated by nano-size p-type Bi–Sb–Te alloys with a ZT of 1.47 at 300 K . | 10.1016-j.jallcom.2012.08.130.xml |  | spark-plasmasintered |  |  | comma-level | ZT | Tellurium-evaporation-annealing for p-type bismuth–antimony–telluride thermoelectric materials | Elsevier | 2013 | no
4580 | ['Cu2S'] | Cu2S | ZT | ZT |  | [1000.0] | 1000 | Kelvin^(1.0) | [1000.0] | [1.7] | 1.7 |  |  |  | ( it has been reported that Cu2S with slight copper deficiency exhibits excellent thermoelectric performance with high ZT value of 1.7 at 1000 K. Zhao et al. further enhanced ZT as high as 1.9 at 973 K using a melt-solidification technique.) FROM: Recently, it has been reported that Cu2S with slight copper deficiency exhibits excellent thermoelectric performance with high ZT value of 1.7 at 1000 K. Zhao et al. further enhanced ZT as high as 1.9 at 973 K using a melt-solidification technique. | 10.1039-c6ta03780a.html |  |  |  |  | comma-level | ZT | Simultaneous enhancement in the power factor and thermoelectric performance of copper sulfide by In2S3 doping | RSC | 2016 | no
4581 | ['Cu2S–2 % In2S3'] | Cu2S–2 % In2S3 | ZT | ZT |  | [850.0] | 850 | Kelvin^(1.0) | [850.0] | [1.23] | 1.23 |  |  |  | (The maximum ZT value of 1.23 at 850 K is achieved for the Cu2S–2%In2S3) FROM: The maximum ZT value of 1.23 at 850 K is achieved for the Cu2S–2%In2S3, which is about X times higher than that of undoped Cu2S (ZT = 0.34). | 10.1039-c6ta03780a.html |  |  |  |  | comma-level | maximum ZT | Simultaneous enhancement in the power factor and thermoelectric performance of copper sulfide by In2S3 doping | RSC | 2016 | no
4582 | ['undoped Cu2S'] | undoped Cu2S | ZT | ZT |  | [850.0] | 850 | Kelvin^(1.0) | [850.0] | [0.34] | 0.34 |  |  |  | ({ maximum ZT at 850 K }: that of undoped Cu2S (ZT = 0.34).) FROM: The maximum ZT value of 1.23 at 850 K is achieved for the Cu2S–2%In2S3, which is about X times higher than that of undoped Cu2S (ZT = 0.34). | 10.1039-c6ta03780a.html |  |  |  |  | comma-level | maximum ZT | Simultaneous enhancement in the power factor and thermoelectric performance of copper sulfide by In2S3 doping | RSC | 2016 | no
4583 | ['SnSe'] | SnSe | ZT | ZT |  | [923.0] | 923 | Kelvin^(1.0) | [923.0] | [2.6] | 2.6 |  |  |  | (The potential of SnSe has attracted a great deal of attention since high ZT value of ~2.6 at 923 K was reported in single crystal SnSe by Zhao et al.) FROM: The potential of SnSe has attracted a great deal of attention since high ZT value of ~2.6 at 923 K was reported in single crystal SnSe by Zhao et al. | 10.1007-s12034-020-2036-5.txt |  |  |  |  | comma-level | ZT | Effect of sintering pressure on electrical transport and thermoelectric properties of polycrystalline SnSe | Springer | 2020 | no
4584 | ['6 % Bi-doped SnSe nanosheets'] | 6 % Bi-doped SnSe nanosheets | ZT | ZT |  | [719.0] | 719 | Kelvin^(1.0) | [719.0] | [0.21] | 0.21 |  |  |  | (Chandra et al reported a ZT of ~0.21 at 719 K for 6% Bi-doped SnSe nanosheets) FROM: Chandra et al reported a ZT of ~0.21 at 719 K for 6% Bi-doped SnSe nanosheets, which is higher than that of n-type SnSe nanosheets. | 10.1007-s12034-020-2036-5.txt |  |  |  |  | comma-level | ZT | Effect of sintering pressure on electrical transport and thermoelectric properties of polycrystalline SnSe | Springer | 2020 | no
4585 | ['3 % Ge-doped SnSe nanoplates'] | 3 % Ge-doped SnSe nanoplates | ZT | ZT |  | [873.0] | 873 | Kelvin^(1.0) | [873.0] | [2.1] | 2.1 |  |  |  | (Chandra and Banik also reported a ZT of ~2.1 at 873 K in 3% Ge-doped SnSe nanoplates synthesized by a simple hydrothermal route followed by spark plasma sintering (SPS).) FROM: Chandra and Banik also reported a ZT of ~2.1 at 873 K in 3% Ge-doped SnSe nanoplates synthesized by a simple hydrothermal route followed by spark plasma sintering (SPS). | 10.1007-s12034-020-2036-5.txt |  | sparkplasmasintering |  |  | comma-level | ZT | Effect of sintering pressure on electrical transport and thermoelectric properties of polycrystalline SnSe | Springer | 2020 | no
4586 | ['textured polycrystalline SnSe'] | textured polycrystalline SnSe | ZT | ZT |  | [873.0] | 873 | Kelvin^(1.0) | [873.0] | [0.92] | 0.92 |  |  |  | (Fu et al reported a ZT of ~0.92 at 873 K in highly textured polycrystalline SnSe samples prepared by zone melting.) FROM: Fu et al reported a ZT of ~0.92 at 873 K in highly textured polycrystalline SnSe samples prepared by zone melting. | 10.1007-s12034-020-2036-5.txt |  |  |  |  | comma-level | ZT | Effect of sintering pressure on electrical transport and thermoelectric properties of polycrystalline SnSe | Springer | 2020 | no
4587 | ['polycrystalline SnSe'] | polycrystalline SnSe | ZT | ZT |  | [773.0] | 773 | Kelvin^(1.0) | [773.0] | [0.81] | 0.81 |  |  |  | ( a ZT of ~0.81 was obtained at 773 K in the polycrystalline SnSe) FROM: Feng et al reported that different degrees of texture of the polycrystalline SnSe can be obtained by SPS at different sintering temperatures; a ZT of ~0.81 was obtained at 773 K in the polycrystalline SnSe, which was sintered at 623 K. | 10.1007-s12034-020-2036-5.txt |  |  |  |  | comma-level | ZT | Effect of sintering pressure on electrical transport and thermoelectric properties of polycrystalline SnSe | Springer | 2020 | no
4588 | ['SnSe'] | SnSe | ZT | ZT |  | [823.0] | 823 | Kelvin^(1.0) | [823.0] | [0.7] | 0.7 |  |  |  | (The highest ZT value obtained in this study was from the SnSe sample sintered at 60 MPa, which was about 0.7 at 823 K.) FROM: The highest ZT value obtained in this study was from the SnSe sample sintered at 60 MPa, which was about 0.7 at 823 K. | 10.1007-s12034-020-2036-5.txt |  | sintered |  |  | comma-level | highest ZT | Effect of sintering pressure on electrical transport and thermoelectric properties of polycrystalline SnSe | Springer | 2020 | no
4589 | ['polycrystalline SnSe'] | polycrystalline SnSe | ZT | ZT |  | [823.0] | 823 | Kelvin^(1.0) | [823.0] | [0.7] | 0.7 |  |  |  | (A ZT of ~0.7 was obtained at 823 K from the polycrystalline SnSe) FROM: A ZT of ~0.7 was obtained at 823 K from the polycrystalline SnSe, which was sintered with a pressure of 60 MPa, which can be attributed to large increase in the electrical conductivity with a very small increase in the thermal conductivity. | 10.1007-s12034-020-2036-5.txt |  |  |  |  | comma-level | ZT | Effect of sintering pressure on electrical transport and thermoelectric properties of polycrystalline SnSe | Springer | 2020 | no
4590 | ['Ti0.25Zr0.75NiSn0.975Ge0.025 composites'] | Ti0.25Zr0.75NiSn0.975Ge0.025 composites | ZT | ZT |  | [775.0] | 775 | Kelvin^(1.0) | [775.0] | [0.48] | 0.48 |  |  |  | (The simultaneous increase in the power factor and large reduction in the thermal conductivity of TixZr1−xNiSn0.975Ge0.025 samples resulted in a large increase in the ZT with a maximum value of 0.48 observed at 775 K for Ti0.25Zr0.75NiSn0.975Ge0.025 composites.) FROM: The simultaneous increase in the power factor and large reduction in the thermal conductivity of TixZr1−xNiSn0.975Ge0.025 samples resulted in a large increase in the ZT with a maximum value of 0.48 observed at 775 K for Ti0.25Zr0.75NiSn0.975Ge0.025 composites. | 10.1039-c5ta01794g.html |  |  |  |  | comma-level | ZT | Thermoelectric properties of Ge doped n-type TixZr1−xNiSn0.975Ge0.025 half-Heusler alloys | RSC | 2015 | no
4591 | ['polycrystalline SnS'] | polycrystalline SnS | ZT | ZT |  | [873.0] | 873 | Kelvin^(1.0) | [873.0] | [0.8] | 0.8 |  |  |  | ({ zT }: 0.8 at 873 K could be achieved in polycrystalline SnS.) FROM: Combining the significantly improved power factor due to the increased hole concentration with an intrinsically low lattice thermal conductivity arising from lattice anharmonicity, a respectable zT value up to 0.8 at 873 K could be achieved in polycrystalline SnS. | 10.1039-c8tc05711g.html |  |  |  |  | comma-level | zT | Sn vacancy engineering for enhancing the thermoelectric performance of two-dimensional SnS | RSC | 2019 | no
4592 | ['SnS'] | SnS | ZT | ZT |  | [823.0] | 823 | Kelvin^(1.0) | [823.0] | [0.16] | 0.16 |  |  |  | ( which results in an extremely low peak zT value of 0.16 at 823 K for nearly intrinsic SnS.) FROM: As the low thermal conductivity and large Seebeck coefficient could be readily achieved in SnS, special attention should be paid to its inferior electrical conductivity due to its low-grade hole concentration (1016 cm−3), which results in an extremely low peak zT value of 0.16 at 823 K for nearly intrinsic SnS. | 10.1039-c8tc05711g.html |  |  |  |  | comma-level | peak zT | Sn vacancy engineering for enhancing the thermoelectric performance of two-dimensional SnS | RSC | 2019 | no
4593 | ['Na-doped single crystal SnS'] | Na-doped single crystal SnS | ZT | ZT |  | [873.0] | 873 | Kelvin^(1.0) | [873.0] | [1.0, 1.1] | 1.05 |  |  |  | (Also a much higher value of zT up to 1.0–1.1 at ∼873 K has been realized in Na-doped single crystal SnS due to its relatively higher hole concentration and mobility.) FROM: Also a much higher value of zT up to 1.0–1.1 at ∼873 K has been realized in Na-doped single crystal SnS due to its relatively higher hole concentration and mobility. | 10.1039-c8tc05711g.html |  |  |  |  | comma-level | zT | Sn vacancy engineering for enhancing the thermoelectric performance of two-dimensional SnS | RSC | 2019 | no
4594 | ['SnS'] | SnS | ZT | ZT |  | [873.0] | 873 | Kelvin^(1.0) | [873.0] | [0.8] | 0.8 |  |  |  | (Combining high power factor with intrinsically low lattice thermal conductivity of SnS, a peak zT value up to 0.8 at 873 K is achieved in samples Sn0.85 and Sn0.8, which is much higher) FROM: Combining high power factor with intrinsically low lattice thermal conductivity of SnS, a peak zT value up to 0.8 at 873 K is achieved in samples Sn0.85 and Sn0.8, which is much higher than that for Na/Ag-doped polycrystalline SnS, and single crystal Sn0.98Na0.02S in the a/c-axis, yet lower than the maximum zT value attained in single crystal Sn0.98Na0.02S along the b-axis (Fig. 8b). | 10.1039-c8tc05711g.html |  |  |  |  | comma-level | peak zT | Sn vacancy engineering for enhancing the thermoelectric performance of two-dimensional SnS | RSC | 2019 | no
4595 | ['vacancy engineered polycrystalline SnS bulk'] | vacancy engineered polycrystalline SnS bulk | ZT | ZT |  | [873.0] | 873 | Kelvin^(1.0) | [873.0] | [0.8] | 0.8 |  |  |  | ( a respectable peak zT value up to 0.8 at 873 K was achieved in our Sn vacancy engineered polycrystalline SnS bulk samples (Sn0.85 and Sn0.8)) FROM: Due to the significantly enhanced power factor and its intrinsically low lattice thermal conductivity, a respectable peak zT value up to 0.8 at 873 K was achieved in our Sn vacancy engineered polycrystalline SnS bulk samples (Sn0.85 and Sn0.8), much higher than the zT values attained in Ag/Na-doped ones. | 10.1039-c8tc05711g.html |  |  |  |  | comma-level | peak zT | Sn vacancy engineering for enhancing the thermoelectric performance of two-dimensional SnS | RSC | 2019 | no
4596 | ['SnSe'] | SnSe | ZT | ZT |  | [923.0] | 923 | Kelvin^(1.0) | [923.0] | [2.6] | 2.6 |  |  |  | (In the last few years, since ZT values up to 2.6 at 923 K were reported from single crystals, SnSe has received extensive attention in the thermoelectric field.) FROM: In the last few years, since ZT values up to 2.6 at 923 K were reported from single crystals, SnSe has received extensive attention in the thermoelectric field. | 10.1039-c8dt04414g.html |  |  |  |  | comma-level | ZT | Crystallographically textured SnSe nanomaterials produced from the liquid phase sintering of nanocrystals | RSC | 2019 | no
4597 | ['SnSe'] | SnSe | ZT | ZT |  | [790.0] | 790 | Kelvin^(1.0) | [790.0] | [1.4] | 1.4 |  |  |  | (Surprisingly, higher ZT values, up to 1.4 at 790 K, were reached in the out-of-plane direction, coinciding with the preferential a-axis orientation of SnSe.) FROM: Surprisingly, higher ZT values, up to 1.4 at 790 K, were reached in the out-of-plane direction, coinciding with the preferential a-axis orientation of SnSe. | 10.1039-c8dt04414g.html |  |  | out - of - plane |  | comma-level | ZT | Crystallographically textured SnSe nanomaterials produced from the liquid phase sintering of nanocrystals | RSC | 2019 | no
4598 | ['SnSe nanomaterial'] | SnSe nanomaterial | ZT | ZT |  | [790.0] | 790 | Kelvin^(1.0) | [790.0] | [1.4] | 1.4 |  |  |  | (The TE figures of merit up to ZT ∼ 1.4 at 790 K were measured from the SnSe nanomaterial consolidated in the presence of Te and measured along the pressing direction.) FROM: The TE figures of merit up to ZT ∼ 1.4 at 790 K were measured from the SnSe nanomaterial consolidated in the presence of Te and measured along the pressing direction. | 10.1039-c8dt04414g.html |  | pressing |  |  | comma-level | figures of merit | Crystallographically textured SnSe nanomaterials produced from the liquid phase sintering of nanocrystals | RSC | 2019 | no
4599 | ['Cu2S'] | Cu2S | ZT | ZT |  | [1000.0] | 1000 | Kelvin^(1.0) | [1000.0] | [0.7] | 0.7 |  |  |  | (The zT of stoichiometric Cu2S is only ∼0.70 at 1000 K due to low S2σ (xx μW m−1 K−2).) FROM: The zT of stoichiometric Cu2S is only ∼0.70 at 1000 K due to low S2σ (xx μW m−1 K−2). | 10.1039-c9tc00819e.html |  |  |  |  | comma-level | zT | Kinetic condition driven phase and vacancy enhancing thermoelectric performance of low-cost and eco-friendly Cu2−xS | RSC | 2019 | no
4600 | ['Cu1.8S'] | Cu1.8S | ZT | ZT |  | [873.0] | 873 | Kelvin^(1.0) | [873.0] | [1.56] | 1.56 |  |  |  | ( zT = 1.56 was obtained in Cu1.8S at 873 K.) FROM: Additionally, on incorporating with 0.75 wt% graphene, zT = 1.56 was obtained in Cu1.8S at 873 K. | 10.1039-c9tc00819e.html |  |  |  |  | comma-level | zT | Kinetic condition driven phase and vacancy enhancing thermoelectric performance of low-cost and eco-friendly Cu2−xS | RSC | 2019 | no
4601 | ['Cu2S-based'] | Cu2S-based | ZT | ZT |  | [1000.0] | 1000 | Kelvin^(1.0) | [1000.0] | [1.7] | 1.7 |  |  |  | (Although the zT of Cu2S-based thermoelectric materials can reach ∼1.7 at 1000 K) FROM: Although the zT of Cu2S-based thermoelectric materials can reach ∼1.7 at 1000 K, most samples are synthesized by melting or ball-milling methods requiring high-purity and high-cost raw elements with less controllable microstructures. | 10.1039-c9tc00819e.html |  |  |  |  | comma-level | zT | Kinetic condition driven phase and vacancy enhancing thermoelectric performance of low-cost and eco-friendly Cu2−xS | RSC | 2019 | no
4602 | ['NaOH'] | NaOH | ZT | ZT |  | [833.0] | 833 | Kelvin^(1.0) | [833.0] | [1.1] | 1.1 |  |  |  | ( from which the peak zT of as high as ∼1.1 at 833 K is secured in our sintered Cu2−xS synthesized with 2 ml NaOH with the hole concentration (nH) of the cubic Cu2−xS phase close to the optimized level (calculated based on single parabolic band (SPB) model (Fig. 1c)).) FROM: In addition, after the phase transition at high temperature, the as- sintered Cu2−xS samples are only composed of the cubic phase, from which the peak zT of as high as ∼1.1 at 833 K is secured in our sintered Cu2−xS synthesized with 2 ml NaOH with the hole concentration (nH) of the cubic Cu2−xS phase close to the optimized level (calculated based on single parabolic band (SPB) model (Fig. 1c)). | 10.1039-c9tc00819e.html |  | sintered |  |  | comma-level | peak zT | Kinetic condition driven phase and vacancy enhancing thermoelectric performance of low-cost and eco-friendly Cu2−xS | RSC | 2019 | no
4603 | ['NaOH'] | NaOH | ZT | ZT |  | [833.0] | 833 | Kelvin^(1.0) | [833.0] | [0.9] | 0.9 |  |  |  | ({ at 833 K }: zT = ∼0.9 is estimated in the Cu2−xS synthesized with 2 ml NaOH without considering the reduced phase transition temperature) FROM: For example, at T = 833 K, zT = ∼0.9 is estimated in the Cu2−xS synthesized with 2 ml NaOH without considering the reduced phase transition temperature; while zT = ∼1.1 is secured with the phase transition temperature reduced to ∼630 K. | 10.1039-c9tc00819e.html |  |  |  |  | comma-level | zT | Kinetic condition driven phase and vacancy enhancing thermoelectric performance of low-cost and eco-friendly Cu2−xS | RSC | 2019 | no
4604 | ['NaOH'] | NaOH | ZT | ZT |  | [630.0] | 630 | Kelvin^(1.0) | [630.0] | [2.0] | 2 |  |  |  | ({ zT at ∼ 630 K }: On further reducing the phase transition temperature to ∼630 K for Cu2−xS synthesized with 2 ml NaOH) FROM: On further reducing the phase transition temperature to ∼630 K for Cu2−xS synthesized with 2 ml NaOH, Fig. 4d shows more zT enhancement due to early-appearance of the cubic phase, although the nH has slightly surpassed the optimized level. | 10.1039-c9tc00819e.html |  |  |  |  | comma-level | zT | Kinetic condition driven phase and vacancy enhancing thermoelectric performance of low-cost and eco-friendly Cu2−xS | RSC | 2019 | no
4605 | ['NaOH'] | NaOH | ZT | ZT |  | [833.0] | 833 | Kelvin^(1.0) | [833.0] | [1.1] | 1.1 |  |  |  | ({ at ∼ 833 K }: a peak zT of ∼1.1 has been observed in the Cu2−xS synthesized with 2 ml NaOH) FROM: At ∼833 K, a peak zT of ∼1.1 has been observed in the Cu2−xS synthesized with 2 ml NaOH, where an average composition of Cu1.95S was identified. | 10.1039-c9tc00819e.html |  |  |  |  | comma-level | peak zT | Kinetic condition driven phase and vacancy enhancing thermoelectric performance of low-cost and eco-friendly Cu2−xS | RSC | 2019 | no
4606 | ['electron-doped CaMnO3'] | electron-doped CaMnO3 | ZT | ZT |  | [1000.0] | 1000 | Kelvin^(1.0) | [1000.0] | [0.2, 0.3] | 0.25 |  |  |  | ({ figure of merit }: respectively) in electron-doped CaMnO3 around 1000 K can reach 0.2–0.3 ) FROM: The thermoelectric figure of merit ZT (=S2T/ρκ, where S, ρ and κ are the thermopower, resistivity and thermal conductivity, respectively) in electron-doped CaMnO3 around 1000 K can reach 0.2–0.3 , among the largest observed ZT values in oxides so far. | 10.1016-j.actamat.2010.07.052.xml |  |  |  |  | comma-level | figure of merit | Thermal conductivity of electron-doped CaMnO3 perovskites: Local lattice distortions and optical phonon thermal excitation | Elsevier | 2010 | no
4607 | ['nanosized electron-doped CaMn1−xNbxO3'] | nanosized electron-doped CaMn1−xNbxO3 | ZT | ZT |  | [1000.0] | 1000 | Kelvin^(1.0) | [1000.0] | [0.3] | 0.3 |  |  |  | (For instance, by investigating nanosized electron-doped CaMn1−xNbxO3, Bocher et al. found that κ is evidently lowered by grain boundaries and porosity, and their obtained ZT ∼ 0.3 around 1000 K is the highest value among manganites ever reported.) FROM: For instance, by investigating nanosized electron-doped CaMn1−xNbxO3, Bocher et al. found that κ is evidently lowered by grain boundaries and porosity, and their obtained ZT ∼ 0.3 around 1000 K is the highest value among manganites ever reported. | 10.1016-j.actamat.2010.07.052.xml |  |  |  |  | comma-level | ZT | Thermal conductivity of electron-doped CaMnO3 perovskites: Local lattice distortions and optical phonon thermal excitation | Elsevier | 2010 | no
4608 | ['Ba0.5Co8Sb23Sn'] | Ba0.5Co8Sb23Sn | ZT | ZT |  | [500.0] | 500 | Kelvin^(1.0) | [500.0] | [0.67] | 0.67 |  |  |  | ( the estimated dimensionless electronic figure of merit (ZTe) is approximately 0.67 at T = 500K for Ba0.5Co8Sb23Sn) FROM: That is, the estimated dimensionless electronic figure of merit (ZTe) is approximately 0.67 at T = 500K for Ba0.5Co8Sb23Sn; ranking this material as a promising candidate for thermoelectric applications. | 10.1016-j.jpcs.2020.109545.xml |  |  |  |  | comma-level | figure of merit | Theoretical analysis of thermoelectric performance in p-type CoSb3 based skutterudite by simultaneous partially void filling and Sn substitution | Elsevier | 2020 | no
4609 | ['La0.25Co4Sb12'] | La0.25Co4Sb12 | ZT | ZT |  | [780.0] | 780 | Kelvin^(1.0) | [780.0] | [0.51] | 0.51 |  |  |  | (Furthermore, Serrano-Sanchez et al. [] measured the thermal conductivity values in the order of xx Wm−1K−1 for La0.25Co4Sb12, which corresponds to a suitable figure of merit of 0.51 at 780K.) FROM: Furthermore, Serrano-Sanchez et al. [] measured the thermal conductivity values in the order of xx Wm−1K−1 for La0.25Co4Sb12, which corresponds to a suitable figure of merit of 0.51 at 780K. | 10.1016-j.jpcs.2020.109545.xml |  |  |  |  | comma-level | figure of merit | Theoretical analysis of thermoelectric performance in p-type CoSb3 based skutterudite by simultaneous partially void filling and Sn substitution | Elsevier | 2020 | no
4610 | ['Ba0.24Co4Sb12'] | Ba0.24Co4Sb12 | ZT | ZT |  | [850.0] | 850 | Kelvin^(1.0) | [850.0] | [1.1] | 1.1 |  |  |  | (all other types of fillers and observed a highest figure of merit of about 1.1 at 850 K only for Ba0.24Co4Sb12 sample) FROM: Also, Chen et al. [,] synthesized the barium-filled skutterudite (BayCo4Sb12) and observed that Ba has a large filling fraction of up to y = 0.44; larger than all other types of fillers and observed a highest figure of merit of about 1.1 at 850 K only for Ba0.24Co4Sb12 sample, which is one of the highest values reported for n-type filled skutterudites. | 10.1016-j.jpcs.2020.109545.xml |  |  |  |  | comma-level | highest figure of merit | Theoretical analysis of thermoelectric performance in p-type CoSb3 based skutterudite by simultaneous partially void filling and Sn substitution | Elsevier | 2020 | no
4611 | ['CoSb2.875Te0.125'] | CoSb2.875Te0.125 | ZT | ZT |  | [820.0] | 820 | Kelvin^(1.0) | [820.0] | [1.1] | 1.1 |  |  |  | ( Liang et al. [] reported high TE performance in the bulk Te-doped skutterudite ZT = 1.1 with the composition CoSb2.875Te0.125 and consequently a lattice thermal conductivity of xx Wm−1K−1 at 820K.) FROM: Additionally, Liang et al. [] reported high TE performance in the bulk Te-doped skutterudite ZT = 1.1 with the composition CoSb2.875Te0.125 and consequently a lattice thermal conductivity of xx Wm−1K−1 at 820K. | 10.1016-j.jpcs.2020.109545.xml |  |  |  |  | comma-level | ZT | Theoretical analysis of thermoelectric performance in p-type CoSb3 based skutterudite by simultaneous partially void filling and Sn substitution | Elsevier | 2020 | no
4612 | ['Te–Ni double-doped Co1-xNix (Sb1-yTey)3 compound'] | Te–Ni double-doped Co1-xNix (Sb1-yTey)3 compound | ZT | ZT |  | [680.0] | 680 | Kelvin^(1.0) | [680.0] | [0.65] | 0.65 |  |  |  | ( Stiewe et al. [] investigated the optimal combination of the substitution levels for the Te–Ni double-doped Co1-xNix (Sb1-yTey)3 compound and achieved a high ZT value of 0.65 at 680 K ) FROM: Furthermore, Stiewe et al. [] investigated the optimal combination of the substitution levels for the Te–Ni double-doped Co1-xNix (Sb1-yTey)3 compound and achieved a high ZT value of 0.65 at 680 K compared to unfilled skutterudite materials. | 10.1016-j.jpcs.2020.109545.xml |  |  |  |  | comma-level | ZT | Theoretical analysis of thermoelectric performance in p-type CoSb3 based skutterudite by simultaneous partially void filling and Sn substitution | Elsevier | 2020 | no
4613 | ['Ba0.5Co8Sb23Sn compound'] | Ba0.5Co8Sb23Sn compound | ZT | ZT |  | [500.0] | 500 | Kelvin^(1.0) | [500.0] | [0.67] | 0.67 |  | In addition |  | (In addition, the increase in the Seebeck coefficient in combination with the reduction in the electronic thermal conductivity in the Ba0.5Co8Sb23Sn compound leads to a maximum dimensionless electronic figure of merit ZTe,max = 0.67 at T = 500K.) FROM: In addition, the increase in the Seebeck coefficient in combination with the reduction in the electronic thermal conductivity in the Ba0.5Co8Sb23Sn compound leads to a maximum dimensionless electronic figure of merit ZTe,max = 0.67 at T = 500K. | 10.1016-j.jpcs.2020.109545.xml |  |  |  |  | comma-level | figure of merit ZTe,max | Theoretical analysis of thermoelectric performance in p-type CoSb3 based skutterudite by simultaneous partially void filling and Sn substitution | Elsevier | 2020 | no
4614 | ['Ta-substituted HMS'] | Ta-substituted HMS | ZT | ZT |  | [813.0] | 813 | Kelvin^(1.0) | [813.0] | [0.37] | 0.37 |  |  |  | ( the ZT of the Ta-substituted HMS was enhanced with the peak ZT of 0.37 at 813 K) FROM: Consequently, the ZT of the Ta-substituted HMS was enhanced with the peak ZT of 0.37 at 813 K, which is about 28% higher than that of the pristine HMS. | 10.1007-s11664-019-07673-x.txt |  |  |  |  | comma-level | ZT | Enhancing Thermoelectric Properties of Higher Manganese Silicide (HMS) by Partial Ta Substitution | Springer | 2020 | no
4615 | ['Ag9TlTe5'] | Ag9TlTe5 | ZT | ZT |  | [673.0] | 673 | Kelvin^(1.0) | [673.0] | [0.22] | 0.22 |  |  |  | ({ ZT at 673 K) }: Ag9TlTe5 (κ ∼ 0.22 W m−1 K−1) FROM: In view of this, an alternative strategy is to develop thermoelectric materials with intrinsically low thermal conductivity, such as AgSbTe2 (κ xx W m−1 K−1, ZT ∼ 1.6 at 673 K), Ag9TlTe5 (κ ∼ 0.22 W m−1 K−1, ZT ∼ 1.2 at 700 K), AgCrSe2 (κ ∼ 0.20 W m−1 K−1, ZT ∼ 1.0 at 800 K) and Ag0.95GaTe2 (κ ∼ 0.20 W m−1 K−1, ZT ∼ 0.7 at 850 K). | 10.1039-c4ta02590c.html |  |  |  |  | comma-level | ZT | Thermoelectric properties of Cu3SbSe3 with intrinsically ultralow lattice thermal conductivity | RSC | 2014 | no
4616 | ['AgCrSe2'] | AgCrSe2 | ZT | ZT |  | [673.0] | 673 | Kelvin^(1.0) | [673.0] | [0.2] | 0.2 |  |  |  | ({ ZT at 673 K) }: AgCrSe2 (κ ∼ 0.20 W m−1 K−1) FROM: In view of this, an alternative strategy is to develop thermoelectric materials with intrinsically low thermal conductivity, such as AgSbTe2 (κ xx W m−1 K−1, ZT ∼ 1.6 at 673 K), Ag9TlTe5 (κ ∼ 0.22 W m−1 K−1, ZT ∼ 1.2 at 700 K), AgCrSe2 (κ ∼ 0.20 W m−1 K−1, ZT ∼ 1.0 at 800 K) and Ag0.95GaTe2 (κ ∼ 0.20 W m−1 K−1, ZT ∼ 0.7 at 850 K). | 10.1039-c4ta02590c.html |  |  |  |  | comma-level | ZT | Thermoelectric properties of Cu3SbSe3 with intrinsically ultralow lattice thermal conductivity | RSC | 2014 | no
4617 | ['Ag0.95GaTe2'] | Ag0.95GaTe2 | ZT | ZT |  | [800.0] | 800 | Kelvin^(1.0) | [800.0] | [1.0] | 1 |  |  |  | ( ZT ∼ 1.0 at 800 K) and Ag0.95GaTe2 (κ ∼ 0.20 W m−1 K−1) FROM: In view of this, an alternative strategy is to develop thermoelectric materials with intrinsically low thermal conductivity, such as AgSbTe2 (κ xx W m−1 K−1, ZT ∼ 1.6 at 673 K), Ag9TlTe5 (κ ∼ 0.22 W m−1 K−1, ZT ∼ 1.2 at 700 K), AgCrSe2 (κ ∼ 0.20 W m−1 K−1, ZT ∼ 1.0 at 800 K) and Ag0.95GaTe2 (κ ∼ 0.20 W m−1 K−1, ZT ∼ 0.7 at 850 K). | 10.1039-c4ta02590c.html |  |  |  |  | comma-level | ZT | Thermoelectric properties of Cu3SbSe3 with intrinsically ultralow lattice thermal conductivity | RSC | 2014 | no
4618 | ['SnSe'] | SnSe | ZT | ZT |  | [973.0] | 973 | Kelvin^(1.0) | [973.0] | [2.6] | 2.6 |  |  |  | (Recently, the ultralow thermal conductivity reported for thermoelectric SnSe (κ xx W m−1 K−1, ZT ∼ 2.6 at 973 K) has also been attributed to anharmonic and anisotropic bonding.) FROM: Recently, the ultralow thermal conductivity reported for thermoelectric SnSe (κ xx W m−1 K−1, ZT ∼ 2.6 at 973 K) has also been attributed to anharmonic and anisotropic bonding. | 10.1039-c4ta02590c.html |  |  |  |  | comma-level | ZT | Thermoelectric properties of Cu3SbSe3 with intrinsically ultralow lattice thermal conductivity | RSC | 2014 | no
4619 | ['Cu3SbSe3'] | Cu3SbSe3 | ZT | ZT |  | [600.0] | 600 | Kelvin^(1.0) | [600.0] | [0.7] | 0.7 |  |  |  | (Sevik and Çağin calculated the thermoelectric properties of Cu3SbSe3 using density-functional theory (DFT) and Boltzmann transport theories and predicted a ZT of ∼0.7 at 600 K for a p-type material.) FROM: Sevik and Çağin calculated the thermoelectric properties of Cu3SbSe3 using density-functional theory (DFT) and Boltzmann transport theories and predicted a ZT of ∼0.7 at 600 K for a p-type material. | 10.1039-c4ta02590c.html |  |  |  |  | comma-level | ZT | Thermoelectric properties of Cu3SbSe3 with intrinsically ultralow lattice thermal conductivity | RSC | 2014 | no
4620 | ['n-type Bi2Te3 nanowire'] | n-type Bi2Te3 nanowire | ZT | ZT |  | [623.0] | 623 | Kelvin^(1.0) | [623.0] | [0.25] | 0.25 |  |  |  | (The fabricated n-type Bi2Te3 nanowire/graphene composites exhibit an enhanced figure of merit of 0.25 at an optimal sintering temperature of 623 K.) FROM: The fabricated n-type Bi2Te3 nanowire/graphene composites exhibit an enhanced figure of merit of 0.25 at an optimal sintering temperature of 623 K. | 10.1039-c5dt00897b.html |  | fabricated |  |  | comma-level | figure of merit | The effect of temperature on thermoelectric properties of n-type Bi2Te3 nanowire/graphene layer-by-layer hybrid composites | RSC | 2015 | no
4621 | ['Bi2Te3 nanowire'] | Bi2Te3 nanowire | ZT | ZT |  | [623.0] | 623 | Kelvin^(1.0) | [623.0] | [0.25] | 0.25 |  |  |  | (The improved thermoelectric power factor and low thermal conductivity of the Bi2Te3 nanowire/graphene composites result in favorable ZT values (Fig. 8b), which peak at 0.25 for a sintering temperature of 623 K.) FROM: The improved thermoelectric power factor and low thermal conductivity of the Bi2Te3 nanowire/graphene composites result in favorable ZT values (Fig. 8b), which peak at 0.25 for a sintering temperature of 623 K. | 10.1039-c5dt00897b.html |  | sintering |  |  | comma-level | ZT | The effect of temperature on thermoelectric properties of n-type Bi2Te3 nanowire/graphene layer-by-layer hybrid composites | RSC | 2015 | no
4623 | ['PbSe : Tl'] | PbSe : Tl | ZT | ZT |  | [600.0, 800.0] | 700 | Kelvin^(1.0) | [600.0, 800.0] | [0.8] | 0.8 |  |  |  | ({ at 600 to 800 K }: resonant PbSe:Tl reached roughly the same maximum zT = 0.8 as regular PbSe) FROM: At high temperatures, for instance 600 to 800 K, resonant PbSe:Tl reached roughly the same maximum zT = 0.8 as regular PbSe, when nH is optimized in both cases. | 10.1039-c9ta02670c.html |  |  |  |  | comma-level | maximum zT | A descriptive model of thermoelectric transport in a resonant system of PbSe doped with Tl | RSC | 2019 | no
4624 | ['PbSe'] | PbSe | ZT | ZT |  | [450.0] | 450 | Kelvin^(1.0) | [450.0] | [0.28] | 0.28 |  | % Na co-doping |  | ({ at 450 K }: At 450 K the best zT = 0.28 in resonant PbSe is found with 1.0% Tl and 0.3% Na co-doping.) FROM: At 450 K the best zT = 0.28 in resonant PbSe is found with 1.0% Tl and 0.3% Na co-doping. | 10.1039-c9ta02670c.html |  |  |  |  | comma-level | zT | A descriptive model of thermoelectric transport in a resonant system of PbSe doped with Tl | RSC | 2019 | no
4625 | ['Sn0.98Bi0.02Te-1 % HgInTe2'] | Sn0.98Bi0.02Te-1 % HgInTe2 | ZT | ZT |  | [850.0] | 850 | Kelvin^(1.0) | [850.0] | [0.9] | 0.9 |  |  |  | ( the peak ZT (0.9 at 850 K in Sn0.98Bi0.02Te-1%HgInTe2)) FROM: Although power factors of the In-Hg co-doped SnTe were also able to be optimized, the peak ZT (0.9 at 850 K in Sn0.98Bi0.02Te-1%HgInTe2), however, is not high enough when comparing to other co-doped SnTe systems. | 10.1016-j.jmat.2017.12.001.xml |  |  |  |  | comma-level | peak ZT | Thermoelectric properties of In-Hg co-doping in SnTe: Energy band engineering | Elsevier | 2018 | yes
4626 | ['co-doped SnTe'] | co-doped SnTe | ZT | ZT |  | [850.0] | 850 | Kelvin^(1.0) | [850.0] | [1.1] | 1.1 |  |  |  | ( In-Cd co-doped SnTe shows not only a maximum ZT of ∼1.1 at 850 K was realized) FROM: For example, In-Cd co-doped SnTe shows not only a maximum ZT of ∼1.1 at 850 K was realized, better than In or Cd single-doped SnTe, but also a great improvement of power factors in a wide temperature range []. | 10.1016-j.jmat.2017.12.001.xml |  |  |  |  | comma-level | maximum ZT | Thermoelectric properties of In-Hg co-doping in SnTe: Energy band engineering | Elsevier | 2018 | yes
4627 | ['Sn0.98Bi0.02Te-1 % HgInTe2'] | Sn0.98Bi0.02Te-1 % HgInTe2 | ZT | ZT |  | [850.0] | 850 | Kelvin^(1.0) | [850.0] | [0.9] | 0.9 |  |  |  | ( a peak ZT of 0.9 at 850 K was obtained with the nominal composition of Sn0.98Bi0.02Te-1%HgInTe2.) FROM: As a result, a peak ZT of 0.9 at 850 K was obtained with the nominal composition of Sn0.98Bi0.02Te-1%HgInTe2. | 10.1016-j.jmat.2017.12.001.xml |  |  |  |  | comma-level | peak ZT | Thermoelectric properties of In-Hg co-doping in SnTe: Energy band engineering | Elsevier | 2018 | yes
4628 | ['Sn0.98Bi0.02Te-1 % HgInTe2'] | Sn0.98Bi0.02Te-1 % HgInTe2 | ZT | ZT |  | [850.0] | 850 | Kelvin^(1.0) | [850.0] | [0.9] | 0.9 |  |  |  | (The highest ZT was measured to be 0.9 at 850 K for Sn0.98Bi0.02Te-1%HgInTe2.) FROM: The highest ZT was measured to be 0.9 at 850 K for Sn0.98Bi0.02Te-1%HgInTe2. | 10.1016-j.jmat.2017.12.001.xml |  |  |  |  | comma-level | highest ZT | Thermoelectric properties of In-Hg co-doping in SnTe: Energy band engineering | Elsevier | 2018 | yes
4629 | ['Sn0.98Bi0.02Te-HgInTe2'] | Sn0.98Bi0.02Te-HgInTe2 | ZT | ZT |  | [850.0] | 850 | Kelvin^(1.0) | [850.0] | [0.9] | 0.9 |  |  |  | (The highest ZT achieved in this system is 0.9 at 850 K for x = 1 for Sn0.98Bi0.02Te-HgInTe2) FROM: The highest ZT achieved in this system is 0.9 at 850 K for x = 1 for Sn0.98Bi0.02Te-HgInTe2, which could be further improved by decreasing the thermal conductivity. | 10.1016-j.jmat.2017.12.001.xml |  |  |  |  | comma-level | highest ZT | Thermoelectric properties of In-Hg co-doping in SnTe: Energy band engineering | Elsevier | 2018 | yes
4630 | ['Bi2Te3 nanotube pellet'] | Bi2Te3 nanotube pellet | ZT | ZT |  | [373.0] | 373 | Kelvin^(1.0) | [373.0] | [0.74] | 0.74 |  |  |  | (The highest ZT value (0.74) of the Bi2Te3 nanotube pellet was obtained at 373 K) FROM: The highest ZT value (0.74) of the Bi2Te3 nanotube pellet was obtained at 373 K, which is almost two fold higher than that of Bi2Te3 nanowires (0.38). | 10.1039-c7dt00085e.html |  |  |  |  | comma-level | highest ZT | General solvothermal approach to synthesize telluride nanotubes for thermoelectric applications | RSC | 2017 | no
4631 | ['Bi2Te3 nanowires'] | Bi2Te3 nanowires | ZT | ZT |  | [373.0] | 373 | Kelvin^(1.0) | [373.0] | [0.38] | 0.38 |  |  |  | ({ highest ZT at 373 K }: that of Bi2Te3 nanowires (0.38).) FROM: The highest ZT value (0.74) of the Bi2Te3 nanotube pellet was obtained at 373 K, which is almost two fold higher than that of Bi2Te3 nanowires (0.38). | 10.1039-c7dt00085e.html |  |  |  |  | comma-level | highest ZT | General solvothermal approach to synthesize telluride nanotubes for thermoelectric applications | RSC | 2017 | no
4632 | ['Mo2TiAlC2'] | Mo2TiAlC2 | ZT | ZT |  | [1400.0] | 1400 | Kelvin^(1.0) | [1400.0] | [0.32] | 0.32 |  |  |  | ( the ZT reaches the maximum value of 0.32 at 1400 K for Mo2TiAlC2) FROM: For single crystal, the ZT reaches the maximum value of 0.32 at 1400 K for Mo2TiAlC2, and that value for Cr2TiAlC2 is 0.125 at 1200 K. | 10.1016-j.physleta.2016.09.015.xml |  |  |  |  | comma-level | ZT | Anisotropic electrical and lattice transport properties of ordered quaternary phases Cr2TiAlC2 and Mo2TiAlC2: A first principles study | Elsevier | 2016 | no
4633 | ['Cr2TiAlC2'] | Cr2TiAlC2 | ZT | ZT |  | [1200.0] | 1200 | Kelvin^(1.0) | [1200.0] | [0.125] | 0.125 |  |  |  | ({ ZT }: and that value for Cr2TiAlC2 is 0.125 at 1200 K.) FROM: For single crystal, the ZT reaches the maximum value of 0.32 at 1400 K for Mo2TiAlC2, and that value for Cr2TiAlC2 is 0.125 at 1200 K. | 10.1016-j.physleta.2016.09.015.xml |  |  |  |  | comma-level | ZT | Anisotropic electrical and lattice transport properties of ordered quaternary phases Cr2TiAlC2 and Mo2TiAlC2: A first principles study | Elsevier | 2016 | no
4634 | ['Sb2Si2Te6'] | Sb2Si2Te6 | ZT | ZT |  | [823.0] | 823 | Kelvin^(1.0) | [823.0] | [1.08] | 1.08 |  |  |  | (Polycrystalline bulk pellets of Sb2Si2Te6 with randomly packed grains exhibit an intrinsically high thermoelectric figure of merit ZT of ∼1.08 at 823 K.) FROM: Polycrystalline bulk pellets of Sb2Si2Te6 with randomly packed grains exhibit an intrinsically high thermoelectric figure of merit ZT of ∼1.08 at 823 K. | 10.1016-j.joule.2019.10.010.xml |  |  |  |  | comma-level | figure of merit | High-Performance Thermoelectrics from Cellular Nanostructured Sb2Si2Te6 | Elsevier | 2020 | no
4635 | ['Sb2Si2Te6'] | Sb2Si2Te6 | ZT | ZT |  | [823.0] | 823 | Kelvin^(1.0) | [823.0] | [1.65] | 1.65 |  |  |  | (This dual function of the cellular nanostructure achieves an ultralow thermal conductivity value of xx Wm−1K−1 and a high ZT value of ∼1.65 at 823 K for Sb2Si2Te6) FROM: This dual function of the cellular nanostructure achieves an ultralow thermal conductivity value of xx Wm−1K−1 and a high ZT value of ∼1.65 at 823 K for Sb2Si2Te6, along with a high average ZT value of ∼0.98. | 10.1016-j.joule.2019.10.010.xml |  |  |  |  | comma-level | ZT | High-Performance Thermoelectrics from Cellular Nanostructured Sb2Si2Te6 | Elsevier | 2020 | no
4636 | ['nanostructured Sb2Si2Te6 / Si2Te3'] | nanostructured Sb2Si2Te6 / Si2Te3 | ZT | ZT |  | [823.0] | 823 | Kelvin^(1.0) | [823.0] | [1.65] | 1.65 |  |  |  | (A high ZT of ∼1.65 at 823 K for the cellular nanostructured Sb2Si2Te6/Si2Te3) FROM: A high ZT of ∼1.65 at 823 K for the cellular nanostructured Sb2Si2Te6/Si2Te3 | 10.1016-j.joule.2019.10.010.xml |  |  |  |  | comma-level | ZT | High-Performance Thermoelectrics from Cellular Nanostructured Sb2Si2Te6 | Elsevier | 2020 | no
4637 | ['Sb2Si2Te6'] | Sb2Si2Te6 | ZT | ZT |  | [823.0] | 823 | Kelvin^(1.0) | [823.0] | [1.08] | 1.08 |  |  |  | (Sb2Si2Te6 exhibits an intrinsically high thermoelectric figure of merit ZT value of ∼1.08 at 823 K.) FROM: Sb2Si2Te6 exhibits an intrinsically high thermoelectric figure of merit ZT value of ∼1.08 at 823 K. | 10.1016-j.joule.2019.10.010.xml |  |  |  |  | comma-level | figure of merit | High-Performance Thermoelectrics from Cellular Nanostructured Sb2Si2Te6 | Elsevier | 2020 | no
4638 | ['Sb2Si2Te6'] | Sb2Si2Te6 | ZT | ZT |  | [823.0] | 823 | Kelvin^(1.0) | [823.0] | [1.08] | 1.08 |  |  |  | (Sb2Si2Te6, a 2D material, exhibits an intrinsically high thermoelectric figure of merit ZT of ∼1.08 at 823 K.) FROM: Sb2Si2Te6, a 2D material, exhibits an intrinsically high thermoelectric figure of merit ZT of ∼1.08 at 823 K. | 10.1016-j.joule.2019.10.010.xml |  |  |  |  | comma-level | figure of merit | High-Performance Thermoelectrics from Cellular Nanostructured Sb2Si2Te6 | Elsevier | 2020 | no
4639 | ['Si2Te3'] | Si2Te3 | ZT | ZT |  | [823.0] | 823 | Kelvin^(1.0) | [823.0] | [1.65] | 1.65 |  |  |  | (The Si2Te3 acts as a hole-transmitting electron-blocking filter and, at the same time, causes extra phonon scattering that leads to ultralow thermal conductivity and a high ZT value of ∼1.65 at 823 K.) FROM: The Si2Te3 acts as a hole-transmitting electron-blocking filter and, at the same time, causes extra phonon scattering that leads to ultralow thermal conductivity and a high ZT value of ∼1.65 at 823 K. | 10.1016-j.joule.2019.10.010.xml |  |  |  |  | comma-level | ZT | High-Performance Thermoelectrics from Cellular Nanostructured Sb2Si2Te6 | Elsevier | 2020 | no
4640 | ['Sb2Si2Te6'] | Sb2Si2Te6 | ZT | ZT |  | [300.0] | 300 | Kelvin^(1.0) | [300.0] | [1.08] | 1.08 |  |  |  | (Sb2Si2Te6 exhibits a doped p-type semiconductor behavior, a high Seebeck coefficient (∼120 μV/K at 300 K), an intrinsically low lattice thermal conductivity (xx Wm−1K−1 at 823 K), and a high ZT value of ∼1.08 at 823 K.) FROM: Sb2Si2Te6 exhibits a doped p-type semiconductor behavior, a high Seebeck coefficient (∼120 μV/K at 300 K), an intrinsically low lattice thermal conductivity (xx Wm−1K−1 at 823 K), and a high ZT value of ∼1.08 at 823 K. | 10.1016-j.joule.2019.10.010.xml |  |  |  |  | comma-level | ZT | High-Performance Thermoelectrics from Cellular Nanostructured Sb2Si2Te6 | Elsevier | 2020 | no
4641 | ['nanostructured Sb2Si2Te6 / Si2Te3 composite'] | nanostructured Sb2Si2Te6 / Si2Te3 composite | ZT | ZT |  | [823.0] | 823 | Kelvin^(1.0) | [823.0] | [1.65] | 1.65 |  |  |  | (This results in a peak ZT value of ∼1.65 at 823 K and a high average ZT of ∼0.98 (400–823 K) for cellular nanostructured Sb2Si2Te6/Si2Te3 composite.) FROM: This results in a peak ZT value of ∼1.65 at 823 K and a high average ZT of ∼0.98 (400–823 K) for cellular nanostructured Sb2Si2Te6/Si2Te3 composite. | 10.1016-j.joule.2019.10.010.xml |  |  |  |  | comma-level | peak ZT | High-Performance Thermoelectrics from Cellular Nanostructured Sb2Si2Te6 | Elsevier | 2020 | no
4642 | ['nanostructured Sb2Si2Te6 / Si2Te3'] | nanostructured Sb2Si2Te6 / Si2Te3 | ZT | ZT |  | [823.0] | 823 | Kelvin^(1.0) | [823.0] | [1.65] | 1.65 |  |  |  | (The large reduction in thermal conductivity achieves a peak ZT of ∼1.65 at 823 K in the cellular nanostructured Sb2Si2Te6/Si2Te3 (H).) FROM: The large reduction in thermal conductivity achieves a peak ZT of ∼1.65 at 823 K in the cellular nanostructured Sb2Si2Te6/Si2Te3 (H). | 10.1016-j.joule.2019.10.010.xml |  |  |  |  | comma-level | peak ZT | High-Performance Thermoelectrics from Cellular Nanostructured Sb2Si2Te6 | Elsevier | 2020 | no
4643 | ['x = 0.2'] | x = 0.2 | ZT | ZT |  | [864.0] | 864 | Kelvin^(1.0) | [864.0] | [0.68] | 0.68 |  |  |  | ( reaching a ZTmax of 0.68 at 864 K. Liu et al. and Samunin et al. reported some transport data for x = 0.2 and showed a maximum ZT of around 0.8) FROM: Tani et al. optimized the carrier concentration for Mg2Si1−xSnx for x = 0.05 and 0.1, reaching a ZTmax of 0.68 at 864 K. Liu et al. and Samunin et al. reported some transport data for x = 0.2 and showed a maximum ZT of around 0.8, but did not present a conclusive optimization with respect to the carrier concentration. | 10.1039-c5tc01535a.html |  |  |  |  | comma-level | maximum ZT | Thermoelectric transport and microstructure of optimized Mg2Si0.8Sn0.2 | RSC | 2015 | yes
4644 | ['Ba8Cu5.1Ge40.2Sn0.7 single crystals'] | Ba8Cu5.1Ge40.2Sn0.7 single crystals | ZT | ZT |  | [773.0] | 773 | Kelvin^(1.0) | [773.0] | [0.6] | 0.6 |  |  |  | (The thermoelectric figure of merit ZT of Ba8Cu5.1Ge40.2Sn0.7 single crystals reaches a maximum value of 0.6 at 773 K) FROM: The thermoelectric figure of merit ZT of Ba8Cu5.1Ge40.2Sn0.7 single crystals reaches a maximum value of 0.6 at 773 K, which can be further improved by adjusting the chemical composition. | 10.1039-c5ta04168f.html |  |  |  |  | comma-level | figure of merit | Structure and thermoelectric properties of the n-type clathrate Ba8Cu5.1Ge40.2Sn0.7 | RSC | 2015 | no
4645 | ['Ba8Ga16Ge30 single crystal'] | Ba8Ga16Ge30 single crystal | ZT | ZT |  | [900.0] | 900 | Kelvin^(1.0) | [900.0] | [1.35] | 1.35 |  |  |  | ( the highest thermoelectric figure of merit ZT that has been obtained is 1.35 at 900 K in the Czochralski-grown Ba8Ga16Ge30 single crystal.) FROM: Among these clathrates, the highest thermoelectric figure of merit ZT that has been obtained is 1.35 at 900 K in the Czochralski-grown Ba8Ga16Ge30 single crystal. | 10.1039-c5ta04168f.html |  |  |  |  | comma-level | figure of merit | Structure and thermoelectric properties of the n-type clathrate Ba8Cu5.1Ge40.2Sn0.7 | RSC | 2015 | no
4646 | ['Ba–Ga–Ge'] | Ba–Ga–Ge | ZT | ZT |  | [1000.0] | 1000 | Kelvin^(1.0) | [1000.0] | [1.2] | 1.2 |  | Zn doping |  | ( a study by X. Shi et al. shows that a Ba–Ga–Ge clathrate with slight Ni and Zn doping presents a high ZT of 1.2 at 1000 K.) FROM: Recently, a study by X. Shi et al. shows that a Ba–Ga–Ge clathrate with slight Ni and Zn doping presents a high ZT of 1.2 at 1000 K. | 10.1039-c5ta04168f.html |  |  |  |  | comma-level | ZT | Structure and thermoelectric properties of the n-type clathrate Ba8Cu5.1Ge40.2Sn0.7 | RSC | 2015 | no
4647 | ['Ba–Zn–Ge–Sn'] | Ba–Zn–Ge–Sn | ZT | ZT |  | [850.0] | 850 | Kelvin^(1.0) | [850.0] | [0.82] | 0.82 |  |  |  | (Relatively high ZT values of 0.82 at 850 K and 0.9 at 830 K have been achieved in Ba–Zn–Ge–Sn and Ba–Ni–Zn–Ge–Sn clathrates) FROM: Relatively high ZT values of 0.82 at 850 K and 0.9 at 830 K have been achieved in Ba–Zn–Ge–Sn and Ba–Ni–Zn–Ge–Sn clathrates, respectively. | 10.1039-c5ta04168f.html |  |  |  |  | comma-level | ZT | Structure and thermoelectric properties of the n-type clathrate Ba8Cu5.1Ge40.2Sn0.7 | RSC | 2015 | no
4648 | ['Ba8Cu5Ge41'] | Ba8Cu5Ge41 | ZT | ZT |  | [663.0] | 663 | Kelvin^(1.0) | [390.0] | [0.4] | 0.4 |  |  |  | ( where Ba8Cu5Ge41 shows a ZT of ∼0.4 at about 390 °C.) FROM: However, the only high temperature thermoelectric data that have been published are by Yan et al. in the Ba8Cu5SixGe41−x system, where Ba8Cu5Ge41 shows a ZT of ∼0.4 at about 390 °C. | 10.1039-c5ta04168f.html |  |  |  |  | comma-level | ZT | Structure and thermoelectric properties of the n-type clathrate Ba8Cu5.1Ge40.2Sn0.7 | RSC | 2015 | no
4649 | ['Cu5FeS3.8Se0.2'] | Cu5FeS3.8Se0.2 | ZT | ZT |  | [540.0] | 540 | Kelvin^(1.0) | [540.0] | [0.5] | 0.5 |  |  |  | (A maximum ZT of 0.5 is attained at 540 K for Cu5FeS3.8Se0.2 composition.) FROM: A maximum ZT of 0.5 is attained at 540 K for Cu5FeS3.8Se0.2 composition. | 10.1039-c6dt04204j.html |  |  |  |  | comma-level | maximum ZT | The crucial role of selenium for sulphur substitution in the structural transitions and thermoelectric properties of Cu5FeS4 bornite | RSC | 2017 | no
4650 | ['Cu5FeS4−xSex'] | Cu5FeS4−xSex | ZT | ZT |  | [540.0] | 540 | Kelvin^(1.0) | [540.0] | [0.5] | 0.5 |  |  |  | (A ZT value of ∼0.5 is attained at 540 K (i.e. before the chalcopyrite-type phase formation), for Cu5FeS4−xSex samples with x ≤ 0.4.) FROM: A ZT value of ∼0.5 is attained at 540 K (i.e. before the chalcopyrite-type phase formation), for Cu5FeS4−xSex samples with x ≤ 0.4. | 10.1039-c6dt04204j.html |  |  |  |  | comma-level | ZT | The crucial role of selenium for sulphur substitution in the structural transitions and thermoelectric properties of Cu5FeS4 bornite | RSC | 2017 | no
4651 | ['p-type PbTe materials'] | p-type PbTe materials | ZT | ZT |  | [850.0] | 850 | Kelvin^(1.0) | [850.0] | [1.0] | 1 |  |  |  | ({ at 850 K }: Numerous publications have reported ZT values greater than 1 in p-type PbTe materials) FROM: Numerous publications have reported ZT values greater than 1 in p-type PbTe materials, including ZT of 1.8 in p–type PbTe at 850 K by simultaneous doping of PbTe with Na and Se []; ZT = 2.3 in PbTe-PbS pseudo-binary at T = 923 K []. | 10.1016-j.jallcom.2019.01.105.xml |  |  |  |  | comma-level | ZT | High efficient nanostructured PbSe0.5Te0.5 exhibiting broad figure-of-merit plateau | Elsevier | 2019 | no
4652 | ['p–type PbTe'] | p–type PbTe | ZT | ZT |  | [850.0] | 850 | Kelvin^(1.0) | [850.0] | [1.8] | 1.8 |  | doping of PbTe with Na |  | ( including ZT of 1.8 in p–type PbTe at 850 K by simultaneous doping of PbTe with Na and Se []) FROM: Numerous publications have reported ZT values greater than 1 in p-type PbTe materials, including ZT of 1.8 in p–type PbTe at 850 K by simultaneous doping of PbTe with Na and Se []; ZT = 2.3 in PbTe-PbS pseudo-binary at T = 923 K []. | 10.1016-j.jallcom.2019.01.105.xml |  |  |  |  | comma-level | ZT | High efficient nanostructured PbSe0.5Te0.5 exhibiting broad figure-of-merit plateau | Elsevier | 2019 | no
4653 | ['Tl8.10Pb1.90Te6'] | Tl8.10Pb1.90Te6 | ZT | ZT |  | [685.0] | 685 | Kelvin^(1.0) | [685.0] | [1.46] | 1.46 |  | doping Tl |  | (In Tl8.10Pb1.90Te6, Guo et al. attained higher ZT = 1.46 at 685 K by doping Tl [].) FROM: In Tl8.10Pb1.90Te6, Guo et al. attained higher ZT = 1.46 at 685 K by doping Tl []. | 10.1016-j.jallcom.2019.01.105.xml |  |  |  |  | comma-level | ZT | High efficient nanostructured PbSe0.5Te0.5 exhibiting broad figure-of-merit plateau | Elsevier | 2019 | no
4654 | ['n-type Br doped PbSe'] | n-type Br doped PbSe | ZT | ZT |  | [850.0] | 850 | Kelvin^(1.0) | [850.0] | [1.0] | 1 |  |  |  | (n-type Br doped PbSe, showed ZT more than 1 at 850 K) FROM: n-type Br doped PbSe, showed ZT more than 1 at 850 K; the main reason was the weak scattering of the charge carriers in the conduction band []. | 10.1016-j.jallcom.2019.01.105.xml |  |  |  |  | comma-level | ZT | High efficient nanostructured PbSe0.5Te0.5 exhibiting broad figure-of-merit plateau | Elsevier | 2019 | no
4655 | ['Yb0.19Co4Sb12'] | Yb0.19Co4Sb12 | ZT | ZT |  | [600.0] | 600 | Kelvin^(1.0) | [600.0] | [1.0] | 1 |  |  |  | (Nolas et al. first reported a zT value of 1.0 for Yb0.19Co4Sb12 at 600 K .) FROM: Nolas et al. first reported a zT value of 1.0 for Yb0.19Co4Sb12 at 600 K . | 10.1016-j.jmat.2015.03.008.xml |  |  |  |  | comma-level | zT | Temperature dependent solubility of Yb in Yb–CoSb3 skutterudite and its effect on preparation, optimization and lifetime of thermoelectrics | Elsevier | 2015 | yes
4656 | ['Yb-filled CoSb3'] | Yb-filled CoSb3 | ZT | ZT |  | [850.0] | 850 | Kelvin^(1.0) | [850.0] | [1.3] | 1.3 |  |  |  | (Composites containing Yb-filled CoSb3 and well-distributed Yb2O3 particles were synthesized by Zhao et al. with zT of 1.3 for Yb0.25Co4Sb12/Yb2O3 at 850 K .) FROM: Composites containing Yb-filled CoSb3 and well-distributed Yb2O3 particles were synthesized by Zhao et al. with zT of 1.3 for Yb0.25Co4Sb12/Yb2O3 at 850 K . | 10.1016-j.jmat.2015.03.008.xml |  |  |  |  | comma-level | zT | Temperature dependent solubility of Yb in Yb–CoSb3 skutterudite and its effect on preparation, optimization and lifetime of thermoelectrics | Elsevier | 2015 | yes
4657 | ['Yb0.285Co4Sb12.268'] | Yb0.285Co4Sb12.268 | ZT | ZT |  | [800.0] | 800 | Kelvin^(1.0) | [800.0] | [1.3] | 1.3 |  |  |  | (Later zT of 1.3 for Yb0.285Co4Sb12.268 at 800 K was reported by Li et al. .) FROM: Later zT of 1.3 for Yb0.285Co4Sb12.268 at 800 K was reported by Li et al. . | 10.1016-j.jmat.2015.03.008.xml |  |  |  |  | comma-level | zT | Temperature dependent solubility of Yb in Yb–CoSb3 skutterudite and its effect on preparation, optimization and lifetime of thermoelectrics | Elsevier | 2015 | yes
4658 | ['Yb0.30Co4Sb12'] | Yb0.30Co4Sb12 | ZT | ZT |  | [850.0] | 850 | Kelvin^(1.0) | [850.0] | [1.3] | 1.3 |  |  |  | (The highest zT value reaches 1.3 at 850 K in Yb0.30Co4Sb12.) FROM: The highest zT value reaches 1.3 at 850 K in Yb0.30Co4Sb12. | 10.1016-j.jmat.2015.03.008.xml |  |  |  |  | comma-level | highest zT | Temperature dependent solubility of Yb in Yb–CoSb3 skutterudite and its effect on preparation, optimization and lifetime of thermoelectrics | Elsevier | 2015 | yes
4659 | ['p-type doped Eu8Ga16Ge30-VIII'] | p-type doped Eu8Ga16Ge30-VIII | ZT | ZT |  | [400.0] | 400 | Kelvin^(1.0) | [400.0] | [1.2] | 1.2 |  |  |  | ( the optimally p-type doped Eu8Ga16Ge30-VIII clathrate was predicated to have ZT ∝ ≈1.2 at 400 K.) FROM: Moreover, the optimally p-type doped Eu8Ga16Ge30-VIII clathrate was predicated to have ZT ∝ ≈1.2 at 400 K. | 10.1039-c5cp00729a.html |  |  |  |  | comma-level | ZT | Type VIII Si based clathrates: prospects for a giant thermoelectric power factor | RSC | 2015 | no
4660 | ['ZnO'] | ZnO | ZT | ZT |  | [1273.0] | 1273 | Kelvin^(1.0) | [1000.0] | [0.74] | 0.74 |  |  |  | ({ figure of merit }: ZnO ceramics co-doped with Al and Ga exhibit figures of merit as high as 0.74 at 1000 °C .) FROM: More recently, several groups have made progress in improving the figure of merit in bulk oxides, for example, ZnO ceramics co-doped with Al and Ga exhibit figures of merit as high as 0.74 at 1000 °C . | 10.1016-j.tsf.2013.07.034.xml |  |  |  |  | comma-level | figure of merit | Grain growth and morphology of In2O3:Pd nanocomposite films | Elsevier | 2013 | no
4661 | ['Bi0.5Sb1.5Te3 composite'] | Bi0.5Sb1.5Te3 composite | ZT | ZT |  | [450.0] | 450 | Kelvin^(1.0) | [450.0] | [1.17] | 1.17 |  |  |  | ({ figure of merit }: s to 1.17 at 450 K was observed in Bi0.5Sb1.5Te3 composite containing 0.5 volume % C60 molecules.) FROM: The maximum value of thermoelectric figure of merit equals to 1.17 at 450 K was observed in Bi0.5Sb1.5Te3 composite containing 0.5 volume % C60 molecules. | 10.1016-j.jssc.2012.03.065.xml |  |  |  |  | comma-level | figure of merit | Composites of Bi2–x Sb x Te3 nanocrystals and fullerene molecules for thermoelectricity | Elsevier | 2012 | no
4662 | ['Bi0.5Sb1.5Te3 composite'] | Bi0.5Sb1.5Te3 composite | ZT | ZT |  | [450.0] | 450 | Kelvin^(1.0) | [450.0] | [1.17] | 1.17 |  |  |  | ({ figure of merit }: to 1.17 at 450 K was observed in Bi0.5Sb1.5Te3 composite containing 0.5 volume % fullerene molecules.) FROM: The maximum value of thermoelectric figure of merit equal to 1.17 at 450 K was observed in Bi0.5Sb1.5Te3 composite containing 0.5 volume % fullerene molecules. | 10.1016-j.jssc.2012.03.065.xml |  |  |  |  | comma-level | figure of merit | Composites of Bi2–x Sb x Te3 nanocrystals and fullerene molecules for thermoelectricity | Elsevier | 2012 | no
4663 | ['Tl4SnTe3'] | Tl4SnTe3 | ZT | ZT |  | [673.0] | 673 | Kelvin^(1.0) | [673.0] | [0.74] | 0.74 |  |  |  | ({ figure of merit }: 0.74 at 673 K for Tl4SnTe3) FROM: Despite their poor electrical properties, the dimensionless figure of merit ZT of all the compounds was relatively high, i.e., 0.74 at 673 K for Tl4SnTe3, 0.71 at 673 K for Tl4PbTe3, 0.29 at 473 K for Tl2GeTe3, due to the very low lattice thermal conductivity of the compounds. | 10.1557-PROC-0886-F09-06.txt |  |  |  |  | comma-level | figure of merit | Thermoelectric Properties of Tl-X-Te (X=Pb, Sn, Ge) Systems | Springer | 2006 | no
4664 | ['Tl4PbTe3'] | Tl4PbTe3 | ZT | ZT |  | [673.0] | 673 | Kelvin^(1.0) | [673.0] | [0.71] | 0.71 |  |  |  | ({ figure of merit }: 0.71 at 673 K for Tl4PbTe3) FROM: Despite their poor electrical properties, the dimensionless figure of merit ZT of all the compounds was relatively high, i.e., 0.74 at 673 K for Tl4SnTe3, 0.71 at 673 K for Tl4PbTe3, 0.29 at 473 K for Tl2GeTe3, due to the very low lattice thermal conductivity of the compounds. | 10.1557-PROC-0886-F09-06.txt |  |  |  |  | comma-level | figure of merit | Thermoelectric Properties of Tl-X-Te (X=Pb, Sn, Ge) Systems | Springer | 2006 | no
4665 | ['Tl2GeTe3'] | Tl2GeTe3 | ZT | ZT |  | [473.0] | 473 | Kelvin^(1.0) | [473.0] | [0.29] | 0.29 |  |  |  | ({ figure of merit }: 0.29 at 473 K for Tl2GeTe3) FROM: Despite their poor electrical properties, the dimensionless figure of merit ZT of all the compounds was relatively high, i.e., 0.74 at 673 K for Tl4SnTe3, 0.71 at 673 K for Tl4PbTe3, 0.29 at 473 K for Tl2GeTe3, due to the very low lattice thermal conductivity of the compounds. | 10.1557-PROC-0886-F09-06.txt |  |  |  |  | comma-level | figure of merit | Thermoelectric Properties of Tl-X-Te (X=Pb, Sn, Ge) Systems | Springer | 2006 | no
4666 | ['Nb-doped SrTiO3'] | Nb-doped SrTiO3 | ZT | ZT |  | [1000.0] | 1000 | Kelvin^(1.0) | [1000.0] | [0.39] | 0.39 |  |  |  | ( the n-type oxide thermoelectric Nb-doped SrTiO3 is having the largest ZT ∼0.39 at 1000 K .) FROM: To our knowledge, the n-type oxide thermoelectric Nb-doped SrTiO3 is having the largest ZT ∼0.39 at 1000 K . | 10.1016-j.jallcom.2016.12.053.xml |  |  |  |  | comma-level | ZT | Electronic structure, vibrational and thermoelectric properties of AgTaO3: A first-principles study | Elsevier | 2017 | no
4667 | ['Pb0.953Na0.040Ge0.007Te'] | Pb0.953Na0.040Ge0.007Te | ZT | ZT |  | [805.0] | 805 | Kelvin^(1.0) | [805.0] | [1.9] | 1.9 |  |  |  | (An optimal ZT of ∼1.9 at ∼805 K was achieved for Pb0.953Na0.040Ge0.007Te as a p-type leg) FROM: An optimal ZT of ∼1.9 at ∼805 K was achieved for Pb0.953Na0.040Ge0.007Te as a p-type leg, which was combined with PbTe0.9964I0.0036 as an n-type leg to fabricate thermoelectric modules. | 10.1016-j.joule.2018.04.025.xml |  |  |  |  | comma-level | optimal ZT | Excessively Doped PbTe with Ge-Induced Nanostructures Enables High-Efficiency Thermoelectric Modules | Elsevier | 2018 | yes
4668 | ['nanostructured PbTe'] | nanostructured PbTe | ZT | ZT |  | [805.0] | 805 | Kelvin^(1.0) | [805.0] | [1.9] | 1.9 |  |  |  | (Peak ZT of 1.9 at 805 K was achieved for nanostructured PbTe used in the module) FROM: Peak ZT of 1.9 at 805 K was achieved for nanostructured PbTe used in the module | 10.1016-j.joule.2018.04.025.xml |  |  |  |  | comma-level | ZT | Excessively Doped PbTe with Ge-Induced Nanostructures Enables High-Efficiency Thermoelectric Modules | Elsevier | 2018 | yes
4669 | ['doped p-type PbTe'] | doped p-type PbTe | ZT | ZT |  | [750.0] | 750 | Kelvin^(1.0) | [750.0] | [1.7] | 1.7 |  |  |  | ( the optimum ZT of heavily doped p-type PbTe is ∼1.7 at 750 K.) FROM: Based on a modeling study that considered the above-mentioned band features, the optimum ZT of heavily doped p-type PbTe is ∼1.7 at 750 K. | 10.1016-j.joule.2018.04.025.xml |  |  |  |  | comma-level | ZT | Excessively Doped PbTe with Ge-Induced Nanostructures Enables High-Efficiency Thermoelectric Modules | Elsevier | 2018 | yes
4670 | ['Pb0.960Na0.040Te'] | Pb0.960Na0.040Te | ZT | ZT |  | [810.0] | 810 | Kelvin^(1.0) | [810.0] | [1.7] | 1.7 |  |  |  | ( the ZT of Pb0.960Na0.040Te becomes higher (∼1.7 at 810 K ) FROM: The ZT values of Pb0.960Na0.040Te and Pb0.980Na0.020Te follow similar trends with increasing temperature until ∼700 K; at higher temperatures, the ZT of Pb0.960Na0.040Te becomes higher (∼1.7 at 810 K compared with ∼1.4 for Pb0.980Na0.020Te). | 10.1016-j.joule.2018.04.025.xml |  |  |  |  | comma-level | ZT | Excessively Doped PbTe with Ge-Induced Nanostructures Enables High-Efficiency Thermoelectric Modules | Elsevier | 2018 | yes
4671 | ['Pb0.980Na0.020Te'] | Pb0.980Na0.020Te | ZT | ZT |  | [700.0] | 700 | Kelvin^(1.0) | [700.0] | [1.4] | 1.4 |  |  |  | ({ ZT at ∼ 700 K }: ∼1.4 for Pb0.980Na0.020Te).) FROM: The ZT values of Pb0.960Na0.040Te and Pb0.980Na0.020Te follow similar trends with increasing temperature until ∼700 K; at higher temperatures, the ZT of Pb0.960Na0.040Te becomes higher (∼1.7 at 810 K compared with ∼1.4 for Pb0.980Na0.020Te). | 10.1016-j.joule.2018.04.025.xml |  |  |  |  | comma-level | ZT | Excessively Doped PbTe with Ge-Induced Nanostructures Enables High-Efficiency Thermoelectric Modules | Elsevier | 2018 | yes
4672 | ['Bi2Te3 / Sb2Te3'] | Bi2Te3 / Sb2Te3 | ZT | ZT |  | [295] | 295 | Kelvin^(1.0) |  | [1.0] | 1 |  |  |  | (Typical commercial thermoelectric devices are made out of Bi2Te3/Sb2Te3 for room temperature applications and PbTe for high temperature applications and they have a ZT of around 1.) FROM: Typical commercial thermoelectric devices are made out of Bi2Te3/Sb2Te3 for room temperature applications and PbTe for high temperature applications and they have a ZT of around 1. | 10.1038-srep20951.txt |  | high temperature |  |  | comma-level | ZT | Heat Management in Thermoelectric Power Generators | Springer | 2016 | yes
4673 | ['La3-xTe4'] | La3-xTe4 | ZT | ZT |  | [1273.0] | 1273 | Kelvin^(1.0) | [1273.0] | [1.1] | 1.1 |  |  |  | (Abstract: La3-xTe4 is a state-of-the-art high temperature n-type thermoelectric material with a previously reported maximum zT~1.1 at 1273 K.) FROM: Abstract: La3-xTe4 is a state-of-the-art high temperature n-type thermoelectric material with a previously reported maximum zT~1.1 at 1273 K. | 10.1557-opl.2013.25.txt |  | high temperature |  |  | comma-level | maximum zT | Optimizing Thermoelectric Efficiency of La3-xTe4 with Calcium Metal Substitution | Springer | 2012 | no
4674 | ['La2.22Ca0.775Te4'] | La2.22Ca0.775Te4 | ZT | ZT |  | [1273.0] | 1273 | Kelvin^(1.0) | [1273.0] | [1.3] | 1.3 |  |  |  | (A maximum zT of 1.3 is reached at 1273 K for the composition La2.22Ca0.775Te4.) FROM: A maximum zT of 1.3 is reached at 1273 K for the composition La2.22Ca0.775Te4. | 10.1557-opl.2013.25.txt |  |  |  |  | comma-level | maximum zT | Optimizing Thermoelectric Efficiency of La3-xTe4 with Calcium Metal Substitution | Springer | 2012 | no
4675 | ['InSe monolayer'] | InSe monolayer | ZT | ZT |  | [295] | 295 | Kelvin^(1.0) |  | [0.36] | 0.36 |  |  |  | ( the InSe monolayer has a peak ZT value of 0.36 at room temperature) FROM: Without strain, the InSe monolayer has a peak ZT value of 0.36 at room temperature, which is close to that of silicene (0.36), germanene (0.41), and single-layer MoS2 (0.58), and lower than that of 2D monochalcogenides (1.29~2.63 at 700 K). | 10.1186-s11671-019-3113-9.txt |  |  |  |  | comma-level | peak ZT | Strain Effect on Thermoelectric Performance of InSe Monolayer | Springer | 2019 | yes
4676 | ['single-layer MoS2'] | single-layer MoS2 | ZT | ZT |  | [295] | 295 | Kelvin^(1.0) |  | [0.58] | 0.58 |  |  |  | ({ peak ZT at room temperature }: and single-layer MoS2 (0.58)) FROM: Without strain, the InSe monolayer has a peak ZT value of 0.36 at room temperature, which is close to that of silicene (0.36), germanene (0.41), and single-layer MoS2 (0.58), and lower than that of 2D monochalcogenides (1.29~2.63 at 700 K). | 10.1186-s11671-019-3113-9.txt |  |  |  |  | comma-level | peak ZT | Strain Effect on Thermoelectric Performance of InSe Monolayer | Springer | 2019 | yes
4677 | ['2D monochalcogenides'] | 2D monochalcogenides | ZT | ZT |  | [700.0] | 700 | Kelvin^(1.0) | [700.0] | [1.29, 2.63] | 1.96 |  |  |  | ({ peak ZT }: that of 2D monochalcogenides (1.29~2.63 at 700 K).) FROM: Without strain, the InSe monolayer has a peak ZT value of 0.36 at room temperature, which is close to that of silicene (0.36), germanene (0.41), and single-layer MoS2 (0.58), and lower than that of 2D monochalcogenides (1.29~2.63 at 700 K). | 10.1186-s11671-019-3113-9.txt |  |  |  |  | comma-level | peak ZT | Strain Effect on Thermoelectric Performance of InSe Monolayer | Springer | 2019 | yes
4678 | ['Yb0.2Co4Sb12'] | Yb0.2Co4Sb12 | ZT | ZT |  | [823.0] | 823 | Kelvin^(1.0) | [823.0] | [1.0] | 1 |  |  |  | (Yb0.2Co4Sb12 showed the highest figure of merit of 1.0 at 823 K.) FROM: Yb0.2Co4Sb12 showed the highest figure of merit of 1.0 at 823 K. | 10.3938-jkps.65.491.txt |  |  |  |  | comma-level | highest figure of merit | Thermoelectric properties of Yb-filled CoSb3 skutterudites | Springer | 2014 | no
4679 | ['mineral tetrahedrite'] | mineral tetrahedrite | ZT | ZT |  | [723.0] | 723 | Kelvin^(1.0) | [723.0] | [0.9] | 0.9 |  |  |  | (We show that the presence of the natural mineral tetrahedrite acts as a “seed matrix” that accepts the additional elements into its structure, thus modifying the composition to yield high zT of approximately 0.9 at 723 K.) FROM: We show that the presence of the natural mineral tetrahedrite acts as a “seed matrix” that accepts the additional elements into its structure, thus modifying the composition to yield high zT of approximately 0.9 at 723 K. | 10.1557-mrc.2013.26.txt |  |  |  |  | comma-level | zT | Rapid synthesis of high-performance thermoelectric materials directly from natural mineral tetrahedrite | Springer | 2013 | no
4680 | ['Ag–Sn'] | Ag–Sn | ZT | ZT |  | [753.0] | 753 | Kelvin^(1.0) | [480.0] | [2.0] | 2 |  | B-site substitution |  | ({ Figures of merit at 480 °C }: Journal of Alloys and Compounds 399 (2005) 286–290 Subject Index of Volume 399 Ag–Sn–In system experimental study of the Ag–Sn–In phase diagram 118 Alloys experimental study of the Ag–Sn–In phase diagram 118 Al–Ni–Fe alloys phase composition and transformation behavior of readily solidified Al–Ni–Fe alloys in H9251-Al–decagonal phase region 132 Aluminium alloys structure and transformation behaviour of a rapidly solidified Al–Y–Ni–Co–Pd alloy 78 Aluminium effects of melt superheating treatment on microstructure of Mg 2 Si/Al–Si–Cu composite 106 Amorphisation a study on hydrogen-induced amorphization in C15 Laves phase DyNi 2 under different hydrogen pressures 69 Amorphization hydrogen pressure dependence of structural changes in C15 Laves phase DyMn 2 studied by pressure differential scanning calorimetry 86 Amorphous materials crystallization kinetics of melt-spun Co 43 Fe 20 Ta 5.5 B 31.5 amorphous alloy 166 Atomic force microscopy growth and solid/solid transformation in a Ni–Si eutectic alloy 202 Ba x Sr 1H11002x TiO 3 dielectric properties and ferroelectric phase transitions in Ba x Sr 1H11002x TiO 3 solid solution 1 Ball-milling particle size and catalytic effect on the dehydriding of MgH 2 237 Bi 2 Te 3 thermoelectric properties of fine-grained Bi 2 Te 3 alloys 14 BN structural evolution of Al/BN mixture during mechanical alloying 139 B-site substitution structure) FROM: Journal of Alloys and Compounds 399 (2005) 286–290 Subject Index of Volume 399 Ag–Sn–In system experimental study of the Ag–Sn–In phase diagram 118 Alloys experimental study of the Ag–Sn–In phase diagram 118 Al–Ni–Fe alloys phase composition and transformation behavior of readily solidified Al–Ni–Fe alloys in H9251-Al–decagonal phase region 132 Aluminium alloys structure and transformation behaviour of a rapidly solidified Al–Y–Ni–Co–Pd alloy 78 Aluminium effects of melt superheating treatment on microstructure of Mg 2 Si/Al–Si–Cu composite 106 Amorphisation a study on hydrogen-induced amorphization in C15 Laves phase DyNi 2 under different hydrogen pressures 69 Amorphization hydrogen pressure dependence of structural changes in C15 Laves phase DyMn 2 studied by pressure differential scanning calorimetry 86 Amorphous materials crystallization kinetics of melt-spun Co 43 Fe 20 Ta 5.5 B 31.5 amorphous alloy 166 Atomic force microscopy growth and solid/solid transformation in a Ni–Si eutectic alloy 202 Ba x Sr 1H11002x TiO 3 dielectric properties and ferroelectric phase transitions in Ba x Sr 1H11002x TiO 3 solid solution 1 Ball-milling particle size and catalytic effect on the dehydriding of MgH 2 237 Bi 2 Te 3 thermoelectric properties of fine-grained Bi 2 Te 3 alloys 14 BN structural evolution of Al/BN mixture during mechanical alloying 139 B-site substitution structure, magnetic and magnetoresistive properties of La 0.7 Sr 0.3 Mn 1H11002x Sn x O 3 samples (0 H11349 x H11349 0.20) 20 C11 b compounds temperature behavior of ZrPt compound studied by PAC with 181 Ta and 111 Cd probes 52 Ca 2 Co 2 O 5 rapid synthesis of Ca 2 Co 2 O 5 textured ceramics by coprecipitation method and spark plasma sintering 64 CALPHAD technique thermodynamic assessment of the Mg–Pr system 183 Chalcogenides crystal structures of the RCuPbS 3 (R = Tb, Dy, Ho, Er, Tm, Yb and Lu) compounds 189 Chronoamperometry effect of substitution of Mm for La on the electrochemical properties of the LaNi 3.55 Mn 0.4 Al 0.3 Co 0.75 compound 264 Chronopotentiometry effect of substitution of Mm for La on the electrochemical properties of the LaNi 3.55 Mn 0.4 Al 0.3 Co 0.75 compound 264 Composites Fe–Al–Nb phase diagram investigation and directional growth of the (Fe, Al) 2 Nb–(Fe, Al, Nb) ss eutectic system 196 growth and solid/solid transformation in a Ni–Si eutectic alloy 202 Compounds experimental study of the Ag–Sn–In phase diagram 118 Coprecipitation method rapid synthesis of Ca 2 Co 2 O 5 textured ceramics by coprecipitation method and spark plasma sintering 64 Corrosion the effect of the microalloying of Hf on the corrosion behavior of ZrCuNiAl bulk metallic glass 144 Crystal structure magnetic, electrical, and thermodynamic properties of the La x Ho 1H11002x Ni 2 solid solutions 7 phase diagrams of the quasi-binary systems Cu 2 S–SiS 2 and Cu 2 SiS 3 –PbS and the crystal structure of the new quaternary compound Cu 2 PbSiS 4 149 phase relations in the Ag 2 S–CdS–SnS 2 system and the crystal structure of the compounds 173 crystal structures of the RCuPbS 3 (R = Tb, Dy, Ho, Er, Tm, Yb and Lu) compounds 189 Crystallization kinetics crystallization kinetics of melt-spun Co 43 Fe 20 Ta 5.5 B 31.5 amorphous alloy 166 Cu compounds crystal structures of the RCuPbS 3 (R = Tb, Dy, Ho, Er, Tm, Yb and Lu) compounds 189 Cu–Nb–Ti ternary system phase equilibria of the Cu–Nb–Ti system at 850 °C 92 Cyclic voltammetry effect of substitution of Mm for La on the electrochemical properties of the LaNi 3.55 Mn 0.4 Al 0.3 Co 0.75 compound 264 Decagonal alloy phase composition and transformation behavior of readily solidified Al–Ni–Fe alloys in H9251-Al–decagonal phase region 132 Dendritic structure formation of dendritic structure in the diffusion zone of the bonded Zircaloy-4 and stainless steel 316L in the presence of Ti interlayer 96 Dielectric dielectric properties and ferroelectric phase transitions in Ba x Sr 1H11002x TiO 3 solid solution 1 Elsevier B.V. doi:10.1016/S0925-8388(05)01104-7 Differential scanning calorimetry (DSC) structure and transformation behaviour of a rapidly solidified Al–Y–Ni–Co–Pd alloy 78 experimental study of the Ag–Sn–In phase diagram 118 Diffusion bonding formation of dendritic structure in the diffusion zone of the bonded Zircaloy-4 and stainless steel 316L in the presence of Ti interlayer 96 Diffusion couple phase equilibria of the Cu–Nb–Ti system at 850 °C 92 Directional solidification Fe–Al–Nb phase diagram investigation and directional growth of the (Fe, Al) 2 Nb–(Fe, Al, Nb) ss eutectic system 196 Double-exchange structure, magnetic and magnetoresistive properties of La 0.7 Sr 0.3 Mn 1H11002x Sn x O 3 samples (0 H11349 x H11349 0.20) 20 DSC structural evolution of Al/BN mixture during mechanical alloying 139 DTA preparation of SrAl 2 O 4 from an oxide mixture via a high-energy ball milling 280 Electrical conductivity thermal and electrical properties of zirconium nitride 242 Electrochemical impedance spectroscopy effect of substitution of Mm for La on the electrochemical properties of the LaNi 3.55 Mn 0.4 Al 0.3 Co 0.75 compound 264 Electrochemical reactions the microstructures and electrochemical properties of non-stoichiomet- ric low-Co AB 5 alloys containing small amounts of Mg 270 Electroresistive effect electroresistive effect in slightly oxygen deficient Nd 0.7 Sr 0.3 MnO 3H11002H9254 ceramic 27 EPMA preparation and thermopower of new mischmetal-based partially filled skutterudites Mm y Fe 4H11002x (Co/Ni) x Sb 12 47 phase equilibria of the Cu–Nb–Ti system at 850 °C 92 Eu 0.62 K 0.38 TiO 3 high pressure and high temperature synthesis and characterization of a new mixed valence perovskite oxide Eu 0.62 K 0.38 TiO 3 256 Europium in situ co-precipitation synthesis and luminescence of GdVO 4 : Eu 3H11001 and Y x Gd 1 H11002 x VO 4 : Eu 3H11001 microcrystalline phosphors derived from the assembly of hybrid precursors 251 Eutectic alloys Fe–Al–Nb phase diagram investigation and directional growth of the (Fe, Al) 2 Nb–(Fe, Al, Nb) ss eutectic system 196 Fe 0.5 Ni 0.5 Sb 3 solvothermal synthesis of nanostructured ternary skutterudite Fe 0.5 Ni 0.5 Sb 3 260 Fe–Zn–Si phase diagram the 480 °C and 405 °C isothermal sections of the phase diagram of Fe–Zn–Si ternary system 214 Ferroelectric behaviour dielectric properties and ferroelectric phase transitions in Ba x Sr 1H11002x TiO 3 solid solution 1 Figures of merit Z thermoelectric properties of La filled skutterudite prepared by mechanical alloying and hot pressing 276 Filled skutterudite compound thermoelectric properties of La filled skutterudite prepared by mechanical alloying and hot pressing 276 FTIRS structural evolution of Al/BN mixture during mechanical alloying 139 Gas–solid reactions effect of hydrogen pressure on hydriding kinetics in the Mg 2H11002x Ag x Ni–H (x = 0.05, 0.1) system 101 hydride alloys properties investigations for hydrogen sorption com- pressor 224 General galvanizing the 480 °C and 405 °C isothermal sections of the phase diagram of Fe–Zn–Si ternary system 214 Heat capacity magnetic, electrical, and thermodynamic properties of the La x Ho 1H11002x Ni 2 solid solutions 7 hydride alloys properties investigations for hydrogen sorption com- pressor 224 thermal and electrical properties of zirconium nitride 242 Heat conduction hydride alloys properties investigations for hydrogen sorption com- pressor 224 High pressure and high temperature synthesis high pressure and high temperature synthesis and characterization of a new mixed valence perovskite oxide Eu 0.62 K 0.38 TiO 3 256 Hot-pressing thermoelectric properties of fine-grained Bi 2 Te 3 alloys 14 Hybrid precursors in situ co-precipitation synthesis and luminescence of GdVO 4 : Eu 3H11001 and Y x Gd 1 H11002 x VO 4 : Eu 3H11001 microcrystalline phosphors derived from the assembly of hybrid precursors 251 Hydriding–dehydriding hydriding/dehydriding behaviors of La 1.8 Ca 0.2 Mg 14 Ni 3 alloy modified by mechanical ball-milling under argon 178 Hydrogen absorbing materials a study on hydrogen-induced amorphization in C15 Laves phase DyNi 2 under different hydrogen pressures 69 hydrogen pressure dependence of structural changes in C15 Laves phase DyMn 2 studied by pressure differential scanning calorimetry 86 effect of hydrogen pressure on hydriding kinetics in the Mg 2H11002x Ag x Ni–H (x = 0.05, 0.1) system 101 Hydrogen storage materials hydride alloys properties investigations for hydrogen sorption compressor 224 the microstructures and electrochemical properties of non-stoichiomet- ric low-Co AB 5 alloys containing small amounts of Mg 270 Hyperfine interactions temperature behavior of ZrPt compound studied by PAC with 181 Ta and 111 Cd probes 52 In situ co-precipitation in situ co-precipitation synthesis and luminescence of GdVO 4 : Eu 3H11001 and Y x Gd 1 H11002 x VO 4 : Eu 3H11001 microcrystalline phosphors derived from the assembly of hybrid precursors 251 Intermetallic compounds growth and solid/solid transformation in a Ni–Si eutectic alloy 202 Intermetallic magnetic, electrical, and thermodynamic properties of the La x Ho 1H11002x Ni 2 solid solutions 7 the precipitation reaction in a Ag-modified TiAl based intermetallic, as studied by TEM 126 Kinetics effect of hydrogen pressure on hydriding kinetics in the Mg 2H11002x Ag x Ni–H (x = 0.05, 0.1) system 101 L2 1 -type phase magnetic properties and phase stability of half-metal-type Co 2 Cr 1H11002x Fe x Ga alloys 60 Subject Index of Volume 399 287 La–Mg-based alloys hydriding/dehydriding behaviors of La 1.8 Ca 0.2 Mg 14 Ni 3 alloy modified by mechanical ball-milling under argon 178 Lead-free dielectric properties and ferroelectric phase transitions in Ba x Sr 1H11002x TiO 3 solid solution 1 Liquidus structure formation of dendritic structure in the diffusion zone of the bonded Zircaloy-4 and stainless steel 316L in the presence of Ti interlayer 96 Luminescence in situ co-precipitation synthesis and luminescence of GdVO 4 : Eu 3H11001 and Y x Gd 1 H11002 x VO 4 : Eu 3H11001 microcrystalline phosphors derived from the assembly of hybrid precursors 251 Magnetic measurements structural and magnetic properties of Y 3 (Fe 1 H11002 x Co x ) 27.5 V 1.5 (0 H11349 x H11349 0.4) 41 influence of Fe/Ba molar ratio on the characteristics of Ba-hexaferrite particles prepared by sol–gel combustion method 245 Magnetic moment magnetic properties and phase stability of half-metal-type Co 2 Cr 1H11002x Fe x Ga alloys 60 Magnetically ordered materials magnetoresistance anomalies at low temperature in a ferromagnetic natural multilayer, Er 0.2 Sm 0.8 Mn 6 Ge 6 38 structural and magnetic properties of Y 3 (Fe 1 H11002 x Co x ) 27.5 V 1.5 (0 H11349 x H11349 0.4) 41 Magnetization magnetic, electrical, and thermodynamic properties of the La x Ho 1H11002x Ni 2 solid solutions 7 Magnetocaloric magnetic, electrical, and thermodynamic properties of the La x Ho 1H11002x Ni 2 solid solutions 7 Magnetoresistance structure, magnetic and magnetoresistive properties of La 0.7 Sr 0.3 Mn 1H11002x Sn x O 3 samples (0 H11349 x H11349 0.20) 20 electroresistive effect in slightly oxygen deficient Nd 0.7 Sr 0.3 MnO 3H11002H9254 ceramic 27 Manganites electroresistive effect in slightly oxygen deficient Nd 0.7 Sr 0.3 MnO 3H11002H9254 ceramic 27 Mechanical alloying structural evolution of Al/BN mixture during mechanical alloying 139 thermoelectric properties of La filled skutterudite prepared by mechanical alloying and hot pressing 276 preparation of SrAl 2 O 4 from an oxide mixture via a high-energy ball milling 280 Mechanical ball-milling hydriding/dehydriding behaviors of La 1.8 Ca 0.2 Mg 14 Ni 3 alloy modified by mechanical ball-milling under argon 178 Mechanical properties phase composition and transformation behavior of readily solidified Al–Ni–Fe alloys in H9251-Al–decagonal phase region 132 Melt spinning structure and transformation behaviour of a rapidly solidified Al–Y–Ni–Co–Pd alloy 78 Melt superheating treatment effects of melt superheating treatment on microstructure of Mg 2 Si/Al–Si–Cu composite 106 Metal hydride hydriding/dehydriding behaviors of La 1.8 Ca 0.2 Mg 14 Ni 3 alloy modified by mechanical ball-milling under argon 178 Metal matrix composites effects of melt superheating treatment on microstructure of Mg 2 Si/Al–Si–Cu composite 106 Metallic glasses structure and transformation behaviour of a rapidly solidified Al–Y–Ni–Co–Pd alloy 78 Mg alloys thermodynamic assessment of the Mg–Pr system 183 Mg–Pr phase diagram thermodynamic assessment of the Mg–Pr system 183 Microalloying of Hf the effect of the microalloying of Hf on the corrosion behavior of ZrCuNiAl bulk metallic glass 144 Microstructure effects of melt superheating treatment on microstructure of Mg 2 Si/Al–Si–Cu composite 106 growth and solid/solid transformation in a Ni–Si eutectic alloy 202 the microstructures and electrochemical properties of non-stoichiomet- ric low-Co AB 5 alloys containing small amounts of Mg 270 Mixed oxides structure, magnetic and magnetoresistive properties of La 0.7 Sr 0.3 Mn 1H11002x Sn x O 3 samples (0 H11349 x H11349 0.20) 20 Mixed valence high pressure and high temperature synthesis and characterization of a new mixed valence perovskite oxide Eu 0.62 K 0.38 TiO 3 256 Na 2 Sr 1.5 Nb 3H11002x Ru x O 10 synthesis and properties of Na 2 Sr 1.5 Nb 3H11002x Ru x O 10 (x = 0.5, 1.0, 1.5) series compounds 219 Nanostructure particle size and catalytic effect on the dehydriding of MgH 2 237 Nanostructured materials solvothermal synthesis of nanostructured ternary skutterudite Fe 0.5 Ni 0.5 Sb 3 260 Nd 3H11001 , Ho 3H11001 :Cs 2 NaGdCl 6 upconversion luminescence and energy transfer in Nd 3H11001 , Ho 3H11001 :Cs 2 NaGdCl 6 57 Ni–MH batteries effect of substitution of Mm for La on the electrochemical properties of the LaNi 3.55 Mn 0.4 Al 0.3 Co 0.75 compound 264 Order–disorder transition magnetic properties and phase stability of half-metal-type Co 2 Cr 1H11002x Fe x Ga alloys 60 Oxide materials preparation of SrAl 2 O 4 from an oxide mixture via a high-energy ball milling 280 Oxygen-deficiency electroresistive effect in slightly oxygen deficient Nd 0.7 Sr 0.3 MnO 3H11002H9254 ceramic 27 PAC temperature behavior of ZrPt compound studied by PAC with 181 Ta and 111 Cd probes 52 Pb compounds crystal structures of the RCuPbS 3 (R = Tb, Dy, Ho, Er, Tm, Yb and Lu) compounds 189 Permanent magnets influence of Fe/Ba molar ratio on the characteristics of Ba-hexaferrite particles prepared by sol–gel combustion method 245 Perovskites structure, magnetic and magnetoresistive properties of La 0.7 Sr 0.3 Mn 1H11002x Sn x O 3 samples (0 H11349 x H11349 0.20) 20 Phase diagram phase diagram of the Ag 2 S–HgS–SnS 2 system and single crystal preparation, crystal structure and properties of Ag 2 HgSnS 4 32 experimental study of the Ag–Sn–In phase diagram 118 288 Subject Index of Volume 399 phase diagrams of the quasi-binary systems Cu 2 S–SiS 2 and Cu 2 SiS 3 –PbS and the crystal structure of the new quaternary compound Cu 2 PbSiS 4 149 phase relations in the Ag 2 S–CdS–SnS 2 system and the crystal structure of the compounds 173 Phase equilibrium phase equilibria of the Cu–Nb–Ti system at 850 °C 92 Phase transitions a study on hydrogen-induced amorphization in C15 Laves phase DyNi 2 under different hydrogen pressures 69 hydrogen pressure dependence of structural changes in C15 Laves phase DyMn 2 studied by pressure differential scanning calorimetry 86 Phonon scattering thermoelectric properties of fine-grained Bi 2 Te 3 alloys 14 Planar anisotropy spin reorientation and magnetic anisotropy in Y 2 Co 17H11002x Cr x (x = 1.17–3.0) compounds 208 Positive MR magnetoresistance anomalies at low temperature in a ferromagnetic natural multilayer, Er 0.2 Sm 0.8 Mn 6 Ge 6 38 Powder metallurgy structural and magnetic properties of Y 3 (Fe 1 H11002 x Co x ) 27.5 V 1.5 (0 H11349 x H11349 0.4) 41 Precipitation the precipitation reaction in a Ag-modified TiAl based intermetallic, as studied by TEM 126 phase separation in the Fe–Mn system 160 Rapidly solidified phase composition and transformation behavior of readily solidified Al–Ni–Fe alloys in H9251-Al–decagonal phase region 132 Rare earth alloys and compounds a study on hydrogen-induced amorphization in C15 Laves phase DyNi 2 under different hydrogen pressures 69 hydrogen pressure dependence of structural changes in C15 Laves phase DyMn 2 studied by pressure differential scanning calorimetry 86 Rare earth compounds crystal structures of the RCuPbS 3 (R = Tb, Dy, Ho, Er, Tm, Yb and Lu) compounds 189 Rare-earth manganese compound magnetoresistance anomalies at low temperature in a ferromagnetic natural multilayer, Er 0.2 Sm 0.8 Mn 6 Ge 6 38 Rietveld analysis of X-ray powder diffraction data structure, magnetic and magnetoresistive properties of La 0.7 Sr 0.3 Mn 1H11002x Sn x O 3 samples (0 H11349 x H11349 0.20) 20 R-TM intermetallics structural and magnetic properties of Y 3 (Fe 1 H11002 x Co x ) 27.5 V 1.5 (0 H11349 x H11349 0.4) 41 Ruddlesden–Popper synthesis and properties of Na 2 Sr 1.5 Nb 3H11002x Ru x O 10 (x = 0.5, 1.0, 1.5) series compounds 219 S compounds crystal structures of the RCuPbS 3 (R = Tb, Dy, Ho, Er, Tm, Yb and Lu) compounds 189 Secondary dendrite arm spacing the correlation between thermal variables and secondary dendrite arm spacing during solidification of horizontal cylinders of Sn–Pb alloys 110 Seebeck coefficient thermal and electrical properties of zirconium nitride 242 SEM preparation of SrAl 2 O 4 from an oxide mixture via a high-energy ball milling 280 Semiconductors phase diagram of the Ag 2 S–HgS–SnS 2 system and single crystal preparation, crystal structure and properties of Ag 2 HgSnS 4 32 phase diagrams of the quasi-binary systems Cu 2 S–SiS 2 and Cu 2 SiS 3 –PbS and the crystal structure of the new quaternary compound Cu 2 PbSiS 4 149 phase relations in the Ag 2 S–CdS–SnS 2 system and the crystal structure of the compounds 173 151 Eu Mössbauer spectrum high pressure and high temperature synthesis and characterization of a new mixed valence perovskite oxide Eu 0.62 K 0.38 TiO 3 256 Skutterudite solvothermal synthesis of nanostructured ternary skutterudite Fe 0.5 Ni 0.5 Sb 3 260 Skutterudites preparation and thermopower of new mischmetal-based partially filled skutterudites Mm y Fe 4H11002x (Co/Ni) x Sb 12 47 Sn–Pb alloys the correlation between thermal variables and secondary dendrite arm spacing during solidification of horizontal cylinders of Sn–Pb alloys 110 Solid solution structural evolution of Al/BN mixture during mechanical alloying 139 Solidification of cylinders the correlation between thermal variables and secondary dendrite arm spacing during solidification of horizontal cylinders of Sn–Pb alloys 110 Solidification formation of dendritic structure in the diffusion zone of the bonded Zircaloy-4 and stainless steel 316L in the presence of Ti interlayer 96 growth and solid/solid transformation in a Ni–Si eutectic alloy 202 Sol–gel synthesis influence of Fe/Ba molar ratio on the characteristics of Ba-hexaferrite particles prepared by sol–gel combustion method 245 Solvothermal synthesis solvothermal synthesis of nanostructured ternary skutterudite Fe 0.5 Ni 0.5 Sb 3 260 Spark plasma sintering rapid synthesis of Ca 2 Co 2 O 5 textured ceramics by coprecipitation method and spark plasma sintering 64 Spin reorientation spin reorientation and magnetic anisotropy in Y 2 Co 17H11002x Cr x (x = 1.17–3.0) compounds 208 Spintronic devices magnetic properties and phase stability of half-metal-type Co 2 Cr 1H11002x Fe x Ga alloys 60 SrAl 2 O 4 preparation of SrAl 2 O 4 from an oxide mixture via a high-energy ball milling 280 Structure determination structures of the H9256 and H9256H11032 phases in the Ag–Ga system 155 Structure phase composition and transformation behavior of readily solidified Al–Ni–Fe alloys in H9251-Al–decagonal phase region 132 Substitution alloys phase separation in the Fe–Mn system 160 Successive energy transfer upconversion luminescence and energy transfer in Nd 3H11001 , Ho 3H11001 :Cs 2 NaGdCl 6 57 Sulfides phase relations in the Ag 2 S–CdS–SnS 2 system and the crystal structure of the compounds 173 Superexchange structure, magnetic and magnetoresistive properties of La 0.7 Sr 0.3 Mn 1H11002x Sn x O 3 samples (0 H11349 x H11349 0.20) 20 Subject Index of Volume 399 289 Ternary isothermal section the 480 °C and 405 °C isothermal sections of the phase diagram of Fe–Zn–Si ternary system 214 Thermal analysis phase diagram of the Ag 2 S–HgS–SnS 2 system and single crystal preparation, crystal structure and properties of Ag 2 HgSnS 4 32 a study on hydrogen-induced amorphization in C15 Laves phase DyNi 2 under different hydrogen pressures 69 hydrogen pressure dependence of structural changes in C15 Laves phase DyMn 2 studied by pressure differential scanning calorimetry 86 crystallization kinetics of melt-spun Co 43 Fe 20 Ta 5.5 B 31.5 amorphous alloy 166 influence of Fe/Ba molar ratio on the characteristics of Ba-hexaferrite particles prepared by sol–gel combustion method 245 Thermal compression hydride alloys properties investigations for hydrogen sorption compressor 224 Thermal conductivity thermal and electrical properties of zirconium nitride 242 Thermodynamic assessment thermodynamic assessment of the Mg–Pr system 183 Thermodynamics experimental study of the Ag–Sn–In phase diagram 118 Thermoelectric materials solvothermal synthesis of nanostructured ternary skutterudite Fe 0.5 Ni 0.5 Sb 3 260 Thermoelectric properties thermoelectric properties of fine-grained Bi 2 Te 3 alloys 14 rapid synthesis of Ca 2 Co 2 O 5 textured ceramics by coprecipitation method and spark plasma sintering 64 thermoelectric properties of La filled skutterudite prepared by mechan- ical alloying and hot pressing 276 Thermoelectricity preparation and thermopower of new mischmetal-based partially filled skutterudites Mm y Fe 4H11002x (Co/Ni) x Sb 12 47 Transient metal/mould heat transfer coefficient the correlation between thermal variables and secondary dendrite arm spacing during solidification of horizontal cylinders of Sn–Pb alloys 110 Transmission electron microscopy (TEM) structure and transformation behaviour of a rapidly solidified Al–Y–Ni–Co–Pd alloy 78 the precipitation reaction in a Ag-modified TiAl based intermetallic, as studied by TEM 126 phase separation in the Fe–Mn system 160 Uniaxial anisotropy spin reorientation and magnetic anisotropy in Y 2 Co 17H11002x Cr x (x = 1.17–3.0) compounds 208 Upconversion upconversion luminescence and energy transfer in Nd 3H11001 , Ho 3H11001 :Cs 2 NaGdCl 6 57 Vanadate in situ co-precipitation synthesis and luminescence of GdVO 4 : Eu 3H11001 and Y x Gd 1 H11002 x VO 4 : Eu 3H11001 microcrystalline phosphors derived from the assembly of hybrid precursors 251 X- and H9253-ray spectroscopies structural and magnetic properties of Y 3 (Fe 1 H11002 x Co x ) 27.5 V 1.5 (0 H11349 x H11349 0.4) 41 X-ray diffraction phase diagram of the Ag 2 S–HgS–SnS 2 system and single crystal prepa- ration, crystal structure and properties of Ag 2 HgSnS 4 32 preparation and thermopower of new mischmetal-based partially filled skutterudites Mm y Fe 4H11002x (Co/Ni) x Sb 12 47 phase diagrams of the quasi-binary systems Cu 2 S–SiS 2 and Cu 2 SiS 3 –PbS and the crystal structure of the new quaternary com- pound Cu 2 PbSiS 4 149 phase separation in the Fe–Mn system 160 particle size and catalytic effect on the dehydriding of MgH 2 237 influence of Fe/Ba molar ratio on the characteristics of Ba-hexaferrite particles prepared by sol–gel combustion method 245 preparation of SrAl 2 O 4 from an oxide mixture via a high-energy ball milling 280 X-ray powder diffraction structures of the H9256 and H9256H11032 phases in the Ag–Ga system 155 crystal structures of the RCuPbS 3 (R = Tb, Dy, Ho, Er, Tm, Yb and Lu) compounds 189 X-ray single crystal diffraction crystal structures of the RCuPbS 3 (R = Tb, Dy, Ho, Er, Tm, Yb and Lu) compounds 189 Zirconium nitride thermal and electrical properties of zirconium nitride 242 H9256-Phase structures of the H9256 and H9256H11032 phases in the Ag–Ga system 155 H9256H11032-Phase structures of the H9256 and H9256H11032 phases in the Ag–Ga system 155 Zr-based bulk metallic glass the effect of the microalloying of Hf on the corrosion behavior of ZrCuNiAl bulk metallic glass 144 290 Subject Index of Volume 399 | 10.1016-S0925-8388(05)01104-7.xml |  | alloys |  |  | comma-level | Figures of merit | Subject Index of Volume 399 | Elsevier | 2005 | no
4681 | ['Mn 1H11002x Sn x O'] | Mn 1H11002x Sn x O | ZT | ZT |  | [753.0] | 753 | Kelvin^(1.0) | [480.0] | [0.7] | 0.7 |  |  |  | ({ Figures of merit at 480 °C }: magnetic and magnetoresistive properties of La 0.7 Sr 0.3 Mn 1H11002x Sn x O 3 samples (0 H11349 x H11349 0.20) 20 C11 b compounds temperature behavior of ZrPt compound studied by PAC with 181 Ta and 111 Cd probes 52 Ca 2 Co 2 O 5 rapid synthesis of Ca 2 Co 2 O 5 textured ceramics by coprecipitation method and spark plasma sintering 64 CALPHAD technique thermodynamic assessment of the Mg–Pr system 183 Chalcogenides crystal structures of the RCuPbS 3 (R = Tb) FROM: Journal of Alloys and Compounds 399 (2005) 286–290 Subject Index of Volume 399 Ag–Sn–In system experimental study of the Ag–Sn–In phase diagram 118 Alloys experimental study of the Ag–Sn–In phase diagram 118 Al–Ni–Fe alloys phase composition and transformation behavior of readily solidified Al–Ni–Fe alloys in H9251-Al–decagonal phase region 132 Aluminium alloys structure and transformation behaviour of a rapidly solidified Al–Y–Ni–Co–Pd alloy 78 Aluminium effects of melt superheating treatment on microstructure of Mg 2 Si/Al–Si–Cu composite 106 Amorphisation a study on hydrogen-induced amorphization in C15 Laves phase DyNi 2 under different hydrogen pressures 69 Amorphization hydrogen pressure dependence of structural changes in C15 Laves phase DyMn 2 studied by pressure differential scanning calorimetry 86 Amorphous materials crystallization kinetics of melt-spun Co 43 Fe 20 Ta 5.5 B 31.5 amorphous alloy 166 Atomic force microscopy growth and solid/solid transformation in a Ni–Si eutectic alloy 202 Ba x Sr 1H11002x TiO 3 dielectric properties and ferroelectric phase transitions in Ba x Sr 1H11002x TiO 3 solid solution 1 Ball-milling particle size and catalytic effect on the dehydriding of MgH 2 237 Bi 2 Te 3 thermoelectric properties of fine-grained Bi 2 Te 3 alloys 14 BN structural evolution of Al/BN mixture during mechanical alloying 139 B-site substitution structure, magnetic and magnetoresistive properties of La 0.7 Sr 0.3 Mn 1H11002x Sn x O 3 samples (0 H11349 x H11349 0.20) 20 C11 b compounds temperature behavior of ZrPt compound studied by PAC with 181 Ta and 111 Cd probes 52 Ca 2 Co 2 O 5 rapid synthesis of Ca 2 Co 2 O 5 textured ceramics by coprecipitation method and spark plasma sintering 64 CALPHAD technique thermodynamic assessment of the Mg–Pr system 183 Chalcogenides crystal structures of the RCuPbS 3 (R = Tb, Dy, Ho, Er, Tm, Yb and Lu) compounds 189 Chronoamperometry effect of substitution of Mm for La on the electrochemical properties of the LaNi 3.55 Mn 0.4 Al 0.3 Co 0.75 compound 264 Chronopotentiometry effect of substitution of Mm for La on the electrochemical properties of the LaNi 3.55 Mn 0.4 Al 0.3 Co 0.75 compound 264 Composites Fe–Al–Nb phase diagram investigation and directional growth of the (Fe, Al) 2 Nb–(Fe, Al, Nb) ss eutectic system 196 growth and solid/solid transformation in a Ni–Si eutectic alloy 202 Compounds experimental study of the Ag–Sn–In phase diagram 118 Coprecipitation method rapid synthesis of Ca 2 Co 2 O 5 textured ceramics by coprecipitation method and spark plasma sintering 64 Corrosion the effect of the microalloying of Hf on the corrosion behavior of ZrCuNiAl bulk metallic glass 144 Crystal structure magnetic, electrical, and thermodynamic properties of the La x Ho 1H11002x Ni 2 solid solutions 7 phase diagrams of the quasi-binary systems Cu 2 S–SiS 2 and Cu 2 SiS 3 –PbS and the crystal structure of the new quaternary compound Cu 2 PbSiS 4 149 phase relations in the Ag 2 S–CdS–SnS 2 system and the crystal structure of the compounds 173 crystal structures of the RCuPbS 3 (R = Tb, Dy, Ho, Er, Tm, Yb and Lu) compounds 189 Crystallization kinetics crystallization kinetics of melt-spun Co 43 Fe 20 Ta 5.5 B 31.5 amorphous alloy 166 Cu compounds crystal structures of the RCuPbS 3 (R = Tb, Dy, Ho, Er, Tm, Yb and Lu) compounds 189 Cu–Nb–Ti ternary system phase equilibria of the Cu–Nb–Ti system at 850 °C 92 Cyclic voltammetry effect of substitution of Mm for La on the electrochemical properties of the LaNi 3.55 Mn 0.4 Al 0.3 Co 0.75 compound 264 Decagonal alloy phase composition and transformation behavior of readily solidified Al–Ni–Fe alloys in H9251-Al–decagonal phase region 132 Dendritic structure formation of dendritic structure in the diffusion zone of the bonded Zircaloy-4 and stainless steel 316L in the presence of Ti interlayer 96 Dielectric dielectric properties and ferroelectric phase transitions in Ba x Sr 1H11002x TiO 3 solid solution 1 Elsevier B.V. doi:10.1016/S0925-8388(05)01104-7 Differential scanning calorimetry (DSC) structure and transformation behaviour of a rapidly solidified Al–Y–Ni–Co–Pd alloy 78 experimental study of the Ag–Sn–In phase diagram 118 Diffusion bonding formation of dendritic structure in the diffusion zone of the bonded Zircaloy-4 and stainless steel 316L in the presence of Ti interlayer 96 Diffusion couple phase equilibria of the Cu–Nb–Ti system at 850 °C 92 Directional solidification Fe–Al–Nb phase diagram investigation and directional growth of the (Fe, Al) 2 Nb–(Fe, Al, Nb) ss eutectic system 196 Double-exchange structure, magnetic and magnetoresistive properties of La 0.7 Sr 0.3 Mn 1H11002x Sn x O 3 samples (0 H11349 x H11349 0.20) 20 DSC structural evolution of Al/BN mixture during mechanical alloying 139 DTA preparation of SrAl 2 O 4 from an oxide mixture via a high-energy ball milling 280 Electrical conductivity thermal and electrical properties of zirconium nitride 242 Electrochemical impedance spectroscopy effect of substitution of Mm for La on the electrochemical properties of the LaNi 3.55 Mn 0.4 Al 0.3 Co 0.75 compound 264 Electrochemical reactions the microstructures and electrochemical properties of non-stoichiomet- ric low-Co AB 5 alloys containing small amounts of Mg 270 Electroresistive effect electroresistive effect in slightly oxygen deficient Nd 0.7 Sr 0.3 MnO 3H11002H9254 ceramic 27 EPMA preparation and thermopower of new mischmetal-based partially filled skutterudites Mm y Fe 4H11002x (Co/Ni) x Sb 12 47 phase equilibria of the Cu–Nb–Ti system at 850 °C 92 Eu 0.62 K 0.38 TiO 3 high pressure and high temperature synthesis and characterization of a new mixed valence perovskite oxide Eu 0.62 K 0.38 TiO 3 256 Europium in situ co-precipitation synthesis and luminescence of GdVO 4 : Eu 3H11001 and Y x Gd 1 H11002 x VO 4 : Eu 3H11001 microcrystalline phosphors derived from the assembly of hybrid precursors 251 Eutectic alloys Fe–Al–Nb phase diagram investigation and directional growth of the (Fe, Al) 2 Nb–(Fe, Al, Nb) ss eutectic system 196 Fe 0.5 Ni 0.5 Sb 3 solvothermal synthesis of nanostructured ternary skutterudite Fe 0.5 Ni 0.5 Sb 3 260 Fe–Zn–Si phase diagram the 480 °C and 405 °C isothermal sections of the phase diagram of Fe–Zn–Si ternary system 214 Ferroelectric behaviour dielectric properties and ferroelectric phase transitions in Ba x Sr 1H11002x TiO 3 solid solution 1 Figures of merit Z thermoelectric properties of La filled skutterudite prepared by mechanical alloying and hot pressing 276 Filled skutterudite compound thermoelectric properties of La filled skutterudite prepared by mechanical alloying and hot pressing 276 FTIRS structural evolution of Al/BN mixture during mechanical alloying 139 Gas–solid reactions effect of hydrogen pressure on hydriding kinetics in the Mg 2H11002x Ag x Ni–H (x = 0.05, 0.1) system 101 hydride alloys properties investigations for hydrogen sorption com- pressor 224 General galvanizing the 480 °C and 405 °C isothermal sections of the phase diagram of Fe–Zn–Si ternary system 214 Heat capacity magnetic, electrical, and thermodynamic properties of the La x Ho 1H11002x Ni 2 solid solutions 7 hydride alloys properties investigations for hydrogen sorption com- pressor 224 thermal and electrical properties of zirconium nitride 242 Heat conduction hydride alloys properties investigations for hydrogen sorption com- pressor 224 High pressure and high temperature synthesis high pressure and high temperature synthesis and characterization of a new mixed valence perovskite oxide Eu 0.62 K 0.38 TiO 3 256 Hot-pressing thermoelectric properties of fine-grained Bi 2 Te 3 alloys 14 Hybrid precursors in situ co-precipitation synthesis and luminescence of GdVO 4 : Eu 3H11001 and Y x Gd 1 H11002 x VO 4 : Eu 3H11001 microcrystalline phosphors derived from the assembly of hybrid precursors 251 Hydriding–dehydriding hydriding/dehydriding behaviors of La 1.8 Ca 0.2 Mg 14 Ni 3 alloy modified by mechanical ball-milling under argon 178 Hydrogen absorbing materials a study on hydrogen-induced amorphization in C15 Laves phase DyNi 2 under different hydrogen pressures 69 hydrogen pressure dependence of structural changes in C15 Laves phase DyMn 2 studied by pressure differential scanning calorimetry 86 effect of hydrogen pressure on hydriding kinetics in the Mg 2H11002x Ag x Ni–H (x = 0.05, 0.1) system 101 Hydrogen storage materials hydride alloys properties investigations for hydrogen sorption compressor 224 the microstructures and electrochemical properties of non-stoichiomet- ric low-Co AB 5 alloys containing small amounts of Mg 270 Hyperfine interactions temperature behavior of ZrPt compound studied by PAC with 181 Ta and 111 Cd probes 52 In situ co-precipitation in situ co-precipitation synthesis and luminescence of GdVO 4 : Eu 3H11001 and Y x Gd 1 H11002 x VO 4 : Eu 3H11001 microcrystalline phosphors derived from the assembly of hybrid precursors 251 Intermetallic compounds growth and solid/solid transformation in a Ni–Si eutectic alloy 202 Intermetallic magnetic, electrical, and thermodynamic properties of the La x Ho 1H11002x Ni 2 solid solutions 7 the precipitation reaction in a Ag-modified TiAl based intermetallic, as studied by TEM 126 Kinetics effect of hydrogen pressure on hydriding kinetics in the Mg 2H11002x Ag x Ni–H (x = 0.05, 0.1) system 101 L2 1 -type phase magnetic properties and phase stability of half-metal-type Co 2 Cr 1H11002x Fe x Ga alloys 60 Subject Index of Volume 399 287 La–Mg-based alloys hydriding/dehydriding behaviors of La 1.8 Ca 0.2 Mg 14 Ni 3 alloy modified by mechanical ball-milling under argon 178 Lead-free dielectric properties and ferroelectric phase transitions in Ba x Sr 1H11002x TiO 3 solid solution 1 Liquidus structure formation of dendritic structure in the diffusion zone of the bonded Zircaloy-4 and stainless steel 316L in the presence of Ti interlayer 96 Luminescence in situ co-precipitation synthesis and luminescence of GdVO 4 : Eu 3H11001 and Y x Gd 1 H11002 x VO 4 : Eu 3H11001 microcrystalline phosphors derived from the assembly of hybrid precursors 251 Magnetic measurements structural and magnetic properties of Y 3 (Fe 1 H11002 x Co x ) 27.5 V 1.5 (0 H11349 x H11349 0.4) 41 influence of Fe/Ba molar ratio on the characteristics of Ba-hexaferrite particles prepared by sol–gel combustion method 245 Magnetic moment magnetic properties and phase stability of half-metal-type Co 2 Cr 1H11002x Fe x Ga alloys 60 Magnetically ordered materials magnetoresistance anomalies at low temperature in a ferromagnetic natural multilayer, Er 0.2 Sm 0.8 Mn 6 Ge 6 38 structural and magnetic properties of Y 3 (Fe 1 H11002 x Co x ) 27.5 V 1.5 (0 H11349 x H11349 0.4) 41 Magnetization magnetic, electrical, and thermodynamic properties of the La x Ho 1H11002x Ni 2 solid solutions 7 Magnetocaloric magnetic, electrical, and thermodynamic properties of the La x Ho 1H11002x Ni 2 solid solutions 7 Magnetoresistance structure, magnetic and magnetoresistive properties of La 0.7 Sr 0.3 Mn 1H11002x Sn x O 3 samples (0 H11349 x H11349 0.20) 20 electroresistive effect in slightly oxygen deficient Nd 0.7 Sr 0.3 MnO 3H11002H9254 ceramic 27 Manganites electroresistive effect in slightly oxygen deficient Nd 0.7 Sr 0.3 MnO 3H11002H9254 ceramic 27 Mechanical alloying structural evolution of Al/BN mixture during mechanical alloying 139 thermoelectric properties of La filled skutterudite prepared by mechanical alloying and hot pressing 276 preparation of SrAl 2 O 4 from an oxide mixture via a high-energy ball milling 280 Mechanical ball-milling hydriding/dehydriding behaviors of La 1.8 Ca 0.2 Mg 14 Ni 3 alloy modified by mechanical ball-milling under argon 178 Mechanical properties phase composition and transformation behavior of readily solidified Al–Ni–Fe alloys in H9251-Al–decagonal phase region 132 Melt spinning structure and transformation behaviour of a rapidly solidified Al–Y–Ni–Co–Pd alloy 78 Melt superheating treatment effects of melt superheating treatment on microstructure of Mg 2 Si/Al–Si–Cu composite 106 Metal hydride hydriding/dehydriding behaviors of La 1.8 Ca 0.2 Mg 14 Ni 3 alloy modified by mechanical ball-milling under argon 178 Metal matrix composites effects of melt superheating treatment on microstructure of Mg 2 Si/Al–Si–Cu composite 106 Metallic glasses structure and transformation behaviour of a rapidly solidified Al–Y–Ni–Co–Pd alloy 78 Mg alloys thermodynamic assessment of the Mg–Pr system 183 Mg–Pr phase diagram thermodynamic assessment of the Mg–Pr system 183 Microalloying of Hf the effect of the microalloying of Hf on the corrosion behavior of ZrCuNiAl bulk metallic glass 144 Microstructure effects of melt superheating treatment on microstructure of Mg 2 Si/Al–Si–Cu composite 106 growth and solid/solid transformation in a Ni–Si eutectic alloy 202 the microstructures and electrochemical properties of non-stoichiomet- ric low-Co AB 5 alloys containing small amounts of Mg 270 Mixed oxides structure, magnetic and magnetoresistive properties of La 0.7 Sr 0.3 Mn 1H11002x Sn x O 3 samples (0 H11349 x H11349 0.20) 20 Mixed valence high pressure and high temperature synthesis and characterization of a new mixed valence perovskite oxide Eu 0.62 K 0.38 TiO 3 256 Na 2 Sr 1.5 Nb 3H11002x Ru x O 10 synthesis and properties of Na 2 Sr 1.5 Nb 3H11002x Ru x O 10 (x = 0.5, 1.0, 1.5) series compounds 219 Nanostructure particle size and catalytic effect on the dehydriding of MgH 2 237 Nanostructured materials solvothermal synthesis of nanostructured ternary skutterudite Fe 0.5 Ni 0.5 Sb 3 260 Nd 3H11001 , Ho 3H11001 :Cs 2 NaGdCl 6 upconversion luminescence and energy transfer in Nd 3H11001 , Ho 3H11001 :Cs 2 NaGdCl 6 57 Ni–MH batteries effect of substitution of Mm for La on the electrochemical properties of the LaNi 3.55 Mn 0.4 Al 0.3 Co 0.75 compound 264 Order–disorder transition magnetic properties and phase stability of half-metal-type Co 2 Cr 1H11002x Fe x Ga alloys 60 Oxide materials preparation of SrAl 2 O 4 from an oxide mixture via a high-energy ball milling 280 Oxygen-deficiency electroresistive effect in slightly oxygen deficient Nd 0.7 Sr 0.3 MnO 3H11002H9254 ceramic 27 PAC temperature behavior of ZrPt compound studied by PAC with 181 Ta and 111 Cd probes 52 Pb compounds crystal structures of the RCuPbS 3 (R = Tb, Dy, Ho, Er, Tm, Yb and Lu) compounds 189 Permanent magnets influence of Fe/Ba molar ratio on the characteristics of Ba-hexaferrite particles prepared by sol–gel combustion method 245 Perovskites structure, magnetic and magnetoresistive properties of La 0.7 Sr 0.3 Mn 1H11002x Sn x O 3 samples (0 H11349 x H11349 0.20) 20 Phase diagram phase diagram of the Ag 2 S–HgS–SnS 2 system and single crystal preparation, crystal structure and properties of Ag 2 HgSnS 4 32 experimental study of the Ag–Sn–In phase diagram 118 288 Subject Index of Volume 399 phase diagrams of the quasi-binary systems Cu 2 S–SiS 2 and Cu 2 SiS 3 –PbS and the crystal structure of the new quaternary compound Cu 2 PbSiS 4 149 phase relations in the Ag 2 S–CdS–SnS 2 system and the crystal structure of the compounds 173 Phase equilibrium phase equilibria of the Cu–Nb–Ti system at 850 °C 92 Phase transitions a study on hydrogen-induced amorphization in C15 Laves phase DyNi 2 under different hydrogen pressures 69 hydrogen pressure dependence of structural changes in C15 Laves phase DyMn 2 studied by pressure differential scanning calorimetry 86 Phonon scattering thermoelectric properties of fine-grained Bi 2 Te 3 alloys 14 Planar anisotropy spin reorientation and magnetic anisotropy in Y 2 Co 17H11002x Cr x (x = 1.17–3.0) compounds 208 Positive MR magnetoresistance anomalies at low temperature in a ferromagnetic natural multilayer, Er 0.2 Sm 0.8 Mn 6 Ge 6 38 Powder metallurgy structural and magnetic properties of Y 3 (Fe 1 H11002 x Co x ) 27.5 V 1.5 (0 H11349 x H11349 0.4) 41 Precipitation the precipitation reaction in a Ag-modified TiAl based intermetallic, as studied by TEM 126 phase separation in the Fe–Mn system 160 Rapidly solidified phase composition and transformation behavior of readily solidified Al–Ni–Fe alloys in H9251-Al–decagonal phase region 132 Rare earth alloys and compounds a study on hydrogen-induced amorphization in C15 Laves phase DyNi 2 under different hydrogen pressures 69 hydrogen pressure dependence of structural changes in C15 Laves phase DyMn 2 studied by pressure differential scanning calorimetry 86 Rare earth compounds crystal structures of the RCuPbS 3 (R = Tb, Dy, Ho, Er, Tm, Yb and Lu) compounds 189 Rare-earth manganese compound magnetoresistance anomalies at low temperature in a ferromagnetic natural multilayer, Er 0.2 Sm 0.8 Mn 6 Ge 6 38 Rietveld analysis of X-ray powder diffraction data structure, magnetic and magnetoresistive properties of La 0.7 Sr 0.3 Mn 1H11002x Sn x O 3 samples (0 H11349 x H11349 0.20) 20 R-TM intermetallics structural and magnetic properties of Y 3 (Fe 1 H11002 x Co x ) 27.5 V 1.5 (0 H11349 x H11349 0.4) 41 Ruddlesden–Popper synthesis and properties of Na 2 Sr 1.5 Nb 3H11002x Ru x O 10 (x = 0.5, 1.0, 1.5) series compounds 219 S compounds crystal structures of the RCuPbS 3 (R = Tb, Dy, Ho, Er, Tm, Yb and Lu) compounds 189 Secondary dendrite arm spacing the correlation between thermal variables and secondary dendrite arm spacing during solidification of horizontal cylinders of Sn–Pb alloys 110 Seebeck coefficient thermal and electrical properties of zirconium nitride 242 SEM preparation of SrAl 2 O 4 from an oxide mixture via a high-energy ball milling 280 Semiconductors phase diagram of the Ag 2 S–HgS–SnS 2 system and single crystal preparation, crystal structure and properties of Ag 2 HgSnS 4 32 phase diagrams of the quasi-binary systems Cu 2 S–SiS 2 and Cu 2 SiS 3 –PbS and the crystal structure of the new quaternary compound Cu 2 PbSiS 4 149 phase relations in the Ag 2 S–CdS–SnS 2 system and the crystal structure of the compounds 173 151 Eu Mössbauer spectrum high pressure and high temperature synthesis and characterization of a new mixed valence perovskite oxide Eu 0.62 K 0.38 TiO 3 256 Skutterudite solvothermal synthesis of nanostructured ternary skutterudite Fe 0.5 Ni 0.5 Sb 3 260 Skutterudites preparation and thermopower of new mischmetal-based partially filled skutterudites Mm y Fe 4H11002x (Co/Ni) x Sb 12 47 Sn–Pb alloys the correlation between thermal variables and secondary dendrite arm spacing during solidification of horizontal cylinders of Sn–Pb alloys 110 Solid solution structural evolution of Al/BN mixture during mechanical alloying 139 Solidification of cylinders the correlation between thermal variables and secondary dendrite arm spacing during solidification of horizontal cylinders of Sn–Pb alloys 110 Solidification formation of dendritic structure in the diffusion zone of the bonded Zircaloy-4 and stainless steel 316L in the presence of Ti interlayer 96 growth and solid/solid transformation in a Ni–Si eutectic alloy 202 Sol–gel synthesis influence of Fe/Ba molar ratio on the characteristics of Ba-hexaferrite particles prepared by sol–gel combustion method 245 Solvothermal synthesis solvothermal synthesis of nanostructured ternary skutterudite Fe 0.5 Ni 0.5 Sb 3 260 Spark plasma sintering rapid synthesis of Ca 2 Co 2 O 5 textured ceramics by coprecipitation method and spark plasma sintering 64 Spin reorientation spin reorientation and magnetic anisotropy in Y 2 Co 17H11002x Cr x (x = 1.17–3.0) compounds 208 Spintronic devices magnetic properties and phase stability of half-metal-type Co 2 Cr 1H11002x Fe x Ga alloys 60 SrAl 2 O 4 preparation of SrAl 2 O 4 from an oxide mixture via a high-energy ball milling 280 Structure determination structures of the H9256 and H9256H11032 phases in the Ag–Ga system 155 Structure phase composition and transformation behavior of readily solidified Al–Ni–Fe alloys in H9251-Al–decagonal phase region 132 Substitution alloys phase separation in the Fe–Mn system 160 Successive energy transfer upconversion luminescence and energy transfer in Nd 3H11001 , Ho 3H11001 :Cs 2 NaGdCl 6 57 Sulfides phase relations in the Ag 2 S–CdS–SnS 2 system and the crystal structure of the compounds 173 Superexchange structure, magnetic and magnetoresistive properties of La 0.7 Sr 0.3 Mn 1H11002x Sn x O 3 samples (0 H11349 x H11349 0.20) 20 Subject Index of Volume 399 289 Ternary isothermal section the 480 °C and 405 °C isothermal sections of the phase diagram of Fe–Zn–Si ternary system 214 Thermal analysis phase diagram of the Ag 2 S–HgS–SnS 2 system and single crystal preparation, crystal structure and properties of Ag 2 HgSnS 4 32 a study on hydrogen-induced amorphization in C15 Laves phase DyNi 2 under different hydrogen pressures 69 hydrogen pressure dependence of structural changes in C15 Laves phase DyMn 2 studied by pressure differential scanning calorimetry 86 crystallization kinetics of melt-spun Co 43 Fe 20 Ta 5.5 B 31.5 amorphous alloy 166 influence of Fe/Ba molar ratio on the characteristics of Ba-hexaferrite particles prepared by sol–gel combustion method 245 Thermal compression hydride alloys properties investigations for hydrogen sorption compressor 224 Thermal conductivity thermal and electrical properties of zirconium nitride 242 Thermodynamic assessment thermodynamic assessment of the Mg–Pr system 183 Thermodynamics experimental study of the Ag–Sn–In phase diagram 118 Thermoelectric materials solvothermal synthesis of nanostructured ternary skutterudite Fe 0.5 Ni 0.5 Sb 3 260 Thermoelectric properties thermoelectric properties of fine-grained Bi 2 Te 3 alloys 14 rapid synthesis of Ca 2 Co 2 O 5 textured ceramics by coprecipitation method and spark plasma sintering 64 thermoelectric properties of La filled skutterudite prepared by mechan- ical alloying and hot pressing 276 Thermoelectricity preparation and thermopower of new mischmetal-based partially filled skutterudites Mm y Fe 4H11002x (Co/Ni) x Sb 12 47 Transient metal/mould heat transfer coefficient the correlation between thermal variables and secondary dendrite arm spacing during solidification of horizontal cylinders of Sn–Pb alloys 110 Transmission electron microscopy (TEM) structure and transformation behaviour of a rapidly solidified Al–Y–Ni–Co–Pd alloy 78 the precipitation reaction in a Ag-modified TiAl based intermetallic, as studied by TEM 126 phase separation in the Fe–Mn system 160 Uniaxial anisotropy spin reorientation and magnetic anisotropy in Y 2 Co 17H11002x Cr x (x = 1.17–3.0) compounds 208 Upconversion upconversion luminescence and energy transfer in Nd 3H11001 , Ho 3H11001 :Cs 2 NaGdCl 6 57 Vanadate in situ co-precipitation synthesis and luminescence of GdVO 4 : Eu 3H11001 and Y x Gd 1 H11002 x VO 4 : Eu 3H11001 microcrystalline phosphors derived from the assembly of hybrid precursors 251 X- and H9253-ray spectroscopies structural and magnetic properties of Y 3 (Fe 1 H11002 x Co x ) 27.5 V 1.5 (0 H11349 x H11349 0.4) 41 X-ray diffraction phase diagram of the Ag 2 S–HgS–SnS 2 system and single crystal prepa- ration, crystal structure and properties of Ag 2 HgSnS 4 32 preparation and thermopower of new mischmetal-based partially filled skutterudites Mm y Fe 4H11002x (Co/Ni) x Sb 12 47 phase diagrams of the quasi-binary systems Cu 2 S–SiS 2 and Cu 2 SiS 3 –PbS and the crystal structure of the new quaternary com- pound Cu 2 PbSiS 4 149 phase separation in the Fe–Mn system 160 particle size and catalytic effect on the dehydriding of MgH 2 237 influence of Fe/Ba molar ratio on the characteristics of Ba-hexaferrite particles prepared by sol–gel combustion method 245 preparation of SrAl 2 O 4 from an oxide mixture via a high-energy ball milling 280 X-ray powder diffraction structures of the H9256 and H9256H11032 phases in the Ag–Ga system 155 crystal structures of the RCuPbS 3 (R = Tb, Dy, Ho, Er, Tm, Yb and Lu) compounds 189 X-ray single crystal diffraction crystal structures of the RCuPbS 3 (R = Tb, Dy, Ho, Er, Tm, Yb and Lu) compounds 189 Zirconium nitride thermal and electrical properties of zirconium nitride 242 H9256-Phase structures of the H9256 and H9256H11032 phases in the Ag–Ga system 155 H9256H11032-Phase structures of the H9256 and H9256H11032 phases in the Ag–Ga system 155 Zr-based bulk metallic glass the effect of the microalloying of Hf on the corrosion behavior of ZrCuNiAl bulk metallic glass 144 290 Subject Index of Volume 399 | 10.1016-S0925-8388(05)01104-7.xml |  | sparkplasmasintering |  |  | comma-level | Figures of merit | Subject Index of Volume 399 | Elsevier | 2005 | no
4682 | ['LaNi'] | LaNi | ZT | ZT |  | [753.0] | 753 | Kelvin^(1.0) | [480.0] | [0.4] | 0.4 |  |  |  | ({ Figures of merit at 480 °C }: Yb and Lu) compounds 189 Chronoamperometry effect of substitution of Mm for La on the electrochemical properties of the LaNi 3.55 Mn 0.4 Al 0.3 Co 0.75 compound 264 Chronopotentiometry effect of substitution of Mm for La on the electrochemical properties of the LaNi 3.55 Mn 0.4 Al 0.3 Co 0.75 compound 264 Composites Fe–Al–Nb phase diagram investigation and directional growth of the (Fe) FROM: Journal of Alloys and Compounds 399 (2005) 286–290 Subject Index of Volume 399 Ag–Sn–In system experimental study of the Ag–Sn–In phase diagram 118 Alloys experimental study of the Ag–Sn–In phase diagram 118 Al–Ni–Fe alloys phase composition and transformation behavior of readily solidified Al–Ni–Fe alloys in H9251-Al–decagonal phase region 132 Aluminium alloys structure and transformation behaviour of a rapidly solidified Al–Y–Ni–Co–Pd alloy 78 Aluminium effects of melt superheating treatment on microstructure of Mg 2 Si/Al–Si–Cu composite 106 Amorphisation a study on hydrogen-induced amorphization in C15 Laves phase DyNi 2 under different hydrogen pressures 69 Amorphization hydrogen pressure dependence of structural changes in C15 Laves phase DyMn 2 studied by pressure differential scanning calorimetry 86 Amorphous materials crystallization kinetics of melt-spun Co 43 Fe 20 Ta 5.5 B 31.5 amorphous alloy 166 Atomic force microscopy growth and solid/solid transformation in a Ni–Si eutectic alloy 202 Ba x Sr 1H11002x TiO 3 dielectric properties and ferroelectric phase transitions in Ba x Sr 1H11002x TiO 3 solid solution 1 Ball-milling particle size and catalytic effect on the dehydriding of MgH 2 237 Bi 2 Te 3 thermoelectric properties of fine-grained Bi 2 Te 3 alloys 14 BN structural evolution of Al/BN mixture during mechanical alloying 139 B-site substitution structure, magnetic and magnetoresistive properties of La 0.7 Sr 0.3 Mn 1H11002x Sn x O 3 samples (0 H11349 x H11349 0.20) 20 C11 b compounds temperature behavior of ZrPt compound studied by PAC with 181 Ta and 111 Cd probes 52 Ca 2 Co 2 O 5 rapid synthesis of Ca 2 Co 2 O 5 textured ceramics by coprecipitation method and spark plasma sintering 64 CALPHAD technique thermodynamic assessment of the Mg–Pr system 183 Chalcogenides crystal structures of the RCuPbS 3 (R = Tb, Dy, Ho, Er, Tm, Yb and Lu) compounds 189 Chronoamperometry effect of substitution of Mm for La on the electrochemical properties of the LaNi 3.55 Mn 0.4 Al 0.3 Co 0.75 compound 264 Chronopotentiometry effect of substitution of Mm for La on the electrochemical properties of the LaNi 3.55 Mn 0.4 Al 0.3 Co 0.75 compound 264 Composites Fe–Al–Nb phase diagram investigation and directional growth of the (Fe, Al) 2 Nb–(Fe, Al, Nb) ss eutectic system 196 growth and solid/solid transformation in a Ni–Si eutectic alloy 202 Compounds experimental study of the Ag–Sn–In phase diagram 118 Coprecipitation method rapid synthesis of Ca 2 Co 2 O 5 textured ceramics by coprecipitation method and spark plasma sintering 64 Corrosion the effect of the microalloying of Hf on the corrosion behavior of ZrCuNiAl bulk metallic glass 144 Crystal structure magnetic, electrical, and thermodynamic properties of the La x Ho 1H11002x Ni 2 solid solutions 7 phase diagrams of the quasi-binary systems Cu 2 S–SiS 2 and Cu 2 SiS 3 –PbS and the crystal structure of the new quaternary compound Cu 2 PbSiS 4 149 phase relations in the Ag 2 S–CdS–SnS 2 system and the crystal structure of the compounds 173 crystal structures of the RCuPbS 3 (R = Tb, Dy, Ho, Er, Tm, Yb and Lu) compounds 189 Crystallization kinetics crystallization kinetics of melt-spun Co 43 Fe 20 Ta 5.5 B 31.5 amorphous alloy 166 Cu compounds crystal structures of the RCuPbS 3 (R = Tb, Dy, Ho, Er, Tm, Yb and Lu) compounds 189 Cu–Nb–Ti ternary system phase equilibria of the Cu–Nb–Ti system at 850 °C 92 Cyclic voltammetry effect of substitution of Mm for La on the electrochemical properties of the LaNi 3.55 Mn 0.4 Al 0.3 Co 0.75 compound 264 Decagonal alloy phase composition and transformation behavior of readily solidified Al–Ni–Fe alloys in H9251-Al–decagonal phase region 132 Dendritic structure formation of dendritic structure in the diffusion zone of the bonded Zircaloy-4 and stainless steel 316L in the presence of Ti interlayer 96 Dielectric dielectric properties and ferroelectric phase transitions in Ba x Sr 1H11002x TiO 3 solid solution 1 Elsevier B.V. doi:10.1016/S0925-8388(05)01104-7 Differential scanning calorimetry (DSC) structure and transformation behaviour of a rapidly solidified Al–Y–Ni–Co–Pd alloy 78 experimental study of the Ag–Sn–In phase diagram 118 Diffusion bonding formation of dendritic structure in the diffusion zone of the bonded Zircaloy-4 and stainless steel 316L in the presence of Ti interlayer 96 Diffusion couple phase equilibria of the Cu–Nb–Ti system at 850 °C 92 Directional solidification Fe–Al–Nb phase diagram investigation and directional growth of the (Fe, Al) 2 Nb–(Fe, Al, Nb) ss eutectic system 196 Double-exchange structure, magnetic and magnetoresistive properties of La 0.7 Sr 0.3 Mn 1H11002x Sn x O 3 samples (0 H11349 x H11349 0.20) 20 DSC structural evolution of Al/BN mixture during mechanical alloying 139 DTA preparation of SrAl 2 O 4 from an oxide mixture via a high-energy ball milling 280 Electrical conductivity thermal and electrical properties of zirconium nitride 242 Electrochemical impedance spectroscopy effect of substitution of Mm for La on the electrochemical properties of the LaNi 3.55 Mn 0.4 Al 0.3 Co 0.75 compound 264 Electrochemical reactions the microstructures and electrochemical properties of non-stoichiomet- ric low-Co AB 5 alloys containing small amounts of Mg 270 Electroresistive effect electroresistive effect in slightly oxygen deficient Nd 0.7 Sr 0.3 MnO 3H11002H9254 ceramic 27 EPMA preparation and thermopower of new mischmetal-based partially filled skutterudites Mm y Fe 4H11002x (Co/Ni) x Sb 12 47 phase equilibria of the Cu–Nb–Ti system at 850 °C 92 Eu 0.62 K 0.38 TiO 3 high pressure and high temperature synthesis and characterization of a new mixed valence perovskite oxide Eu 0.62 K 0.38 TiO 3 256 Europium in situ co-precipitation synthesis and luminescence of GdVO 4 : Eu 3H11001 and Y x Gd 1 H11002 x VO 4 : Eu 3H11001 microcrystalline phosphors derived from the assembly of hybrid precursors 251 Eutectic alloys Fe–Al–Nb phase diagram investigation and directional growth of the (Fe, Al) 2 Nb–(Fe, Al, Nb) ss eutectic system 196 Fe 0.5 Ni 0.5 Sb 3 solvothermal synthesis of nanostructured ternary skutterudite Fe 0.5 Ni 0.5 Sb 3 260 Fe–Zn–Si phase diagram the 480 °C and 405 °C isothermal sections of the phase diagram of Fe–Zn–Si ternary system 214 Ferroelectric behaviour dielectric properties and ferroelectric phase transitions in Ba x Sr 1H11002x TiO 3 solid solution 1 Figures of merit Z thermoelectric properties of La filled skutterudite prepared by mechanical alloying and hot pressing 276 Filled skutterudite compound thermoelectric properties of La filled skutterudite prepared by mechanical alloying and hot pressing 276 FTIRS structural evolution of Al/BN mixture during mechanical alloying 139 Gas–solid reactions effect of hydrogen pressure on hydriding kinetics in the Mg 2H11002x Ag x Ni–H (x = 0.05, 0.1) system 101 hydride alloys properties investigations for hydrogen sorption com- pressor 224 General galvanizing the 480 °C and 405 °C isothermal sections of the phase diagram of Fe–Zn–Si ternary system 214 Heat capacity magnetic, electrical, and thermodynamic properties of the La x Ho 1H11002x Ni 2 solid solutions 7 hydride alloys properties investigations for hydrogen sorption com- pressor 224 thermal and electrical properties of zirconium nitride 242 Heat conduction hydride alloys properties investigations for hydrogen sorption com- pressor 224 High pressure and high temperature synthesis high pressure and high temperature synthesis and characterization of a new mixed valence perovskite oxide Eu 0.62 K 0.38 TiO 3 256 Hot-pressing thermoelectric properties of fine-grained Bi 2 Te 3 alloys 14 Hybrid precursors in situ co-precipitation synthesis and luminescence of GdVO 4 : Eu 3H11001 and Y x Gd 1 H11002 x VO 4 : Eu 3H11001 microcrystalline phosphors derived from the assembly of hybrid precursors 251 Hydriding–dehydriding hydriding/dehydriding behaviors of La 1.8 Ca 0.2 Mg 14 Ni 3 alloy modified by mechanical ball-milling under argon 178 Hydrogen absorbing materials a study on hydrogen-induced amorphization in C15 Laves phase DyNi 2 under different hydrogen pressures 69 hydrogen pressure dependence of structural changes in C15 Laves phase DyMn 2 studied by pressure differential scanning calorimetry 86 effect of hydrogen pressure on hydriding kinetics in the Mg 2H11002x Ag x Ni–H (x = 0.05, 0.1) system 101 Hydrogen storage materials hydride alloys properties investigations for hydrogen sorption compressor 224 the microstructures and electrochemical properties of non-stoichiomet- ric low-Co AB 5 alloys containing small amounts of Mg 270 Hyperfine interactions temperature behavior of ZrPt compound studied by PAC with 181 Ta and 111 Cd probes 52 In situ co-precipitation in situ co-precipitation synthesis and luminescence of GdVO 4 : Eu 3H11001 and Y x Gd 1 H11002 x VO 4 : Eu 3H11001 microcrystalline phosphors derived from the assembly of hybrid precursors 251 Intermetallic compounds growth and solid/solid transformation in a Ni–Si eutectic alloy 202 Intermetallic magnetic, electrical, and thermodynamic properties of the La x Ho 1H11002x Ni 2 solid solutions 7 the precipitation reaction in a Ag-modified TiAl based intermetallic, as studied by TEM 126 Kinetics effect of hydrogen pressure on hydriding kinetics in the Mg 2H11002x Ag x Ni–H (x = 0.05, 0.1) system 101 L2 1 -type phase magnetic properties and phase stability of half-metal-type Co 2 Cr 1H11002x Fe x Ga alloys 60 Subject Index of Volume 399 287 La–Mg-based alloys hydriding/dehydriding behaviors of La 1.8 Ca 0.2 Mg 14 Ni 3 alloy modified by mechanical ball-milling under argon 178 Lead-free dielectric properties and ferroelectric phase transitions in Ba x Sr 1H11002x TiO 3 solid solution 1 Liquidus structure formation of dendritic structure in the diffusion zone of the bonded Zircaloy-4 and stainless steel 316L in the presence of Ti interlayer 96 Luminescence in situ co-precipitation synthesis and luminescence of GdVO 4 : Eu 3H11001 and Y x Gd 1 H11002 x VO 4 : Eu 3H11001 microcrystalline phosphors derived from the assembly of hybrid precursors 251 Magnetic measurements structural and magnetic properties of Y 3 (Fe 1 H11002 x Co x ) 27.5 V 1.5 (0 H11349 x H11349 0.4) 41 influence of Fe/Ba molar ratio on the characteristics of Ba-hexaferrite particles prepared by sol–gel combustion method 245 Magnetic moment magnetic properties and phase stability of half-metal-type Co 2 Cr 1H11002x Fe x Ga alloys 60 Magnetically ordered materials magnetoresistance anomalies at low temperature in a ferromagnetic natural multilayer, Er 0.2 Sm 0.8 Mn 6 Ge 6 38 structural and magnetic properties of Y 3 (Fe 1 H11002 x Co x ) 27.5 V 1.5 (0 H11349 x H11349 0.4) 41 Magnetization magnetic, electrical, and thermodynamic properties of the La x Ho 1H11002x Ni 2 solid solutions 7 Magnetocaloric magnetic, electrical, and thermodynamic properties of the La x Ho 1H11002x Ni 2 solid solutions 7 Magnetoresistance structure, magnetic and magnetoresistive properties of La 0.7 Sr 0.3 Mn 1H11002x Sn x O 3 samples (0 H11349 x H11349 0.20) 20 electroresistive effect in slightly oxygen deficient Nd 0.7 Sr 0.3 MnO 3H11002H9254 ceramic 27 Manganites electroresistive effect in slightly oxygen deficient Nd 0.7 Sr 0.3 MnO 3H11002H9254 ceramic 27 Mechanical alloying structural evolution of Al/BN mixture during mechanical alloying 139 thermoelectric properties of La filled skutterudite prepared by mechanical alloying and hot pressing 276 preparation of SrAl 2 O 4 from an oxide mixture via a high-energy ball milling 280 Mechanical ball-milling hydriding/dehydriding behaviors of La 1.8 Ca 0.2 Mg 14 Ni 3 alloy modified by mechanical ball-milling under argon 178 Mechanical properties phase composition and transformation behavior of readily solidified Al–Ni–Fe alloys in H9251-Al–decagonal phase region 132 Melt spinning structure and transformation behaviour of a rapidly solidified Al–Y–Ni–Co–Pd alloy 78 Melt superheating treatment effects of melt superheating treatment on microstructure of Mg 2 Si/Al–Si–Cu composite 106 Metal hydride hydriding/dehydriding behaviors of La 1.8 Ca 0.2 Mg 14 Ni 3 alloy modified by mechanical ball-milling under argon 178 Metal matrix composites effects of melt superheating treatment on microstructure of Mg 2 Si/Al–Si–Cu composite 106 Metallic glasses structure and transformation behaviour of a rapidly solidified Al–Y–Ni–Co–Pd alloy 78 Mg alloys thermodynamic assessment of the Mg–Pr system 183 Mg–Pr phase diagram thermodynamic assessment of the Mg–Pr system 183 Microalloying of Hf the effect of the microalloying of Hf on the corrosion behavior of ZrCuNiAl bulk metallic glass 144 Microstructure effects of melt superheating treatment on microstructure of Mg 2 Si/Al–Si–Cu composite 106 growth and solid/solid transformation in a Ni–Si eutectic alloy 202 the microstructures and electrochemical properties of non-stoichiomet- ric low-Co AB 5 alloys containing small amounts of Mg 270 Mixed oxides structure, magnetic and magnetoresistive properties of La 0.7 Sr 0.3 Mn 1H11002x Sn x O 3 samples (0 H11349 x H11349 0.20) 20 Mixed valence high pressure and high temperature synthesis and characterization of a new mixed valence perovskite oxide Eu 0.62 K 0.38 TiO 3 256 Na 2 Sr 1.5 Nb 3H11002x Ru x O 10 synthesis and properties of Na 2 Sr 1.5 Nb 3H11002x Ru x O 10 (x = 0.5, 1.0, 1.5) series compounds 219 Nanostructure particle size and catalytic effect on the dehydriding of MgH 2 237 Nanostructured materials solvothermal synthesis of nanostructured ternary skutterudite Fe 0.5 Ni 0.5 Sb 3 260 Nd 3H11001 , Ho 3H11001 :Cs 2 NaGdCl 6 upconversion luminescence and energy transfer in Nd 3H11001 , Ho 3H11001 :Cs 2 NaGdCl 6 57 Ni–MH batteries effect of substitution of Mm for La on the electrochemical properties of the LaNi 3.55 Mn 0.4 Al 0.3 Co 0.75 compound 264 Order–disorder transition magnetic properties and phase stability of half-metal-type Co 2 Cr 1H11002x Fe x Ga alloys 60 Oxide materials preparation of SrAl 2 O 4 from an oxide mixture via a high-energy ball milling 280 Oxygen-deficiency electroresistive effect in slightly oxygen deficient Nd 0.7 Sr 0.3 MnO 3H11002H9254 ceramic 27 PAC temperature behavior of ZrPt compound studied by PAC with 181 Ta and 111 Cd probes 52 Pb compounds crystal structures of the RCuPbS 3 (R = Tb, Dy, Ho, Er, Tm, Yb and Lu) compounds 189 Permanent magnets influence of Fe/Ba molar ratio on the characteristics of Ba-hexaferrite particles prepared by sol–gel combustion method 245 Perovskites structure, magnetic and magnetoresistive properties of La 0.7 Sr 0.3 Mn 1H11002x Sn x O 3 samples (0 H11349 x H11349 0.20) 20 Phase diagram phase diagram of the Ag 2 S–HgS–SnS 2 system and single crystal preparation, crystal structure and properties of Ag 2 HgSnS 4 32 experimental study of the Ag–Sn–In phase diagram 118 288 Subject Index of Volume 399 phase diagrams of the quasi-binary systems Cu 2 S–SiS 2 and Cu 2 SiS 3 –PbS and the crystal structure of the new quaternary compound Cu 2 PbSiS 4 149 phase relations in the Ag 2 S–CdS–SnS 2 system and the crystal structure of the compounds 173 Phase equilibrium phase equilibria of the Cu–Nb–Ti system at 850 °C 92 Phase transitions a study on hydrogen-induced amorphization in C15 Laves phase DyNi 2 under different hydrogen pressures 69 hydrogen pressure dependence of structural changes in C15 Laves phase DyMn 2 studied by pressure differential scanning calorimetry 86 Phonon scattering thermoelectric properties of fine-grained Bi 2 Te 3 alloys 14 Planar anisotropy spin reorientation and magnetic anisotropy in Y 2 Co 17H11002x Cr x (x = 1.17–3.0) compounds 208 Positive MR magnetoresistance anomalies at low temperature in a ferromagnetic natural multilayer, Er 0.2 Sm 0.8 Mn 6 Ge 6 38 Powder metallurgy structural and magnetic properties of Y 3 (Fe 1 H11002 x Co x ) 27.5 V 1.5 (0 H11349 x H11349 0.4) 41 Precipitation the precipitation reaction in a Ag-modified TiAl based intermetallic, as studied by TEM 126 phase separation in the Fe–Mn system 160 Rapidly solidified phase composition and transformation behavior of readily solidified Al–Ni–Fe alloys in H9251-Al–decagonal phase region 132 Rare earth alloys and compounds a study on hydrogen-induced amorphization in C15 Laves phase DyNi 2 under different hydrogen pressures 69 hydrogen pressure dependence of structural changes in C15 Laves phase DyMn 2 studied by pressure differential scanning calorimetry 86 Rare earth compounds crystal structures of the RCuPbS 3 (R = Tb, Dy, Ho, Er, Tm, Yb and Lu) compounds 189 Rare-earth manganese compound magnetoresistance anomalies at low temperature in a ferromagnetic natural multilayer, Er 0.2 Sm 0.8 Mn 6 Ge 6 38 Rietveld analysis of X-ray powder diffraction data structure, magnetic and magnetoresistive properties of La 0.7 Sr 0.3 Mn 1H11002x Sn x O 3 samples (0 H11349 x H11349 0.20) 20 R-TM intermetallics structural and magnetic properties of Y 3 (Fe 1 H11002 x Co x ) 27.5 V 1.5 (0 H11349 x H11349 0.4) 41 Ruddlesden–Popper synthesis and properties of Na 2 Sr 1.5 Nb 3H11002x Ru x O 10 (x = 0.5, 1.0, 1.5) series compounds 219 S compounds crystal structures of the RCuPbS 3 (R = Tb, Dy, Ho, Er, Tm, Yb and Lu) compounds 189 Secondary dendrite arm spacing the correlation between thermal variables and secondary dendrite arm spacing during solidification of horizontal cylinders of Sn–Pb alloys 110 Seebeck coefficient thermal and electrical properties of zirconium nitride 242 SEM preparation of SrAl 2 O 4 from an oxide mixture via a high-energy ball milling 280 Semiconductors phase diagram of the Ag 2 S–HgS–SnS 2 system and single crystal preparation, crystal structure and properties of Ag 2 HgSnS 4 32 phase diagrams of the quasi-binary systems Cu 2 S–SiS 2 and Cu 2 SiS 3 –PbS and the crystal structure of the new quaternary compound Cu 2 PbSiS 4 149 phase relations in the Ag 2 S–CdS–SnS 2 system and the crystal structure of the compounds 173 151 Eu Mössbauer spectrum high pressure and high temperature synthesis and characterization of a new mixed valence perovskite oxide Eu 0.62 K 0.38 TiO 3 256 Skutterudite solvothermal synthesis of nanostructured ternary skutterudite Fe 0.5 Ni 0.5 Sb 3 260 Skutterudites preparation and thermopower of new mischmetal-based partially filled skutterudites Mm y Fe 4H11002x (Co/Ni) x Sb 12 47 Sn–Pb alloys the correlation between thermal variables and secondary dendrite arm spacing during solidification of horizontal cylinders of Sn–Pb alloys 110 Solid solution structural evolution of Al/BN mixture during mechanical alloying 139 Solidification of cylinders the correlation between thermal variables and secondary dendrite arm spacing during solidification of horizontal cylinders of Sn–Pb alloys 110 Solidification formation of dendritic structure in the diffusion zone of the bonded Zircaloy-4 and stainless steel 316L in the presence of Ti interlayer 96 growth and solid/solid transformation in a Ni–Si eutectic alloy 202 Sol–gel synthesis influence of Fe/Ba molar ratio on the characteristics of Ba-hexaferrite particles prepared by sol–gel combustion method 245 Solvothermal synthesis solvothermal synthesis of nanostructured ternary skutterudite Fe 0.5 Ni 0.5 Sb 3 260 Spark plasma sintering rapid synthesis of Ca 2 Co 2 O 5 textured ceramics by coprecipitation method and spark plasma sintering 64 Spin reorientation spin reorientation and magnetic anisotropy in Y 2 Co 17H11002x Cr x (x = 1.17–3.0) compounds 208 Spintronic devices magnetic properties and phase stability of half-metal-type Co 2 Cr 1H11002x Fe x Ga alloys 60 SrAl 2 O 4 preparation of SrAl 2 O 4 from an oxide mixture via a high-energy ball milling 280 Structure determination structures of the H9256 and H9256H11032 phases in the Ag–Ga system 155 Structure phase composition and transformation behavior of readily solidified Al–Ni–Fe alloys in H9251-Al–decagonal phase region 132 Substitution alloys phase separation in the Fe–Mn system 160 Successive energy transfer upconversion luminescence and energy transfer in Nd 3H11001 , Ho 3H11001 :Cs 2 NaGdCl 6 57 Sulfides phase relations in the Ag 2 S–CdS–SnS 2 system and the crystal structure of the compounds 173 Superexchange structure, magnetic and magnetoresistive properties of La 0.7 Sr 0.3 Mn 1H11002x Sn x O 3 samples (0 H11349 x H11349 0.20) 20 Subject Index of Volume 399 289 Ternary isothermal section the 480 °C and 405 °C isothermal sections of the phase diagram of Fe–Zn–Si ternary system 214 Thermal analysis phase diagram of the Ag 2 S–HgS–SnS 2 system and single crystal preparation, crystal structure and properties of Ag 2 HgSnS 4 32 a study on hydrogen-induced amorphization in C15 Laves phase DyNi 2 under different hydrogen pressures 69 hydrogen pressure dependence of structural changes in C15 Laves phase DyMn 2 studied by pressure differential scanning calorimetry 86 crystallization kinetics of melt-spun Co 43 Fe 20 Ta 5.5 B 31.5 amorphous alloy 166 influence of Fe/Ba molar ratio on the characteristics of Ba-hexaferrite particles prepared by sol–gel combustion method 245 Thermal compression hydride alloys properties investigations for hydrogen sorption compressor 224 Thermal conductivity thermal and electrical properties of zirconium nitride 242 Thermodynamic assessment thermodynamic assessment of the Mg–Pr system 183 Thermodynamics experimental study of the Ag–Sn–In phase diagram 118 Thermoelectric materials solvothermal synthesis of nanostructured ternary skutterudite Fe 0.5 Ni 0.5 Sb 3 260 Thermoelectric properties thermoelectric properties of fine-grained Bi 2 Te 3 alloys 14 rapid synthesis of Ca 2 Co 2 O 5 textured ceramics by coprecipitation method and spark plasma sintering 64 thermoelectric properties of La filled skutterudite prepared by mechan- ical alloying and hot pressing 276 Thermoelectricity preparation and thermopower of new mischmetal-based partially filled skutterudites Mm y Fe 4H11002x (Co/Ni) x Sb 12 47 Transient metal/mould heat transfer coefficient the correlation between thermal variables and secondary dendrite arm spacing during solidification of horizontal cylinders of Sn–Pb alloys 110 Transmission electron microscopy (TEM) structure and transformation behaviour of a rapidly solidified Al–Y–Ni–Co–Pd alloy 78 the precipitation reaction in a Ag-modified TiAl based intermetallic, as studied by TEM 126 phase separation in the Fe–Mn system 160 Uniaxial anisotropy spin reorientation and magnetic anisotropy in Y 2 Co 17H11002x Cr x (x = 1.17–3.0) compounds 208 Upconversion upconversion luminescence and energy transfer in Nd 3H11001 , Ho 3H11001 :Cs 2 NaGdCl 6 57 Vanadate in situ co-precipitation synthesis and luminescence of GdVO 4 : Eu 3H11001 and Y x Gd 1 H11002 x VO 4 : Eu 3H11001 microcrystalline phosphors derived from the assembly of hybrid precursors 251 X- and H9253-ray spectroscopies structural and magnetic properties of Y 3 (Fe 1 H11002 x Co x ) 27.5 V 1.5 (0 H11349 x H11349 0.4) 41 X-ray diffraction phase diagram of the Ag 2 S–HgS–SnS 2 system and single crystal prepa- ration, crystal structure and properties of Ag 2 HgSnS 4 32 preparation and thermopower of new mischmetal-based partially filled skutterudites Mm y Fe 4H11002x (Co/Ni) x Sb 12 47 phase diagrams of the quasi-binary systems Cu 2 S–SiS 2 and Cu 2 SiS 3 –PbS and the crystal structure of the new quaternary com- pound Cu 2 PbSiS 4 149 phase separation in the Fe–Mn system 160 particle size and catalytic effect on the dehydriding of MgH 2 237 influence of Fe/Ba molar ratio on the characteristics of Ba-hexaferrite particles prepared by sol–gel combustion method 245 preparation of SrAl 2 O 4 from an oxide mixture via a high-energy ball milling 280 X-ray powder diffraction structures of the H9256 and H9256H11032 phases in the Ag–Ga system 155 crystal structures of the RCuPbS 3 (R = Tb, Dy, Ho, Er, Tm, Yb and Lu) compounds 189 X-ray single crystal diffraction crystal structures of the RCuPbS 3 (R = Tb, Dy, Ho, Er, Tm, Yb and Lu) compounds 189 Zirconium nitride thermal and electrical properties of zirconium nitride 242 H9256-Phase structures of the H9256 and H9256H11032 phases in the Ag–Ga system 155 H9256H11032-Phase structures of the H9256 and H9256H11032 phases in the Ag–Ga system 155 Zr-based bulk metallic glass the effect of the microalloying of Hf on the corrosion behavior of ZrCuNiAl bulk metallic glass 144 290 Subject Index of Volume 399 | 10.1016-S0925-8388(05)01104-7.xml |  |  | and directional |  | comma-level | Figures of merit | Subject Index of Volume 399 | Elsevier | 2005 | no
4683 | ['Ni–Si'] | Ni–Si | ZT | ZT |  | [753.0] | 753 | Kelvin^(1.0) | [480.0] | [2.0] | 2 |  |  |  | ({ Figures of merit at 480 °C }: Nb) ss eutectic system 196 growth and solid/solid transformation in a Ni–Si eutectic alloy 202 Compounds experimental study of the Ag–Sn–In phase diagram 118 Coprecipitation method rapid synthesis of Ca 2 Co 2 O 5 textured ceramics by coprecipitation method and spark plasma sintering 64 Corrosion the effect of the microalloying of Hf on the corrosion behavior of ZrCuNiAl bulk metallic glass 144 Crystal structure magnetic) FROM: Journal of Alloys and Compounds 399 (2005) 286–290 Subject Index of Volume 399 Ag–Sn–In system experimental study of the Ag–Sn–In phase diagram 118 Alloys experimental study of the Ag–Sn–In phase diagram 118 Al–Ni–Fe alloys phase composition and transformation behavior of readily solidified Al–Ni–Fe alloys in H9251-Al–decagonal phase region 132 Aluminium alloys structure and transformation behaviour of a rapidly solidified Al–Y–Ni–Co–Pd alloy 78 Aluminium effects of melt superheating treatment on microstructure of Mg 2 Si/Al–Si–Cu composite 106 Amorphisation a study on hydrogen-induced amorphization in C15 Laves phase DyNi 2 under different hydrogen pressures 69 Amorphization hydrogen pressure dependence of structural changes in C15 Laves phase DyMn 2 studied by pressure differential scanning calorimetry 86 Amorphous materials crystallization kinetics of melt-spun Co 43 Fe 20 Ta 5.5 B 31.5 amorphous alloy 166 Atomic force microscopy growth and solid/solid transformation in a Ni–Si eutectic alloy 202 Ba x Sr 1H11002x TiO 3 dielectric properties and ferroelectric phase transitions in Ba x Sr 1H11002x TiO 3 solid solution 1 Ball-milling particle size and catalytic effect on the dehydriding of MgH 2 237 Bi 2 Te 3 thermoelectric properties of fine-grained Bi 2 Te 3 alloys 14 BN structural evolution of Al/BN mixture during mechanical alloying 139 B-site substitution structure, magnetic and magnetoresistive properties of La 0.7 Sr 0.3 Mn 1H11002x Sn x O 3 samples (0 H11349 x H11349 0.20) 20 C11 b compounds temperature behavior of ZrPt compound studied by PAC with 181 Ta and 111 Cd probes 52 Ca 2 Co 2 O 5 rapid synthesis of Ca 2 Co 2 O 5 textured ceramics by coprecipitation method and spark plasma sintering 64 CALPHAD technique thermodynamic assessment of the Mg–Pr system 183 Chalcogenides crystal structures of the RCuPbS 3 (R = Tb, Dy, Ho, Er, Tm, Yb and Lu) compounds 189 Chronoamperometry effect of substitution of Mm for La on the electrochemical properties of the LaNi 3.55 Mn 0.4 Al 0.3 Co 0.75 compound 264 Chronopotentiometry effect of substitution of Mm for La on the electrochemical properties of the LaNi 3.55 Mn 0.4 Al 0.3 Co 0.75 compound 264 Composites Fe–Al–Nb phase diagram investigation and directional growth of the (Fe, Al) 2 Nb–(Fe, Al, Nb) ss eutectic system 196 growth and solid/solid transformation in a Ni–Si eutectic alloy 202 Compounds experimental study of the Ag–Sn–In phase diagram 118 Coprecipitation method rapid synthesis of Ca 2 Co 2 O 5 textured ceramics by coprecipitation method and spark plasma sintering 64 Corrosion the effect of the microalloying of Hf on the corrosion behavior of ZrCuNiAl bulk metallic glass 144 Crystal structure magnetic, electrical, and thermodynamic properties of the La x Ho 1H11002x Ni 2 solid solutions 7 phase diagrams of the quasi-binary systems Cu 2 S–SiS 2 and Cu 2 SiS 3 –PbS and the crystal structure of the new quaternary compound Cu 2 PbSiS 4 149 phase relations in the Ag 2 S–CdS–SnS 2 system and the crystal structure of the compounds 173 crystal structures of the RCuPbS 3 (R = Tb, Dy, Ho, Er, Tm, Yb and Lu) compounds 189 Crystallization kinetics crystallization kinetics of melt-spun Co 43 Fe 20 Ta 5.5 B 31.5 amorphous alloy 166 Cu compounds crystal structures of the RCuPbS 3 (R = Tb, Dy, Ho, Er, Tm, Yb and Lu) compounds 189 Cu–Nb–Ti ternary system phase equilibria of the Cu–Nb–Ti system at 850 °C 92 Cyclic voltammetry effect of substitution of Mm for La on the electrochemical properties of the LaNi 3.55 Mn 0.4 Al 0.3 Co 0.75 compound 264 Decagonal alloy phase composition and transformation behavior of readily solidified Al–Ni–Fe alloys in H9251-Al–decagonal phase region 132 Dendritic structure formation of dendritic structure in the diffusion zone of the bonded Zircaloy-4 and stainless steel 316L in the presence of Ti interlayer 96 Dielectric dielectric properties and ferroelectric phase transitions in Ba x Sr 1H11002x TiO 3 solid solution 1 Elsevier B.V. doi:10.1016/S0925-8388(05)01104-7 Differential scanning calorimetry (DSC) structure and transformation behaviour of a rapidly solidified Al–Y–Ni–Co–Pd alloy 78 experimental study of the Ag–Sn–In phase diagram 118 Diffusion bonding formation of dendritic structure in the diffusion zone of the bonded Zircaloy-4 and stainless steel 316L in the presence of Ti interlayer 96 Diffusion couple phase equilibria of the Cu–Nb–Ti system at 850 °C 92 Directional solidification Fe–Al–Nb phase diagram investigation and directional growth of the (Fe, Al) 2 Nb–(Fe, Al, Nb) ss eutectic system 196 Double-exchange structure, magnetic and magnetoresistive properties of La 0.7 Sr 0.3 Mn 1H11002x Sn x O 3 samples (0 H11349 x H11349 0.20) 20 DSC structural evolution of Al/BN mixture during mechanical alloying 139 DTA preparation of SrAl 2 O 4 from an oxide mixture via a high-energy ball milling 280 Electrical conductivity thermal and electrical properties of zirconium nitride 242 Electrochemical impedance spectroscopy effect of substitution of Mm for La on the electrochemical properties of the LaNi 3.55 Mn 0.4 Al 0.3 Co 0.75 compound 264 Electrochemical reactions the microstructures and electrochemical properties of non-stoichiomet- ric low-Co AB 5 alloys containing small amounts of Mg 270 Electroresistive effect electroresistive effect in slightly oxygen deficient Nd 0.7 Sr 0.3 MnO 3H11002H9254 ceramic 27 EPMA preparation and thermopower of new mischmetal-based partially filled skutterudites Mm y Fe 4H11002x (Co/Ni) x Sb 12 47 phase equilibria of the Cu–Nb–Ti system at 850 °C 92 Eu 0.62 K 0.38 TiO 3 high pressure and high temperature synthesis and characterization of a new mixed valence perovskite oxide Eu 0.62 K 0.38 TiO 3 256 Europium in situ co-precipitation synthesis and luminescence of GdVO 4 : Eu 3H11001 and Y x Gd 1 H11002 x VO 4 : Eu 3H11001 microcrystalline phosphors derived from the assembly of hybrid precursors 251 Eutectic alloys Fe–Al–Nb phase diagram investigation and directional growth of the (Fe, Al) 2 Nb–(Fe, Al, Nb) ss eutectic system 196 Fe 0.5 Ni 0.5 Sb 3 solvothermal synthesis of nanostructured ternary skutterudite Fe 0.5 Ni 0.5 Sb 3 260 Fe–Zn–Si phase diagram the 480 °C and 405 °C isothermal sections of the phase diagram of Fe–Zn–Si ternary system 214 Ferroelectric behaviour dielectric properties and ferroelectric phase transitions in Ba x Sr 1H11002x TiO 3 solid solution 1 Figures of merit Z thermoelectric properties of La filled skutterudite prepared by mechanical alloying and hot pressing 276 Filled skutterudite compound thermoelectric properties of La filled skutterudite prepared by mechanical alloying and hot pressing 276 FTIRS structural evolution of Al/BN mixture during mechanical alloying 139 Gas–solid reactions effect of hydrogen pressure on hydriding kinetics in the Mg 2H11002x Ag x Ni–H (x = 0.05, 0.1) system 101 hydride alloys properties investigations for hydrogen sorption com- pressor 224 General galvanizing the 480 °C and 405 °C isothermal sections of the phase diagram of Fe–Zn–Si ternary system 214 Heat capacity magnetic, electrical, and thermodynamic properties of the La x Ho 1H11002x Ni 2 solid solutions 7 hydride alloys properties investigations for hydrogen sorption com- pressor 224 thermal and electrical properties of zirconium nitride 242 Heat conduction hydride alloys properties investigations for hydrogen sorption com- pressor 224 High pressure and high temperature synthesis high pressure and high temperature synthesis and characterization of a new mixed valence perovskite oxide Eu 0.62 K 0.38 TiO 3 256 Hot-pressing thermoelectric properties of fine-grained Bi 2 Te 3 alloys 14 Hybrid precursors in situ co-precipitation synthesis and luminescence of GdVO 4 : Eu 3H11001 and Y x Gd 1 H11002 x VO 4 : Eu 3H11001 microcrystalline phosphors derived from the assembly of hybrid precursors 251 Hydriding–dehydriding hydriding/dehydriding behaviors of La 1.8 Ca 0.2 Mg 14 Ni 3 alloy modified by mechanical ball-milling under argon 178 Hydrogen absorbing materials a study on hydrogen-induced amorphization in C15 Laves phase DyNi 2 under different hydrogen pressures 69 hydrogen pressure dependence of structural changes in C15 Laves phase DyMn 2 studied by pressure differential scanning calorimetry 86 effect of hydrogen pressure on hydriding kinetics in the Mg 2H11002x Ag x Ni–H (x = 0.05, 0.1) system 101 Hydrogen storage materials hydride alloys properties investigations for hydrogen sorption compressor 224 the microstructures and electrochemical properties of non-stoichiomet- ric low-Co AB 5 alloys containing small amounts of Mg 270 Hyperfine interactions temperature behavior of ZrPt compound studied by PAC with 181 Ta and 111 Cd probes 52 In situ co-precipitation in situ co-precipitation synthesis and luminescence of GdVO 4 : Eu 3H11001 and Y x Gd 1 H11002 x VO 4 : Eu 3H11001 microcrystalline phosphors derived from the assembly of hybrid precursors 251 Intermetallic compounds growth and solid/solid transformation in a Ni–Si eutectic alloy 202 Intermetallic magnetic, electrical, and thermodynamic properties of the La x Ho 1H11002x Ni 2 solid solutions 7 the precipitation reaction in a Ag-modified TiAl based intermetallic, as studied by TEM 126 Kinetics effect of hydrogen pressure on hydriding kinetics in the Mg 2H11002x Ag x Ni–H (x = 0.05, 0.1) system 101 L2 1 -type phase magnetic properties and phase stability of half-metal-type Co 2 Cr 1H11002x Fe x Ga alloys 60 Subject Index of Volume 399 287 La–Mg-based alloys hydriding/dehydriding behaviors of La 1.8 Ca 0.2 Mg 14 Ni 3 alloy modified by mechanical ball-milling under argon 178 Lead-free dielectric properties and ferroelectric phase transitions in Ba x Sr 1H11002x TiO 3 solid solution 1 Liquidus structure formation of dendritic structure in the diffusion zone of the bonded Zircaloy-4 and stainless steel 316L in the presence of Ti interlayer 96 Luminescence in situ co-precipitation synthesis and luminescence of GdVO 4 : Eu 3H11001 and Y x Gd 1 H11002 x VO 4 : Eu 3H11001 microcrystalline phosphors derived from the assembly of hybrid precursors 251 Magnetic measurements structural and magnetic properties of Y 3 (Fe 1 H11002 x Co x ) 27.5 V 1.5 (0 H11349 x H11349 0.4) 41 influence of Fe/Ba molar ratio on the characteristics of Ba-hexaferrite particles prepared by sol–gel combustion method 245 Magnetic moment magnetic properties and phase stability of half-metal-type Co 2 Cr 1H11002x Fe x Ga alloys 60 Magnetically ordered materials magnetoresistance anomalies at low temperature in a ferromagnetic natural multilayer, Er 0.2 Sm 0.8 Mn 6 Ge 6 38 structural and magnetic properties of Y 3 (Fe 1 H11002 x Co x ) 27.5 V 1.5 (0 H11349 x H11349 0.4) 41 Magnetization magnetic, electrical, and thermodynamic properties of the La x Ho 1H11002x Ni 2 solid solutions 7 Magnetocaloric magnetic, electrical, and thermodynamic properties of the La x Ho 1H11002x Ni 2 solid solutions 7 Magnetoresistance structure, magnetic and magnetoresistive properties of La 0.7 Sr 0.3 Mn 1H11002x Sn x O 3 samples (0 H11349 x H11349 0.20) 20 electroresistive effect in slightly oxygen deficient Nd 0.7 Sr 0.3 MnO 3H11002H9254 ceramic 27 Manganites electroresistive effect in slightly oxygen deficient Nd 0.7 Sr 0.3 MnO 3H11002H9254 ceramic 27 Mechanical alloying structural evolution of Al/BN mixture during mechanical alloying 139 thermoelectric properties of La filled skutterudite prepared by mechanical alloying and hot pressing 276 preparation of SrAl 2 O 4 from an oxide mixture via a high-energy ball milling 280 Mechanical ball-milling hydriding/dehydriding behaviors of La 1.8 Ca 0.2 Mg 14 Ni 3 alloy modified by mechanical ball-milling under argon 178 Mechanical properties phase composition and transformation behavior of readily solidified Al–Ni–Fe alloys in H9251-Al–decagonal phase region 132 Melt spinning structure and transformation behaviour of a rapidly solidified Al–Y–Ni–Co–Pd alloy 78 Melt superheating treatment effects of melt superheating treatment on microstructure of Mg 2 Si/Al–Si–Cu composite 106 Metal hydride hydriding/dehydriding behaviors of La 1.8 Ca 0.2 Mg 14 Ni 3 alloy modified by mechanical ball-milling under argon 178 Metal matrix composites effects of melt superheating treatment on microstructure of Mg 2 Si/Al–Si–Cu composite 106 Metallic glasses structure and transformation behaviour of a rapidly solidified Al–Y–Ni–Co–Pd alloy 78 Mg alloys thermodynamic assessment of the Mg–Pr system 183 Mg–Pr phase diagram thermodynamic assessment of the Mg–Pr system 183 Microalloying of Hf the effect of the microalloying of Hf on the corrosion behavior of ZrCuNiAl bulk metallic glass 144 Microstructure effects of melt superheating treatment on microstructure of Mg 2 Si/Al–Si–Cu composite 106 growth and solid/solid transformation in a Ni–Si eutectic alloy 202 the microstructures and electrochemical properties of non-stoichiomet- ric low-Co AB 5 alloys containing small amounts of Mg 270 Mixed oxides structure, magnetic and magnetoresistive properties of La 0.7 Sr 0.3 Mn 1H11002x Sn x O 3 samples (0 H11349 x H11349 0.20) 20 Mixed valence high pressure and high temperature synthesis and characterization of a new mixed valence perovskite oxide Eu 0.62 K 0.38 TiO 3 256 Na 2 Sr 1.5 Nb 3H11002x Ru x O 10 synthesis and properties of Na 2 Sr 1.5 Nb 3H11002x Ru x O 10 (x = 0.5, 1.0, 1.5) series compounds 219 Nanostructure particle size and catalytic effect on the dehydriding of MgH 2 237 Nanostructured materials solvothermal synthesis of nanostructured ternary skutterudite Fe 0.5 Ni 0.5 Sb 3 260 Nd 3H11001 , Ho 3H11001 :Cs 2 NaGdCl 6 upconversion luminescence and energy transfer in Nd 3H11001 , Ho 3H11001 :Cs 2 NaGdCl 6 57 Ni–MH batteries effect of substitution of Mm for La on the electrochemical properties of the LaNi 3.55 Mn 0.4 Al 0.3 Co 0.75 compound 264 Order–disorder transition magnetic properties and phase stability of half-metal-type Co 2 Cr 1H11002x Fe x Ga alloys 60 Oxide materials preparation of SrAl 2 O 4 from an oxide mixture via a high-energy ball milling 280 Oxygen-deficiency electroresistive effect in slightly oxygen deficient Nd 0.7 Sr 0.3 MnO 3H11002H9254 ceramic 27 PAC temperature behavior of ZrPt compound studied by PAC with 181 Ta and 111 Cd probes 52 Pb compounds crystal structures of the RCuPbS 3 (R = Tb, Dy, Ho, Er, Tm, Yb and Lu) compounds 189 Permanent magnets influence of Fe/Ba molar ratio on the characteristics of Ba-hexaferrite particles prepared by sol–gel combustion method 245 Perovskites structure, magnetic and magnetoresistive properties of La 0.7 Sr 0.3 Mn 1H11002x Sn x O 3 samples (0 H11349 x H11349 0.20) 20 Phase diagram phase diagram of the Ag 2 S–HgS–SnS 2 system and single crystal preparation, crystal structure and properties of Ag 2 HgSnS 4 32 experimental study of the Ag–Sn–In phase diagram 118 288 Subject Index of Volume 399 phase diagrams of the quasi-binary systems Cu 2 S–SiS 2 and Cu 2 SiS 3 –PbS and the crystal structure of the new quaternary compound Cu 2 PbSiS 4 149 phase relations in the Ag 2 S–CdS–SnS 2 system and the crystal structure of the compounds 173 Phase equilibrium phase equilibria of the Cu–Nb–Ti system at 850 °C 92 Phase transitions a study on hydrogen-induced amorphization in C15 Laves phase DyNi 2 under different hydrogen pressures 69 hydrogen pressure dependence of structural changes in C15 Laves phase DyMn 2 studied by pressure differential scanning calorimetry 86 Phonon scattering thermoelectric properties of fine-grained Bi 2 Te 3 alloys 14 Planar anisotropy spin reorientation and magnetic anisotropy in Y 2 Co 17H11002x Cr x (x = 1.17–3.0) compounds 208 Positive MR magnetoresistance anomalies at low temperature in a ferromagnetic natural multilayer, Er 0.2 Sm 0.8 Mn 6 Ge 6 38 Powder metallurgy structural and magnetic properties of Y 3 (Fe 1 H11002 x Co x ) 27.5 V 1.5 (0 H11349 x H11349 0.4) 41 Precipitation the precipitation reaction in a Ag-modified TiAl based intermetallic, as studied by TEM 126 phase separation in the Fe–Mn system 160 Rapidly solidified phase composition and transformation behavior of readily solidified Al–Ni–Fe alloys in H9251-Al–decagonal phase region 132 Rare earth alloys and compounds a study on hydrogen-induced amorphization in C15 Laves phase DyNi 2 under different hydrogen pressures 69 hydrogen pressure dependence of structural changes in C15 Laves phase DyMn 2 studied by pressure differential scanning calorimetry 86 Rare earth compounds crystal structures of the RCuPbS 3 (R = Tb, Dy, Ho, Er, Tm, Yb and Lu) compounds 189 Rare-earth manganese compound magnetoresistance anomalies at low temperature in a ferromagnetic natural multilayer, Er 0.2 Sm 0.8 Mn 6 Ge 6 38 Rietveld analysis of X-ray powder diffraction data structure, magnetic and magnetoresistive properties of La 0.7 Sr 0.3 Mn 1H11002x Sn x O 3 samples (0 H11349 x H11349 0.20) 20 R-TM intermetallics structural and magnetic properties of Y 3 (Fe 1 H11002 x Co x ) 27.5 V 1.5 (0 H11349 x H11349 0.4) 41 Ruddlesden–Popper synthesis and properties of Na 2 Sr 1.5 Nb 3H11002x Ru x O 10 (x = 0.5, 1.0, 1.5) series compounds 219 S compounds crystal structures of the RCuPbS 3 (R = Tb, Dy, Ho, Er, Tm, Yb and Lu) compounds 189 Secondary dendrite arm spacing the correlation between thermal variables and secondary dendrite arm spacing during solidification of horizontal cylinders of Sn–Pb alloys 110 Seebeck coefficient thermal and electrical properties of zirconium nitride 242 SEM preparation of SrAl 2 O 4 from an oxide mixture via a high-energy ball milling 280 Semiconductors phase diagram of the Ag 2 S–HgS–SnS 2 system and single crystal preparation, crystal structure and properties of Ag 2 HgSnS 4 32 phase diagrams of the quasi-binary systems Cu 2 S–SiS 2 and Cu 2 SiS 3 –PbS and the crystal structure of the new quaternary compound Cu 2 PbSiS 4 149 phase relations in the Ag 2 S–CdS–SnS 2 system and the crystal structure of the compounds 173 151 Eu Mössbauer spectrum high pressure and high temperature synthesis and characterization of a new mixed valence perovskite oxide Eu 0.62 K 0.38 TiO 3 256 Skutterudite solvothermal synthesis of nanostructured ternary skutterudite Fe 0.5 Ni 0.5 Sb 3 260 Skutterudites preparation and thermopower of new mischmetal-based partially filled skutterudites Mm y Fe 4H11002x (Co/Ni) x Sb 12 47 Sn–Pb alloys the correlation between thermal variables and secondary dendrite arm spacing during solidification of horizontal cylinders of Sn–Pb alloys 110 Solid solution structural evolution of Al/BN mixture during mechanical alloying 139 Solidification of cylinders the correlation between thermal variables and secondary dendrite arm spacing during solidification of horizontal cylinders of Sn–Pb alloys 110 Solidification formation of dendritic structure in the diffusion zone of the bonded Zircaloy-4 and stainless steel 316L in the presence of Ti interlayer 96 growth and solid/solid transformation in a Ni–Si eutectic alloy 202 Sol–gel synthesis influence of Fe/Ba molar ratio on the characteristics of Ba-hexaferrite particles prepared by sol–gel combustion method 245 Solvothermal synthesis solvothermal synthesis of nanostructured ternary skutterudite Fe 0.5 Ni 0.5 Sb 3 260 Spark plasma sintering rapid synthesis of Ca 2 Co 2 O 5 textured ceramics by coprecipitation method and spark plasma sintering 64 Spin reorientation spin reorientation and magnetic anisotropy in Y 2 Co 17H11002x Cr x (x = 1.17–3.0) compounds 208 Spintronic devices magnetic properties and phase stability of half-metal-type Co 2 Cr 1H11002x Fe x Ga alloys 60 SrAl 2 O 4 preparation of SrAl 2 O 4 from an oxide mixture via a high-energy ball milling 280 Structure determination structures of the H9256 and H9256H11032 phases in the Ag–Ga system 155 Structure phase composition and transformation behavior of readily solidified Al–Ni–Fe alloys in H9251-Al–decagonal phase region 132 Substitution alloys phase separation in the Fe–Mn system 160 Successive energy transfer upconversion luminescence and energy transfer in Nd 3H11001 , Ho 3H11001 :Cs 2 NaGdCl 6 57 Sulfides phase relations in the Ag 2 S–CdS–SnS 2 system and the crystal structure of the compounds 173 Superexchange structure, magnetic and magnetoresistive properties of La 0.7 Sr 0.3 Mn 1H11002x Sn x O 3 samples (0 H11349 x H11349 0.20) 20 Subject Index of Volume 399 289 Ternary isothermal section the 480 °C and 405 °C isothermal sections of the phase diagram of Fe–Zn–Si ternary system 214 Thermal analysis phase diagram of the Ag 2 S–HgS–SnS 2 system and single crystal preparation, crystal structure and properties of Ag 2 HgSnS 4 32 a study on hydrogen-induced amorphization in C15 Laves phase DyNi 2 under different hydrogen pressures 69 hydrogen pressure dependence of structural changes in C15 Laves phase DyMn 2 studied by pressure differential scanning calorimetry 86 crystallization kinetics of melt-spun Co 43 Fe 20 Ta 5.5 B 31.5 amorphous alloy 166 influence of Fe/Ba molar ratio on the characteristics of Ba-hexaferrite particles prepared by sol–gel combustion method 245 Thermal compression hydride alloys properties investigations for hydrogen sorption compressor 224 Thermal conductivity thermal and electrical properties of zirconium nitride 242 Thermodynamic assessment thermodynamic assessment of the Mg–Pr system 183 Thermodynamics experimental study of the Ag–Sn–In phase diagram 118 Thermoelectric materials solvothermal synthesis of nanostructured ternary skutterudite Fe 0.5 Ni 0.5 Sb 3 260 Thermoelectric properties thermoelectric properties of fine-grained Bi 2 Te 3 alloys 14 rapid synthesis of Ca 2 Co 2 O 5 textured ceramics by coprecipitation method and spark plasma sintering 64 thermoelectric properties of La filled skutterudite prepared by mechan- ical alloying and hot pressing 276 Thermoelectricity preparation and thermopower of new mischmetal-based partially filled skutterudites Mm y Fe 4H11002x (Co/Ni) x Sb 12 47 Transient metal/mould heat transfer coefficient the correlation between thermal variables and secondary dendrite arm spacing during solidification of horizontal cylinders of Sn–Pb alloys 110 Transmission electron microscopy (TEM) structure and transformation behaviour of a rapidly solidified Al–Y–Ni–Co–Pd alloy 78 the precipitation reaction in a Ag-modified TiAl based intermetallic, as studied by TEM 126 phase separation in the Fe–Mn system 160 Uniaxial anisotropy spin reorientation and magnetic anisotropy in Y 2 Co 17H11002x Cr x (x = 1.17–3.0) compounds 208 Upconversion upconversion luminescence and energy transfer in Nd 3H11001 , Ho 3H11001 :Cs 2 NaGdCl 6 57 Vanadate in situ co-precipitation synthesis and luminescence of GdVO 4 : Eu 3H11001 and Y x Gd 1 H11002 x VO 4 : Eu 3H11001 microcrystalline phosphors derived from the assembly of hybrid precursors 251 X- and H9253-ray spectroscopies structural and magnetic properties of Y 3 (Fe 1 H11002 x Co x ) 27.5 V 1.5 (0 H11349 x H11349 0.4) 41 X-ray diffraction phase diagram of the Ag 2 S–HgS–SnS 2 system and single crystal prepa- ration, crystal structure and properties of Ag 2 HgSnS 4 32 preparation and thermopower of new mischmetal-based partially filled skutterudites Mm y Fe 4H11002x (Co/Ni) x Sb 12 47 phase diagrams of the quasi-binary systems Cu 2 S–SiS 2 and Cu 2 SiS 3 –PbS and the crystal structure of the new quaternary com- pound Cu 2 PbSiS 4 149 phase separation in the Fe–Mn system 160 particle size and catalytic effect on the dehydriding of MgH 2 237 influence of Fe/Ba molar ratio on the characteristics of Ba-hexaferrite particles prepared by sol–gel combustion method 245 preparation of SrAl 2 O 4 from an oxide mixture via a high-energy ball milling 280 X-ray powder diffraction structures of the H9256 and H9256H11032 phases in the Ag–Ga system 155 crystal structures of the RCuPbS 3 (R = Tb, Dy, Ho, Er, Tm, Yb and Lu) compounds 189 X-ray single crystal diffraction crystal structures of the RCuPbS 3 (R = Tb, Dy, Ho, Er, Tm, Yb and Lu) compounds 189 Zirconium nitride thermal and electrical properties of zirconium nitride 242 H9256-Phase structures of the H9256 and H9256H11032 phases in the Ag–Ga system 155 H9256H11032-Phase structures of the H9256 and H9256H11032 phases in the Ag–Ga system 155 Zr-based bulk metallic glass the effect of the microalloying of Hf on the corrosion behavior of ZrCuNiAl bulk metallic glass 144 290 Subject Index of Volume 399 | 10.1016-S0925-8388(05)01104-7.xml |  | alloy |  |  | comma-level | Figures of merit | Subject Index of Volume 399 | Elsevier | 2005 | no
4684 | ['SiS 2 and Cu 2 SiS 3–PbS'] | SiS 2 and Cu 2 SiS 3–PbS | ZT | ZT |  | [753.0] | 753 | Kelvin^(1.0) | [480.0] | [2.0] | 2 |  |  |  | ({ Figures of merit at 480 °C }: and thermodynamic properties of the La x Ho 1H11002x Ni 2 solid solutions 7 phase diagrams of the quasi-binary systems Cu 2 S–SiS 2 and Cu 2 SiS 3 –PbS and the crystal structure of the new quaternary compound Cu 2 PbSiS 4 149 phase relations in the Ag 2 S–CdS–SnS 2 system and the crystal structure of the compounds 173 crystal structures of the RCuPbS 3 (R = Tb) FROM: Journal of Alloys and Compounds 399 (2005) 286–290 Subject Index of Volume 399 Ag–Sn–In system experimental study of the Ag–Sn–In phase diagram 118 Alloys experimental study of the Ag–Sn–In phase diagram 118 Al–Ni–Fe alloys phase composition and transformation behavior of readily solidified Al–Ni–Fe alloys in H9251-Al–decagonal phase region 132 Aluminium alloys structure and transformation behaviour of a rapidly solidified Al–Y–Ni–Co–Pd alloy 78 Aluminium effects of melt superheating treatment on microstructure of Mg 2 Si/Al–Si–Cu composite 106 Amorphisation a study on hydrogen-induced amorphization in C15 Laves phase DyNi 2 under different hydrogen pressures 69 Amorphization hydrogen pressure dependence of structural changes in C15 Laves phase DyMn 2 studied by pressure differential scanning calorimetry 86 Amorphous materials crystallization kinetics of melt-spun Co 43 Fe 20 Ta 5.5 B 31.5 amorphous alloy 166 Atomic force microscopy growth and solid/solid transformation in a Ni–Si eutectic alloy 202 Ba x Sr 1H11002x TiO 3 dielectric properties and ferroelectric phase transitions in Ba x Sr 1H11002x TiO 3 solid solution 1 Ball-milling particle size and catalytic effect on the dehydriding of MgH 2 237 Bi 2 Te 3 thermoelectric properties of fine-grained Bi 2 Te 3 alloys 14 BN structural evolution of Al/BN mixture during mechanical alloying 139 B-site substitution structure, magnetic and magnetoresistive properties of La 0.7 Sr 0.3 Mn 1H11002x Sn x O 3 samples (0 H11349 x H11349 0.20) 20 C11 b compounds temperature behavior of ZrPt compound studied by PAC with 181 Ta and 111 Cd probes 52 Ca 2 Co 2 O 5 rapid synthesis of Ca 2 Co 2 O 5 textured ceramics by coprecipitation method and spark plasma sintering 64 CALPHAD technique thermodynamic assessment of the Mg–Pr system 183 Chalcogenides crystal structures of the RCuPbS 3 (R = Tb, Dy, Ho, Er, Tm, Yb and Lu) compounds 189 Chronoamperometry effect of substitution of Mm for La on the electrochemical properties of the LaNi 3.55 Mn 0.4 Al 0.3 Co 0.75 compound 264 Chronopotentiometry effect of substitution of Mm for La on the electrochemical properties of the LaNi 3.55 Mn 0.4 Al 0.3 Co 0.75 compound 264 Composites Fe–Al–Nb phase diagram investigation and directional growth of the (Fe, Al) 2 Nb–(Fe, Al, Nb) ss eutectic system 196 growth and solid/solid transformation in a Ni–Si eutectic alloy 202 Compounds experimental study of the Ag–Sn–In phase diagram 118 Coprecipitation method rapid synthesis of Ca 2 Co 2 O 5 textured ceramics by coprecipitation method and spark plasma sintering 64 Corrosion the effect of the microalloying of Hf on the corrosion behavior of ZrCuNiAl bulk metallic glass 144 Crystal structure magnetic, electrical, and thermodynamic properties of the La x Ho 1H11002x Ni 2 solid solutions 7 phase diagrams of the quasi-binary systems Cu 2 S–SiS 2 and Cu 2 SiS 3 –PbS and the crystal structure of the new quaternary compound Cu 2 PbSiS 4 149 phase relations in the Ag 2 S–CdS–SnS 2 system and the crystal structure of the compounds 173 crystal structures of the RCuPbS 3 (R = Tb, Dy, Ho, Er, Tm, Yb and Lu) compounds 189 Crystallization kinetics crystallization kinetics of melt-spun Co 43 Fe 20 Ta 5.5 B 31.5 amorphous alloy 166 Cu compounds crystal structures of the RCuPbS 3 (R = Tb, Dy, Ho, Er, Tm, Yb and Lu) compounds 189 Cu–Nb–Ti ternary system phase equilibria of the Cu–Nb–Ti system at 850 °C 92 Cyclic voltammetry effect of substitution of Mm for La on the electrochemical properties of the LaNi 3.55 Mn 0.4 Al 0.3 Co 0.75 compound 264 Decagonal alloy phase composition and transformation behavior of readily solidified Al–Ni–Fe alloys in H9251-Al–decagonal phase region 132 Dendritic structure formation of dendritic structure in the diffusion zone of the bonded Zircaloy-4 and stainless steel 316L in the presence of Ti interlayer 96 Dielectric dielectric properties and ferroelectric phase transitions in Ba x Sr 1H11002x TiO 3 solid solution 1 Elsevier B.V. doi:10.1016/S0925-8388(05)01104-7 Differential scanning calorimetry (DSC) structure and transformation behaviour of a rapidly solidified Al–Y–Ni–Co–Pd alloy 78 experimental study of the Ag–Sn–In phase diagram 118 Diffusion bonding formation of dendritic structure in the diffusion zone of the bonded Zircaloy-4 and stainless steel 316L in the presence of Ti interlayer 96 Diffusion couple phase equilibria of the Cu–Nb–Ti system at 850 °C 92 Directional solidification Fe–Al–Nb phase diagram investigation and directional growth of the (Fe, Al) 2 Nb–(Fe, Al, Nb) ss eutectic system 196 Double-exchange structure, magnetic and magnetoresistive properties of La 0.7 Sr 0.3 Mn 1H11002x Sn x O 3 samples (0 H11349 x H11349 0.20) 20 DSC structural evolution of Al/BN mixture during mechanical alloying 139 DTA preparation of SrAl 2 O 4 from an oxide mixture via a high-energy ball milling 280 Electrical conductivity thermal and electrical properties of zirconium nitride 242 Electrochemical impedance spectroscopy effect of substitution of Mm for La on the electrochemical properties of the LaNi 3.55 Mn 0.4 Al 0.3 Co 0.75 compound 264 Electrochemical reactions the microstructures and electrochemical properties of non-stoichiomet- ric low-Co AB 5 alloys containing small amounts of Mg 270 Electroresistive effect electroresistive effect in slightly oxygen deficient Nd 0.7 Sr 0.3 MnO 3H11002H9254 ceramic 27 EPMA preparation and thermopower of new mischmetal-based partially filled skutterudites Mm y Fe 4H11002x (Co/Ni) x Sb 12 47 phase equilibria of the Cu–Nb–Ti system at 850 °C 92 Eu 0.62 K 0.38 TiO 3 high pressure and high temperature synthesis and characterization of a new mixed valence perovskite oxide Eu 0.62 K 0.38 TiO 3 256 Europium in situ co-precipitation synthesis and luminescence of GdVO 4 : Eu 3H11001 and Y x Gd 1 H11002 x VO 4 : Eu 3H11001 microcrystalline phosphors derived from the assembly of hybrid precursors 251 Eutectic alloys Fe–Al–Nb phase diagram investigation and directional growth of the (Fe, Al) 2 Nb–(Fe, Al, Nb) ss eutectic system 196 Fe 0.5 Ni 0.5 Sb 3 solvothermal synthesis of nanostructured ternary skutterudite Fe 0.5 Ni 0.5 Sb 3 260 Fe–Zn–Si phase diagram the 480 °C and 405 °C isothermal sections of the phase diagram of Fe–Zn–Si ternary system 214 Ferroelectric behaviour dielectric properties and ferroelectric phase transitions in Ba x Sr 1H11002x TiO 3 solid solution 1 Figures of merit Z thermoelectric properties of La filled skutterudite prepared by mechanical alloying and hot pressing 276 Filled skutterudite compound thermoelectric properties of La filled skutterudite prepared by mechanical alloying and hot pressing 276 FTIRS structural evolution of Al/BN mixture during mechanical alloying 139 Gas–solid reactions effect of hydrogen pressure on hydriding kinetics in the Mg 2H11002x Ag x Ni–H (x = 0.05, 0.1) system 101 hydride alloys properties investigations for hydrogen sorption com- pressor 224 General galvanizing the 480 °C and 405 °C isothermal sections of the phase diagram of Fe–Zn–Si ternary system 214 Heat capacity magnetic, electrical, and thermodynamic properties of the La x Ho 1H11002x Ni 2 solid solutions 7 hydride alloys properties investigations for hydrogen sorption com- pressor 224 thermal and electrical properties of zirconium nitride 242 Heat conduction hydride alloys properties investigations for hydrogen sorption com- pressor 224 High pressure and high temperature synthesis high pressure and high temperature synthesis and characterization of a new mixed valence perovskite oxide Eu 0.62 K 0.38 TiO 3 256 Hot-pressing thermoelectric properties of fine-grained Bi 2 Te 3 alloys 14 Hybrid precursors in situ co-precipitation synthesis and luminescence of GdVO 4 : Eu 3H11001 and Y x Gd 1 H11002 x VO 4 : Eu 3H11001 microcrystalline phosphors derived from the assembly of hybrid precursors 251 Hydriding–dehydriding hydriding/dehydriding behaviors of La 1.8 Ca 0.2 Mg 14 Ni 3 alloy modified by mechanical ball-milling under argon 178 Hydrogen absorbing materials a study on hydrogen-induced amorphization in C15 Laves phase DyNi 2 under different hydrogen pressures 69 hydrogen pressure dependence of structural changes in C15 Laves phase DyMn 2 studied by pressure differential scanning calorimetry 86 effect of hydrogen pressure on hydriding kinetics in the Mg 2H11002x Ag x Ni–H (x = 0.05, 0.1) system 101 Hydrogen storage materials hydride alloys properties investigations for hydrogen sorption compressor 224 the microstructures and electrochemical properties of non-stoichiomet- ric low-Co AB 5 alloys containing small amounts of Mg 270 Hyperfine interactions temperature behavior of ZrPt compound studied by PAC with 181 Ta and 111 Cd probes 52 In situ co-precipitation in situ co-precipitation synthesis and luminescence of GdVO 4 : Eu 3H11001 and Y x Gd 1 H11002 x VO 4 : Eu 3H11001 microcrystalline phosphors derived from the assembly of hybrid precursors 251 Intermetallic compounds growth and solid/solid transformation in a Ni–Si eutectic alloy 202 Intermetallic magnetic, electrical, and thermodynamic properties of the La x Ho 1H11002x Ni 2 solid solutions 7 the precipitation reaction in a Ag-modified TiAl based intermetallic, as studied by TEM 126 Kinetics effect of hydrogen pressure on hydriding kinetics in the Mg 2H11002x Ag x Ni–H (x = 0.05, 0.1) system 101 L2 1 -type phase magnetic properties and phase stability of half-metal-type Co 2 Cr 1H11002x Fe x Ga alloys 60 Subject Index of Volume 399 287 La–Mg-based alloys hydriding/dehydriding behaviors of La 1.8 Ca 0.2 Mg 14 Ni 3 alloy modified by mechanical ball-milling under argon 178 Lead-free dielectric properties and ferroelectric phase transitions in Ba x Sr 1H11002x TiO 3 solid solution 1 Liquidus structure formation of dendritic structure in the diffusion zone of the bonded Zircaloy-4 and stainless steel 316L in the presence of Ti interlayer 96 Luminescence in situ co-precipitation synthesis and luminescence of GdVO 4 : Eu 3H11001 and Y x Gd 1 H11002 x VO 4 : Eu 3H11001 microcrystalline phosphors derived from the assembly of hybrid precursors 251 Magnetic measurements structural and magnetic properties of Y 3 (Fe 1 H11002 x Co x ) 27.5 V 1.5 (0 H11349 x H11349 0.4) 41 influence of Fe/Ba molar ratio on the characteristics of Ba-hexaferrite particles prepared by sol–gel combustion method 245 Magnetic moment magnetic properties and phase stability of half-metal-type Co 2 Cr 1H11002x Fe x Ga alloys 60 Magnetically ordered materials magnetoresistance anomalies at low temperature in a ferromagnetic natural multilayer, Er 0.2 Sm 0.8 Mn 6 Ge 6 38 structural and magnetic properties of Y 3 (Fe 1 H11002 x Co x ) 27.5 V 1.5 (0 H11349 x H11349 0.4) 41 Magnetization magnetic, electrical, and thermodynamic properties of the La x Ho 1H11002x Ni 2 solid solutions 7 Magnetocaloric magnetic, electrical, and thermodynamic properties of the La x Ho 1H11002x Ni 2 solid solutions 7 Magnetoresistance structure, magnetic and magnetoresistive properties of La 0.7 Sr 0.3 Mn 1H11002x Sn x O 3 samples (0 H11349 x H11349 0.20) 20 electroresistive effect in slightly oxygen deficient Nd 0.7 Sr 0.3 MnO 3H11002H9254 ceramic 27 Manganites electroresistive effect in slightly oxygen deficient Nd 0.7 Sr 0.3 MnO 3H11002H9254 ceramic 27 Mechanical alloying structural evolution of Al/BN mixture during mechanical alloying 139 thermoelectric properties of La filled skutterudite prepared by mechanical alloying and hot pressing 276 preparation of SrAl 2 O 4 from an oxide mixture via a high-energy ball milling 280 Mechanical ball-milling hydriding/dehydriding behaviors of La 1.8 Ca 0.2 Mg 14 Ni 3 alloy modified by mechanical ball-milling under argon 178 Mechanical properties phase composition and transformation behavior of readily solidified Al–Ni–Fe alloys in H9251-Al–decagonal phase region 132 Melt spinning structure and transformation behaviour of a rapidly solidified Al–Y–Ni–Co–Pd alloy 78 Melt superheating treatment effects of melt superheating treatment on microstructure of Mg 2 Si/Al–Si–Cu composite 106 Metal hydride hydriding/dehydriding behaviors of La 1.8 Ca 0.2 Mg 14 Ni 3 alloy modified by mechanical ball-milling under argon 178 Metal matrix composites effects of melt superheating treatment on microstructure of Mg 2 Si/Al–Si–Cu composite 106 Metallic glasses structure and transformation behaviour of a rapidly solidified Al–Y–Ni–Co–Pd alloy 78 Mg alloys thermodynamic assessment of the Mg–Pr system 183 Mg–Pr phase diagram thermodynamic assessment of the Mg–Pr system 183 Microalloying of Hf the effect of the microalloying of Hf on the corrosion behavior of ZrCuNiAl bulk metallic glass 144 Microstructure effects of melt superheating treatment on microstructure of Mg 2 Si/Al–Si–Cu composite 106 growth and solid/solid transformation in a Ni–Si eutectic alloy 202 the microstructures and electrochemical properties of non-stoichiomet- ric low-Co AB 5 alloys containing small amounts of Mg 270 Mixed oxides structure, magnetic and magnetoresistive properties of La 0.7 Sr 0.3 Mn 1H11002x Sn x O 3 samples (0 H11349 x H11349 0.20) 20 Mixed valence high pressure and high temperature synthesis and characterization of a new mixed valence perovskite oxide Eu 0.62 K 0.38 TiO 3 256 Na 2 Sr 1.5 Nb 3H11002x Ru x O 10 synthesis and properties of Na 2 Sr 1.5 Nb 3H11002x Ru x O 10 (x = 0.5, 1.0, 1.5) series compounds 219 Nanostructure particle size and catalytic effect on the dehydriding of MgH 2 237 Nanostructured materials solvothermal synthesis of nanostructured ternary skutterudite Fe 0.5 Ni 0.5 Sb 3 260 Nd 3H11001 , Ho 3H11001 :Cs 2 NaGdCl 6 upconversion luminescence and energy transfer in Nd 3H11001 , Ho 3H11001 :Cs 2 NaGdCl 6 57 Ni–MH batteries effect of substitution of Mm for La on the electrochemical properties of the LaNi 3.55 Mn 0.4 Al 0.3 Co 0.75 compound 264 Order–disorder transition magnetic properties and phase stability of half-metal-type Co 2 Cr 1H11002x Fe x Ga alloys 60 Oxide materials preparation of SrAl 2 O 4 from an oxide mixture via a high-energy ball milling 280 Oxygen-deficiency electroresistive effect in slightly oxygen deficient Nd 0.7 Sr 0.3 MnO 3H11002H9254 ceramic 27 PAC temperature behavior of ZrPt compound studied by PAC with 181 Ta and 111 Cd probes 52 Pb compounds crystal structures of the RCuPbS 3 (R = Tb, Dy, Ho, Er, Tm, Yb and Lu) compounds 189 Permanent magnets influence of Fe/Ba molar ratio on the characteristics of Ba-hexaferrite particles prepared by sol–gel combustion method 245 Perovskites structure, magnetic and magnetoresistive properties of La 0.7 Sr 0.3 Mn 1H11002x Sn x O 3 samples (0 H11349 x H11349 0.20) 20 Phase diagram phase diagram of the Ag 2 S–HgS–SnS 2 system and single crystal preparation, crystal structure and properties of Ag 2 HgSnS 4 32 experimental study of the Ag–Sn–In phase diagram 118 288 Subject Index of Volume 399 phase diagrams of the quasi-binary systems Cu 2 S–SiS 2 and Cu 2 SiS 3 –PbS and the crystal structure of the new quaternary compound Cu 2 PbSiS 4 149 phase relations in the Ag 2 S–CdS–SnS 2 system and the crystal structure of the compounds 173 Phase equilibrium phase equilibria of the Cu–Nb–Ti system at 850 °C 92 Phase transitions a study on hydrogen-induced amorphization in C15 Laves phase DyNi 2 under different hydrogen pressures 69 hydrogen pressure dependence of structural changes in C15 Laves phase DyMn 2 studied by pressure differential scanning calorimetry 86 Phonon scattering thermoelectric properties of fine-grained Bi 2 Te 3 alloys 14 Planar anisotropy spin reorientation and magnetic anisotropy in Y 2 Co 17H11002x Cr x (x = 1.17–3.0) compounds 208 Positive MR magnetoresistance anomalies at low temperature in a ferromagnetic natural multilayer, Er 0.2 Sm 0.8 Mn 6 Ge 6 38 Powder metallurgy structural and magnetic properties of Y 3 (Fe 1 H11002 x Co x ) 27.5 V 1.5 (0 H11349 x H11349 0.4) 41 Precipitation the precipitation reaction in a Ag-modified TiAl based intermetallic, as studied by TEM 126 phase separation in the Fe–Mn system 160 Rapidly solidified phase composition and transformation behavior of readily solidified Al–Ni–Fe alloys in H9251-Al–decagonal phase region 132 Rare earth alloys and compounds a study on hydrogen-induced amorphization in C15 Laves phase DyNi 2 under different hydrogen pressures 69 hydrogen pressure dependence of structural changes in C15 Laves phase DyMn 2 studied by pressure differential scanning calorimetry 86 Rare earth compounds crystal structures of the RCuPbS 3 (R = Tb, Dy, Ho, Er, Tm, Yb and Lu) compounds 189 Rare-earth manganese compound magnetoresistance anomalies at low temperature in a ferromagnetic natural multilayer, Er 0.2 Sm 0.8 Mn 6 Ge 6 38 Rietveld analysis of X-ray powder diffraction data structure, magnetic and magnetoresistive properties of La 0.7 Sr 0.3 Mn 1H11002x Sn x O 3 samples (0 H11349 x H11349 0.20) 20 R-TM intermetallics structural and magnetic properties of Y 3 (Fe 1 H11002 x Co x ) 27.5 V 1.5 (0 H11349 x H11349 0.4) 41 Ruddlesden–Popper synthesis and properties of Na 2 Sr 1.5 Nb 3H11002x Ru x O 10 (x = 0.5, 1.0, 1.5) series compounds 219 S compounds crystal structures of the RCuPbS 3 (R = Tb, Dy, Ho, Er, Tm, Yb and Lu) compounds 189 Secondary dendrite arm spacing the correlation between thermal variables and secondary dendrite arm spacing during solidification of horizontal cylinders of Sn–Pb alloys 110 Seebeck coefficient thermal and electrical properties of zirconium nitride 242 SEM preparation of SrAl 2 O 4 from an oxide mixture via a high-energy ball milling 280 Semiconductors phase diagram of the Ag 2 S–HgS–SnS 2 system and single crystal preparation, crystal structure and properties of Ag 2 HgSnS 4 32 phase diagrams of the quasi-binary systems Cu 2 S–SiS 2 and Cu 2 SiS 3 –PbS and the crystal structure of the new quaternary compound Cu 2 PbSiS 4 149 phase relations in the Ag 2 S–CdS–SnS 2 system and the crystal structure of the compounds 173 151 Eu Mössbauer spectrum high pressure and high temperature synthesis and characterization of a new mixed valence perovskite oxide Eu 0.62 K 0.38 TiO 3 256 Skutterudite solvothermal synthesis of nanostructured ternary skutterudite Fe 0.5 Ni 0.5 Sb 3 260 Skutterudites preparation and thermopower of new mischmetal-based partially filled skutterudites Mm y Fe 4H11002x (Co/Ni) x Sb 12 47 Sn–Pb alloys the correlation between thermal variables and secondary dendrite arm spacing during solidification of horizontal cylinders of Sn–Pb alloys 110 Solid solution structural evolution of Al/BN mixture during mechanical alloying 139 Solidification of cylinders the correlation between thermal variables and secondary dendrite arm spacing during solidification of horizontal cylinders of Sn–Pb alloys 110 Solidification formation of dendritic structure in the diffusion zone of the bonded Zircaloy-4 and stainless steel 316L in the presence of Ti interlayer 96 growth and solid/solid transformation in a Ni–Si eutectic alloy 202 Sol–gel synthesis influence of Fe/Ba molar ratio on the characteristics of Ba-hexaferrite particles prepared by sol–gel combustion method 245 Solvothermal synthesis solvothermal synthesis of nanostructured ternary skutterudite Fe 0.5 Ni 0.5 Sb 3 260 Spark plasma sintering rapid synthesis of Ca 2 Co 2 O 5 textured ceramics by coprecipitation method and spark plasma sintering 64 Spin reorientation spin reorientation and magnetic anisotropy in Y 2 Co 17H11002x Cr x (x = 1.17–3.0) compounds 208 Spintronic devices magnetic properties and phase stability of half-metal-type Co 2 Cr 1H11002x Fe x Ga alloys 60 SrAl 2 O 4 preparation of SrAl 2 O 4 from an oxide mixture via a high-energy ball milling 280 Structure determination structures of the H9256 and H9256H11032 phases in the Ag–Ga system 155 Structure phase composition and transformation behavior of readily solidified Al–Ni–Fe alloys in H9251-Al–decagonal phase region 132 Substitution alloys phase separation in the Fe–Mn system 160 Successive energy transfer upconversion luminescence and energy transfer in Nd 3H11001 , Ho 3H11001 :Cs 2 NaGdCl 6 57 Sulfides phase relations in the Ag 2 S–CdS–SnS 2 system and the crystal structure of the compounds 173 Superexchange structure, magnetic and magnetoresistive properties of La 0.7 Sr 0.3 Mn 1H11002x Sn x O 3 samples (0 H11349 x H11349 0.20) 20 Subject Index of Volume 399 289 Ternary isothermal section the 480 °C and 405 °C isothermal sections of the phase diagram of Fe–Zn–Si ternary system 214 Thermal analysis phase diagram of the Ag 2 S–HgS–SnS 2 system and single crystal preparation, crystal structure and properties of Ag 2 HgSnS 4 32 a study on hydrogen-induced amorphization in C15 Laves phase DyNi 2 under different hydrogen pressures 69 hydrogen pressure dependence of structural changes in C15 Laves phase DyMn 2 studied by pressure differential scanning calorimetry 86 crystallization kinetics of melt-spun Co 43 Fe 20 Ta 5.5 B 31.5 amorphous alloy 166 influence of Fe/Ba molar ratio on the characteristics of Ba-hexaferrite particles prepared by sol–gel combustion method 245 Thermal compression hydride alloys properties investigations for hydrogen sorption compressor 224 Thermal conductivity thermal and electrical properties of zirconium nitride 242 Thermodynamic assessment thermodynamic assessment of the Mg–Pr system 183 Thermodynamics experimental study of the Ag–Sn–In phase diagram 118 Thermoelectric materials solvothermal synthesis of nanostructured ternary skutterudite Fe 0.5 Ni 0.5 Sb 3 260 Thermoelectric properties thermoelectric properties of fine-grained Bi 2 Te 3 alloys 14 rapid synthesis of Ca 2 Co 2 O 5 textured ceramics by coprecipitation method and spark plasma sintering 64 thermoelectric properties of La filled skutterudite prepared by mechan- ical alloying and hot pressing 276 Thermoelectricity preparation and thermopower of new mischmetal-based partially filled skutterudites Mm y Fe 4H11002x (Co/Ni) x Sb 12 47 Transient metal/mould heat transfer coefficient the correlation between thermal variables and secondary dendrite arm spacing during solidification of horizontal cylinders of Sn–Pb alloys 110 Transmission electron microscopy (TEM) structure and transformation behaviour of a rapidly solidified Al–Y–Ni–Co–Pd alloy 78 the precipitation reaction in a Ag-modified TiAl based intermetallic, as studied by TEM 126 phase separation in the Fe–Mn system 160 Uniaxial anisotropy spin reorientation and magnetic anisotropy in Y 2 Co 17H11002x Cr x (x = 1.17–3.0) compounds 208 Upconversion upconversion luminescence and energy transfer in Nd 3H11001 , Ho 3H11001 :Cs 2 NaGdCl 6 57 Vanadate in situ co-precipitation synthesis and luminescence of GdVO 4 : Eu 3H11001 and Y x Gd 1 H11002 x VO 4 : Eu 3H11001 microcrystalline phosphors derived from the assembly of hybrid precursors 251 X- and H9253-ray spectroscopies structural and magnetic properties of Y 3 (Fe 1 H11002 x Co x ) 27.5 V 1.5 (0 H11349 x H11349 0.4) 41 X-ray diffraction phase diagram of the Ag 2 S–HgS–SnS 2 system and single crystal prepa- ration, crystal structure and properties of Ag 2 HgSnS 4 32 preparation and thermopower of new mischmetal-based partially filled skutterudites Mm y Fe 4H11002x (Co/Ni) x Sb 12 47 phase diagrams of the quasi-binary systems Cu 2 S–SiS 2 and Cu 2 SiS 3 –PbS and the crystal structure of the new quaternary com- pound Cu 2 PbSiS 4 149 phase separation in the Fe–Mn system 160 particle size and catalytic effect on the dehydriding of MgH 2 237 influence of Fe/Ba molar ratio on the characteristics of Ba-hexaferrite particles prepared by sol–gel combustion method 245 preparation of SrAl 2 O 4 from an oxide mixture via a high-energy ball milling 280 X-ray powder diffraction structures of the H9256 and H9256H11032 phases in the Ag–Ga system 155 crystal structures of the RCuPbS 3 (R = Tb, Dy, Ho, Er, Tm, Yb and Lu) compounds 189 X-ray single crystal diffraction crystal structures of the RCuPbS 3 (R = Tb, Dy, Ho, Er, Tm, Yb and Lu) compounds 189 Zirconium nitride thermal and electrical properties of zirconium nitride 242 H9256-Phase structures of the H9256 and H9256H11032 phases in the Ag–Ga system 155 H9256H11032-Phase structures of the H9256 and H9256H11032 phases in the Ag–Ga system 155 Zr-based bulk metallic glass the effect of the microalloying of Hf on the corrosion behavior of ZrCuNiAl bulk metallic glass 144 290 Subject Index of Volume 399 | 10.1016-S0925-8388(05)01104-7.xml |  |  |  |  | comma-level | Figures of merit | Subject Index of Volume 399 | Elsevier | 2005 | no
4685 | ['Fe–Zn–Si'] | Fe–Zn–Si | ZT | ZT |  | [753.0] | 753 | Kelvin^(1.0) | [480.0] | [0.1] | 0.1 |  |  |  | ({ Figures of merit at 480 °C }: 0.1) system 101 hydride alloys properties investigations for hydrogen sorption com- pressor 224 General galvanizing the 480 °C and 405 °C isothermal sections of the phase diagram of Fe–Zn–Si ternary system 214 Heat capacity magnetic) FROM: Journal of Alloys and Compounds 399 (2005) 286–290 Subject Index of Volume 399 Ag–Sn–In system experimental study of the Ag–Sn–In phase diagram 118 Alloys experimental study of the Ag–Sn–In phase diagram 118 Al–Ni–Fe alloys phase composition and transformation behavior of readily solidified Al–Ni–Fe alloys in H9251-Al–decagonal phase region 132 Aluminium alloys structure and transformation behaviour of a rapidly solidified Al–Y–Ni–Co–Pd alloy 78 Aluminium effects of melt superheating treatment on microstructure of Mg 2 Si/Al–Si–Cu composite 106 Amorphisation a study on hydrogen-induced amorphization in C15 Laves phase DyNi 2 under different hydrogen pressures 69 Amorphization hydrogen pressure dependence of structural changes in C15 Laves phase DyMn 2 studied by pressure differential scanning calorimetry 86 Amorphous materials crystallization kinetics of melt-spun Co 43 Fe 20 Ta 5.5 B 31.5 amorphous alloy 166 Atomic force microscopy growth and solid/solid transformation in a Ni–Si eutectic alloy 202 Ba x Sr 1H11002x TiO 3 dielectric properties and ferroelectric phase transitions in Ba x Sr 1H11002x TiO 3 solid solution 1 Ball-milling particle size and catalytic effect on the dehydriding of MgH 2 237 Bi 2 Te 3 thermoelectric properties of fine-grained Bi 2 Te 3 alloys 14 BN structural evolution of Al/BN mixture during mechanical alloying 139 B-site substitution structure, magnetic and magnetoresistive properties of La 0.7 Sr 0.3 Mn 1H11002x Sn x O 3 samples (0 H11349 x H11349 0.20) 20 C11 b compounds temperature behavior of ZrPt compound studied by PAC with 181 Ta and 111 Cd probes 52 Ca 2 Co 2 O 5 rapid synthesis of Ca 2 Co 2 O 5 textured ceramics by coprecipitation method and spark plasma sintering 64 CALPHAD technique thermodynamic assessment of the Mg–Pr system 183 Chalcogenides crystal structures of the RCuPbS 3 (R = Tb, Dy, Ho, Er, Tm, Yb and Lu) compounds 189 Chronoamperometry effect of substitution of Mm for La on the electrochemical properties of the LaNi 3.55 Mn 0.4 Al 0.3 Co 0.75 compound 264 Chronopotentiometry effect of substitution of Mm for La on the electrochemical properties of the LaNi 3.55 Mn 0.4 Al 0.3 Co 0.75 compound 264 Composites Fe–Al–Nb phase diagram investigation and directional growth of the (Fe, Al) 2 Nb–(Fe, Al, Nb) ss eutectic system 196 growth and solid/solid transformation in a Ni–Si eutectic alloy 202 Compounds experimental study of the Ag–Sn–In phase diagram 118 Coprecipitation method rapid synthesis of Ca 2 Co 2 O 5 textured ceramics by coprecipitation method and spark plasma sintering 64 Corrosion the effect of the microalloying of Hf on the corrosion behavior of ZrCuNiAl bulk metallic glass 144 Crystal structure magnetic, electrical, and thermodynamic properties of the La x Ho 1H11002x Ni 2 solid solutions 7 phase diagrams of the quasi-binary systems Cu 2 S–SiS 2 and Cu 2 SiS 3 –PbS and the crystal structure of the new quaternary compound Cu 2 PbSiS 4 149 phase relations in the Ag 2 S–CdS–SnS 2 system and the crystal structure of the compounds 173 crystal structures of the RCuPbS 3 (R = Tb, Dy, Ho, Er, Tm, Yb and Lu) compounds 189 Crystallization kinetics crystallization kinetics of melt-spun Co 43 Fe 20 Ta 5.5 B 31.5 amorphous alloy 166 Cu compounds crystal structures of the RCuPbS 3 (R = Tb, Dy, Ho, Er, Tm, Yb and Lu) compounds 189 Cu–Nb–Ti ternary system phase equilibria of the Cu–Nb–Ti system at 850 °C 92 Cyclic voltammetry effect of substitution of Mm for La on the electrochemical properties of the LaNi 3.55 Mn 0.4 Al 0.3 Co 0.75 compound 264 Decagonal alloy phase composition and transformation behavior of readily solidified Al–Ni–Fe alloys in H9251-Al–decagonal phase region 132 Dendritic structure formation of dendritic structure in the diffusion zone of the bonded Zircaloy-4 and stainless steel 316L in the presence of Ti interlayer 96 Dielectric dielectric properties and ferroelectric phase transitions in Ba x Sr 1H11002x TiO 3 solid solution 1 Elsevier B.V. doi:10.1016/S0925-8388(05)01104-7 Differential scanning calorimetry (DSC) structure and transformation behaviour of a rapidly solidified Al–Y–Ni–Co–Pd alloy 78 experimental study of the Ag–Sn–In phase diagram 118 Diffusion bonding formation of dendritic structure in the diffusion zone of the bonded Zircaloy-4 and stainless steel 316L in the presence of Ti interlayer 96 Diffusion couple phase equilibria of the Cu–Nb–Ti system at 850 °C 92 Directional solidification Fe–Al–Nb phase diagram investigation and directional growth of the (Fe, Al) 2 Nb–(Fe, Al, Nb) ss eutectic system 196 Double-exchange structure, magnetic and magnetoresistive properties of La 0.7 Sr 0.3 Mn 1H11002x Sn x O 3 samples (0 H11349 x H11349 0.20) 20 DSC structural evolution of Al/BN mixture during mechanical alloying 139 DTA preparation of SrAl 2 O 4 from an oxide mixture via a high-energy ball milling 280 Electrical conductivity thermal and electrical properties of zirconium nitride 242 Electrochemical impedance spectroscopy effect of substitution of Mm for La on the electrochemical properties of the LaNi 3.55 Mn 0.4 Al 0.3 Co 0.75 compound 264 Electrochemical reactions the microstructures and electrochemical properties of non-stoichiomet- ric low-Co AB 5 alloys containing small amounts of Mg 270 Electroresistive effect electroresistive effect in slightly oxygen deficient Nd 0.7 Sr 0.3 MnO 3H11002H9254 ceramic 27 EPMA preparation and thermopower of new mischmetal-based partially filled skutterudites Mm y Fe 4H11002x (Co/Ni) x Sb 12 47 phase equilibria of the Cu–Nb–Ti system at 850 °C 92 Eu 0.62 K 0.38 TiO 3 high pressure and high temperature synthesis and characterization of a new mixed valence perovskite oxide Eu 0.62 K 0.38 TiO 3 256 Europium in situ co-precipitation synthesis and luminescence of GdVO 4 : Eu 3H11001 and Y x Gd 1 H11002 x VO 4 : Eu 3H11001 microcrystalline phosphors derived from the assembly of hybrid precursors 251 Eutectic alloys Fe–Al–Nb phase diagram investigation and directional growth of the (Fe, Al) 2 Nb–(Fe, Al, Nb) ss eutectic system 196 Fe 0.5 Ni 0.5 Sb 3 solvothermal synthesis of nanostructured ternary skutterudite Fe 0.5 Ni 0.5 Sb 3 260 Fe–Zn–Si phase diagram the 480 °C and 405 °C isothermal sections of the phase diagram of Fe–Zn–Si ternary system 214 Ferroelectric behaviour dielectric properties and ferroelectric phase transitions in Ba x Sr 1H11002x TiO 3 solid solution 1 Figures of merit Z thermoelectric properties of La filled skutterudite prepared by mechanical alloying and hot pressing 276 Filled skutterudite compound thermoelectric properties of La filled skutterudite prepared by mechanical alloying and hot pressing 276 FTIRS structural evolution of Al/BN mixture during mechanical alloying 139 Gas–solid reactions effect of hydrogen pressure on hydriding kinetics in the Mg 2H11002x Ag x Ni–H (x = 0.05, 0.1) system 101 hydride alloys properties investigations for hydrogen sorption com- pressor 224 General galvanizing the 480 °C and 405 °C isothermal sections of the phase diagram of Fe–Zn–Si ternary system 214 Heat capacity magnetic, electrical, and thermodynamic properties of the La x Ho 1H11002x Ni 2 solid solutions 7 hydride alloys properties investigations for hydrogen sorption com- pressor 224 thermal and electrical properties of zirconium nitride 242 Heat conduction hydride alloys properties investigations for hydrogen sorption com- pressor 224 High pressure and high temperature synthesis high pressure and high temperature synthesis and characterization of a new mixed valence perovskite oxide Eu 0.62 K 0.38 TiO 3 256 Hot-pressing thermoelectric properties of fine-grained Bi 2 Te 3 alloys 14 Hybrid precursors in situ co-precipitation synthesis and luminescence of GdVO 4 : Eu 3H11001 and Y x Gd 1 H11002 x VO 4 : Eu 3H11001 microcrystalline phosphors derived from the assembly of hybrid precursors 251 Hydriding–dehydriding hydriding/dehydriding behaviors of La 1.8 Ca 0.2 Mg 14 Ni 3 alloy modified by mechanical ball-milling under argon 178 Hydrogen absorbing materials a study on hydrogen-induced amorphization in C15 Laves phase DyNi 2 under different hydrogen pressures 69 hydrogen pressure dependence of structural changes in C15 Laves phase DyMn 2 studied by pressure differential scanning calorimetry 86 effect of hydrogen pressure on hydriding kinetics in the Mg 2H11002x Ag x Ni–H (x = 0.05, 0.1) system 101 Hydrogen storage materials hydride alloys properties investigations for hydrogen sorption compressor 224 the microstructures and electrochemical properties of non-stoichiomet- ric low-Co AB 5 alloys containing small amounts of Mg 270 Hyperfine interactions temperature behavior of ZrPt compound studied by PAC with 181 Ta and 111 Cd probes 52 In situ co-precipitation in situ co-precipitation synthesis and luminescence of GdVO 4 : Eu 3H11001 and Y x Gd 1 H11002 x VO 4 : Eu 3H11001 microcrystalline phosphors derived from the assembly of hybrid precursors 251 Intermetallic compounds growth and solid/solid transformation in a Ni–Si eutectic alloy 202 Intermetallic magnetic, electrical, and thermodynamic properties of the La x Ho 1H11002x Ni 2 solid solutions 7 the precipitation reaction in a Ag-modified TiAl based intermetallic, as studied by TEM 126 Kinetics effect of hydrogen pressure on hydriding kinetics in the Mg 2H11002x Ag x Ni–H (x = 0.05, 0.1) system 101 L2 1 -type phase magnetic properties and phase stability of half-metal-type Co 2 Cr 1H11002x Fe x Ga alloys 60 Subject Index of Volume 399 287 La–Mg-based alloys hydriding/dehydriding behaviors of La 1.8 Ca 0.2 Mg 14 Ni 3 alloy modified by mechanical ball-milling under argon 178 Lead-free dielectric properties and ferroelectric phase transitions in Ba x Sr 1H11002x TiO 3 solid solution 1 Liquidus structure formation of dendritic structure in the diffusion zone of the bonded Zircaloy-4 and stainless steel 316L in the presence of Ti interlayer 96 Luminescence in situ co-precipitation synthesis and luminescence of GdVO 4 : Eu 3H11001 and Y x Gd 1 H11002 x VO 4 : Eu 3H11001 microcrystalline phosphors derived from the assembly of hybrid precursors 251 Magnetic measurements structural and magnetic properties of Y 3 (Fe 1 H11002 x Co x ) 27.5 V 1.5 (0 H11349 x H11349 0.4) 41 influence of Fe/Ba molar ratio on the characteristics of Ba-hexaferrite particles prepared by sol–gel combustion method 245 Magnetic moment magnetic properties and phase stability of half-metal-type Co 2 Cr 1H11002x Fe x Ga alloys 60 Magnetically ordered materials magnetoresistance anomalies at low temperature in a ferromagnetic natural multilayer, Er 0.2 Sm 0.8 Mn 6 Ge 6 38 structural and magnetic properties of Y 3 (Fe 1 H11002 x Co x ) 27.5 V 1.5 (0 H11349 x H11349 0.4) 41 Magnetization magnetic, electrical, and thermodynamic properties of the La x Ho 1H11002x Ni 2 solid solutions 7 Magnetocaloric magnetic, electrical, and thermodynamic properties of the La x Ho 1H11002x Ni 2 solid solutions 7 Magnetoresistance structure, magnetic and magnetoresistive properties of La 0.7 Sr 0.3 Mn 1H11002x Sn x O 3 samples (0 H11349 x H11349 0.20) 20 electroresistive effect in slightly oxygen deficient Nd 0.7 Sr 0.3 MnO 3H11002H9254 ceramic 27 Manganites electroresistive effect in slightly oxygen deficient Nd 0.7 Sr 0.3 MnO 3H11002H9254 ceramic 27 Mechanical alloying structural evolution of Al/BN mixture during mechanical alloying 139 thermoelectric properties of La filled skutterudite prepared by mechanical alloying and hot pressing 276 preparation of SrAl 2 O 4 from an oxide mixture via a high-energy ball milling 280 Mechanical ball-milling hydriding/dehydriding behaviors of La 1.8 Ca 0.2 Mg 14 Ni 3 alloy modified by mechanical ball-milling under argon 178 Mechanical properties phase composition and transformation behavior of readily solidified Al–Ni–Fe alloys in H9251-Al–decagonal phase region 132 Melt spinning structure and transformation behaviour of a rapidly solidified Al–Y–Ni–Co–Pd alloy 78 Melt superheating treatment effects of melt superheating treatment on microstructure of Mg 2 Si/Al–Si–Cu composite 106 Metal hydride hydriding/dehydriding behaviors of La 1.8 Ca 0.2 Mg 14 Ni 3 alloy modified by mechanical ball-milling under argon 178 Metal matrix composites effects of melt superheating treatment on microstructure of Mg 2 Si/Al–Si–Cu composite 106 Metallic glasses structure and transformation behaviour of a rapidly solidified Al–Y–Ni–Co–Pd alloy 78 Mg alloys thermodynamic assessment of the Mg–Pr system 183 Mg–Pr phase diagram thermodynamic assessment of the Mg–Pr system 183 Microalloying of Hf the effect of the microalloying of Hf on the corrosion behavior of ZrCuNiAl bulk metallic glass 144 Microstructure effects of melt superheating treatment on microstructure of Mg 2 Si/Al–Si–Cu composite 106 growth and solid/solid transformation in a Ni–Si eutectic alloy 202 the microstructures and electrochemical properties of non-stoichiomet- ric low-Co AB 5 alloys containing small amounts of Mg 270 Mixed oxides structure, magnetic and magnetoresistive properties of La 0.7 Sr 0.3 Mn 1H11002x Sn x O 3 samples (0 H11349 x H11349 0.20) 20 Mixed valence high pressure and high temperature synthesis and characterization of a new mixed valence perovskite oxide Eu 0.62 K 0.38 TiO 3 256 Na 2 Sr 1.5 Nb 3H11002x Ru x O 10 synthesis and properties of Na 2 Sr 1.5 Nb 3H11002x Ru x O 10 (x = 0.5, 1.0, 1.5) series compounds 219 Nanostructure particle size and catalytic effect on the dehydriding of MgH 2 237 Nanostructured materials solvothermal synthesis of nanostructured ternary skutterudite Fe 0.5 Ni 0.5 Sb 3 260 Nd 3H11001 , Ho 3H11001 :Cs 2 NaGdCl 6 upconversion luminescence and energy transfer in Nd 3H11001 , Ho 3H11001 :Cs 2 NaGdCl 6 57 Ni–MH batteries effect of substitution of Mm for La on the electrochemical properties of the LaNi 3.55 Mn 0.4 Al 0.3 Co 0.75 compound 264 Order–disorder transition magnetic properties and phase stability of half-metal-type Co 2 Cr 1H11002x Fe x Ga alloys 60 Oxide materials preparation of SrAl 2 O 4 from an oxide mixture via a high-energy ball milling 280 Oxygen-deficiency electroresistive effect in slightly oxygen deficient Nd 0.7 Sr 0.3 MnO 3H11002H9254 ceramic 27 PAC temperature behavior of ZrPt compound studied by PAC with 181 Ta and 111 Cd probes 52 Pb compounds crystal structures of the RCuPbS 3 (R = Tb, Dy, Ho, Er, Tm, Yb and Lu) compounds 189 Permanent magnets influence of Fe/Ba molar ratio on the characteristics of Ba-hexaferrite particles prepared by sol–gel combustion method 245 Perovskites structure, magnetic and magnetoresistive properties of La 0.7 Sr 0.3 Mn 1H11002x Sn x O 3 samples (0 H11349 x H11349 0.20) 20 Phase diagram phase diagram of the Ag 2 S–HgS–SnS 2 system and single crystal preparation, crystal structure and properties of Ag 2 HgSnS 4 32 experimental study of the Ag–Sn–In phase diagram 118 288 Subject Index of Volume 399 phase diagrams of the quasi-binary systems Cu 2 S–SiS 2 and Cu 2 SiS 3 –PbS and the crystal structure of the new quaternary compound Cu 2 PbSiS 4 149 phase relations in the Ag 2 S–CdS–SnS 2 system and the crystal structure of the compounds 173 Phase equilibrium phase equilibria of the Cu–Nb–Ti system at 850 °C 92 Phase transitions a study on hydrogen-induced amorphization in C15 Laves phase DyNi 2 under different hydrogen pressures 69 hydrogen pressure dependence of structural changes in C15 Laves phase DyMn 2 studied by pressure differential scanning calorimetry 86 Phonon scattering thermoelectric properties of fine-grained Bi 2 Te 3 alloys 14 Planar anisotropy spin reorientation and magnetic anisotropy in Y 2 Co 17H11002x Cr x (x = 1.17–3.0) compounds 208 Positive MR magnetoresistance anomalies at low temperature in a ferromagnetic natural multilayer, Er 0.2 Sm 0.8 Mn 6 Ge 6 38 Powder metallurgy structural and magnetic properties of Y 3 (Fe 1 H11002 x Co x ) 27.5 V 1.5 (0 H11349 x H11349 0.4) 41 Precipitation the precipitation reaction in a Ag-modified TiAl based intermetallic, as studied by TEM 126 phase separation in the Fe–Mn system 160 Rapidly solidified phase composition and transformation behavior of readily solidified Al–Ni–Fe alloys in H9251-Al–decagonal phase region 132 Rare earth alloys and compounds a study on hydrogen-induced amorphization in C15 Laves phase DyNi 2 under different hydrogen pressures 69 hydrogen pressure dependence of structural changes in C15 Laves phase DyMn 2 studied by pressure differential scanning calorimetry 86 Rare earth compounds crystal structures of the RCuPbS 3 (R = Tb, Dy, Ho, Er, Tm, Yb and Lu) compounds 189 Rare-earth manganese compound magnetoresistance anomalies at low temperature in a ferromagnetic natural multilayer, Er 0.2 Sm 0.8 Mn 6 Ge 6 38 Rietveld analysis of X-ray powder diffraction data structure, magnetic and magnetoresistive properties of La 0.7 Sr 0.3 Mn 1H11002x Sn x O 3 samples (0 H11349 x H11349 0.20) 20 R-TM intermetallics structural and magnetic properties of Y 3 (Fe 1 H11002 x Co x ) 27.5 V 1.5 (0 H11349 x H11349 0.4) 41 Ruddlesden–Popper synthesis and properties of Na 2 Sr 1.5 Nb 3H11002x Ru x O 10 (x = 0.5, 1.0, 1.5) series compounds 219 S compounds crystal structures of the RCuPbS 3 (R = Tb, Dy, Ho, Er, Tm, Yb and Lu) compounds 189 Secondary dendrite arm spacing the correlation between thermal variables and secondary dendrite arm spacing during solidification of horizontal cylinders of Sn–Pb alloys 110 Seebeck coefficient thermal and electrical properties of zirconium nitride 242 SEM preparation of SrAl 2 O 4 from an oxide mixture via a high-energy ball milling 280 Semiconductors phase diagram of the Ag 2 S–HgS–SnS 2 system and single crystal preparation, crystal structure and properties of Ag 2 HgSnS 4 32 phase diagrams of the quasi-binary systems Cu 2 S–SiS 2 and Cu 2 SiS 3 –PbS and the crystal structure of the new quaternary compound Cu 2 PbSiS 4 149 phase relations in the Ag 2 S–CdS–SnS 2 system and the crystal structure of the compounds 173 151 Eu Mössbauer spectrum high pressure and high temperature synthesis and characterization of a new mixed valence perovskite oxide Eu 0.62 K 0.38 TiO 3 256 Skutterudite solvothermal synthesis of nanostructured ternary skutterudite Fe 0.5 Ni 0.5 Sb 3 260 Skutterudites preparation and thermopower of new mischmetal-based partially filled skutterudites Mm y Fe 4H11002x (Co/Ni) x Sb 12 47 Sn–Pb alloys the correlation between thermal variables and secondary dendrite arm spacing during solidification of horizontal cylinders of Sn–Pb alloys 110 Solid solution structural evolution of Al/BN mixture during mechanical alloying 139 Solidification of cylinders the correlation between thermal variables and secondary dendrite arm spacing during solidification of horizontal cylinders of Sn–Pb alloys 110 Solidification formation of dendritic structure in the diffusion zone of the bonded Zircaloy-4 and stainless steel 316L in the presence of Ti interlayer 96 growth and solid/solid transformation in a Ni–Si eutectic alloy 202 Sol–gel synthesis influence of Fe/Ba molar ratio on the characteristics of Ba-hexaferrite particles prepared by sol–gel combustion method 245 Solvothermal synthesis solvothermal synthesis of nanostructured ternary skutterudite Fe 0.5 Ni 0.5 Sb 3 260 Spark plasma sintering rapid synthesis of Ca 2 Co 2 O 5 textured ceramics by coprecipitation method and spark plasma sintering 64 Spin reorientation spin reorientation and magnetic anisotropy in Y 2 Co 17H11002x Cr x (x = 1.17–3.0) compounds 208 Spintronic devices magnetic properties and phase stability of half-metal-type Co 2 Cr 1H11002x Fe x Ga alloys 60 SrAl 2 O 4 preparation of SrAl 2 O 4 from an oxide mixture via a high-energy ball milling 280 Structure determination structures of the H9256 and H9256H11032 phases in the Ag–Ga system 155 Structure phase composition and transformation behavior of readily solidified Al–Ni–Fe alloys in H9251-Al–decagonal phase region 132 Substitution alloys phase separation in the Fe–Mn system 160 Successive energy transfer upconversion luminescence and energy transfer in Nd 3H11001 , Ho 3H11001 :Cs 2 NaGdCl 6 57 Sulfides phase relations in the Ag 2 S–CdS–SnS 2 system and the crystal structure of the compounds 173 Superexchange structure, magnetic and magnetoresistive properties of La 0.7 Sr 0.3 Mn 1H11002x Sn x O 3 samples (0 H11349 x H11349 0.20) 20 Subject Index of Volume 399 289 Ternary isothermal section the 480 °C and 405 °C isothermal sections of the phase diagram of Fe–Zn–Si ternary system 214 Thermal analysis phase diagram of the Ag 2 S–HgS–SnS 2 system and single crystal preparation, crystal structure and properties of Ag 2 HgSnS 4 32 a study on hydrogen-induced amorphization in C15 Laves phase DyNi 2 under different hydrogen pressures 69 hydrogen pressure dependence of structural changes in C15 Laves phase DyMn 2 studied by pressure differential scanning calorimetry 86 crystallization kinetics of melt-spun Co 43 Fe 20 Ta 5.5 B 31.5 amorphous alloy 166 influence of Fe/Ba molar ratio on the characteristics of Ba-hexaferrite particles prepared by sol–gel combustion method 245 Thermal compression hydride alloys properties investigations for hydrogen sorption compressor 224 Thermal conductivity thermal and electrical properties of zirconium nitride 242 Thermodynamic assessment thermodynamic assessment of the Mg–Pr system 183 Thermodynamics experimental study of the Ag–Sn–In phase diagram 118 Thermoelectric materials solvothermal synthesis of nanostructured ternary skutterudite Fe 0.5 Ni 0.5 Sb 3 260 Thermoelectric properties thermoelectric properties of fine-grained Bi 2 Te 3 alloys 14 rapid synthesis of Ca 2 Co 2 O 5 textured ceramics by coprecipitation method and spark plasma sintering 64 thermoelectric properties of La filled skutterudite prepared by mechan- ical alloying and hot pressing 276 Thermoelectricity preparation and thermopower of new mischmetal-based partially filled skutterudites Mm y Fe 4H11002x (Co/Ni) x Sb 12 47 Transient metal/mould heat transfer coefficient the correlation between thermal variables and secondary dendrite arm spacing during solidification of horizontal cylinders of Sn–Pb alloys 110 Transmission electron microscopy (TEM) structure and transformation behaviour of a rapidly solidified Al–Y–Ni–Co–Pd alloy 78 the precipitation reaction in a Ag-modified TiAl based intermetallic, as studied by TEM 126 phase separation in the Fe–Mn system 160 Uniaxial anisotropy spin reorientation and magnetic anisotropy in Y 2 Co 17H11002x Cr x (x = 1.17–3.0) compounds 208 Upconversion upconversion luminescence and energy transfer in Nd 3H11001 , Ho 3H11001 :Cs 2 NaGdCl 6 57 Vanadate in situ co-precipitation synthesis and luminescence of GdVO 4 : Eu 3H11001 and Y x Gd 1 H11002 x VO 4 : Eu 3H11001 microcrystalline phosphors derived from the assembly of hybrid precursors 251 X- and H9253-ray spectroscopies structural and magnetic properties of Y 3 (Fe 1 H11002 x Co x ) 27.5 V 1.5 (0 H11349 x H11349 0.4) 41 X-ray diffraction phase diagram of the Ag 2 S–HgS–SnS 2 system and single crystal prepa- ration, crystal structure and properties of Ag 2 HgSnS 4 32 preparation and thermopower of new mischmetal-based partially filled skutterudites Mm y Fe 4H11002x (Co/Ni) x Sb 12 47 phase diagrams of the quasi-binary systems Cu 2 S–SiS 2 and Cu 2 SiS 3 –PbS and the crystal structure of the new quaternary com- pound Cu 2 PbSiS 4 149 phase separation in the Fe–Mn system 160 particle size and catalytic effect on the dehydriding of MgH 2 237 influence of Fe/Ba molar ratio on the characteristics of Ba-hexaferrite particles prepared by sol–gel combustion method 245 preparation of SrAl 2 O 4 from an oxide mixture via a high-energy ball milling 280 X-ray powder diffraction structures of the H9256 and H9256H11032 phases in the Ag–Ga system 155 crystal structures of the RCuPbS 3 (R = Tb, Dy, Ho, Er, Tm, Yb and Lu) compounds 189 X-ray single crystal diffraction crystal structures of the RCuPbS 3 (R = Tb, Dy, Ho, Er, Tm, Yb and Lu) compounds 189 Zirconium nitride thermal and electrical properties of zirconium nitride 242 H9256-Phase structures of the H9256 and H9256H11032 phases in the Ag–Ga system 155 H9256H11032-Phase structures of the H9256 and H9256H11032 phases in the Ag–Ga system 155 Zr-based bulk metallic glass the effect of the microalloying of Hf on the corrosion behavior of ZrCuNiAl bulk metallic glass 144 290 Subject Index of Volume 399 | 10.1016-S0925-8388(05)01104-7.xml |  | alloys |  |  | comma-level | Figures of merit | Subject Index of Volume 399 | Elsevier | 2005 | no
4686 | ['zirconium nitride 242'] | zirconium nitride 242 | ZT | ZT |  | [753.0] | 753 | Kelvin^(1.0) | [480.0] | [2.0] | 2 |  |  |  | ({ Figures of merit at 480 °C }: and thermodynamic properties of the La x Ho 1H11002x Ni 2 solid solutions 7 hydride alloys properties investigations for hydrogen sorption com- pressor 224 thermal and electrical properties of zirconium nitride 242 Heat conduction hydride alloys properties investigations for hydrogen sorption com- pressor 224 High pressure and high temperature synthesis high pressure and high temperature synthesis and characterization of a new mixed valence perovskite oxide Eu 0.62 K 0.38 TiO 3 256 Hot-pressing thermoelectric properties of fine-grained Bi 2 Te 3 alloys 14 Hybrid precursors in situ co-precipitation synthesis and luminescence of GdVO 4 : Eu 3H11001 and Y x Gd 1 H11002 x VO 4 : Eu 3H11001 microcrystalline phosphors derived from the assembly of hybrid precursors 251 Hydriding–dehydriding hydriding/dehydriding behaviors of La 1.8 Ca 0.2 Mg 14 Ni 3 alloy modified by mechanical ball-milling under argon 178 Hydrogen absorbing materials a study on hydrogen-induced amorphization in C15 Laves phase DyNi 2 under different hydrogen pressures 69 hydrogen pressure dependence of structural changes in C15 Laves phase DyMn 2 studied by pressure differential scanning calorimetry 86 effect of hydrogen pressure on hydriding kinetics in the Mg 2H11002x Ag x Ni–H (x = 0.05) FROM: Journal of Alloys and Compounds 399 (2005) 286–290 Subject Index of Volume 399 Ag–Sn–In system experimental study of the Ag–Sn–In phase diagram 118 Alloys experimental study of the Ag–Sn–In phase diagram 118 Al–Ni–Fe alloys phase composition and transformation behavior of readily solidified Al–Ni–Fe alloys in H9251-Al–decagonal phase region 132 Aluminium alloys structure and transformation behaviour of a rapidly solidified Al–Y–Ni–Co–Pd alloy 78 Aluminium effects of melt superheating treatment on microstructure of Mg 2 Si/Al–Si–Cu composite 106 Amorphisation a study on hydrogen-induced amorphization in C15 Laves phase DyNi 2 under different hydrogen pressures 69 Amorphization hydrogen pressure dependence of structural changes in C15 Laves phase DyMn 2 studied by pressure differential scanning calorimetry 86 Amorphous materials crystallization kinetics of melt-spun Co 43 Fe 20 Ta 5.5 B 31.5 amorphous alloy 166 Atomic force microscopy growth and solid/solid transformation in a Ni–Si eutectic alloy 202 Ba x Sr 1H11002x TiO 3 dielectric properties and ferroelectric phase transitions in Ba x Sr 1H11002x TiO 3 solid solution 1 Ball-milling particle size and catalytic effect on the dehydriding of MgH 2 237 Bi 2 Te 3 thermoelectric properties of fine-grained Bi 2 Te 3 alloys 14 BN structural evolution of Al/BN mixture during mechanical alloying 139 B-site substitution structure, magnetic and magnetoresistive properties of La 0.7 Sr 0.3 Mn 1H11002x Sn x O 3 samples (0 H11349 x H11349 0.20) 20 C11 b compounds temperature behavior of ZrPt compound studied by PAC with 181 Ta and 111 Cd probes 52 Ca 2 Co 2 O 5 rapid synthesis of Ca 2 Co 2 O 5 textured ceramics by coprecipitation method and spark plasma sintering 64 CALPHAD technique thermodynamic assessment of the Mg–Pr system 183 Chalcogenides crystal structures of the RCuPbS 3 (R = Tb, Dy, Ho, Er, Tm, Yb and Lu) compounds 189 Chronoamperometry effect of substitution of Mm for La on the electrochemical properties of the LaNi 3.55 Mn 0.4 Al 0.3 Co 0.75 compound 264 Chronopotentiometry effect of substitution of Mm for La on the electrochemical properties of the LaNi 3.55 Mn 0.4 Al 0.3 Co 0.75 compound 264 Composites Fe–Al–Nb phase diagram investigation and directional growth of the (Fe, Al) 2 Nb–(Fe, Al, Nb) ss eutectic system 196 growth and solid/solid transformation in a Ni–Si eutectic alloy 202 Compounds experimental study of the Ag–Sn–In phase diagram 118 Coprecipitation method rapid synthesis of Ca 2 Co 2 O 5 textured ceramics by coprecipitation method and spark plasma sintering 64 Corrosion the effect of the microalloying of Hf on the corrosion behavior of ZrCuNiAl bulk metallic glass 144 Crystal structure magnetic, electrical, and thermodynamic properties of the La x Ho 1H11002x Ni 2 solid solutions 7 phase diagrams of the quasi-binary systems Cu 2 S–SiS 2 and Cu 2 SiS 3 –PbS and the crystal structure of the new quaternary compound Cu 2 PbSiS 4 149 phase relations in the Ag 2 S–CdS–SnS 2 system and the crystal structure of the compounds 173 crystal structures of the RCuPbS 3 (R = Tb, Dy, Ho, Er, Tm, Yb and Lu) compounds 189 Crystallization kinetics crystallization kinetics of melt-spun Co 43 Fe 20 Ta 5.5 B 31.5 amorphous alloy 166 Cu compounds crystal structures of the RCuPbS 3 (R = Tb, Dy, Ho, Er, Tm, Yb and Lu) compounds 189 Cu–Nb–Ti ternary system phase equilibria of the Cu–Nb–Ti system at 850 °C 92 Cyclic voltammetry effect of substitution of Mm for La on the electrochemical properties of the LaNi 3.55 Mn 0.4 Al 0.3 Co 0.75 compound 264 Decagonal alloy phase composition and transformation behavior of readily solidified Al–Ni–Fe alloys in H9251-Al–decagonal phase region 132 Dendritic structure formation of dendritic structure in the diffusion zone of the bonded Zircaloy-4 and stainless steel 316L in the presence of Ti interlayer 96 Dielectric dielectric properties and ferroelectric phase transitions in Ba x Sr 1H11002x TiO 3 solid solution 1 Elsevier B.V. doi:10.1016/S0925-8388(05)01104-7 Differential scanning calorimetry (DSC) structure and transformation behaviour of a rapidly solidified Al–Y–Ni–Co–Pd alloy 78 experimental study of the Ag–Sn–In phase diagram 118 Diffusion bonding formation of dendritic structure in the diffusion zone of the bonded Zircaloy-4 and stainless steel 316L in the presence of Ti interlayer 96 Diffusion couple phase equilibria of the Cu–Nb–Ti system at 850 °C 92 Directional solidification Fe–Al–Nb phase diagram investigation and directional growth of the (Fe, Al) 2 Nb–(Fe, Al, Nb) ss eutectic system 196 Double-exchange structure, magnetic and magnetoresistive properties of La 0.7 Sr 0.3 Mn 1H11002x Sn x O 3 samples (0 H11349 x H11349 0.20) 20 DSC structural evolution of Al/BN mixture during mechanical alloying 139 DTA preparation of SrAl 2 O 4 from an oxide mixture via a high-energy ball milling 280 Electrical conductivity thermal and electrical properties of zirconium nitride 242 Electrochemical impedance spectroscopy effect of substitution of Mm for La on the electrochemical properties of the LaNi 3.55 Mn 0.4 Al 0.3 Co 0.75 compound 264 Electrochemical reactions the microstructures and electrochemical properties of non-stoichiomet- ric low-Co AB 5 alloys containing small amounts of Mg 270 Electroresistive effect electroresistive effect in slightly oxygen deficient Nd 0.7 Sr 0.3 MnO 3H11002H9254 ceramic 27 EPMA preparation and thermopower of new mischmetal-based partially filled skutterudites Mm y Fe 4H11002x (Co/Ni) x Sb 12 47 phase equilibria of the Cu–Nb–Ti system at 850 °C 92 Eu 0.62 K 0.38 TiO 3 high pressure and high temperature synthesis and characterization of a new mixed valence perovskite oxide Eu 0.62 K 0.38 TiO 3 256 Europium in situ co-precipitation synthesis and luminescence of GdVO 4 : Eu 3H11001 and Y x Gd 1 H11002 x VO 4 : Eu 3H11001 microcrystalline phosphors derived from the assembly of hybrid precursors 251 Eutectic alloys Fe–Al–Nb phase diagram investigation and directional growth of the (Fe, Al) 2 Nb–(Fe, Al, Nb) ss eutectic system 196 Fe 0.5 Ni 0.5 Sb 3 solvothermal synthesis of nanostructured ternary skutterudite Fe 0.5 Ni 0.5 Sb 3 260 Fe–Zn–Si phase diagram the 480 °C and 405 °C isothermal sections of the phase diagram of Fe–Zn–Si ternary system 214 Ferroelectric behaviour dielectric properties and ferroelectric phase transitions in Ba x Sr 1H11002x TiO 3 solid solution 1 Figures of merit Z thermoelectric properties of La filled skutterudite prepared by mechanical alloying and hot pressing 276 Filled skutterudite compound thermoelectric properties of La filled skutterudite prepared by mechanical alloying and hot pressing 276 FTIRS structural evolution of Al/BN mixture during mechanical alloying 139 Gas–solid reactions effect of hydrogen pressure on hydriding kinetics in the Mg 2H11002x Ag x Ni–H (x = 0.05, 0.1) system 101 hydride alloys properties investigations for hydrogen sorption com- pressor 224 General galvanizing the 480 °C and 405 °C isothermal sections of the phase diagram of Fe–Zn–Si ternary system 214 Heat capacity magnetic, electrical, and thermodynamic properties of the La x Ho 1H11002x Ni 2 solid solutions 7 hydride alloys properties investigations for hydrogen sorption com- pressor 224 thermal and electrical properties of zirconium nitride 242 Heat conduction hydride alloys properties investigations for hydrogen sorption com- pressor 224 High pressure and high temperature synthesis high pressure and high temperature synthesis and characterization of a new mixed valence perovskite oxide Eu 0.62 K 0.38 TiO 3 256 Hot-pressing thermoelectric properties of fine-grained Bi 2 Te 3 alloys 14 Hybrid precursors in situ co-precipitation synthesis and luminescence of GdVO 4 : Eu 3H11001 and Y x Gd 1 H11002 x VO 4 : Eu 3H11001 microcrystalline phosphors derived from the assembly of hybrid precursors 251 Hydriding–dehydriding hydriding/dehydriding behaviors of La 1.8 Ca 0.2 Mg 14 Ni 3 alloy modified by mechanical ball-milling under argon 178 Hydrogen absorbing materials a study on hydrogen-induced amorphization in C15 Laves phase DyNi 2 under different hydrogen pressures 69 hydrogen pressure dependence of structural changes in C15 Laves phase DyMn 2 studied by pressure differential scanning calorimetry 86 effect of hydrogen pressure on hydriding kinetics in the Mg 2H11002x Ag x Ni–H (x = 0.05, 0.1) system 101 Hydrogen storage materials hydride alloys properties investigations for hydrogen sorption compressor 224 the microstructures and electrochemical properties of non-stoichiomet- ric low-Co AB 5 alloys containing small amounts of Mg 270 Hyperfine interactions temperature behavior of ZrPt compound studied by PAC with 181 Ta and 111 Cd probes 52 In situ co-precipitation in situ co-precipitation synthesis and luminescence of GdVO 4 : Eu 3H11001 and Y x Gd 1 H11002 x VO 4 : Eu 3H11001 microcrystalline phosphors derived from the assembly of hybrid precursors 251 Intermetallic compounds growth and solid/solid transformation in a Ni–Si eutectic alloy 202 Intermetallic magnetic, electrical, and thermodynamic properties of the La x Ho 1H11002x Ni 2 solid solutions 7 the precipitation reaction in a Ag-modified TiAl based intermetallic, as studied by TEM 126 Kinetics effect of hydrogen pressure on hydriding kinetics in the Mg 2H11002x Ag x Ni–H (x = 0.05, 0.1) system 101 L2 1 -type phase magnetic properties and phase stability of half-metal-type Co 2 Cr 1H11002x Fe x Ga alloys 60 Subject Index of Volume 399 287 La–Mg-based alloys hydriding/dehydriding behaviors of La 1.8 Ca 0.2 Mg 14 Ni 3 alloy modified by mechanical ball-milling under argon 178 Lead-free dielectric properties and ferroelectric phase transitions in Ba x Sr 1H11002x TiO 3 solid solution 1 Liquidus structure formation of dendritic structure in the diffusion zone of the bonded Zircaloy-4 and stainless steel 316L in the presence of Ti interlayer 96 Luminescence in situ co-precipitation synthesis and luminescence of GdVO 4 : Eu 3H11001 and Y x Gd 1 H11002 x VO 4 : Eu 3H11001 microcrystalline phosphors derived from the assembly of hybrid precursors 251 Magnetic measurements structural and magnetic properties of Y 3 (Fe 1 H11002 x Co x ) 27.5 V 1.5 (0 H11349 x H11349 0.4) 41 influence of Fe/Ba molar ratio on the characteristics of Ba-hexaferrite particles prepared by sol–gel combustion method 245 Magnetic moment magnetic properties and phase stability of half-metal-type Co 2 Cr 1H11002x Fe x Ga alloys 60 Magnetically ordered materials magnetoresistance anomalies at low temperature in a ferromagnetic natural multilayer, Er 0.2 Sm 0.8 Mn 6 Ge 6 38 structural and magnetic properties of Y 3 (Fe 1 H11002 x Co x ) 27.5 V 1.5 (0 H11349 x H11349 0.4) 41 Magnetization magnetic, electrical, and thermodynamic properties of the La x Ho 1H11002x Ni 2 solid solutions 7 Magnetocaloric magnetic, electrical, and thermodynamic properties of the La x Ho 1H11002x Ni 2 solid solutions 7 Magnetoresistance structure, magnetic and magnetoresistive properties of La 0.7 Sr 0.3 Mn 1H11002x Sn x O 3 samples (0 H11349 x H11349 0.20) 20 electroresistive effect in slightly oxygen deficient Nd 0.7 Sr 0.3 MnO 3H11002H9254 ceramic 27 Manganites electroresistive effect in slightly oxygen deficient Nd 0.7 Sr 0.3 MnO 3H11002H9254 ceramic 27 Mechanical alloying structural evolution of Al/BN mixture during mechanical alloying 139 thermoelectric properties of La filled skutterudite prepared by mechanical alloying and hot pressing 276 preparation of SrAl 2 O 4 from an oxide mixture via a high-energy ball milling 280 Mechanical ball-milling hydriding/dehydriding behaviors of La 1.8 Ca 0.2 Mg 14 Ni 3 alloy modified by mechanical ball-milling under argon 178 Mechanical properties phase composition and transformation behavior of readily solidified Al–Ni–Fe alloys in H9251-Al–decagonal phase region 132 Melt spinning structure and transformation behaviour of a rapidly solidified Al–Y–Ni–Co–Pd alloy 78 Melt superheating treatment effects of melt superheating treatment on microstructure of Mg 2 Si/Al–Si–Cu composite 106 Metal hydride hydriding/dehydriding behaviors of La 1.8 Ca 0.2 Mg 14 Ni 3 alloy modified by mechanical ball-milling under argon 178 Metal matrix composites effects of melt superheating treatment on microstructure of Mg 2 Si/Al–Si–Cu composite 106 Metallic glasses structure and transformation behaviour of a rapidly solidified Al–Y–Ni–Co–Pd alloy 78 Mg alloys thermodynamic assessment of the Mg–Pr system 183 Mg–Pr phase diagram thermodynamic assessment of the Mg–Pr system 183 Microalloying of Hf the effect of the microalloying of Hf on the corrosion behavior of ZrCuNiAl bulk metallic glass 144 Microstructure effects of melt superheating treatment on microstructure of Mg 2 Si/Al–Si–Cu composite 106 growth and solid/solid transformation in a Ni–Si eutectic alloy 202 the microstructures and electrochemical properties of non-stoichiomet- ric low-Co AB 5 alloys containing small amounts of Mg 270 Mixed oxides structure, magnetic and magnetoresistive properties of La 0.7 Sr 0.3 Mn 1H11002x Sn x O 3 samples (0 H11349 x H11349 0.20) 20 Mixed valence high pressure and high temperature synthesis and characterization of a new mixed valence perovskite oxide Eu 0.62 K 0.38 TiO 3 256 Na 2 Sr 1.5 Nb 3H11002x Ru x O 10 synthesis and properties of Na 2 Sr 1.5 Nb 3H11002x Ru x O 10 (x = 0.5, 1.0, 1.5) series compounds 219 Nanostructure particle size and catalytic effect on the dehydriding of MgH 2 237 Nanostructured materials solvothermal synthesis of nanostructured ternary skutterudite Fe 0.5 Ni 0.5 Sb 3 260 Nd 3H11001 , Ho 3H11001 :Cs 2 NaGdCl 6 upconversion luminescence and energy transfer in Nd 3H11001 , Ho 3H11001 :Cs 2 NaGdCl 6 57 Ni–MH batteries effect of substitution of Mm for La on the electrochemical properties of the LaNi 3.55 Mn 0.4 Al 0.3 Co 0.75 compound 264 Order–disorder transition magnetic properties and phase stability of half-metal-type Co 2 Cr 1H11002x Fe x Ga alloys 60 Oxide materials preparation of SrAl 2 O 4 from an oxide mixture via a high-energy ball milling 280 Oxygen-deficiency electroresistive effect in slightly oxygen deficient Nd 0.7 Sr 0.3 MnO 3H11002H9254 ceramic 27 PAC temperature behavior of ZrPt compound studied by PAC with 181 Ta and 111 Cd probes 52 Pb compounds crystal structures of the RCuPbS 3 (R = Tb, Dy, Ho, Er, Tm, Yb and Lu) compounds 189 Permanent magnets influence of Fe/Ba molar ratio on the characteristics of Ba-hexaferrite particles prepared by sol–gel combustion method 245 Perovskites structure, magnetic and magnetoresistive properties of La 0.7 Sr 0.3 Mn 1H11002x Sn x O 3 samples (0 H11349 x H11349 0.20) 20 Phase diagram phase diagram of the Ag 2 S–HgS–SnS 2 system and single crystal preparation, crystal structure and properties of Ag 2 HgSnS 4 32 experimental study of the Ag–Sn–In phase diagram 118 288 Subject Index of Volume 399 phase diagrams of the quasi-binary systems Cu 2 S–SiS 2 and Cu 2 SiS 3 –PbS and the crystal structure of the new quaternary compound Cu 2 PbSiS 4 149 phase relations in the Ag 2 S–CdS–SnS 2 system and the crystal structure of the compounds 173 Phase equilibrium phase equilibria of the Cu–Nb–Ti system at 850 °C 92 Phase transitions a study on hydrogen-induced amorphization in C15 Laves phase DyNi 2 under different hydrogen pressures 69 hydrogen pressure dependence of structural changes in C15 Laves phase DyMn 2 studied by pressure differential scanning calorimetry 86 Phonon scattering thermoelectric properties of fine-grained Bi 2 Te 3 alloys 14 Planar anisotropy spin reorientation and magnetic anisotropy in Y 2 Co 17H11002x Cr x (x = 1.17–3.0) compounds 208 Positive MR magnetoresistance anomalies at low temperature in a ferromagnetic natural multilayer, Er 0.2 Sm 0.8 Mn 6 Ge 6 38 Powder metallurgy structural and magnetic properties of Y 3 (Fe 1 H11002 x Co x ) 27.5 V 1.5 (0 H11349 x H11349 0.4) 41 Precipitation the precipitation reaction in a Ag-modified TiAl based intermetallic, as studied by TEM 126 phase separation in the Fe–Mn system 160 Rapidly solidified phase composition and transformation behavior of readily solidified Al–Ni–Fe alloys in H9251-Al–decagonal phase region 132 Rare earth alloys and compounds a study on hydrogen-induced amorphization in C15 Laves phase DyNi 2 under different hydrogen pressures 69 hydrogen pressure dependence of structural changes in C15 Laves phase DyMn 2 studied by pressure differential scanning calorimetry 86 Rare earth compounds crystal structures of the RCuPbS 3 (R = Tb, Dy, Ho, Er, Tm, Yb and Lu) compounds 189 Rare-earth manganese compound magnetoresistance anomalies at low temperature in a ferromagnetic natural multilayer, Er 0.2 Sm 0.8 Mn 6 Ge 6 38 Rietveld analysis of X-ray powder diffraction data structure, magnetic and magnetoresistive properties of La 0.7 Sr 0.3 Mn 1H11002x Sn x O 3 samples (0 H11349 x H11349 0.20) 20 R-TM intermetallics structural and magnetic properties of Y 3 (Fe 1 H11002 x Co x ) 27.5 V 1.5 (0 H11349 x H11349 0.4) 41 Ruddlesden–Popper synthesis and properties of Na 2 Sr 1.5 Nb 3H11002x Ru x O 10 (x = 0.5, 1.0, 1.5) series compounds 219 S compounds crystal structures of the RCuPbS 3 (R = Tb, Dy, Ho, Er, Tm, Yb and Lu) compounds 189 Secondary dendrite arm spacing the correlation between thermal variables and secondary dendrite arm spacing during solidification of horizontal cylinders of Sn–Pb alloys 110 Seebeck coefficient thermal and electrical properties of zirconium nitride 242 SEM preparation of SrAl 2 O 4 from an oxide mixture via a high-energy ball milling 280 Semiconductors phase diagram of the Ag 2 S–HgS–SnS 2 system and single crystal preparation, crystal structure and properties of Ag 2 HgSnS 4 32 phase diagrams of the quasi-binary systems Cu 2 S–SiS 2 and Cu 2 SiS 3 –PbS and the crystal structure of the new quaternary compound Cu 2 PbSiS 4 149 phase relations in the Ag 2 S–CdS–SnS 2 system and the crystal structure of the compounds 173 151 Eu Mössbauer spectrum high pressure and high temperature synthesis and characterization of a new mixed valence perovskite oxide Eu 0.62 K 0.38 TiO 3 256 Skutterudite solvothermal synthesis of nanostructured ternary skutterudite Fe 0.5 Ni 0.5 Sb 3 260 Skutterudites preparation and thermopower of new mischmetal-based partially filled skutterudites Mm y Fe 4H11002x (Co/Ni) x Sb 12 47 Sn–Pb alloys the correlation between thermal variables and secondary dendrite arm spacing during solidification of horizontal cylinders of Sn–Pb alloys 110 Solid solution structural evolution of Al/BN mixture during mechanical alloying 139 Solidification of cylinders the correlation between thermal variables and secondary dendrite arm spacing during solidification of horizontal cylinders of Sn–Pb alloys 110 Solidification formation of dendritic structure in the diffusion zone of the bonded Zircaloy-4 and stainless steel 316L in the presence of Ti interlayer 96 growth and solid/solid transformation in a Ni–Si eutectic alloy 202 Sol–gel synthesis influence of Fe/Ba molar ratio on the characteristics of Ba-hexaferrite particles prepared by sol–gel combustion method 245 Solvothermal synthesis solvothermal synthesis of nanostructured ternary skutterudite Fe 0.5 Ni 0.5 Sb 3 260 Spark plasma sintering rapid synthesis of Ca 2 Co 2 O 5 textured ceramics by coprecipitation method and spark plasma sintering 64 Spin reorientation spin reorientation and magnetic anisotropy in Y 2 Co 17H11002x Cr x (x = 1.17–3.0) compounds 208 Spintronic devices magnetic properties and phase stability of half-metal-type Co 2 Cr 1H11002x Fe x Ga alloys 60 SrAl 2 O 4 preparation of SrAl 2 O 4 from an oxide mixture via a high-energy ball milling 280 Structure determination structures of the H9256 and H9256H11032 phases in the Ag–Ga system 155 Structure phase composition and transformation behavior of readily solidified Al–Ni–Fe alloys in H9251-Al–decagonal phase region 132 Substitution alloys phase separation in the Fe–Mn system 160 Successive energy transfer upconversion luminescence and energy transfer in Nd 3H11001 , Ho 3H11001 :Cs 2 NaGdCl 6 57 Sulfides phase relations in the Ag 2 S–CdS–SnS 2 system and the crystal structure of the compounds 173 Superexchange structure, magnetic and magnetoresistive properties of La 0.7 Sr 0.3 Mn 1H11002x Sn x O 3 samples (0 H11349 x H11349 0.20) 20 Subject Index of Volume 399 289 Ternary isothermal section the 480 °C and 405 °C isothermal sections of the phase diagram of Fe–Zn–Si ternary system 214 Thermal analysis phase diagram of the Ag 2 S–HgS–SnS 2 system and single crystal preparation, crystal structure and properties of Ag 2 HgSnS 4 32 a study on hydrogen-induced amorphization in C15 Laves phase DyNi 2 under different hydrogen pressures 69 hydrogen pressure dependence of structural changes in C15 Laves phase DyMn 2 studied by pressure differential scanning calorimetry 86 crystallization kinetics of melt-spun Co 43 Fe 20 Ta 5.5 B 31.5 amorphous alloy 166 influence of Fe/Ba molar ratio on the characteristics of Ba-hexaferrite particles prepared by sol–gel combustion method 245 Thermal compression hydride alloys properties investigations for hydrogen sorption compressor 224 Thermal conductivity thermal and electrical properties of zirconium nitride 242 Thermodynamic assessment thermodynamic assessment of the Mg–Pr system 183 Thermodynamics experimental study of the Ag–Sn–In phase diagram 118 Thermoelectric materials solvothermal synthesis of nanostructured ternary skutterudite Fe 0.5 Ni 0.5 Sb 3 260 Thermoelectric properties thermoelectric properties of fine-grained Bi 2 Te 3 alloys 14 rapid synthesis of Ca 2 Co 2 O 5 textured ceramics by coprecipitation method and spark plasma sintering 64 thermoelectric properties of La filled skutterudite prepared by mechan- ical alloying and hot pressing 276 Thermoelectricity preparation and thermopower of new mischmetal-based partially filled skutterudites Mm y Fe 4H11002x (Co/Ni) x Sb 12 47 Transient metal/mould heat transfer coefficient the correlation between thermal variables and secondary dendrite arm spacing during solidification of horizontal cylinders of Sn–Pb alloys 110 Transmission electron microscopy (TEM) structure and transformation behaviour of a rapidly solidified Al–Y–Ni–Co–Pd alloy 78 the precipitation reaction in a Ag-modified TiAl based intermetallic, as studied by TEM 126 phase separation in the Fe–Mn system 160 Uniaxial anisotropy spin reorientation and magnetic anisotropy in Y 2 Co 17H11002x Cr x (x = 1.17–3.0) compounds 208 Upconversion upconversion luminescence and energy transfer in Nd 3H11001 , Ho 3H11001 :Cs 2 NaGdCl 6 57 Vanadate in situ co-precipitation synthesis and luminescence of GdVO 4 : Eu 3H11001 and Y x Gd 1 H11002 x VO 4 : Eu 3H11001 microcrystalline phosphors derived from the assembly of hybrid precursors 251 X- and H9253-ray spectroscopies structural and magnetic properties of Y 3 (Fe 1 H11002 x Co x ) 27.5 V 1.5 (0 H11349 x H11349 0.4) 41 X-ray diffraction phase diagram of the Ag 2 S–HgS–SnS 2 system and single crystal prepa- ration, crystal structure and properties of Ag 2 HgSnS 4 32 preparation and thermopower of new mischmetal-based partially filled skutterudites Mm y Fe 4H11002x (Co/Ni) x Sb 12 47 phase diagrams of the quasi-binary systems Cu 2 S–SiS 2 and Cu 2 SiS 3 –PbS and the crystal structure of the new quaternary com- pound Cu 2 PbSiS 4 149 phase separation in the Fe–Mn system 160 particle size and catalytic effect on the dehydriding of MgH 2 237 influence of Fe/Ba molar ratio on the characteristics of Ba-hexaferrite particles prepared by sol–gel combustion method 245 preparation of SrAl 2 O 4 from an oxide mixture via a high-energy ball milling 280 X-ray powder diffraction structures of the H9256 and H9256H11032 phases in the Ag–Ga system 155 crystal structures of the RCuPbS 3 (R = Tb, Dy, Ho, Er, Tm, Yb and Lu) compounds 189 X-ray single crystal diffraction crystal structures of the RCuPbS 3 (R = Tb, Dy, Ho, Er, Tm, Yb and Lu) compounds 189 Zirconium nitride thermal and electrical properties of zirconium nitride 242 H9256-Phase structures of the H9256 and H9256H11032 phases in the Ag–Ga system 155 H9256H11032-Phase structures of the H9256 and H9256H11032 phases in the Ag–Ga system 155 Zr-based bulk metallic glass the effect of the microalloying of Hf on the corrosion behavior of ZrCuNiAl bulk metallic glass 144 290 Subject Index of Volume 399 | 10.1016-S0925-8388(05)01104-7.xml |  | alloys |  |  | comma-level | Figures of merit | Subject Index of Volume 399 | Elsevier | 2005 | no
4687 | ['Mg 270 Hyperfine'] | Mg 270 Hyperfine | ZT | ZT |  | [753.0] | 753 | Kelvin^(1.0) | [480.0] | [0.1] | 0.1 |  |  |  | ({ Figures of merit at 480 °C }: 0.1) system 101 Hydrogen storage materials hydride alloys properties investigations for hydrogen sorption compressor 224 the microstructures and electrochemical properties of non-stoichiomet- ric low-Co AB 5 alloys containing small amounts of Mg 270 Hyperfine interactions temperature behavior of ZrPt compound studied by PAC with 181 Ta and 111 Cd probes 52 In situ co-precipitation in situ co-precipitation synthesis and luminescence of GdVO 4 : Eu 3H11001 and Y x Gd 1 H11002 x VO 4 : Eu 3H11001 microcrystalline phosphors derived from the assembly of hybrid precursors 251 Intermetallic compounds growth and solid/solid transformation in a Ni–Si eutectic alloy 202 Intermetallic magnetic) FROM: Journal of Alloys and Compounds 399 (2005) 286–290 Subject Index of Volume 399 Ag–Sn–In system experimental study of the Ag–Sn–In phase diagram 118 Alloys experimental study of the Ag–Sn–In phase diagram 118 Al–Ni–Fe alloys phase composition and transformation behavior of readily solidified Al–Ni–Fe alloys in H9251-Al–decagonal phase region 132 Aluminium alloys structure and transformation behaviour of a rapidly solidified Al–Y–Ni–Co–Pd alloy 78 Aluminium effects of melt superheating treatment on microstructure of Mg 2 Si/Al–Si–Cu composite 106 Amorphisation a study on hydrogen-induced amorphization in C15 Laves phase DyNi 2 under different hydrogen pressures 69 Amorphization hydrogen pressure dependence of structural changes in C15 Laves phase DyMn 2 studied by pressure differential scanning calorimetry 86 Amorphous materials crystallization kinetics of melt-spun Co 43 Fe 20 Ta 5.5 B 31.5 amorphous alloy 166 Atomic force microscopy growth and solid/solid transformation in a Ni–Si eutectic alloy 202 Ba x Sr 1H11002x TiO 3 dielectric properties and ferroelectric phase transitions in Ba x Sr 1H11002x TiO 3 solid solution 1 Ball-milling particle size and catalytic effect on the dehydriding of MgH 2 237 Bi 2 Te 3 thermoelectric properties of fine-grained Bi 2 Te 3 alloys 14 BN structural evolution of Al/BN mixture during mechanical alloying 139 B-site substitution structure, magnetic and magnetoresistive properties of La 0.7 Sr 0.3 Mn 1H11002x Sn x O 3 samples (0 H11349 x H11349 0.20) 20 C11 b compounds temperature behavior of ZrPt compound studied by PAC with 181 Ta and 111 Cd probes 52 Ca 2 Co 2 O 5 rapid synthesis of Ca 2 Co 2 O 5 textured ceramics by coprecipitation method and spark plasma sintering 64 CALPHAD technique thermodynamic assessment of the Mg–Pr system 183 Chalcogenides crystal structures of the RCuPbS 3 (R = Tb, Dy, Ho, Er, Tm, Yb and Lu) compounds 189 Chronoamperometry effect of substitution of Mm for La on the electrochemical properties of the LaNi 3.55 Mn 0.4 Al 0.3 Co 0.75 compound 264 Chronopotentiometry effect of substitution of Mm for La on the electrochemical properties of the LaNi 3.55 Mn 0.4 Al 0.3 Co 0.75 compound 264 Composites Fe–Al–Nb phase diagram investigation and directional growth of the (Fe, Al) 2 Nb–(Fe, Al, Nb) ss eutectic system 196 growth and solid/solid transformation in a Ni–Si eutectic alloy 202 Compounds experimental study of the Ag–Sn–In phase diagram 118 Coprecipitation method rapid synthesis of Ca 2 Co 2 O 5 textured ceramics by coprecipitation method and spark plasma sintering 64 Corrosion the effect of the microalloying of Hf on the corrosion behavior of ZrCuNiAl bulk metallic glass 144 Crystal structure magnetic, electrical, and thermodynamic properties of the La x Ho 1H11002x Ni 2 solid solutions 7 phase diagrams of the quasi-binary systems Cu 2 S–SiS 2 and Cu 2 SiS 3 –PbS and the crystal structure of the new quaternary compound Cu 2 PbSiS 4 149 phase relations in the Ag 2 S–CdS–SnS 2 system and the crystal structure of the compounds 173 crystal structures of the RCuPbS 3 (R = Tb, Dy, Ho, Er, Tm, Yb and Lu) compounds 189 Crystallization kinetics crystallization kinetics of melt-spun Co 43 Fe 20 Ta 5.5 B 31.5 amorphous alloy 166 Cu compounds crystal structures of the RCuPbS 3 (R = Tb, Dy, Ho, Er, Tm, Yb and Lu) compounds 189 Cu–Nb–Ti ternary system phase equilibria of the Cu–Nb–Ti system at 850 °C 92 Cyclic voltammetry effect of substitution of Mm for La on the electrochemical properties of the LaNi 3.55 Mn 0.4 Al 0.3 Co 0.75 compound 264 Decagonal alloy phase composition and transformation behavior of readily solidified Al–Ni–Fe alloys in H9251-Al–decagonal phase region 132 Dendritic structure formation of dendritic structure in the diffusion zone of the bonded Zircaloy-4 and stainless steel 316L in the presence of Ti interlayer 96 Dielectric dielectric properties and ferroelectric phase transitions in Ba x Sr 1H11002x TiO 3 solid solution 1 Elsevier B.V. doi:10.1016/S0925-8388(05)01104-7 Differential scanning calorimetry (DSC) structure and transformation behaviour of a rapidly solidified Al–Y–Ni–Co–Pd alloy 78 experimental study of the Ag–Sn–In phase diagram 118 Diffusion bonding formation of dendritic structure in the diffusion zone of the bonded Zircaloy-4 and stainless steel 316L in the presence of Ti interlayer 96 Diffusion couple phase equilibria of the Cu–Nb–Ti system at 850 °C 92 Directional solidification Fe–Al–Nb phase diagram investigation and directional growth of the (Fe, Al) 2 Nb–(Fe, Al, Nb) ss eutectic system 196 Double-exchange structure, magnetic and magnetoresistive properties of La 0.7 Sr 0.3 Mn 1H11002x Sn x O 3 samples (0 H11349 x H11349 0.20) 20 DSC structural evolution of Al/BN mixture during mechanical alloying 139 DTA preparation of SrAl 2 O 4 from an oxide mixture via a high-energy ball milling 280 Electrical conductivity thermal and electrical properties of zirconium nitride 242 Electrochemical impedance spectroscopy effect of substitution of Mm for La on the electrochemical properties of the LaNi 3.55 Mn 0.4 Al 0.3 Co 0.75 compound 264 Electrochemical reactions the microstructures and electrochemical properties of non-stoichiomet- ric low-Co AB 5 alloys containing small amounts of Mg 270 Electroresistive effect electroresistive effect in slightly oxygen deficient Nd 0.7 Sr 0.3 MnO 3H11002H9254 ceramic 27 EPMA preparation and thermopower of new mischmetal-based partially filled skutterudites Mm y Fe 4H11002x (Co/Ni) x Sb 12 47 phase equilibria of the Cu–Nb–Ti system at 850 °C 92 Eu 0.62 K 0.38 TiO 3 high pressure and high temperature synthesis and characterization of a new mixed valence perovskite oxide Eu 0.62 K 0.38 TiO 3 256 Europium in situ co-precipitation synthesis and luminescence of GdVO 4 : Eu 3H11001 and Y x Gd 1 H11002 x VO 4 : Eu 3H11001 microcrystalline phosphors derived from the assembly of hybrid precursors 251 Eutectic alloys Fe–Al–Nb phase diagram investigation and directional growth of the (Fe, Al) 2 Nb–(Fe, Al, Nb) ss eutectic system 196 Fe 0.5 Ni 0.5 Sb 3 solvothermal synthesis of nanostructured ternary skutterudite Fe 0.5 Ni 0.5 Sb 3 260 Fe–Zn–Si phase diagram the 480 °C and 405 °C isothermal sections of the phase diagram of Fe–Zn–Si ternary system 214 Ferroelectric behaviour dielectric properties and ferroelectric phase transitions in Ba x Sr 1H11002x TiO 3 solid solution 1 Figures of merit Z thermoelectric properties of La filled skutterudite prepared by mechanical alloying and hot pressing 276 Filled skutterudite compound thermoelectric properties of La filled skutterudite prepared by mechanical alloying and hot pressing 276 FTIRS structural evolution of Al/BN mixture during mechanical alloying 139 Gas–solid reactions effect of hydrogen pressure on hydriding kinetics in the Mg 2H11002x Ag x Ni–H (x = 0.05, 0.1) system 101 hydride alloys properties investigations for hydrogen sorption com- pressor 224 General galvanizing the 480 °C and 405 °C isothermal sections of the phase diagram of Fe–Zn–Si ternary system 214 Heat capacity magnetic, electrical, and thermodynamic properties of the La x Ho 1H11002x Ni 2 solid solutions 7 hydride alloys properties investigations for hydrogen sorption com- pressor 224 thermal and electrical properties of zirconium nitride 242 Heat conduction hydride alloys properties investigations for hydrogen sorption com- pressor 224 High pressure and high temperature synthesis high pressure and high temperature synthesis and characterization of a new mixed valence perovskite oxide Eu 0.62 K 0.38 TiO 3 256 Hot-pressing thermoelectric properties of fine-grained Bi 2 Te 3 alloys 14 Hybrid precursors in situ co-precipitation synthesis and luminescence of GdVO 4 : Eu 3H11001 and Y x Gd 1 H11002 x VO 4 : Eu 3H11001 microcrystalline phosphors derived from the assembly of hybrid precursors 251 Hydriding–dehydriding hydriding/dehydriding behaviors of La 1.8 Ca 0.2 Mg 14 Ni 3 alloy modified by mechanical ball-milling under argon 178 Hydrogen absorbing materials a study on hydrogen-induced amorphization in C15 Laves phase DyNi 2 under different hydrogen pressures 69 hydrogen pressure dependence of structural changes in C15 Laves phase DyMn 2 studied by pressure differential scanning calorimetry 86 effect of hydrogen pressure on hydriding kinetics in the Mg 2H11002x Ag x Ni–H (x = 0.05, 0.1) system 101 Hydrogen storage materials hydride alloys properties investigations for hydrogen sorption compressor 224 the microstructures and electrochemical properties of non-stoichiomet- ric low-Co AB 5 alloys containing small amounts of Mg 270 Hyperfine interactions temperature behavior of ZrPt compound studied by PAC with 181 Ta and 111 Cd probes 52 In situ co-precipitation in situ co-precipitation synthesis and luminescence of GdVO 4 : Eu 3H11001 and Y x Gd 1 H11002 x VO 4 : Eu 3H11001 microcrystalline phosphors derived from the assembly of hybrid precursors 251 Intermetallic compounds growth and solid/solid transformation in a Ni–Si eutectic alloy 202 Intermetallic magnetic, electrical, and thermodynamic properties of the La x Ho 1H11002x Ni 2 solid solutions 7 the precipitation reaction in a Ag-modified TiAl based intermetallic, as studied by TEM 126 Kinetics effect of hydrogen pressure on hydriding kinetics in the Mg 2H11002x Ag x Ni–H (x = 0.05, 0.1) system 101 L2 1 -type phase magnetic properties and phase stability of half-metal-type Co 2 Cr 1H11002x Fe x Ga alloys 60 Subject Index of Volume 399 287 La–Mg-based alloys hydriding/dehydriding behaviors of La 1.8 Ca 0.2 Mg 14 Ni 3 alloy modified by mechanical ball-milling under argon 178 Lead-free dielectric properties and ferroelectric phase transitions in Ba x Sr 1H11002x TiO 3 solid solution 1 Liquidus structure formation of dendritic structure in the diffusion zone of the bonded Zircaloy-4 and stainless steel 316L in the presence of Ti interlayer 96 Luminescence in situ co-precipitation synthesis and luminescence of GdVO 4 : Eu 3H11001 and Y x Gd 1 H11002 x VO 4 : Eu 3H11001 microcrystalline phosphors derived from the assembly of hybrid precursors 251 Magnetic measurements structural and magnetic properties of Y 3 (Fe 1 H11002 x Co x ) 27.5 V 1.5 (0 H11349 x H11349 0.4) 41 influence of Fe/Ba molar ratio on the characteristics of Ba-hexaferrite particles prepared by sol–gel combustion method 245 Magnetic moment magnetic properties and phase stability of half-metal-type Co 2 Cr 1H11002x Fe x Ga alloys 60 Magnetically ordered materials magnetoresistance anomalies at low temperature in a ferromagnetic natural multilayer, Er 0.2 Sm 0.8 Mn 6 Ge 6 38 structural and magnetic properties of Y 3 (Fe 1 H11002 x Co x ) 27.5 V 1.5 (0 H11349 x H11349 0.4) 41 Magnetization magnetic, electrical, and thermodynamic properties of the La x Ho 1H11002x Ni 2 solid solutions 7 Magnetocaloric magnetic, electrical, and thermodynamic properties of the La x Ho 1H11002x Ni 2 solid solutions 7 Magnetoresistance structure, magnetic and magnetoresistive properties of La 0.7 Sr 0.3 Mn 1H11002x Sn x O 3 samples (0 H11349 x H11349 0.20) 20 electroresistive effect in slightly oxygen deficient Nd 0.7 Sr 0.3 MnO 3H11002H9254 ceramic 27 Manganites electroresistive effect in slightly oxygen deficient Nd 0.7 Sr 0.3 MnO 3H11002H9254 ceramic 27 Mechanical alloying structural evolution of Al/BN mixture during mechanical alloying 139 thermoelectric properties of La filled skutterudite prepared by mechanical alloying and hot pressing 276 preparation of SrAl 2 O 4 from an oxide mixture via a high-energy ball milling 280 Mechanical ball-milling hydriding/dehydriding behaviors of La 1.8 Ca 0.2 Mg 14 Ni 3 alloy modified by mechanical ball-milling under argon 178 Mechanical properties phase composition and transformation behavior of readily solidified Al–Ni–Fe alloys in H9251-Al–decagonal phase region 132 Melt spinning structure and transformation behaviour of a rapidly solidified Al–Y–Ni–Co–Pd alloy 78 Melt superheating treatment effects of melt superheating treatment on microstructure of Mg 2 Si/Al–Si–Cu composite 106 Metal hydride hydriding/dehydriding behaviors of La 1.8 Ca 0.2 Mg 14 Ni 3 alloy modified by mechanical ball-milling under argon 178 Metal matrix composites effects of melt superheating treatment on microstructure of Mg 2 Si/Al–Si–Cu composite 106 Metallic glasses structure and transformation behaviour of a rapidly solidified Al–Y–Ni–Co–Pd alloy 78 Mg alloys thermodynamic assessment of the Mg–Pr system 183 Mg–Pr phase diagram thermodynamic assessment of the Mg–Pr system 183 Microalloying of Hf the effect of the microalloying of Hf on the corrosion behavior of ZrCuNiAl bulk metallic glass 144 Microstructure effects of melt superheating treatment on microstructure of Mg 2 Si/Al–Si–Cu composite 106 growth and solid/solid transformation in a Ni–Si eutectic alloy 202 the microstructures and electrochemical properties of non-stoichiomet- ric low-Co AB 5 alloys containing small amounts of Mg 270 Mixed oxides structure, magnetic and magnetoresistive properties of La 0.7 Sr 0.3 Mn 1H11002x Sn x O 3 samples (0 H11349 x H11349 0.20) 20 Mixed valence high pressure and high temperature synthesis and characterization of a new mixed valence perovskite oxide Eu 0.62 K 0.38 TiO 3 256 Na 2 Sr 1.5 Nb 3H11002x Ru x O 10 synthesis and properties of Na 2 Sr 1.5 Nb 3H11002x Ru x O 10 (x = 0.5, 1.0, 1.5) series compounds 219 Nanostructure particle size and catalytic effect on the dehydriding of MgH 2 237 Nanostructured materials solvothermal synthesis of nanostructured ternary skutterudite Fe 0.5 Ni 0.5 Sb 3 260 Nd 3H11001 , Ho 3H11001 :Cs 2 NaGdCl 6 upconversion luminescence and energy transfer in Nd 3H11001 , Ho 3H11001 :Cs 2 NaGdCl 6 57 Ni–MH batteries effect of substitution of Mm for La on the electrochemical properties of the LaNi 3.55 Mn 0.4 Al 0.3 Co 0.75 compound 264 Order–disorder transition magnetic properties and phase stability of half-metal-type Co 2 Cr 1H11002x Fe x Ga alloys 60 Oxide materials preparation of SrAl 2 O 4 from an oxide mixture via a high-energy ball milling 280 Oxygen-deficiency electroresistive effect in slightly oxygen deficient Nd 0.7 Sr 0.3 MnO 3H11002H9254 ceramic 27 PAC temperature behavior of ZrPt compound studied by PAC with 181 Ta and 111 Cd probes 52 Pb compounds crystal structures of the RCuPbS 3 (R = Tb, Dy, Ho, Er, Tm, Yb and Lu) compounds 189 Permanent magnets influence of Fe/Ba molar ratio on the characteristics of Ba-hexaferrite particles prepared by sol–gel combustion method 245 Perovskites structure, magnetic and magnetoresistive properties of La 0.7 Sr 0.3 Mn 1H11002x Sn x O 3 samples (0 H11349 x H11349 0.20) 20 Phase diagram phase diagram of the Ag 2 S–HgS–SnS 2 system and single crystal preparation, crystal structure and properties of Ag 2 HgSnS 4 32 experimental study of the Ag–Sn–In phase diagram 118 288 Subject Index of Volume 399 phase diagrams of the quasi-binary systems Cu 2 S–SiS 2 and Cu 2 SiS 3 –PbS and the crystal structure of the new quaternary compound Cu 2 PbSiS 4 149 phase relations in the Ag 2 S–CdS–SnS 2 system and the crystal structure of the compounds 173 Phase equilibrium phase equilibria of the Cu–Nb–Ti system at 850 °C 92 Phase transitions a study on hydrogen-induced amorphization in C15 Laves phase DyNi 2 under different hydrogen pressures 69 hydrogen pressure dependence of structural changes in C15 Laves phase DyMn 2 studied by pressure differential scanning calorimetry 86 Phonon scattering thermoelectric properties of fine-grained Bi 2 Te 3 alloys 14 Planar anisotropy spin reorientation and magnetic anisotropy in Y 2 Co 17H11002x Cr x (x = 1.17–3.0) compounds 208 Positive MR magnetoresistance anomalies at low temperature in a ferromagnetic natural multilayer, Er 0.2 Sm 0.8 Mn 6 Ge 6 38 Powder metallurgy structural and magnetic properties of Y 3 (Fe 1 H11002 x Co x ) 27.5 V 1.5 (0 H11349 x H11349 0.4) 41 Precipitation the precipitation reaction in a Ag-modified TiAl based intermetallic, as studied by TEM 126 phase separation in the Fe–Mn system 160 Rapidly solidified phase composition and transformation behavior of readily solidified Al–Ni–Fe alloys in H9251-Al–decagonal phase region 132 Rare earth alloys and compounds a study on hydrogen-induced amorphization in C15 Laves phase DyNi 2 under different hydrogen pressures 69 hydrogen pressure dependence of structural changes in C15 Laves phase DyMn 2 studied by pressure differential scanning calorimetry 86 Rare earth compounds crystal structures of the RCuPbS 3 (R = Tb, Dy, Ho, Er, Tm, Yb and Lu) compounds 189 Rare-earth manganese compound magnetoresistance anomalies at low temperature in a ferromagnetic natural multilayer, Er 0.2 Sm 0.8 Mn 6 Ge 6 38 Rietveld analysis of X-ray powder diffraction data structure, magnetic and magnetoresistive properties of La 0.7 Sr 0.3 Mn 1H11002x Sn x O 3 samples (0 H11349 x H11349 0.20) 20 R-TM intermetallics structural and magnetic properties of Y 3 (Fe 1 H11002 x Co x ) 27.5 V 1.5 (0 H11349 x H11349 0.4) 41 Ruddlesden–Popper synthesis and properties of Na 2 Sr 1.5 Nb 3H11002x Ru x O 10 (x = 0.5, 1.0, 1.5) series compounds 219 S compounds crystal structures of the RCuPbS 3 (R = Tb, Dy, Ho, Er, Tm, Yb and Lu) compounds 189 Secondary dendrite arm spacing the correlation between thermal variables and secondary dendrite arm spacing during solidification of horizontal cylinders of Sn–Pb alloys 110 Seebeck coefficient thermal and electrical properties of zirconium nitride 242 SEM preparation of SrAl 2 O 4 from an oxide mixture via a high-energy ball milling 280 Semiconductors phase diagram of the Ag 2 S–HgS–SnS 2 system and single crystal preparation, crystal structure and properties of Ag 2 HgSnS 4 32 phase diagrams of the quasi-binary systems Cu 2 S–SiS 2 and Cu 2 SiS 3 –PbS and the crystal structure of the new quaternary compound Cu 2 PbSiS 4 149 phase relations in the Ag 2 S–CdS–SnS 2 system and the crystal structure of the compounds 173 151 Eu Mössbauer spectrum high pressure and high temperature synthesis and characterization of a new mixed valence perovskite oxide Eu 0.62 K 0.38 TiO 3 256 Skutterudite solvothermal synthesis of nanostructured ternary skutterudite Fe 0.5 Ni 0.5 Sb 3 260 Skutterudites preparation and thermopower of new mischmetal-based partially filled skutterudites Mm y Fe 4H11002x (Co/Ni) x Sb 12 47 Sn–Pb alloys the correlation between thermal variables and secondary dendrite arm spacing during solidification of horizontal cylinders of Sn–Pb alloys 110 Solid solution structural evolution of Al/BN mixture during mechanical alloying 139 Solidification of cylinders the correlation between thermal variables and secondary dendrite arm spacing during solidification of horizontal cylinders of Sn–Pb alloys 110 Solidification formation of dendritic structure in the diffusion zone of the bonded Zircaloy-4 and stainless steel 316L in the presence of Ti interlayer 96 growth and solid/solid transformation in a Ni–Si eutectic alloy 202 Sol–gel synthesis influence of Fe/Ba molar ratio on the characteristics of Ba-hexaferrite particles prepared by sol–gel combustion method 245 Solvothermal synthesis solvothermal synthesis of nanostructured ternary skutterudite Fe 0.5 Ni 0.5 Sb 3 260 Spark plasma sintering rapid synthesis of Ca 2 Co 2 O 5 textured ceramics by coprecipitation method and spark plasma sintering 64 Spin reorientation spin reorientation and magnetic anisotropy in Y 2 Co 17H11002x Cr x (x = 1.17–3.0) compounds 208 Spintronic devices magnetic properties and phase stability of half-metal-type Co 2 Cr 1H11002x Fe x Ga alloys 60 SrAl 2 O 4 preparation of SrAl 2 O 4 from an oxide mixture via a high-energy ball milling 280 Structure determination structures of the H9256 and H9256H11032 phases in the Ag–Ga system 155 Structure phase composition and transformation behavior of readily solidified Al–Ni–Fe alloys in H9251-Al–decagonal phase region 132 Substitution alloys phase separation in the Fe–Mn system 160 Successive energy transfer upconversion luminescence and energy transfer in Nd 3H11001 , Ho 3H11001 :Cs 2 NaGdCl 6 57 Sulfides phase relations in the Ag 2 S–CdS–SnS 2 system and the crystal structure of the compounds 173 Superexchange structure, magnetic and magnetoresistive properties of La 0.7 Sr 0.3 Mn 1H11002x Sn x O 3 samples (0 H11349 x H11349 0.20) 20 Subject Index of Volume 399 289 Ternary isothermal section the 480 °C and 405 °C isothermal sections of the phase diagram of Fe–Zn–Si ternary system 214 Thermal analysis phase diagram of the Ag 2 S–HgS–SnS 2 system and single crystal preparation, crystal structure and properties of Ag 2 HgSnS 4 32 a study on hydrogen-induced amorphization in C15 Laves phase DyNi 2 under different hydrogen pressures 69 hydrogen pressure dependence of structural changes in C15 Laves phase DyMn 2 studied by pressure differential scanning calorimetry 86 crystallization kinetics of melt-spun Co 43 Fe 20 Ta 5.5 B 31.5 amorphous alloy 166 influence of Fe/Ba molar ratio on the characteristics of Ba-hexaferrite particles prepared by sol–gel combustion method 245 Thermal compression hydride alloys properties investigations for hydrogen sorption compressor 224 Thermal conductivity thermal and electrical properties of zirconium nitride 242 Thermodynamic assessment thermodynamic assessment of the Mg–Pr system 183 Thermodynamics experimental study of the Ag–Sn–In phase diagram 118 Thermoelectric materials solvothermal synthesis of nanostructured ternary skutterudite Fe 0.5 Ni 0.5 Sb 3 260 Thermoelectric properties thermoelectric properties of fine-grained Bi 2 Te 3 alloys 14 rapid synthesis of Ca 2 Co 2 O 5 textured ceramics by coprecipitation method and spark plasma sintering 64 thermoelectric properties of La filled skutterudite prepared by mechan- ical alloying and hot pressing 276 Thermoelectricity preparation and thermopower of new mischmetal-based partially filled skutterudites Mm y Fe 4H11002x (Co/Ni) x Sb 12 47 Transient metal/mould heat transfer coefficient the correlation between thermal variables and secondary dendrite arm spacing during solidification of horizontal cylinders of Sn–Pb alloys 110 Transmission electron microscopy (TEM) structure and transformation behaviour of a rapidly solidified Al–Y–Ni–Co–Pd alloy 78 the precipitation reaction in a Ag-modified TiAl based intermetallic, as studied by TEM 126 phase separation in the Fe–Mn system 160 Uniaxial anisotropy spin reorientation and magnetic anisotropy in Y 2 Co 17H11002x Cr x (x = 1.17–3.0) compounds 208 Upconversion upconversion luminescence and energy transfer in Nd 3H11001 , Ho 3H11001 :Cs 2 NaGdCl 6 57 Vanadate in situ co-precipitation synthesis and luminescence of GdVO 4 : Eu 3H11001 and Y x Gd 1 H11002 x VO 4 : Eu 3H11001 microcrystalline phosphors derived from the assembly of hybrid precursors 251 X- and H9253-ray spectroscopies structural and magnetic properties of Y 3 (Fe 1 H11002 x Co x ) 27.5 V 1.5 (0 H11349 x H11349 0.4) 41 X-ray diffraction phase diagram of the Ag 2 S–HgS–SnS 2 system and single crystal prepa- ration, crystal structure and properties of Ag 2 HgSnS 4 32 preparation and thermopower of new mischmetal-based partially filled skutterudites Mm y Fe 4H11002x (Co/Ni) x Sb 12 47 phase diagrams of the quasi-binary systems Cu 2 S–SiS 2 and Cu 2 SiS 3 –PbS and the crystal structure of the new quaternary com- pound Cu 2 PbSiS 4 149 phase separation in the Fe–Mn system 160 particle size and catalytic effect on the dehydriding of MgH 2 237 influence of Fe/Ba molar ratio on the characteristics of Ba-hexaferrite particles prepared by sol–gel combustion method 245 preparation of SrAl 2 O 4 from an oxide mixture via a high-energy ball milling 280 X-ray powder diffraction structures of the H9256 and H9256H11032 phases in the Ag–Ga system 155 crystal structures of the RCuPbS 3 (R = Tb, Dy, Ho, Er, Tm, Yb and Lu) compounds 189 X-ray single crystal diffraction crystal structures of the RCuPbS 3 (R = Tb, Dy, Ho, Er, Tm, Yb and Lu) compounds 189 Zirconium nitride thermal and electrical properties of zirconium nitride 242 H9256-Phase structures of the H9256 and H9256H11032 phases in the Ag–Ga system 155 H9256H11032-Phase structures of the H9256 and H9256H11032 phases in the Ag–Ga system 155 Zr-based bulk metallic glass the effect of the microalloying of Hf on the corrosion behavior of ZrCuNiAl bulk metallic glass 144 290 Subject Index of Volume 399 | 10.1016-S0925-8388(05)01104-7.xml |  | alloys |  |  | comma-level | Figures of merit | Subject Index of Volume 399 | Elsevier | 2005 | no
4688 | ['TiAl based'] | TiAl based | ZT | ZT |  | [753.0] | 753 | Kelvin^(1.0) | [480.0] | [2.0] | 2 |  |  |  | ({ Figures of merit at 480 °C }: and thermodynamic properties of the La x Ho 1H11002x Ni 2 solid solutions 7 the precipitation reaction in a Ag-modified TiAl based intermetallic) FROM: Journal of Alloys and Compounds 399 (2005) 286–290 Subject Index of Volume 399 Ag–Sn–In system experimental study of the Ag–Sn–In phase diagram 118 Alloys experimental study of the Ag–Sn–In phase diagram 118 Al–Ni–Fe alloys phase composition and transformation behavior of readily solidified Al–Ni–Fe alloys in H9251-Al–decagonal phase region 132 Aluminium alloys structure and transformation behaviour of a rapidly solidified Al–Y–Ni–Co–Pd alloy 78 Aluminium effects of melt superheating treatment on microstructure of Mg 2 Si/Al–Si–Cu composite 106 Amorphisation a study on hydrogen-induced amorphization in C15 Laves phase DyNi 2 under different hydrogen pressures 69 Amorphization hydrogen pressure dependence of structural changes in C15 Laves phase DyMn 2 studied by pressure differential scanning calorimetry 86 Amorphous materials crystallization kinetics of melt-spun Co 43 Fe 20 Ta 5.5 B 31.5 amorphous alloy 166 Atomic force microscopy growth and solid/solid transformation in a Ni–Si eutectic alloy 202 Ba x Sr 1H11002x TiO 3 dielectric properties and ferroelectric phase transitions in Ba x Sr 1H11002x TiO 3 solid solution 1 Ball-milling particle size and catalytic effect on the dehydriding of MgH 2 237 Bi 2 Te 3 thermoelectric properties of fine-grained Bi 2 Te 3 alloys 14 BN structural evolution of Al/BN mixture during mechanical alloying 139 B-site substitution structure, magnetic and magnetoresistive properties of La 0.7 Sr 0.3 Mn 1H11002x Sn x O 3 samples (0 H11349 x H11349 0.20) 20 C11 b compounds temperature behavior of ZrPt compound studied by PAC with 181 Ta and 111 Cd probes 52 Ca 2 Co 2 O 5 rapid synthesis of Ca 2 Co 2 O 5 textured ceramics by coprecipitation method and spark plasma sintering 64 CALPHAD technique thermodynamic assessment of the Mg–Pr system 183 Chalcogenides crystal structures of the RCuPbS 3 (R = Tb, Dy, Ho, Er, Tm, Yb and Lu) compounds 189 Chronoamperometry effect of substitution of Mm for La on the electrochemical properties of the LaNi 3.55 Mn 0.4 Al 0.3 Co 0.75 compound 264 Chronopotentiometry effect of substitution of Mm for La on the electrochemical properties of the LaNi 3.55 Mn 0.4 Al 0.3 Co 0.75 compound 264 Composites Fe–Al–Nb phase diagram investigation and directional growth of the (Fe, Al) 2 Nb–(Fe, Al, Nb) ss eutectic system 196 growth and solid/solid transformation in a Ni–Si eutectic alloy 202 Compounds experimental study of the Ag–Sn–In phase diagram 118 Coprecipitation method rapid synthesis of Ca 2 Co 2 O 5 textured ceramics by coprecipitation method and spark plasma sintering 64 Corrosion the effect of the microalloying of Hf on the corrosion behavior of ZrCuNiAl bulk metallic glass 144 Crystal structure magnetic, electrical, and thermodynamic properties of the La x Ho 1H11002x Ni 2 solid solutions 7 phase diagrams of the quasi-binary systems Cu 2 S–SiS 2 and Cu 2 SiS 3 –PbS and the crystal structure of the new quaternary compound Cu 2 PbSiS 4 149 phase relations in the Ag 2 S–CdS–SnS 2 system and the crystal structure of the compounds 173 crystal structures of the RCuPbS 3 (R = Tb, Dy, Ho, Er, Tm, Yb and Lu) compounds 189 Crystallization kinetics crystallization kinetics of melt-spun Co 43 Fe 20 Ta 5.5 B 31.5 amorphous alloy 166 Cu compounds crystal structures of the RCuPbS 3 (R = Tb, Dy, Ho, Er, Tm, Yb and Lu) compounds 189 Cu–Nb–Ti ternary system phase equilibria of the Cu–Nb–Ti system at 850 °C 92 Cyclic voltammetry effect of substitution of Mm for La on the electrochemical properties of the LaNi 3.55 Mn 0.4 Al 0.3 Co 0.75 compound 264 Decagonal alloy phase composition and transformation behavior of readily solidified Al–Ni–Fe alloys in H9251-Al–decagonal phase region 132 Dendritic structure formation of dendritic structure in the diffusion zone of the bonded Zircaloy-4 and stainless steel 316L in the presence of Ti interlayer 96 Dielectric dielectric properties and ferroelectric phase transitions in Ba x Sr 1H11002x TiO 3 solid solution 1 Elsevier B.V. doi:10.1016/S0925-8388(05)01104-7 Differential scanning calorimetry (DSC) structure and transformation behaviour of a rapidly solidified Al–Y–Ni–Co–Pd alloy 78 experimental study of the Ag–Sn–In phase diagram 118 Diffusion bonding formation of dendritic structure in the diffusion zone of the bonded Zircaloy-4 and stainless steel 316L in the presence of Ti interlayer 96 Diffusion couple phase equilibria of the Cu–Nb–Ti system at 850 °C 92 Directional solidification Fe–Al–Nb phase diagram investigation and directional growth of the (Fe, Al) 2 Nb–(Fe, Al, Nb) ss eutectic system 196 Double-exchange structure, magnetic and magnetoresistive properties of La 0.7 Sr 0.3 Mn 1H11002x Sn x O 3 samples (0 H11349 x H11349 0.20) 20 DSC structural evolution of Al/BN mixture during mechanical alloying 139 DTA preparation of SrAl 2 O 4 from an oxide mixture via a high-energy ball milling 280 Electrical conductivity thermal and electrical properties of zirconium nitride 242 Electrochemical impedance spectroscopy effect of substitution of Mm for La on the electrochemical properties of the LaNi 3.55 Mn 0.4 Al 0.3 Co 0.75 compound 264 Electrochemical reactions the microstructures and electrochemical properties of non-stoichiomet- ric low-Co AB 5 alloys containing small amounts of Mg 270 Electroresistive effect electroresistive effect in slightly oxygen deficient Nd 0.7 Sr 0.3 MnO 3H11002H9254 ceramic 27 EPMA preparation and thermopower of new mischmetal-based partially filled skutterudites Mm y Fe 4H11002x (Co/Ni) x Sb 12 47 phase equilibria of the Cu–Nb–Ti system at 850 °C 92 Eu 0.62 K 0.38 TiO 3 high pressure and high temperature synthesis and characterization of a new mixed valence perovskite oxide Eu 0.62 K 0.38 TiO 3 256 Europium in situ co-precipitation synthesis and luminescence of GdVO 4 : Eu 3H11001 and Y x Gd 1 H11002 x VO 4 : Eu 3H11001 microcrystalline phosphors derived from the assembly of hybrid precursors 251 Eutectic alloys Fe–Al–Nb phase diagram investigation and directional growth of the (Fe, Al) 2 Nb–(Fe, Al, Nb) ss eutectic system 196 Fe 0.5 Ni 0.5 Sb 3 solvothermal synthesis of nanostructured ternary skutterudite Fe 0.5 Ni 0.5 Sb 3 260 Fe–Zn–Si phase diagram the 480 °C and 405 °C isothermal sections of the phase diagram of Fe–Zn–Si ternary system 214 Ferroelectric behaviour dielectric properties and ferroelectric phase transitions in Ba x Sr 1H11002x TiO 3 solid solution 1 Figures of merit Z thermoelectric properties of La filled skutterudite prepared by mechanical alloying and hot pressing 276 Filled skutterudite compound thermoelectric properties of La filled skutterudite prepared by mechanical alloying and hot pressing 276 FTIRS structural evolution of Al/BN mixture during mechanical alloying 139 Gas–solid reactions effect of hydrogen pressure on hydriding kinetics in the Mg 2H11002x Ag x Ni–H (x = 0.05, 0.1) system 101 hydride alloys properties investigations for hydrogen sorption com- pressor 224 General galvanizing the 480 °C and 405 °C isothermal sections of the phase diagram of Fe–Zn–Si ternary system 214 Heat capacity magnetic, electrical, and thermodynamic properties of the La x Ho 1H11002x Ni 2 solid solutions 7 hydride alloys properties investigations for hydrogen sorption com- pressor 224 thermal and electrical properties of zirconium nitride 242 Heat conduction hydride alloys properties investigations for hydrogen sorption com- pressor 224 High pressure and high temperature synthesis high pressure and high temperature synthesis and characterization of a new mixed valence perovskite oxide Eu 0.62 K 0.38 TiO 3 256 Hot-pressing thermoelectric properties of fine-grained Bi 2 Te 3 alloys 14 Hybrid precursors in situ co-precipitation synthesis and luminescence of GdVO 4 : Eu 3H11001 and Y x Gd 1 H11002 x VO 4 : Eu 3H11001 microcrystalline phosphors derived from the assembly of hybrid precursors 251 Hydriding–dehydriding hydriding/dehydriding behaviors of La 1.8 Ca 0.2 Mg 14 Ni 3 alloy modified by mechanical ball-milling under argon 178 Hydrogen absorbing materials a study on hydrogen-induced amorphization in C15 Laves phase DyNi 2 under different hydrogen pressures 69 hydrogen pressure dependence of structural changes in C15 Laves phase DyMn 2 studied by pressure differential scanning calorimetry 86 effect of hydrogen pressure on hydriding kinetics in the Mg 2H11002x Ag x Ni–H (x = 0.05, 0.1) system 101 Hydrogen storage materials hydride alloys properties investigations for hydrogen sorption compressor 224 the microstructures and electrochemical properties of non-stoichiomet- ric low-Co AB 5 alloys containing small amounts of Mg 270 Hyperfine interactions temperature behavior of ZrPt compound studied by PAC with 181 Ta and 111 Cd probes 52 In situ co-precipitation in situ co-precipitation synthesis and luminescence of GdVO 4 : Eu 3H11001 and Y x Gd 1 H11002 x VO 4 : Eu 3H11001 microcrystalline phosphors derived from the assembly of hybrid precursors 251 Intermetallic compounds growth and solid/solid transformation in a Ni–Si eutectic alloy 202 Intermetallic magnetic, electrical, and thermodynamic properties of the La x Ho 1H11002x Ni 2 solid solutions 7 the precipitation reaction in a Ag-modified TiAl based intermetallic, as studied by TEM 126 Kinetics effect of hydrogen pressure on hydriding kinetics in the Mg 2H11002x Ag x Ni–H (x = 0.05, 0.1) system 101 L2 1 -type phase magnetic properties and phase stability of half-metal-type Co 2 Cr 1H11002x Fe x Ga alloys 60 Subject Index of Volume 399 287 La–Mg-based alloys hydriding/dehydriding behaviors of La 1.8 Ca 0.2 Mg 14 Ni 3 alloy modified by mechanical ball-milling under argon 178 Lead-free dielectric properties and ferroelectric phase transitions in Ba x Sr 1H11002x TiO 3 solid solution 1 Liquidus structure formation of dendritic structure in the diffusion zone of the bonded Zircaloy-4 and stainless steel 316L in the presence of Ti interlayer 96 Luminescence in situ co-precipitation synthesis and luminescence of GdVO 4 : Eu 3H11001 and Y x Gd 1 H11002 x VO 4 : Eu 3H11001 microcrystalline phosphors derived from the assembly of hybrid precursors 251 Magnetic measurements structural and magnetic properties of Y 3 (Fe 1 H11002 x Co x ) 27.5 V 1.5 (0 H11349 x H11349 0.4) 41 influence of Fe/Ba molar ratio on the characteristics of Ba-hexaferrite particles prepared by sol–gel combustion method 245 Magnetic moment magnetic properties and phase stability of half-metal-type Co 2 Cr 1H11002x Fe x Ga alloys 60 Magnetically ordered materials magnetoresistance anomalies at low temperature in a ferromagnetic natural multilayer, Er 0.2 Sm 0.8 Mn 6 Ge 6 38 structural and magnetic properties of Y 3 (Fe 1 H11002 x Co x ) 27.5 V 1.5 (0 H11349 x H11349 0.4) 41 Magnetization magnetic, electrical, and thermodynamic properties of the La x Ho 1H11002x Ni 2 solid solutions 7 Magnetocaloric magnetic, electrical, and thermodynamic properties of the La x Ho 1H11002x Ni 2 solid solutions 7 Magnetoresistance structure, magnetic and magnetoresistive properties of La 0.7 Sr 0.3 Mn 1H11002x Sn x O 3 samples (0 H11349 x H11349 0.20) 20 electroresistive effect in slightly oxygen deficient Nd 0.7 Sr 0.3 MnO 3H11002H9254 ceramic 27 Manganites electroresistive effect in slightly oxygen deficient Nd 0.7 Sr 0.3 MnO 3H11002H9254 ceramic 27 Mechanical alloying structural evolution of Al/BN mixture during mechanical alloying 139 thermoelectric properties of La filled skutterudite prepared by mechanical alloying and hot pressing 276 preparation of SrAl 2 O 4 from an oxide mixture via a high-energy ball milling 280 Mechanical ball-milling hydriding/dehydriding behaviors of La 1.8 Ca 0.2 Mg 14 Ni 3 alloy modified by mechanical ball-milling under argon 178 Mechanical properties phase composition and transformation behavior of readily solidified Al–Ni–Fe alloys in H9251-Al–decagonal phase region 132 Melt spinning structure and transformation behaviour of a rapidly solidified Al–Y–Ni–Co–Pd alloy 78 Melt superheating treatment effects of melt superheating treatment on microstructure of Mg 2 Si/Al–Si–Cu composite 106 Metal hydride hydriding/dehydriding behaviors of La 1.8 Ca 0.2 Mg 14 Ni 3 alloy modified by mechanical ball-milling under argon 178 Metal matrix composites effects of melt superheating treatment on microstructure of Mg 2 Si/Al–Si–Cu composite 106 Metallic glasses structure and transformation behaviour of a rapidly solidified Al–Y–Ni–Co–Pd alloy 78 Mg alloys thermodynamic assessment of the Mg–Pr system 183 Mg–Pr phase diagram thermodynamic assessment of the Mg–Pr system 183 Microalloying of Hf the effect of the microalloying of Hf on the corrosion behavior of ZrCuNiAl bulk metallic glass 144 Microstructure effects of melt superheating treatment on microstructure of Mg 2 Si/Al–Si–Cu composite 106 growth and solid/solid transformation in a Ni–Si eutectic alloy 202 the microstructures and electrochemical properties of non-stoichiomet- ric low-Co AB 5 alloys containing small amounts of Mg 270 Mixed oxides structure, magnetic and magnetoresistive properties of La 0.7 Sr 0.3 Mn 1H11002x Sn x O 3 samples (0 H11349 x H11349 0.20) 20 Mixed valence high pressure and high temperature synthesis and characterization of a new mixed valence perovskite oxide Eu 0.62 K 0.38 TiO 3 256 Na 2 Sr 1.5 Nb 3H11002x Ru x O 10 synthesis and properties of Na 2 Sr 1.5 Nb 3H11002x Ru x O 10 (x = 0.5, 1.0, 1.5) series compounds 219 Nanostructure particle size and catalytic effect on the dehydriding of MgH 2 237 Nanostructured materials solvothermal synthesis of nanostructured ternary skutterudite Fe 0.5 Ni 0.5 Sb 3 260 Nd 3H11001 , Ho 3H11001 :Cs 2 NaGdCl 6 upconversion luminescence and energy transfer in Nd 3H11001 , Ho 3H11001 :Cs 2 NaGdCl 6 57 Ni–MH batteries effect of substitution of Mm for La on the electrochemical properties of the LaNi 3.55 Mn 0.4 Al 0.3 Co 0.75 compound 264 Order–disorder transition magnetic properties and phase stability of half-metal-type Co 2 Cr 1H11002x Fe x Ga alloys 60 Oxide materials preparation of SrAl 2 O 4 from an oxide mixture via a high-energy ball milling 280 Oxygen-deficiency electroresistive effect in slightly oxygen deficient Nd 0.7 Sr 0.3 MnO 3H11002H9254 ceramic 27 PAC temperature behavior of ZrPt compound studied by PAC with 181 Ta and 111 Cd probes 52 Pb compounds crystal structures of the RCuPbS 3 (R = Tb, Dy, Ho, Er, Tm, Yb and Lu) compounds 189 Permanent magnets influence of Fe/Ba molar ratio on the characteristics of Ba-hexaferrite particles prepared by sol–gel combustion method 245 Perovskites structure, magnetic and magnetoresistive properties of La 0.7 Sr 0.3 Mn 1H11002x Sn x O 3 samples (0 H11349 x H11349 0.20) 20 Phase diagram phase diagram of the Ag 2 S–HgS–SnS 2 system and single crystal preparation, crystal structure and properties of Ag 2 HgSnS 4 32 experimental study of the Ag–Sn–In phase diagram 118 288 Subject Index of Volume 399 phase diagrams of the quasi-binary systems Cu 2 S–SiS 2 and Cu 2 SiS 3 –PbS and the crystal structure of the new quaternary compound Cu 2 PbSiS 4 149 phase relations in the Ag 2 S–CdS–SnS 2 system and the crystal structure of the compounds 173 Phase equilibrium phase equilibria of the Cu–Nb–Ti system at 850 °C 92 Phase transitions a study on hydrogen-induced amorphization in C15 Laves phase DyNi 2 under different hydrogen pressures 69 hydrogen pressure dependence of structural changes in C15 Laves phase DyMn 2 studied by pressure differential scanning calorimetry 86 Phonon scattering thermoelectric properties of fine-grained Bi 2 Te 3 alloys 14 Planar anisotropy spin reorientation and magnetic anisotropy in Y 2 Co 17H11002x Cr x (x = 1.17–3.0) compounds 208 Positive MR magnetoresistance anomalies at low temperature in a ferromagnetic natural multilayer, Er 0.2 Sm 0.8 Mn 6 Ge 6 38 Powder metallurgy structural and magnetic properties of Y 3 (Fe 1 H11002 x Co x ) 27.5 V 1.5 (0 H11349 x H11349 0.4) 41 Precipitation the precipitation reaction in a Ag-modified TiAl based intermetallic, as studied by TEM 126 phase separation in the Fe–Mn system 160 Rapidly solidified phase composition and transformation behavior of readily solidified Al–Ni–Fe alloys in H9251-Al–decagonal phase region 132 Rare earth alloys and compounds a study on hydrogen-induced amorphization in C15 Laves phase DyNi 2 under different hydrogen pressures 69 hydrogen pressure dependence of structural changes in C15 Laves phase DyMn 2 studied by pressure differential scanning calorimetry 86 Rare earth compounds crystal structures of the RCuPbS 3 (R = Tb, Dy, Ho, Er, Tm, Yb and Lu) compounds 189 Rare-earth manganese compound magnetoresistance anomalies at low temperature in a ferromagnetic natural multilayer, Er 0.2 Sm 0.8 Mn 6 Ge 6 38 Rietveld analysis of X-ray powder diffraction data structure, magnetic and magnetoresistive properties of La 0.7 Sr 0.3 Mn 1H11002x Sn x O 3 samples (0 H11349 x H11349 0.20) 20 R-TM intermetallics structural and magnetic properties of Y 3 (Fe 1 H11002 x Co x ) 27.5 V 1.5 (0 H11349 x H11349 0.4) 41 Ruddlesden–Popper synthesis and properties of Na 2 Sr 1.5 Nb 3H11002x Ru x O 10 (x = 0.5, 1.0, 1.5) series compounds 219 S compounds crystal structures of the RCuPbS 3 (R = Tb, Dy, Ho, Er, Tm, Yb and Lu) compounds 189 Secondary dendrite arm spacing the correlation between thermal variables and secondary dendrite arm spacing during solidification of horizontal cylinders of Sn–Pb alloys 110 Seebeck coefficient thermal and electrical properties of zirconium nitride 242 SEM preparation of SrAl 2 O 4 from an oxide mixture via a high-energy ball milling 280 Semiconductors phase diagram of the Ag 2 S–HgS–SnS 2 system and single crystal preparation, crystal structure and properties of Ag 2 HgSnS 4 32 phase diagrams of the quasi-binary systems Cu 2 S–SiS 2 and Cu 2 SiS 3 –PbS and the crystal structure of the new quaternary compound Cu 2 PbSiS 4 149 phase relations in the Ag 2 S–CdS–SnS 2 system and the crystal structure of the compounds 173 151 Eu Mössbauer spectrum high pressure and high temperature synthesis and characterization of a new mixed valence perovskite oxide Eu 0.62 K 0.38 TiO 3 256 Skutterudite solvothermal synthesis of nanostructured ternary skutterudite Fe 0.5 Ni 0.5 Sb 3 260 Skutterudites preparation and thermopower of new mischmetal-based partially filled skutterudites Mm y Fe 4H11002x (Co/Ni) x Sb 12 47 Sn–Pb alloys the correlation between thermal variables and secondary dendrite arm spacing during solidification of horizontal cylinders of Sn–Pb alloys 110 Solid solution structural evolution of Al/BN mixture during mechanical alloying 139 Solidification of cylinders the correlation between thermal variables and secondary dendrite arm spacing during solidification of horizontal cylinders of Sn–Pb alloys 110 Solidification formation of dendritic structure in the diffusion zone of the bonded Zircaloy-4 and stainless steel 316L in the presence of Ti interlayer 96 growth and solid/solid transformation in a Ni–Si eutectic alloy 202 Sol–gel synthesis influence of Fe/Ba molar ratio on the characteristics of Ba-hexaferrite particles prepared by sol–gel combustion method 245 Solvothermal synthesis solvothermal synthesis of nanostructured ternary skutterudite Fe 0.5 Ni 0.5 Sb 3 260 Spark plasma sintering rapid synthesis of Ca 2 Co 2 O 5 textured ceramics by coprecipitation method and spark plasma sintering 64 Spin reorientation spin reorientation and magnetic anisotropy in Y 2 Co 17H11002x Cr x (x = 1.17–3.0) compounds 208 Spintronic devices magnetic properties and phase stability of half-metal-type Co 2 Cr 1H11002x Fe x Ga alloys 60 SrAl 2 O 4 preparation of SrAl 2 O 4 from an oxide mixture via a high-energy ball milling 280 Structure determination structures of the H9256 and H9256H11032 phases in the Ag–Ga system 155 Structure phase composition and transformation behavior of readily solidified Al–Ni–Fe alloys in H9251-Al–decagonal phase region 132 Substitution alloys phase separation in the Fe–Mn system 160 Successive energy transfer upconversion luminescence and energy transfer in Nd 3H11001 , Ho 3H11001 :Cs 2 NaGdCl 6 57 Sulfides phase relations in the Ag 2 S–CdS–SnS 2 system and the crystal structure of the compounds 173 Superexchange structure, magnetic and magnetoresistive properties of La 0.7 Sr 0.3 Mn 1H11002x Sn x O 3 samples (0 H11349 x H11349 0.20) 20 Subject Index of Volume 399 289 Ternary isothermal section the 480 °C and 405 °C isothermal sections of the phase diagram of Fe–Zn–Si ternary system 214 Thermal analysis phase diagram of the Ag 2 S–HgS–SnS 2 system and single crystal preparation, crystal structure and properties of Ag 2 HgSnS 4 32 a study on hydrogen-induced amorphization in C15 Laves phase DyNi 2 under different hydrogen pressures 69 hydrogen pressure dependence of structural changes in C15 Laves phase DyMn 2 studied by pressure differential scanning calorimetry 86 crystallization kinetics of melt-spun Co 43 Fe 20 Ta 5.5 B 31.5 amorphous alloy 166 influence of Fe/Ba molar ratio on the characteristics of Ba-hexaferrite particles prepared by sol–gel combustion method 245 Thermal compression hydride alloys properties investigations for hydrogen sorption compressor 224 Thermal conductivity thermal and electrical properties of zirconium nitride 242 Thermodynamic assessment thermodynamic assessment of the Mg–Pr system 183 Thermodynamics experimental study of the Ag–Sn–In phase diagram 118 Thermoelectric materials solvothermal synthesis of nanostructured ternary skutterudite Fe 0.5 Ni 0.5 Sb 3 260 Thermoelectric properties thermoelectric properties of fine-grained Bi 2 Te 3 alloys 14 rapid synthesis of Ca 2 Co 2 O 5 textured ceramics by coprecipitation method and spark plasma sintering 64 thermoelectric properties of La filled skutterudite prepared by mechan- ical alloying and hot pressing 276 Thermoelectricity preparation and thermopower of new mischmetal-based partially filled skutterudites Mm y Fe 4H11002x (Co/Ni) x Sb 12 47 Transient metal/mould heat transfer coefficient the correlation between thermal variables and secondary dendrite arm spacing during solidification of horizontal cylinders of Sn–Pb alloys 110 Transmission electron microscopy (TEM) structure and transformation behaviour of a rapidly solidified Al–Y–Ni–Co–Pd alloy 78 the precipitation reaction in a Ag-modified TiAl based intermetallic, as studied by TEM 126 phase separation in the Fe–Mn system 160 Uniaxial anisotropy spin reorientation and magnetic anisotropy in Y 2 Co 17H11002x Cr x (x = 1.17–3.0) compounds 208 Upconversion upconversion luminescence and energy transfer in Nd 3H11001 , Ho 3H11001 :Cs 2 NaGdCl 6 57 Vanadate in situ co-precipitation synthesis and luminescence of GdVO 4 : Eu 3H11001 and Y x Gd 1 H11002 x VO 4 : Eu 3H11001 microcrystalline phosphors derived from the assembly of hybrid precursors 251 X- and H9253-ray spectroscopies structural and magnetic properties of Y 3 (Fe 1 H11002 x Co x ) 27.5 V 1.5 (0 H11349 x H11349 0.4) 41 X-ray diffraction phase diagram of the Ag 2 S–HgS–SnS 2 system and single crystal prepa- ration, crystal structure and properties of Ag 2 HgSnS 4 32 preparation and thermopower of new mischmetal-based partially filled skutterudites Mm y Fe 4H11002x (Co/Ni) x Sb 12 47 phase diagrams of the quasi-binary systems Cu 2 S–SiS 2 and Cu 2 SiS 3 –PbS and the crystal structure of the new quaternary com- pound Cu 2 PbSiS 4 149 phase separation in the Fe–Mn system 160 particle size and catalytic effect on the dehydriding of MgH 2 237 influence of Fe/Ba molar ratio on the characteristics of Ba-hexaferrite particles prepared by sol–gel combustion method 245 preparation of SrAl 2 O 4 from an oxide mixture via a high-energy ball milling 280 X-ray powder diffraction structures of the H9256 and H9256H11032 phases in the Ag–Ga system 155 crystal structures of the RCuPbS 3 (R = Tb, Dy, Ho, Er, Tm, Yb and Lu) compounds 189 X-ray single crystal diffraction crystal structures of the RCuPbS 3 (R = Tb, Dy, Ho, Er, Tm, Yb and Lu) compounds 189 Zirconium nitride thermal and electrical properties of zirconium nitride 242 H9256-Phase structures of the H9256 and H9256H11032 phases in the Ag–Ga system 155 H9256H11032-Phase structures of the H9256 and H9256H11032 phases in the Ag–Ga system 155 Zr-based bulk metallic glass the effect of the microalloying of Hf on the corrosion behavior of ZrCuNiAl bulk metallic glass 144 290 Subject Index of Volume 399 | 10.1016-S0925-8388(05)01104-7.xml |  |  |  |  | comma-level | Figures of merit | Subject Index of Volume 399 | Elsevier | 2005 | no
4689 | ['Fe 1 H11002 x Co'] | Fe 1 H11002 x Co | ZT | ZT |  | [753.0] | 753 | Kelvin^(1.0) | [480.0] | [0.2] | 0.2 |  |  |  | ({ Figures of merit at 480 °C }: Er 0.2 Sm 0.8 Mn 6 Ge 6 38 structural and magnetic properties of Y 3 (Fe 1 H11002 x Co x ) 27.5 V 1.5 (0 H11349 x H11349 0.4) 41 Magnetization magnetic) FROM: Journal of Alloys and Compounds 399 (2005) 286–290 Subject Index of Volume 399 Ag–Sn–In system experimental study of the Ag–Sn–In phase diagram 118 Alloys experimental study of the Ag–Sn–In phase diagram 118 Al–Ni–Fe alloys phase composition and transformation behavior of readily solidified Al–Ni–Fe alloys in H9251-Al–decagonal phase region 132 Aluminium alloys structure and transformation behaviour of a rapidly solidified Al–Y–Ni–Co–Pd alloy 78 Aluminium effects of melt superheating treatment on microstructure of Mg 2 Si/Al–Si–Cu composite 106 Amorphisation a study on hydrogen-induced amorphization in C15 Laves phase DyNi 2 under different hydrogen pressures 69 Amorphization hydrogen pressure dependence of structural changes in C15 Laves phase DyMn 2 studied by pressure differential scanning calorimetry 86 Amorphous materials crystallization kinetics of melt-spun Co 43 Fe 20 Ta 5.5 B 31.5 amorphous alloy 166 Atomic force microscopy growth and solid/solid transformation in a Ni–Si eutectic alloy 202 Ba x Sr 1H11002x TiO 3 dielectric properties and ferroelectric phase transitions in Ba x Sr 1H11002x TiO 3 solid solution 1 Ball-milling particle size and catalytic effect on the dehydriding of MgH 2 237 Bi 2 Te 3 thermoelectric properties of fine-grained Bi 2 Te 3 alloys 14 BN structural evolution of Al/BN mixture during mechanical alloying 139 B-site substitution structure, magnetic and magnetoresistive properties of La 0.7 Sr 0.3 Mn 1H11002x Sn x O 3 samples (0 H11349 x H11349 0.20) 20 C11 b compounds temperature behavior of ZrPt compound studied by PAC with 181 Ta and 111 Cd probes 52 Ca 2 Co 2 O 5 rapid synthesis of Ca 2 Co 2 O 5 textured ceramics by coprecipitation method and spark plasma sintering 64 CALPHAD technique thermodynamic assessment of the Mg–Pr system 183 Chalcogenides crystal structures of the RCuPbS 3 (R = Tb, Dy, Ho, Er, Tm, Yb and Lu) compounds 189 Chronoamperometry effect of substitution of Mm for La on the electrochemical properties of the LaNi 3.55 Mn 0.4 Al 0.3 Co 0.75 compound 264 Chronopotentiometry effect of substitution of Mm for La on the electrochemical properties of the LaNi 3.55 Mn 0.4 Al 0.3 Co 0.75 compound 264 Composites Fe–Al–Nb phase diagram investigation and directional growth of the (Fe, Al) 2 Nb–(Fe, Al, Nb) ss eutectic system 196 growth and solid/solid transformation in a Ni–Si eutectic alloy 202 Compounds experimental study of the Ag–Sn–In phase diagram 118 Coprecipitation method rapid synthesis of Ca 2 Co 2 O 5 textured ceramics by coprecipitation method and spark plasma sintering 64 Corrosion the effect of the microalloying of Hf on the corrosion behavior of ZrCuNiAl bulk metallic glass 144 Crystal structure magnetic, electrical, and thermodynamic properties of the La x Ho 1H11002x Ni 2 solid solutions 7 phase diagrams of the quasi-binary systems Cu 2 S–SiS 2 and Cu 2 SiS 3 –PbS and the crystal structure of the new quaternary compound Cu 2 PbSiS 4 149 phase relations in the Ag 2 S–CdS–SnS 2 system and the crystal structure of the compounds 173 crystal structures of the RCuPbS 3 (R = Tb, Dy, Ho, Er, Tm, Yb and Lu) compounds 189 Crystallization kinetics crystallization kinetics of melt-spun Co 43 Fe 20 Ta 5.5 B 31.5 amorphous alloy 166 Cu compounds crystal structures of the RCuPbS 3 (R = Tb, Dy, Ho, Er, Tm, Yb and Lu) compounds 189 Cu–Nb–Ti ternary system phase equilibria of the Cu–Nb–Ti system at 850 °C 92 Cyclic voltammetry effect of substitution of Mm for La on the electrochemical properties of the LaNi 3.55 Mn 0.4 Al 0.3 Co 0.75 compound 264 Decagonal alloy phase composition and transformation behavior of readily solidified Al–Ni–Fe alloys in H9251-Al–decagonal phase region 132 Dendritic structure formation of dendritic structure in the diffusion zone of the bonded Zircaloy-4 and stainless steel 316L in the presence of Ti interlayer 96 Dielectric dielectric properties and ferroelectric phase transitions in Ba x Sr 1H11002x TiO 3 solid solution 1 Elsevier B.V. doi:10.1016/S0925-8388(05)01104-7 Differential scanning calorimetry (DSC) structure and transformation behaviour of a rapidly solidified Al–Y–Ni–Co–Pd alloy 78 experimental study of the Ag–Sn–In phase diagram 118 Diffusion bonding formation of dendritic structure in the diffusion zone of the bonded Zircaloy-4 and stainless steel 316L in the presence of Ti interlayer 96 Diffusion couple phase equilibria of the Cu–Nb–Ti system at 850 °C 92 Directional solidification Fe–Al–Nb phase diagram investigation and directional growth of the (Fe, Al) 2 Nb–(Fe, Al, Nb) ss eutectic system 196 Double-exchange structure, magnetic and magnetoresistive properties of La 0.7 Sr 0.3 Mn 1H11002x Sn x O 3 samples (0 H11349 x H11349 0.20) 20 DSC structural evolution of Al/BN mixture during mechanical alloying 139 DTA preparation of SrAl 2 O 4 from an oxide mixture via a high-energy ball milling 280 Electrical conductivity thermal and electrical properties of zirconium nitride 242 Electrochemical impedance spectroscopy effect of substitution of Mm for La on the electrochemical properties of the LaNi 3.55 Mn 0.4 Al 0.3 Co 0.75 compound 264 Electrochemical reactions the microstructures and electrochemical properties of non-stoichiomet- ric low-Co AB 5 alloys containing small amounts of Mg 270 Electroresistive effect electroresistive effect in slightly oxygen deficient Nd 0.7 Sr 0.3 MnO 3H11002H9254 ceramic 27 EPMA preparation and thermopower of new mischmetal-based partially filled skutterudites Mm y Fe 4H11002x (Co/Ni) x Sb 12 47 phase equilibria of the Cu–Nb–Ti system at 850 °C 92 Eu 0.62 K 0.38 TiO 3 high pressure and high temperature synthesis and characterization of a new mixed valence perovskite oxide Eu 0.62 K 0.38 TiO 3 256 Europium in situ co-precipitation synthesis and luminescence of GdVO 4 : Eu 3H11001 and Y x Gd 1 H11002 x VO 4 : Eu 3H11001 microcrystalline phosphors derived from the assembly of hybrid precursors 251 Eutectic alloys Fe–Al–Nb phase diagram investigation and directional growth of the (Fe, Al) 2 Nb–(Fe, Al, Nb) ss eutectic system 196 Fe 0.5 Ni 0.5 Sb 3 solvothermal synthesis of nanostructured ternary skutterudite Fe 0.5 Ni 0.5 Sb 3 260 Fe–Zn–Si phase diagram the 480 °C and 405 °C isothermal sections of the phase diagram of Fe–Zn–Si ternary system 214 Ferroelectric behaviour dielectric properties and ferroelectric phase transitions in Ba x Sr 1H11002x TiO 3 solid solution 1 Figures of merit Z thermoelectric properties of La filled skutterudite prepared by mechanical alloying and hot pressing 276 Filled skutterudite compound thermoelectric properties of La filled skutterudite prepared by mechanical alloying and hot pressing 276 FTIRS structural evolution of Al/BN mixture during mechanical alloying 139 Gas–solid reactions effect of hydrogen pressure on hydriding kinetics in the Mg 2H11002x Ag x Ni–H (x = 0.05, 0.1) system 101 hydride alloys properties investigations for hydrogen sorption com- pressor 224 General galvanizing the 480 °C and 405 °C isothermal sections of the phase diagram of Fe–Zn–Si ternary system 214 Heat capacity magnetic, electrical, and thermodynamic properties of the La x Ho 1H11002x Ni 2 solid solutions 7 hydride alloys properties investigations for hydrogen sorption com- pressor 224 thermal and electrical properties of zirconium nitride 242 Heat conduction hydride alloys properties investigations for hydrogen sorption com- pressor 224 High pressure and high temperature synthesis high pressure and high temperature synthesis and characterization of a new mixed valence perovskite oxide Eu 0.62 K 0.38 TiO 3 256 Hot-pressing thermoelectric properties of fine-grained Bi 2 Te 3 alloys 14 Hybrid precursors in situ co-precipitation synthesis and luminescence of GdVO 4 : Eu 3H11001 and Y x Gd 1 H11002 x VO 4 : Eu 3H11001 microcrystalline phosphors derived from the assembly of hybrid precursors 251 Hydriding–dehydriding hydriding/dehydriding behaviors of La 1.8 Ca 0.2 Mg 14 Ni 3 alloy modified by mechanical ball-milling under argon 178 Hydrogen absorbing materials a study on hydrogen-induced amorphization in C15 Laves phase DyNi 2 under different hydrogen pressures 69 hydrogen pressure dependence of structural changes in C15 Laves phase DyMn 2 studied by pressure differential scanning calorimetry 86 effect of hydrogen pressure on hydriding kinetics in the Mg 2H11002x Ag x Ni–H (x = 0.05, 0.1) system 101 Hydrogen storage materials hydride alloys properties investigations for hydrogen sorption compressor 224 the microstructures and electrochemical properties of non-stoichiomet- ric low-Co AB 5 alloys containing small amounts of Mg 270 Hyperfine interactions temperature behavior of ZrPt compound studied by PAC with 181 Ta and 111 Cd probes 52 In situ co-precipitation in situ co-precipitation synthesis and luminescence of GdVO 4 : Eu 3H11001 and Y x Gd 1 H11002 x VO 4 : Eu 3H11001 microcrystalline phosphors derived from the assembly of hybrid precursors 251 Intermetallic compounds growth and solid/solid transformation in a Ni–Si eutectic alloy 202 Intermetallic magnetic, electrical, and thermodynamic properties of the La x Ho 1H11002x Ni 2 solid solutions 7 the precipitation reaction in a Ag-modified TiAl based intermetallic, as studied by TEM 126 Kinetics effect of hydrogen pressure on hydriding kinetics in the Mg 2H11002x Ag x Ni–H (x = 0.05, 0.1) system 101 L2 1 -type phase magnetic properties and phase stability of half-metal-type Co 2 Cr 1H11002x Fe x Ga alloys 60 Subject Index of Volume 399 287 La–Mg-based alloys hydriding/dehydriding behaviors of La 1.8 Ca 0.2 Mg 14 Ni 3 alloy modified by mechanical ball-milling under argon 178 Lead-free dielectric properties and ferroelectric phase transitions in Ba x Sr 1H11002x TiO 3 solid solution 1 Liquidus structure formation of dendritic structure in the diffusion zone of the bonded Zircaloy-4 and stainless steel 316L in the presence of Ti interlayer 96 Luminescence in situ co-precipitation synthesis and luminescence of GdVO 4 : Eu 3H11001 and Y x Gd 1 H11002 x VO 4 : Eu 3H11001 microcrystalline phosphors derived from the assembly of hybrid precursors 251 Magnetic measurements structural and magnetic properties of Y 3 (Fe 1 H11002 x Co x ) 27.5 V 1.5 (0 H11349 x H11349 0.4) 41 influence of Fe/Ba molar ratio on the characteristics of Ba-hexaferrite particles prepared by sol–gel combustion method 245 Magnetic moment magnetic properties and phase stability of half-metal-type Co 2 Cr 1H11002x Fe x Ga alloys 60 Magnetically ordered materials magnetoresistance anomalies at low temperature in a ferromagnetic natural multilayer, Er 0.2 Sm 0.8 Mn 6 Ge 6 38 structural and magnetic properties of Y 3 (Fe 1 H11002 x Co x ) 27.5 V 1.5 (0 H11349 x H11349 0.4) 41 Magnetization magnetic, electrical, and thermodynamic properties of the La x Ho 1H11002x Ni 2 solid solutions 7 Magnetocaloric magnetic, electrical, and thermodynamic properties of the La x Ho 1H11002x Ni 2 solid solutions 7 Magnetoresistance structure, magnetic and magnetoresistive properties of La 0.7 Sr 0.3 Mn 1H11002x Sn x O 3 samples (0 H11349 x H11349 0.20) 20 electroresistive effect in slightly oxygen deficient Nd 0.7 Sr 0.3 MnO 3H11002H9254 ceramic 27 Manganites electroresistive effect in slightly oxygen deficient Nd 0.7 Sr 0.3 MnO 3H11002H9254 ceramic 27 Mechanical alloying structural evolution of Al/BN mixture during mechanical alloying 139 thermoelectric properties of La filled skutterudite prepared by mechanical alloying and hot pressing 276 preparation of SrAl 2 O 4 from an oxide mixture via a high-energy ball milling 280 Mechanical ball-milling hydriding/dehydriding behaviors of La 1.8 Ca 0.2 Mg 14 Ni 3 alloy modified by mechanical ball-milling under argon 178 Mechanical properties phase composition and transformation behavior of readily solidified Al–Ni–Fe alloys in H9251-Al–decagonal phase region 132 Melt spinning structure and transformation behaviour of a rapidly solidified Al–Y–Ni–Co–Pd alloy 78 Melt superheating treatment effects of melt superheating treatment on microstructure of Mg 2 Si/Al–Si–Cu composite 106 Metal hydride hydriding/dehydriding behaviors of La 1.8 Ca 0.2 Mg 14 Ni 3 alloy modified by mechanical ball-milling under argon 178 Metal matrix composites effects of melt superheating treatment on microstructure of Mg 2 Si/Al–Si–Cu composite 106 Metallic glasses structure and transformation behaviour of a rapidly solidified Al–Y–Ni–Co–Pd alloy 78 Mg alloys thermodynamic assessment of the Mg–Pr system 183 Mg–Pr phase diagram thermodynamic assessment of the Mg–Pr system 183 Microalloying of Hf the effect of the microalloying of Hf on the corrosion behavior of ZrCuNiAl bulk metallic glass 144 Microstructure effects of melt superheating treatment on microstructure of Mg 2 Si/Al–Si–Cu composite 106 growth and solid/solid transformation in a Ni–Si eutectic alloy 202 the microstructures and electrochemical properties of non-stoichiomet- ric low-Co AB 5 alloys containing small amounts of Mg 270 Mixed oxides structure, magnetic and magnetoresistive properties of La 0.7 Sr 0.3 Mn 1H11002x Sn x O 3 samples (0 H11349 x H11349 0.20) 20 Mixed valence high pressure and high temperature synthesis and characterization of a new mixed valence perovskite oxide Eu 0.62 K 0.38 TiO 3 256 Na 2 Sr 1.5 Nb 3H11002x Ru x O 10 synthesis and properties of Na 2 Sr 1.5 Nb 3H11002x Ru x O 10 (x = 0.5, 1.0, 1.5) series compounds 219 Nanostructure particle size and catalytic effect on the dehydriding of MgH 2 237 Nanostructured materials solvothermal synthesis of nanostructured ternary skutterudite Fe 0.5 Ni 0.5 Sb 3 260 Nd 3H11001 , Ho 3H11001 :Cs 2 NaGdCl 6 upconversion luminescence and energy transfer in Nd 3H11001 , Ho 3H11001 :Cs 2 NaGdCl 6 57 Ni–MH batteries effect of substitution of Mm for La on the electrochemical properties of the LaNi 3.55 Mn 0.4 Al 0.3 Co 0.75 compound 264 Order–disorder transition magnetic properties and phase stability of half-metal-type Co 2 Cr 1H11002x Fe x Ga alloys 60 Oxide materials preparation of SrAl 2 O 4 from an oxide mixture via a high-energy ball milling 280 Oxygen-deficiency electroresistive effect in slightly oxygen deficient Nd 0.7 Sr 0.3 MnO 3H11002H9254 ceramic 27 PAC temperature behavior of ZrPt compound studied by PAC with 181 Ta and 111 Cd probes 52 Pb compounds crystal structures of the RCuPbS 3 (R = Tb, Dy, Ho, Er, Tm, Yb and Lu) compounds 189 Permanent magnets influence of Fe/Ba molar ratio on the characteristics of Ba-hexaferrite particles prepared by sol–gel combustion method 245 Perovskites structure, magnetic and magnetoresistive properties of La 0.7 Sr 0.3 Mn 1H11002x Sn x O 3 samples (0 H11349 x H11349 0.20) 20 Phase diagram phase diagram of the Ag 2 S–HgS–SnS 2 system and single crystal preparation, crystal structure and properties of Ag 2 HgSnS 4 32 experimental study of the Ag–Sn–In phase diagram 118 288 Subject Index of Volume 399 phase diagrams of the quasi-binary systems Cu 2 S–SiS 2 and Cu 2 SiS 3 –PbS and the crystal structure of the new quaternary compound Cu 2 PbSiS 4 149 phase relations in the Ag 2 S–CdS–SnS 2 system and the crystal structure of the compounds 173 Phase equilibrium phase equilibria of the Cu–Nb–Ti system at 850 °C 92 Phase transitions a study on hydrogen-induced amorphization in C15 Laves phase DyNi 2 under different hydrogen pressures 69 hydrogen pressure dependence of structural changes in C15 Laves phase DyMn 2 studied by pressure differential scanning calorimetry 86 Phonon scattering thermoelectric properties of fine-grained Bi 2 Te 3 alloys 14 Planar anisotropy spin reorientation and magnetic anisotropy in Y 2 Co 17H11002x Cr x (x = 1.17–3.0) compounds 208 Positive MR magnetoresistance anomalies at low temperature in a ferromagnetic natural multilayer, Er 0.2 Sm 0.8 Mn 6 Ge 6 38 Powder metallurgy structural and magnetic properties of Y 3 (Fe 1 H11002 x Co x ) 27.5 V 1.5 (0 H11349 x H11349 0.4) 41 Precipitation the precipitation reaction in a Ag-modified TiAl based intermetallic, as studied by TEM 126 phase separation in the Fe–Mn system 160 Rapidly solidified phase composition and transformation behavior of readily solidified Al–Ni–Fe alloys in H9251-Al–decagonal phase region 132 Rare earth alloys and compounds a study on hydrogen-induced amorphization in C15 Laves phase DyNi 2 under different hydrogen pressures 69 hydrogen pressure dependence of structural changes in C15 Laves phase DyMn 2 studied by pressure differential scanning calorimetry 86 Rare earth compounds crystal structures of the RCuPbS 3 (R = Tb, Dy, Ho, Er, Tm, Yb and Lu) compounds 189 Rare-earth manganese compound magnetoresistance anomalies at low temperature in a ferromagnetic natural multilayer, Er 0.2 Sm 0.8 Mn 6 Ge 6 38 Rietveld analysis of X-ray powder diffraction data structure, magnetic and magnetoresistive properties of La 0.7 Sr 0.3 Mn 1H11002x Sn x O 3 samples (0 H11349 x H11349 0.20) 20 R-TM intermetallics structural and magnetic properties of Y 3 (Fe 1 H11002 x Co x ) 27.5 V 1.5 (0 H11349 x H11349 0.4) 41 Ruddlesden–Popper synthesis and properties of Na 2 Sr 1.5 Nb 3H11002x Ru x O 10 (x = 0.5, 1.0, 1.5) series compounds 219 S compounds crystal structures of the RCuPbS 3 (R = Tb, Dy, Ho, Er, Tm, Yb and Lu) compounds 189 Secondary dendrite arm spacing the correlation between thermal variables and secondary dendrite arm spacing during solidification of horizontal cylinders of Sn–Pb alloys 110 Seebeck coefficient thermal and electrical properties of zirconium nitride 242 SEM preparation of SrAl 2 O 4 from an oxide mixture via a high-energy ball milling 280 Semiconductors phase diagram of the Ag 2 S–HgS–SnS 2 system and single crystal preparation, crystal structure and properties of Ag 2 HgSnS 4 32 phase diagrams of the quasi-binary systems Cu 2 S–SiS 2 and Cu 2 SiS 3 –PbS and the crystal structure of the new quaternary compound Cu 2 PbSiS 4 149 phase relations in the Ag 2 S–CdS–SnS 2 system and the crystal structure of the compounds 173 151 Eu Mössbauer spectrum high pressure and high temperature synthesis and characterization of a new mixed valence perovskite oxide Eu 0.62 K 0.38 TiO 3 256 Skutterudite solvothermal synthesis of nanostructured ternary skutterudite Fe 0.5 Ni 0.5 Sb 3 260 Skutterudites preparation and thermopower of new mischmetal-based partially filled skutterudites Mm y Fe 4H11002x (Co/Ni) x Sb 12 47 Sn–Pb alloys the correlation between thermal variables and secondary dendrite arm spacing during solidification of horizontal cylinders of Sn–Pb alloys 110 Solid solution structural evolution of Al/BN mixture during mechanical alloying 139 Solidification of cylinders the correlation between thermal variables and secondary dendrite arm spacing during solidification of horizontal cylinders of Sn–Pb alloys 110 Solidification formation of dendritic structure in the diffusion zone of the bonded Zircaloy-4 and stainless steel 316L in the presence of Ti interlayer 96 growth and solid/solid transformation in a Ni–Si eutectic alloy 202 Sol–gel synthesis influence of Fe/Ba molar ratio on the characteristics of Ba-hexaferrite particles prepared by sol–gel combustion method 245 Solvothermal synthesis solvothermal synthesis of nanostructured ternary skutterudite Fe 0.5 Ni 0.5 Sb 3 260 Spark plasma sintering rapid synthesis of Ca 2 Co 2 O 5 textured ceramics by coprecipitation method and spark plasma sintering 64 Spin reorientation spin reorientation and magnetic anisotropy in Y 2 Co 17H11002x Cr x (x = 1.17–3.0) compounds 208 Spintronic devices magnetic properties and phase stability of half-metal-type Co 2 Cr 1H11002x Fe x Ga alloys 60 SrAl 2 O 4 preparation of SrAl 2 O 4 from an oxide mixture via a high-energy ball milling 280 Structure determination structures of the H9256 and H9256H11032 phases in the Ag–Ga system 155 Structure phase composition and transformation behavior of readily solidified Al–Ni–Fe alloys in H9251-Al–decagonal phase region 132 Substitution alloys phase separation in the Fe–Mn system 160 Successive energy transfer upconversion luminescence and energy transfer in Nd 3H11001 , Ho 3H11001 :Cs 2 NaGdCl 6 57 Sulfides phase relations in the Ag 2 S–CdS–SnS 2 system and the crystal structure of the compounds 173 Superexchange structure, magnetic and magnetoresistive properties of La 0.7 Sr 0.3 Mn 1H11002x Sn x O 3 samples (0 H11349 x H11349 0.20) 20 Subject Index of Volume 399 289 Ternary isothermal section the 480 °C and 405 °C isothermal sections of the phase diagram of Fe–Zn–Si ternary system 214 Thermal analysis phase diagram of the Ag 2 S–HgS–SnS 2 system and single crystal preparation, crystal structure and properties of Ag 2 HgSnS 4 32 a study on hydrogen-induced amorphization in C15 Laves phase DyNi 2 under different hydrogen pressures 69 hydrogen pressure dependence of structural changes in C15 Laves phase DyMn 2 studied by pressure differential scanning calorimetry 86 crystallization kinetics of melt-spun Co 43 Fe 20 Ta 5.5 B 31.5 amorphous alloy 166 influence of Fe/Ba molar ratio on the characteristics of Ba-hexaferrite particles prepared by sol–gel combustion method 245 Thermal compression hydride alloys properties investigations for hydrogen sorption compressor 224 Thermal conductivity thermal and electrical properties of zirconium nitride 242 Thermodynamic assessment thermodynamic assessment of the Mg–Pr system 183 Thermodynamics experimental study of the Ag–Sn–In phase diagram 118 Thermoelectric materials solvothermal synthesis of nanostructured ternary skutterudite Fe 0.5 Ni 0.5 Sb 3 260 Thermoelectric properties thermoelectric properties of fine-grained Bi 2 Te 3 alloys 14 rapid synthesis of Ca 2 Co 2 O 5 textured ceramics by coprecipitation method and spark plasma sintering 64 thermoelectric properties of La filled skutterudite prepared by mechan- ical alloying and hot pressing 276 Thermoelectricity preparation and thermopower of new mischmetal-based partially filled skutterudites Mm y Fe 4H11002x (Co/Ni) x Sb 12 47 Transient metal/mould heat transfer coefficient the correlation between thermal variables and secondary dendrite arm spacing during solidification of horizontal cylinders of Sn–Pb alloys 110 Transmission electron microscopy (TEM) structure and transformation behaviour of a rapidly solidified Al–Y–Ni–Co–Pd alloy 78 the precipitation reaction in a Ag-modified TiAl based intermetallic, as studied by TEM 126 phase separation in the Fe–Mn system 160 Uniaxial anisotropy spin reorientation and magnetic anisotropy in Y 2 Co 17H11002x Cr x (x = 1.17–3.0) compounds 208 Upconversion upconversion luminescence and energy transfer in Nd 3H11001 , Ho 3H11001 :Cs 2 NaGdCl 6 57 Vanadate in situ co-precipitation synthesis and luminescence of GdVO 4 : Eu 3H11001 and Y x Gd 1 H11002 x VO 4 : Eu 3H11001 microcrystalline phosphors derived from the assembly of hybrid precursors 251 X- and H9253-ray spectroscopies structural and magnetic properties of Y 3 (Fe 1 H11002 x Co x ) 27.5 V 1.5 (0 H11349 x H11349 0.4) 41 X-ray diffraction phase diagram of the Ag 2 S–HgS–SnS 2 system and single crystal prepa- ration, crystal structure and properties of Ag 2 HgSnS 4 32 preparation and thermopower of new mischmetal-based partially filled skutterudites Mm y Fe 4H11002x (Co/Ni) x Sb 12 47 phase diagrams of the quasi-binary systems Cu 2 S–SiS 2 and Cu 2 SiS 3 –PbS and the crystal structure of the new quaternary com- pound Cu 2 PbSiS 4 149 phase separation in the Fe–Mn system 160 particle size and catalytic effect on the dehydriding of MgH 2 237 influence of Fe/Ba molar ratio on the characteristics of Ba-hexaferrite particles prepared by sol–gel combustion method 245 preparation of SrAl 2 O 4 from an oxide mixture via a high-energy ball milling 280 X-ray powder diffraction structures of the H9256 and H9256H11032 phases in the Ag–Ga system 155 crystal structures of the RCuPbS 3 (R = Tb, Dy, Ho, Er, Tm, Yb and Lu) compounds 189 X-ray single crystal diffraction crystal structures of the RCuPbS 3 (R = Tb, Dy, Ho, Er, Tm, Yb and Lu) compounds 189 Zirconium nitride thermal and electrical properties of zirconium nitride 242 H9256-Phase structures of the H9256 and H9256H11032 phases in the Ag–Ga system 155 H9256H11032-Phase structures of the H9256 and H9256H11032 phases in the Ag–Ga system 155 Zr-based bulk metallic glass the effect of the microalloying of Hf on the corrosion behavior of ZrCuNiAl bulk metallic glass 144 290 Subject Index of Volume 399 | 10.1016-S0925-8388(05)01104-7.xml |  |  |  |  | comma-level | Figures of merit | Subject Index of Volume 399 | Elsevier | 2005 | no
4690 | ['Mn 1H11002x Sn x O'] | Mn 1H11002x Sn x O | ZT | ZT |  | [753.0] | 753 | Kelvin^(1.0) | [480.0] | [0.7] | 0.7 |  |  |  | ({ Figures of merit at 480 °C }: magnetic and magnetoresistive properties of La 0.7 Sr 0.3 Mn 1H11002x Sn x O 3 samples (0 H11349 x H11349 0.20) 20 electroresistive effect in slightly oxygen deficient Nd 0.7 Sr 0.3 MnO 3H11002H9254 ceramic 27 Manganites electroresistive effect in slightly oxygen deficient Nd 0.7 Sr 0.3 MnO 3H11002H9254 ceramic 27 Mechanical alloying structural evolution of Al/BN mixture during mechanical alloying 139 thermoelectric properties of La filled skutterudite prepared by mechanical alloying and hot pressing 276 preparation of SrAl 2 O 4 from an oxide mixture via a high-energy ball milling 280 Mechanical ball-milling hydriding/dehydriding behaviors of La 1.8 Ca 0.2 Mg 14 Ni 3 alloy modified by mechanical ball-milling under argon 178 Mechanical properties phase composition and transformation behavior of readily solidified Al–Ni–Fe alloys in H9251-Al–decagonal phase region 132 Melt spinning structure and transformation behaviour of a rapidly solidified Al–Y–Ni–Co–Pd alloy 78 Melt superheating treatment effects of melt superheating treatment on microstructure of Mg 2 Si/Al–Si–Cu composite 106 Metal hydride hydriding/dehydriding behaviors of La 1.8 Ca 0.2 Mg 14 Ni 3 alloy modified by mechanical ball-milling under argon 178 Metal matrix composites effects of melt superheating treatment on microstructure of Mg 2 Si/Al–Si–Cu composite 106 Metallic glasses structure and transformation behaviour of a rapidly solidified Al–Y–Ni–Co–Pd alloy 78 Mg alloys thermodynamic assessment of the Mg–Pr system 183 Mg–Pr phase diagram thermodynamic assessment of the Mg–Pr system 183 Microalloying of Hf the effect of the microalloying of Hf on the corrosion behavior of ZrCuNiAl bulk metallic glass 144 Microstructure effects of melt superheating treatment on microstructure of Mg 2 Si/Al–Si–Cu composite 106 growth and solid/solid transformation in a Ni–Si eutectic alloy 202 the microstructures and electrochemical properties of non-stoichiomet- ric low-Co AB 5 alloys containing small amounts of Mg 270 Mixed oxides structure) FROM: Journal of Alloys and Compounds 399 (2005) 286–290 Subject Index of Volume 399 Ag–Sn–In system experimental study of the Ag–Sn–In phase diagram 118 Alloys experimental study of the Ag–Sn–In phase diagram 118 Al–Ni–Fe alloys phase composition and transformation behavior of readily solidified Al–Ni–Fe alloys in H9251-Al–decagonal phase region 132 Aluminium alloys structure and transformation behaviour of a rapidly solidified Al–Y–Ni–Co–Pd alloy 78 Aluminium effects of melt superheating treatment on microstructure of Mg 2 Si/Al–Si–Cu composite 106 Amorphisation a study on hydrogen-induced amorphization in C15 Laves phase DyNi 2 under different hydrogen pressures 69 Amorphization hydrogen pressure dependence of structural changes in C15 Laves phase DyMn 2 studied by pressure differential scanning calorimetry 86 Amorphous materials crystallization kinetics of melt-spun Co 43 Fe 20 Ta 5.5 B 31.5 amorphous alloy 166 Atomic force microscopy growth and solid/solid transformation in a Ni–Si eutectic alloy 202 Ba x Sr 1H11002x TiO 3 dielectric properties and ferroelectric phase transitions in Ba x Sr 1H11002x TiO 3 solid solution 1 Ball-milling particle size and catalytic effect on the dehydriding of MgH 2 237 Bi 2 Te 3 thermoelectric properties of fine-grained Bi 2 Te 3 alloys 14 BN structural evolution of Al/BN mixture during mechanical alloying 139 B-site substitution structure, magnetic and magnetoresistive properties of La 0.7 Sr 0.3 Mn 1H11002x Sn x O 3 samples (0 H11349 x H11349 0.20) 20 C11 b compounds temperature behavior of ZrPt compound studied by PAC with 181 Ta and 111 Cd probes 52 Ca 2 Co 2 O 5 rapid synthesis of Ca 2 Co 2 O 5 textured ceramics by coprecipitation method and spark plasma sintering 64 CALPHAD technique thermodynamic assessment of the Mg–Pr system 183 Chalcogenides crystal structures of the RCuPbS 3 (R = Tb, Dy, Ho, Er, Tm, Yb and Lu) compounds 189 Chronoamperometry effect of substitution of Mm for La on the electrochemical properties of the LaNi 3.55 Mn 0.4 Al 0.3 Co 0.75 compound 264 Chronopotentiometry effect of substitution of Mm for La on the electrochemical properties of the LaNi 3.55 Mn 0.4 Al 0.3 Co 0.75 compound 264 Composites Fe–Al–Nb phase diagram investigation and directional growth of the (Fe, Al) 2 Nb–(Fe, Al, Nb) ss eutectic system 196 growth and solid/solid transformation in a Ni–Si eutectic alloy 202 Compounds experimental study of the Ag–Sn–In phase diagram 118 Coprecipitation method rapid synthesis of Ca 2 Co 2 O 5 textured ceramics by coprecipitation method and spark plasma sintering 64 Corrosion the effect of the microalloying of Hf on the corrosion behavior of ZrCuNiAl bulk metallic glass 144 Crystal structure magnetic, electrical, and thermodynamic properties of the La x Ho 1H11002x Ni 2 solid solutions 7 phase diagrams of the quasi-binary systems Cu 2 S–SiS 2 and Cu 2 SiS 3 –PbS and the crystal structure of the new quaternary compound Cu 2 PbSiS 4 149 phase relations in the Ag 2 S–CdS–SnS 2 system and the crystal structure of the compounds 173 crystal structures of the RCuPbS 3 (R = Tb, Dy, Ho, Er, Tm, Yb and Lu) compounds 189 Crystallization kinetics crystallization kinetics of melt-spun Co 43 Fe 20 Ta 5.5 B 31.5 amorphous alloy 166 Cu compounds crystal structures of the RCuPbS 3 (R = Tb, Dy, Ho, Er, Tm, Yb and Lu) compounds 189 Cu–Nb–Ti ternary system phase equilibria of the Cu–Nb–Ti system at 850 °C 92 Cyclic voltammetry effect of substitution of Mm for La on the electrochemical properties of the LaNi 3.55 Mn 0.4 Al 0.3 Co 0.75 compound 264 Decagonal alloy phase composition and transformation behavior of readily solidified Al–Ni–Fe alloys in H9251-Al–decagonal phase region 132 Dendritic structure formation of dendritic structure in the diffusion zone of the bonded Zircaloy-4 and stainless steel 316L in the presence of Ti interlayer 96 Dielectric dielectric properties and ferroelectric phase transitions in Ba x Sr 1H11002x TiO 3 solid solution 1 Elsevier B.V. doi:10.1016/S0925-8388(05)01104-7 Differential scanning calorimetry (DSC) structure and transformation behaviour of a rapidly solidified Al–Y–Ni–Co–Pd alloy 78 experimental study of the Ag–Sn–In phase diagram 118 Diffusion bonding formation of dendritic structure in the diffusion zone of the bonded Zircaloy-4 and stainless steel 316L in the presence of Ti interlayer 96 Diffusion couple phase equilibria of the Cu–Nb–Ti system at 850 °C 92 Directional solidification Fe–Al–Nb phase diagram investigation and directional growth of the (Fe, Al) 2 Nb–(Fe, Al, Nb) ss eutectic system 196 Double-exchange structure, magnetic and magnetoresistive properties of La 0.7 Sr 0.3 Mn 1H11002x Sn x O 3 samples (0 H11349 x H11349 0.20) 20 DSC structural evolution of Al/BN mixture during mechanical alloying 139 DTA preparation of SrAl 2 O 4 from an oxide mixture via a high-energy ball milling 280 Electrical conductivity thermal and electrical properties of zirconium nitride 242 Electrochemical impedance spectroscopy effect of substitution of Mm for La on the electrochemical properties of the LaNi 3.55 Mn 0.4 Al 0.3 Co 0.75 compound 264 Electrochemical reactions the microstructures and electrochemical properties of non-stoichiomet- ric low-Co AB 5 alloys containing small amounts of Mg 270 Electroresistive effect electroresistive effect in slightly oxygen deficient Nd 0.7 Sr 0.3 MnO 3H11002H9254 ceramic 27 EPMA preparation and thermopower of new mischmetal-based partially filled skutterudites Mm y Fe 4H11002x (Co/Ni) x Sb 12 47 phase equilibria of the Cu–Nb–Ti system at 850 °C 92 Eu 0.62 K 0.38 TiO 3 high pressure and high temperature synthesis and characterization of a new mixed valence perovskite oxide Eu 0.62 K 0.38 TiO 3 256 Europium in situ co-precipitation synthesis and luminescence of GdVO 4 : Eu 3H11001 and Y x Gd 1 H11002 x VO 4 : Eu 3H11001 microcrystalline phosphors derived from the assembly of hybrid precursors 251 Eutectic alloys Fe–Al–Nb phase diagram investigation and directional growth of the (Fe, Al) 2 Nb–(Fe, Al, Nb) ss eutectic system 196 Fe 0.5 Ni 0.5 Sb 3 solvothermal synthesis of nanostructured ternary skutterudite Fe 0.5 Ni 0.5 Sb 3 260 Fe–Zn–Si phase diagram the 480 °C and 405 °C isothermal sections of the phase diagram of Fe–Zn–Si ternary system 214 Ferroelectric behaviour dielectric properties and ferroelectric phase transitions in Ba x Sr 1H11002x TiO 3 solid solution 1 Figures of merit Z thermoelectric properties of La filled skutterudite prepared by mechanical alloying and hot pressing 276 Filled skutterudite compound thermoelectric properties of La filled skutterudite prepared by mechanical alloying and hot pressing 276 FTIRS structural evolution of Al/BN mixture during mechanical alloying 139 Gas–solid reactions effect of hydrogen pressure on hydriding kinetics in the Mg 2H11002x Ag x Ni–H (x = 0.05, 0.1) system 101 hydride alloys properties investigations for hydrogen sorption com- pressor 224 General galvanizing the 480 °C and 405 °C isothermal sections of the phase diagram of Fe–Zn–Si ternary system 214 Heat capacity magnetic, electrical, and thermodynamic properties of the La x Ho 1H11002x Ni 2 solid solutions 7 hydride alloys properties investigations for hydrogen sorption com- pressor 224 thermal and electrical properties of zirconium nitride 242 Heat conduction hydride alloys properties investigations for hydrogen sorption com- pressor 224 High pressure and high temperature synthesis high pressure and high temperature synthesis and characterization of a new mixed valence perovskite oxide Eu 0.62 K 0.38 TiO 3 256 Hot-pressing thermoelectric properties of fine-grained Bi 2 Te 3 alloys 14 Hybrid precursors in situ co-precipitation synthesis and luminescence of GdVO 4 : Eu 3H11001 and Y x Gd 1 H11002 x VO 4 : Eu 3H11001 microcrystalline phosphors derived from the assembly of hybrid precursors 251 Hydriding–dehydriding hydriding/dehydriding behaviors of La 1.8 Ca 0.2 Mg 14 Ni 3 alloy modified by mechanical ball-milling under argon 178 Hydrogen absorbing materials a study on hydrogen-induced amorphization in C15 Laves phase DyNi 2 under different hydrogen pressures 69 hydrogen pressure dependence of structural changes in C15 Laves phase DyMn 2 studied by pressure differential scanning calorimetry 86 effect of hydrogen pressure on hydriding kinetics in the Mg 2H11002x Ag x Ni–H (x = 0.05, 0.1) system 101 Hydrogen storage materials hydride alloys properties investigations for hydrogen sorption compressor 224 the microstructures and electrochemical properties of non-stoichiomet- ric low-Co AB 5 alloys containing small amounts of Mg 270 Hyperfine interactions temperature behavior of ZrPt compound studied by PAC with 181 Ta and 111 Cd probes 52 In situ co-precipitation in situ co-precipitation synthesis and luminescence of GdVO 4 : Eu 3H11001 and Y x Gd 1 H11002 x VO 4 : Eu 3H11001 microcrystalline phosphors derived from the assembly of hybrid precursors 251 Intermetallic compounds growth and solid/solid transformation in a Ni–Si eutectic alloy 202 Intermetallic magnetic, electrical, and thermodynamic properties of the La x Ho 1H11002x Ni 2 solid solutions 7 the precipitation reaction in a Ag-modified TiAl based intermetallic, as studied by TEM 126 Kinetics effect of hydrogen pressure on hydriding kinetics in the Mg 2H11002x Ag x Ni–H (x = 0.05, 0.1) system 101 L2 1 -type phase magnetic properties and phase stability of half-metal-type Co 2 Cr 1H11002x Fe x Ga alloys 60 Subject Index of Volume 399 287 La–Mg-based alloys hydriding/dehydriding behaviors of La 1.8 Ca 0.2 Mg 14 Ni 3 alloy modified by mechanical ball-milling under argon 178 Lead-free dielectric properties and ferroelectric phase transitions in Ba x Sr 1H11002x TiO 3 solid solution 1 Liquidus structure formation of dendritic structure in the diffusion zone of the bonded Zircaloy-4 and stainless steel 316L in the presence of Ti interlayer 96 Luminescence in situ co-precipitation synthesis and luminescence of GdVO 4 : Eu 3H11001 and Y x Gd 1 H11002 x VO 4 : Eu 3H11001 microcrystalline phosphors derived from the assembly of hybrid precursors 251 Magnetic measurements structural and magnetic properties of Y 3 (Fe 1 H11002 x Co x ) 27.5 V 1.5 (0 H11349 x H11349 0.4) 41 influence of Fe/Ba molar ratio on the characteristics of Ba-hexaferrite particles prepared by sol–gel combustion method 245 Magnetic moment magnetic properties and phase stability of half-metal-type Co 2 Cr 1H11002x Fe x Ga alloys 60 Magnetically ordered materials magnetoresistance anomalies at low temperature in a ferromagnetic natural multilayer, Er 0.2 Sm 0.8 Mn 6 Ge 6 38 structural and magnetic properties of Y 3 (Fe 1 H11002 x Co x ) 27.5 V 1.5 (0 H11349 x H11349 0.4) 41 Magnetization magnetic, electrical, and thermodynamic properties of the La x Ho 1H11002x Ni 2 solid solutions 7 Magnetocaloric magnetic, electrical, and thermodynamic properties of the La x Ho 1H11002x Ni 2 solid solutions 7 Magnetoresistance structure, magnetic and magnetoresistive properties of La 0.7 Sr 0.3 Mn 1H11002x Sn x O 3 samples (0 H11349 x H11349 0.20) 20 electroresistive effect in slightly oxygen deficient Nd 0.7 Sr 0.3 MnO 3H11002H9254 ceramic 27 Manganites electroresistive effect in slightly oxygen deficient Nd 0.7 Sr 0.3 MnO 3H11002H9254 ceramic 27 Mechanical alloying structural evolution of Al/BN mixture during mechanical alloying 139 thermoelectric properties of La filled skutterudite prepared by mechanical alloying and hot pressing 276 preparation of SrAl 2 O 4 from an oxide mixture via a high-energy ball milling 280 Mechanical ball-milling hydriding/dehydriding behaviors of La 1.8 Ca 0.2 Mg 14 Ni 3 alloy modified by mechanical ball-milling under argon 178 Mechanical properties phase composition and transformation behavior of readily solidified Al–Ni–Fe alloys in H9251-Al–decagonal phase region 132 Melt spinning structure and transformation behaviour of a rapidly solidified Al–Y–Ni–Co–Pd alloy 78 Melt superheating treatment effects of melt superheating treatment on microstructure of Mg 2 Si/Al–Si–Cu composite 106 Metal hydride hydriding/dehydriding behaviors of La 1.8 Ca 0.2 Mg 14 Ni 3 alloy modified by mechanical ball-milling under argon 178 Metal matrix composites effects of melt superheating treatment on microstructure of Mg 2 Si/Al–Si–Cu composite 106 Metallic glasses structure and transformation behaviour of a rapidly solidified Al–Y–Ni–Co–Pd alloy 78 Mg alloys thermodynamic assessment of the Mg–Pr system 183 Mg–Pr phase diagram thermodynamic assessment of the Mg–Pr system 183 Microalloying of Hf the effect of the microalloying of Hf on the corrosion behavior of ZrCuNiAl bulk metallic glass 144 Microstructure effects of melt superheating treatment on microstructure of Mg 2 Si/Al–Si–Cu composite 106 growth and solid/solid transformation in a Ni–Si eutectic alloy 202 the microstructures and electrochemical properties of non-stoichiomet- ric low-Co AB 5 alloys containing small amounts of Mg 270 Mixed oxides structure, magnetic and magnetoresistive properties of La 0.7 Sr 0.3 Mn 1H11002x Sn x O 3 samples (0 H11349 x H11349 0.20) 20 Mixed valence high pressure and high temperature synthesis and characterization of a new mixed valence perovskite oxide Eu 0.62 K 0.38 TiO 3 256 Na 2 Sr 1.5 Nb 3H11002x Ru x O 10 synthesis and properties of Na 2 Sr 1.5 Nb 3H11002x Ru x O 10 (x = 0.5, 1.0, 1.5) series compounds 219 Nanostructure particle size and catalytic effect on the dehydriding of MgH 2 237 Nanostructured materials solvothermal synthesis of nanostructured ternary skutterudite Fe 0.5 Ni 0.5 Sb 3 260 Nd 3H11001 , Ho 3H11001 :Cs 2 NaGdCl 6 upconversion luminescence and energy transfer in Nd 3H11001 , Ho 3H11001 :Cs 2 NaGdCl 6 57 Ni–MH batteries effect of substitution of Mm for La on the electrochemical properties of the LaNi 3.55 Mn 0.4 Al 0.3 Co 0.75 compound 264 Order–disorder transition magnetic properties and phase stability of half-metal-type Co 2 Cr 1H11002x Fe x Ga alloys 60 Oxide materials preparation of SrAl 2 O 4 from an oxide mixture via a high-energy ball milling 280 Oxygen-deficiency electroresistive effect in slightly oxygen deficient Nd 0.7 Sr 0.3 MnO 3H11002H9254 ceramic 27 PAC temperature behavior of ZrPt compound studied by PAC with 181 Ta and 111 Cd probes 52 Pb compounds crystal structures of the RCuPbS 3 (R = Tb, Dy, Ho, Er, Tm, Yb and Lu) compounds 189 Permanent magnets influence of Fe/Ba molar ratio on the characteristics of Ba-hexaferrite particles prepared by sol–gel combustion method 245 Perovskites structure, magnetic and magnetoresistive properties of La 0.7 Sr 0.3 Mn 1H11002x Sn x O 3 samples (0 H11349 x H11349 0.20) 20 Phase diagram phase diagram of the Ag 2 S–HgS–SnS 2 system and single crystal preparation, crystal structure and properties of Ag 2 HgSnS 4 32 experimental study of the Ag–Sn–In phase diagram 118 288 Subject Index of Volume 399 phase diagrams of the quasi-binary systems Cu 2 S–SiS 2 and Cu 2 SiS 3 –PbS and the crystal structure of the new quaternary compound Cu 2 PbSiS 4 149 phase relations in the Ag 2 S–CdS–SnS 2 system and the crystal structure of the compounds 173 Phase equilibrium phase equilibria of the Cu–Nb–Ti system at 850 °C 92 Phase transitions a study on hydrogen-induced amorphization in C15 Laves phase DyNi 2 under different hydrogen pressures 69 hydrogen pressure dependence of structural changes in C15 Laves phase DyMn 2 studied by pressure differential scanning calorimetry 86 Phonon scattering thermoelectric properties of fine-grained Bi 2 Te 3 alloys 14 Planar anisotropy spin reorientation and magnetic anisotropy in Y 2 Co 17H11002x Cr x (x = 1.17–3.0) compounds 208 Positive MR magnetoresistance anomalies at low temperature in a ferromagnetic natural multilayer, Er 0.2 Sm 0.8 Mn 6 Ge 6 38 Powder metallurgy structural and magnetic properties of Y 3 (Fe 1 H11002 x Co x ) 27.5 V 1.5 (0 H11349 x H11349 0.4) 41 Precipitation the precipitation reaction in a Ag-modified TiAl based intermetallic, as studied by TEM 126 phase separation in the Fe–Mn system 160 Rapidly solidified phase composition and transformation behavior of readily solidified Al–Ni–Fe alloys in H9251-Al–decagonal phase region 132 Rare earth alloys and compounds a study on hydrogen-induced amorphization in C15 Laves phase DyNi 2 under different hydrogen pressures 69 hydrogen pressure dependence of structural changes in C15 Laves phase DyMn 2 studied by pressure differential scanning calorimetry 86 Rare earth compounds crystal structures of the RCuPbS 3 (R = Tb, Dy, Ho, Er, Tm, Yb and Lu) compounds 189 Rare-earth manganese compound magnetoresistance anomalies at low temperature in a ferromagnetic natural multilayer, Er 0.2 Sm 0.8 Mn 6 Ge 6 38 Rietveld analysis of X-ray powder diffraction data structure, magnetic and magnetoresistive properties of La 0.7 Sr 0.3 Mn 1H11002x Sn x O 3 samples (0 H11349 x H11349 0.20) 20 R-TM intermetallics structural and magnetic properties of Y 3 (Fe 1 H11002 x Co x ) 27.5 V 1.5 (0 H11349 x H11349 0.4) 41 Ruddlesden–Popper synthesis and properties of Na 2 Sr 1.5 Nb 3H11002x Ru x O 10 (x = 0.5, 1.0, 1.5) series compounds 219 S compounds crystal structures of the RCuPbS 3 (R = Tb, Dy, Ho, Er, Tm, Yb and Lu) compounds 189 Secondary dendrite arm spacing the correlation between thermal variables and secondary dendrite arm spacing during solidification of horizontal cylinders of Sn–Pb alloys 110 Seebeck coefficient thermal and electrical properties of zirconium nitride 242 SEM preparation of SrAl 2 O 4 from an oxide mixture via a high-energy ball milling 280 Semiconductors phase diagram of the Ag 2 S–HgS–SnS 2 system and single crystal preparation, crystal structure and properties of Ag 2 HgSnS 4 32 phase diagrams of the quasi-binary systems Cu 2 S–SiS 2 and Cu 2 SiS 3 –PbS and the crystal structure of the new quaternary compound Cu 2 PbSiS 4 149 phase relations in the Ag 2 S–CdS–SnS 2 system and the crystal structure of the compounds 173 151 Eu Mössbauer spectrum high pressure and high temperature synthesis and characterization of a new mixed valence perovskite oxide Eu 0.62 K 0.38 TiO 3 256 Skutterudite solvothermal synthesis of nanostructured ternary skutterudite Fe 0.5 Ni 0.5 Sb 3 260 Skutterudites preparation and thermopower of new mischmetal-based partially filled skutterudites Mm y Fe 4H11002x (Co/Ni) x Sb 12 47 Sn–Pb alloys the correlation between thermal variables and secondary dendrite arm spacing during solidification of horizontal cylinders of Sn–Pb alloys 110 Solid solution structural evolution of Al/BN mixture during mechanical alloying 139 Solidification of cylinders the correlation between thermal variables and secondary dendrite arm spacing during solidification of horizontal cylinders of Sn–Pb alloys 110 Solidification formation of dendritic structure in the diffusion zone of the bonded Zircaloy-4 and stainless steel 316L in the presence of Ti interlayer 96 growth and solid/solid transformation in a Ni–Si eutectic alloy 202 Sol–gel synthesis influence of Fe/Ba molar ratio on the characteristics of Ba-hexaferrite particles prepared by sol–gel combustion method 245 Solvothermal synthesis solvothermal synthesis of nanostructured ternary skutterudite Fe 0.5 Ni 0.5 Sb 3 260 Spark plasma sintering rapid synthesis of Ca 2 Co 2 O 5 textured ceramics by coprecipitation method and spark plasma sintering 64 Spin reorientation spin reorientation and magnetic anisotropy in Y 2 Co 17H11002x Cr x (x = 1.17–3.0) compounds 208 Spintronic devices magnetic properties and phase stability of half-metal-type Co 2 Cr 1H11002x Fe x Ga alloys 60 SrAl 2 O 4 preparation of SrAl 2 O 4 from an oxide mixture via a high-energy ball milling 280 Structure determination structures of the H9256 and H9256H11032 phases in the Ag–Ga system 155 Structure phase composition and transformation behavior of readily solidified Al–Ni–Fe alloys in H9251-Al–decagonal phase region 132 Substitution alloys phase separation in the Fe–Mn system 160 Successive energy transfer upconversion luminescence and energy transfer in Nd 3H11001 , Ho 3H11001 :Cs 2 NaGdCl 6 57 Sulfides phase relations in the Ag 2 S–CdS–SnS 2 system and the crystal structure of the compounds 173 Superexchange structure, magnetic and magnetoresistive properties of La 0.7 Sr 0.3 Mn 1H11002x Sn x O 3 samples (0 H11349 x H11349 0.20) 20 Subject Index of Volume 399 289 Ternary isothermal section the 480 °C and 405 °C isothermal sections of the phase diagram of Fe–Zn–Si ternary system 214 Thermal analysis phase diagram of the Ag 2 S–HgS–SnS 2 system and single crystal preparation, crystal structure and properties of Ag 2 HgSnS 4 32 a study on hydrogen-induced amorphization in C15 Laves phase DyNi 2 under different hydrogen pressures 69 hydrogen pressure dependence of structural changes in C15 Laves phase DyMn 2 studied by pressure differential scanning calorimetry 86 crystallization kinetics of melt-spun Co 43 Fe 20 Ta 5.5 B 31.5 amorphous alloy 166 influence of Fe/Ba molar ratio on the characteristics of Ba-hexaferrite particles prepared by sol–gel combustion method 245 Thermal compression hydride alloys properties investigations for hydrogen sorption compressor 224 Thermal conductivity thermal and electrical properties of zirconium nitride 242 Thermodynamic assessment thermodynamic assessment of the Mg–Pr system 183 Thermodynamics experimental study of the Ag–Sn–In phase diagram 118 Thermoelectric materials solvothermal synthesis of nanostructured ternary skutterudite Fe 0.5 Ni 0.5 Sb 3 260 Thermoelectric properties thermoelectric properties of fine-grained Bi 2 Te 3 alloys 14 rapid synthesis of Ca 2 Co 2 O 5 textured ceramics by coprecipitation method and spark plasma sintering 64 thermoelectric properties of La filled skutterudite prepared by mechan- ical alloying and hot pressing 276 Thermoelectricity preparation and thermopower of new mischmetal-based partially filled skutterudites Mm y Fe 4H11002x (Co/Ni) x Sb 12 47 Transient metal/mould heat transfer coefficient the correlation between thermal variables and secondary dendrite arm spacing during solidification of horizontal cylinders of Sn–Pb alloys 110 Transmission electron microscopy (TEM) structure and transformation behaviour of a rapidly solidified Al–Y–Ni–Co–Pd alloy 78 the precipitation reaction in a Ag-modified TiAl based intermetallic, as studied by TEM 126 phase separation in the Fe–Mn system 160 Uniaxial anisotropy spin reorientation and magnetic anisotropy in Y 2 Co 17H11002x Cr x (x = 1.17–3.0) compounds 208 Upconversion upconversion luminescence and energy transfer in Nd 3H11001 , Ho 3H11001 :Cs 2 NaGdCl 6 57 Vanadate in situ co-precipitation synthesis and luminescence of GdVO 4 : Eu 3H11001 and Y x Gd 1 H11002 x VO 4 : Eu 3H11001 microcrystalline phosphors derived from the assembly of hybrid precursors 251 X- and H9253-ray spectroscopies structural and magnetic properties of Y 3 (Fe 1 H11002 x Co x ) 27.5 V 1.5 (0 H11349 x H11349 0.4) 41 X-ray diffraction phase diagram of the Ag 2 S–HgS–SnS 2 system and single crystal prepa- ration, crystal structure and properties of Ag 2 HgSnS 4 32 preparation and thermopower of new mischmetal-based partially filled skutterudites Mm y Fe 4H11002x (Co/Ni) x Sb 12 47 phase diagrams of the quasi-binary systems Cu 2 S–SiS 2 and Cu 2 SiS 3 –PbS and the crystal structure of the new quaternary com- pound Cu 2 PbSiS 4 149 phase separation in the Fe–Mn system 160 particle size and catalytic effect on the dehydriding of MgH 2 237 influence of Fe/Ba molar ratio on the characteristics of Ba-hexaferrite particles prepared by sol–gel combustion method 245 preparation of SrAl 2 O 4 from an oxide mixture via a high-energy ball milling 280 X-ray powder diffraction structures of the H9256 and H9256H11032 phases in the Ag–Ga system 155 crystal structures of the RCuPbS 3 (R = Tb, Dy, Ho, Er, Tm, Yb and Lu) compounds 189 X-ray single crystal diffraction crystal structures of the RCuPbS 3 (R = Tb, Dy, Ho, Er, Tm, Yb and Lu) compounds 189 Zirconium nitride thermal and electrical properties of zirconium nitride 242 H9256-Phase structures of the H9256 and H9256H11032 phases in the Ag–Ga system 155 H9256H11032-Phase structures of the H9256 and H9256H11032 phases in the Ag–Ga system 155 Zr-based bulk metallic glass the effect of the microalloying of Hf on the corrosion behavior of ZrCuNiAl bulk metallic glass 144 290 Subject Index of Volume 399 | 10.1016-S0925-8388(05)01104-7.xml |  | alloying |  |  | comma-level | Figures of merit | Subject Index of Volume 399 | Elsevier | 2005 | no
4691 | ['Mn 1H11002x Sn x O'] | Mn 1H11002x Sn x O | ZT | ZT |  | [753.0] | 753 | Kelvin^(1.0) | [480.0] | [0.7] | 0.7 |  |  |  | ({ Figures of merit at 480 °C }: magnetic and magnetoresistive properties of La 0.7 Sr 0.3 Mn 1H11002x Sn x O 3 samples (0 H11349 x H11349 0.20) 20 Mixed valence high pressure and high temperature synthesis and characterization of a new mixed valence perovskite oxide Eu 0.62 K 0.38 TiO 3 256 Na 2 Sr 1.5 Nb 3H11002x Ru x O 10 synthesis and properties of Na 2 Sr 1.5 Nb 3H11002x Ru x O 10 (x = 0.5) FROM: Journal of Alloys and Compounds 399 (2005) 286–290 Subject Index of Volume 399 Ag–Sn–In system experimental study of the Ag–Sn–In phase diagram 118 Alloys experimental study of the Ag–Sn–In phase diagram 118 Al–Ni–Fe alloys phase composition and transformation behavior of readily solidified Al–Ni–Fe alloys in H9251-Al–decagonal phase region 132 Aluminium alloys structure and transformation behaviour of a rapidly solidified Al–Y–Ni–Co–Pd alloy 78 Aluminium effects of melt superheating treatment on microstructure of Mg 2 Si/Al–Si–Cu composite 106 Amorphisation a study on hydrogen-induced amorphization in C15 Laves phase DyNi 2 under different hydrogen pressures 69 Amorphization hydrogen pressure dependence of structural changes in C15 Laves phase DyMn 2 studied by pressure differential scanning calorimetry 86 Amorphous materials crystallization kinetics of melt-spun Co 43 Fe 20 Ta 5.5 B 31.5 amorphous alloy 166 Atomic force microscopy growth and solid/solid transformation in a Ni–Si eutectic alloy 202 Ba x Sr 1H11002x TiO 3 dielectric properties and ferroelectric phase transitions in Ba x Sr 1H11002x TiO 3 solid solution 1 Ball-milling particle size and catalytic effect on the dehydriding of MgH 2 237 Bi 2 Te 3 thermoelectric properties of fine-grained Bi 2 Te 3 alloys 14 BN structural evolution of Al/BN mixture during mechanical alloying 139 B-site substitution structure, magnetic and magnetoresistive properties of La 0.7 Sr 0.3 Mn 1H11002x Sn x O 3 samples (0 H11349 x H11349 0.20) 20 C11 b compounds temperature behavior of ZrPt compound studied by PAC with 181 Ta and 111 Cd probes 52 Ca 2 Co 2 O 5 rapid synthesis of Ca 2 Co 2 O 5 textured ceramics by coprecipitation method and spark plasma sintering 64 CALPHAD technique thermodynamic assessment of the Mg–Pr system 183 Chalcogenides crystal structures of the RCuPbS 3 (R = Tb, Dy, Ho, Er, Tm, Yb and Lu) compounds 189 Chronoamperometry effect of substitution of Mm for La on the electrochemical properties of the LaNi 3.55 Mn 0.4 Al 0.3 Co 0.75 compound 264 Chronopotentiometry effect of substitution of Mm for La on the electrochemical properties of the LaNi 3.55 Mn 0.4 Al 0.3 Co 0.75 compound 264 Composites Fe–Al–Nb phase diagram investigation and directional growth of the (Fe, Al) 2 Nb–(Fe, Al, Nb) ss eutectic system 196 growth and solid/solid transformation in a Ni–Si eutectic alloy 202 Compounds experimental study of the Ag–Sn–In phase diagram 118 Coprecipitation method rapid synthesis of Ca 2 Co 2 O 5 textured ceramics by coprecipitation method and spark plasma sintering 64 Corrosion the effect of the microalloying of Hf on the corrosion behavior of ZrCuNiAl bulk metallic glass 144 Crystal structure magnetic, electrical, and thermodynamic properties of the La x Ho 1H11002x Ni 2 solid solutions 7 phase diagrams of the quasi-binary systems Cu 2 S–SiS 2 and Cu 2 SiS 3 –PbS and the crystal structure of the new quaternary compound Cu 2 PbSiS 4 149 phase relations in the Ag 2 S–CdS–SnS 2 system and the crystal structure of the compounds 173 crystal structures of the RCuPbS 3 (R = Tb, Dy, Ho, Er, Tm, Yb and Lu) compounds 189 Crystallization kinetics crystallization kinetics of melt-spun Co 43 Fe 20 Ta 5.5 B 31.5 amorphous alloy 166 Cu compounds crystal structures of the RCuPbS 3 (R = Tb, Dy, Ho, Er, Tm, Yb and Lu) compounds 189 Cu–Nb–Ti ternary system phase equilibria of the Cu–Nb–Ti system at 850 °C 92 Cyclic voltammetry effect of substitution of Mm for La on the electrochemical properties of the LaNi 3.55 Mn 0.4 Al 0.3 Co 0.75 compound 264 Decagonal alloy phase composition and transformation behavior of readily solidified Al–Ni–Fe alloys in H9251-Al–decagonal phase region 132 Dendritic structure formation of dendritic structure in the diffusion zone of the bonded Zircaloy-4 and stainless steel 316L in the presence of Ti interlayer 96 Dielectric dielectric properties and ferroelectric phase transitions in Ba x Sr 1H11002x TiO 3 solid solution 1 Elsevier B.V. doi:10.1016/S0925-8388(05)01104-7 Differential scanning calorimetry (DSC) structure and transformation behaviour of a rapidly solidified Al–Y–Ni–Co–Pd alloy 78 experimental study of the Ag–Sn–In phase diagram 118 Diffusion bonding formation of dendritic structure in the diffusion zone of the bonded Zircaloy-4 and stainless steel 316L in the presence of Ti interlayer 96 Diffusion couple phase equilibria of the Cu–Nb–Ti system at 850 °C 92 Directional solidification Fe–Al–Nb phase diagram investigation and directional growth of the (Fe, Al) 2 Nb–(Fe, Al, Nb) ss eutectic system 196 Double-exchange structure, magnetic and magnetoresistive properties of La 0.7 Sr 0.3 Mn 1H11002x Sn x O 3 samples (0 H11349 x H11349 0.20) 20 DSC structural evolution of Al/BN mixture during mechanical alloying 139 DTA preparation of SrAl 2 O 4 from an oxide mixture via a high-energy ball milling 280 Electrical conductivity thermal and electrical properties of zirconium nitride 242 Electrochemical impedance spectroscopy effect of substitution of Mm for La on the electrochemical properties of the LaNi 3.55 Mn 0.4 Al 0.3 Co 0.75 compound 264 Electrochemical reactions the microstructures and electrochemical properties of non-stoichiomet- ric low-Co AB 5 alloys containing small amounts of Mg 270 Electroresistive effect electroresistive effect in slightly oxygen deficient Nd 0.7 Sr 0.3 MnO 3H11002H9254 ceramic 27 EPMA preparation and thermopower of new mischmetal-based partially filled skutterudites Mm y Fe 4H11002x (Co/Ni) x Sb 12 47 phase equilibria of the Cu–Nb–Ti system at 850 °C 92 Eu 0.62 K 0.38 TiO 3 high pressure and high temperature synthesis and characterization of a new mixed valence perovskite oxide Eu 0.62 K 0.38 TiO 3 256 Europium in situ co-precipitation synthesis and luminescence of GdVO 4 : Eu 3H11001 and Y x Gd 1 H11002 x VO 4 : Eu 3H11001 microcrystalline phosphors derived from the assembly of hybrid precursors 251 Eutectic alloys Fe–Al–Nb phase diagram investigation and directional growth of the (Fe, Al) 2 Nb–(Fe, Al, Nb) ss eutectic system 196 Fe 0.5 Ni 0.5 Sb 3 solvothermal synthesis of nanostructured ternary skutterudite Fe 0.5 Ni 0.5 Sb 3 260 Fe–Zn–Si phase diagram the 480 °C and 405 °C isothermal sections of the phase diagram of Fe–Zn–Si ternary system 214 Ferroelectric behaviour dielectric properties and ferroelectric phase transitions in Ba x Sr 1H11002x TiO 3 solid solution 1 Figures of merit Z thermoelectric properties of La filled skutterudite prepared by mechanical alloying and hot pressing 276 Filled skutterudite compound thermoelectric properties of La filled skutterudite prepared by mechanical alloying and hot pressing 276 FTIRS structural evolution of Al/BN mixture during mechanical alloying 139 Gas–solid reactions effect of hydrogen pressure on hydriding kinetics in the Mg 2H11002x Ag x Ni–H (x = 0.05, 0.1) system 101 hydride alloys properties investigations for hydrogen sorption com- pressor 224 General galvanizing the 480 °C and 405 °C isothermal sections of the phase diagram of Fe–Zn–Si ternary system 214 Heat capacity magnetic, electrical, and thermodynamic properties of the La x Ho 1H11002x Ni 2 solid solutions 7 hydride alloys properties investigations for hydrogen sorption com- pressor 224 thermal and electrical properties of zirconium nitride 242 Heat conduction hydride alloys properties investigations for hydrogen sorption com- pressor 224 High pressure and high temperature synthesis high pressure and high temperature synthesis and characterization of a new mixed valence perovskite oxide Eu 0.62 K 0.38 TiO 3 256 Hot-pressing thermoelectric properties of fine-grained Bi 2 Te 3 alloys 14 Hybrid precursors in situ co-precipitation synthesis and luminescence of GdVO 4 : Eu 3H11001 and Y x Gd 1 H11002 x VO 4 : Eu 3H11001 microcrystalline phosphors derived from the assembly of hybrid precursors 251 Hydriding–dehydriding hydriding/dehydriding behaviors of La 1.8 Ca 0.2 Mg 14 Ni 3 alloy modified by mechanical ball-milling under argon 178 Hydrogen absorbing materials a study on hydrogen-induced amorphization in C15 Laves phase DyNi 2 under different hydrogen pressures 69 hydrogen pressure dependence of structural changes in C15 Laves phase DyMn 2 studied by pressure differential scanning calorimetry 86 effect of hydrogen pressure on hydriding kinetics in the Mg 2H11002x Ag x Ni–H (x = 0.05, 0.1) system 101 Hydrogen storage materials hydride alloys properties investigations for hydrogen sorption compressor 224 the microstructures and electrochemical properties of non-stoichiomet- ric low-Co AB 5 alloys containing small amounts of Mg 270 Hyperfine interactions temperature behavior of ZrPt compound studied by PAC with 181 Ta and 111 Cd probes 52 In situ co-precipitation in situ co-precipitation synthesis and luminescence of GdVO 4 : Eu 3H11001 and Y x Gd 1 H11002 x VO 4 : Eu 3H11001 microcrystalline phosphors derived from the assembly of hybrid precursors 251 Intermetallic compounds growth and solid/solid transformation in a Ni–Si eutectic alloy 202 Intermetallic magnetic, electrical, and thermodynamic properties of the La x Ho 1H11002x Ni 2 solid solutions 7 the precipitation reaction in a Ag-modified TiAl based intermetallic, as studied by TEM 126 Kinetics effect of hydrogen pressure on hydriding kinetics in the Mg 2H11002x Ag x Ni–H (x = 0.05, 0.1) system 101 L2 1 -type phase magnetic properties and phase stability of half-metal-type Co 2 Cr 1H11002x Fe x Ga alloys 60 Subject Index of Volume 399 287 La–Mg-based alloys hydriding/dehydriding behaviors of La 1.8 Ca 0.2 Mg 14 Ni 3 alloy modified by mechanical ball-milling under argon 178 Lead-free dielectric properties and ferroelectric phase transitions in Ba x Sr 1H11002x TiO 3 solid solution 1 Liquidus structure formation of dendritic structure in the diffusion zone of the bonded Zircaloy-4 and stainless steel 316L in the presence of Ti interlayer 96 Luminescence in situ co-precipitation synthesis and luminescence of GdVO 4 : Eu 3H11001 and Y x Gd 1 H11002 x VO 4 : Eu 3H11001 microcrystalline phosphors derived from the assembly of hybrid precursors 251 Magnetic measurements structural and magnetic properties of Y 3 (Fe 1 H11002 x Co x ) 27.5 V 1.5 (0 H11349 x H11349 0.4) 41 influence of Fe/Ba molar ratio on the characteristics of Ba-hexaferrite particles prepared by sol–gel combustion method 245 Magnetic moment magnetic properties and phase stability of half-metal-type Co 2 Cr 1H11002x Fe x Ga alloys 60 Magnetically ordered materials magnetoresistance anomalies at low temperature in a ferromagnetic natural multilayer, Er 0.2 Sm 0.8 Mn 6 Ge 6 38 structural and magnetic properties of Y 3 (Fe 1 H11002 x Co x ) 27.5 V 1.5 (0 H11349 x H11349 0.4) 41 Magnetization magnetic, electrical, and thermodynamic properties of the La x Ho 1H11002x Ni 2 solid solutions 7 Magnetocaloric magnetic, electrical, and thermodynamic properties of the La x Ho 1H11002x Ni 2 solid solutions 7 Magnetoresistance structure, magnetic and magnetoresistive properties of La 0.7 Sr 0.3 Mn 1H11002x Sn x O 3 samples (0 H11349 x H11349 0.20) 20 electroresistive effect in slightly oxygen deficient Nd 0.7 Sr 0.3 MnO 3H11002H9254 ceramic 27 Manganites electroresistive effect in slightly oxygen deficient Nd 0.7 Sr 0.3 MnO 3H11002H9254 ceramic 27 Mechanical alloying structural evolution of Al/BN mixture during mechanical alloying 139 thermoelectric properties of La filled skutterudite prepared by mechanical alloying and hot pressing 276 preparation of SrAl 2 O 4 from an oxide mixture via a high-energy ball milling 280 Mechanical ball-milling hydriding/dehydriding behaviors of La 1.8 Ca 0.2 Mg 14 Ni 3 alloy modified by mechanical ball-milling under argon 178 Mechanical properties phase composition and transformation behavior of readily solidified Al–Ni–Fe alloys in H9251-Al–decagonal phase region 132 Melt spinning structure and transformation behaviour of a rapidly solidified Al–Y–Ni–Co–Pd alloy 78 Melt superheating treatment effects of melt superheating treatment on microstructure of Mg 2 Si/Al–Si–Cu composite 106 Metal hydride hydriding/dehydriding behaviors of La 1.8 Ca 0.2 Mg 14 Ni 3 alloy modified by mechanical ball-milling under argon 178 Metal matrix composites effects of melt superheating treatment on microstructure of Mg 2 Si/Al–Si–Cu composite 106 Metallic glasses structure and transformation behaviour of a rapidly solidified Al–Y–Ni–Co–Pd alloy 78 Mg alloys thermodynamic assessment of the Mg–Pr system 183 Mg–Pr phase diagram thermodynamic assessment of the Mg–Pr system 183 Microalloying of Hf the effect of the microalloying of Hf on the corrosion behavior of ZrCuNiAl bulk metallic glass 144 Microstructure effects of melt superheating treatment on microstructure of Mg 2 Si/Al–Si–Cu composite 106 growth and solid/solid transformation in a Ni–Si eutectic alloy 202 the microstructures and electrochemical properties of non-stoichiomet- ric low-Co AB 5 alloys containing small amounts of Mg 270 Mixed oxides structure, magnetic and magnetoresistive properties of La 0.7 Sr 0.3 Mn 1H11002x Sn x O 3 samples (0 H11349 x H11349 0.20) 20 Mixed valence high pressure and high temperature synthesis and characterization of a new mixed valence perovskite oxide Eu 0.62 K 0.38 TiO 3 256 Na 2 Sr 1.5 Nb 3H11002x Ru x O 10 synthesis and properties of Na 2 Sr 1.5 Nb 3H11002x Ru x O 10 (x = 0.5, 1.0, 1.5) series compounds 219 Nanostructure particle size and catalytic effect on the dehydriding of MgH 2 237 Nanostructured materials solvothermal synthesis of nanostructured ternary skutterudite Fe 0.5 Ni 0.5 Sb 3 260 Nd 3H11001 , Ho 3H11001 :Cs 2 NaGdCl 6 upconversion luminescence and energy transfer in Nd 3H11001 , Ho 3H11001 :Cs 2 NaGdCl 6 57 Ni–MH batteries effect of substitution of Mm for La on the electrochemical properties of the LaNi 3.55 Mn 0.4 Al 0.3 Co 0.75 compound 264 Order–disorder transition magnetic properties and phase stability of half-metal-type Co 2 Cr 1H11002x Fe x Ga alloys 60 Oxide materials preparation of SrAl 2 O 4 from an oxide mixture via a high-energy ball milling 280 Oxygen-deficiency electroresistive effect in slightly oxygen deficient Nd 0.7 Sr 0.3 MnO 3H11002H9254 ceramic 27 PAC temperature behavior of ZrPt compound studied by PAC with 181 Ta and 111 Cd probes 52 Pb compounds crystal structures of the RCuPbS 3 (R = Tb, Dy, Ho, Er, Tm, Yb and Lu) compounds 189 Permanent magnets influence of Fe/Ba molar ratio on the characteristics of Ba-hexaferrite particles prepared by sol–gel combustion method 245 Perovskites structure, magnetic and magnetoresistive properties of La 0.7 Sr 0.3 Mn 1H11002x Sn x O 3 samples (0 H11349 x H11349 0.20) 20 Phase diagram phase diagram of the Ag 2 S–HgS–SnS 2 system and single crystal preparation, crystal structure and properties of Ag 2 HgSnS 4 32 experimental study of the Ag–Sn–In phase diagram 118 288 Subject Index of Volume 399 phase diagrams of the quasi-binary systems Cu 2 S–SiS 2 and Cu 2 SiS 3 –PbS and the crystal structure of the new quaternary compound Cu 2 PbSiS 4 149 phase relations in the Ag 2 S–CdS–SnS 2 system and the crystal structure of the compounds 173 Phase equilibrium phase equilibria of the Cu–Nb–Ti system at 850 °C 92 Phase transitions a study on hydrogen-induced amorphization in C15 Laves phase DyNi 2 under different hydrogen pressures 69 hydrogen pressure dependence of structural changes in C15 Laves phase DyMn 2 studied by pressure differential scanning calorimetry 86 Phonon scattering thermoelectric properties of fine-grained Bi 2 Te 3 alloys 14 Planar anisotropy spin reorientation and magnetic anisotropy in Y 2 Co 17H11002x Cr x (x = 1.17–3.0) compounds 208 Positive MR magnetoresistance anomalies at low temperature in a ferromagnetic natural multilayer, Er 0.2 Sm 0.8 Mn 6 Ge 6 38 Powder metallurgy structural and magnetic properties of Y 3 (Fe 1 H11002 x Co x ) 27.5 V 1.5 (0 H11349 x H11349 0.4) 41 Precipitation the precipitation reaction in a Ag-modified TiAl based intermetallic, as studied by TEM 126 phase separation in the Fe–Mn system 160 Rapidly solidified phase composition and transformation behavior of readily solidified Al–Ni–Fe alloys in H9251-Al–decagonal phase region 132 Rare earth alloys and compounds a study on hydrogen-induced amorphization in C15 Laves phase DyNi 2 under different hydrogen pressures 69 hydrogen pressure dependence of structural changes in C15 Laves phase DyMn 2 studied by pressure differential scanning calorimetry 86 Rare earth compounds crystal structures of the RCuPbS 3 (R = Tb, Dy, Ho, Er, Tm, Yb and Lu) compounds 189 Rare-earth manganese compound magnetoresistance anomalies at low temperature in a ferromagnetic natural multilayer, Er 0.2 Sm 0.8 Mn 6 Ge 6 38 Rietveld analysis of X-ray powder diffraction data structure, magnetic and magnetoresistive properties of La 0.7 Sr 0.3 Mn 1H11002x Sn x O 3 samples (0 H11349 x H11349 0.20) 20 R-TM intermetallics structural and magnetic properties of Y 3 (Fe 1 H11002 x Co x ) 27.5 V 1.5 (0 H11349 x H11349 0.4) 41 Ruddlesden–Popper synthesis and properties of Na 2 Sr 1.5 Nb 3H11002x Ru x O 10 (x = 0.5, 1.0, 1.5) series compounds 219 S compounds crystal structures of the RCuPbS 3 (R = Tb, Dy, Ho, Er, Tm, Yb and Lu) compounds 189 Secondary dendrite arm spacing the correlation between thermal variables and secondary dendrite arm spacing during solidification of horizontal cylinders of Sn–Pb alloys 110 Seebeck coefficient thermal and electrical properties of zirconium nitride 242 SEM preparation of SrAl 2 O 4 from an oxide mixture via a high-energy ball milling 280 Semiconductors phase diagram of the Ag 2 S–HgS–SnS 2 system and single crystal preparation, crystal structure and properties of Ag 2 HgSnS 4 32 phase diagrams of the quasi-binary systems Cu 2 S–SiS 2 and Cu 2 SiS 3 –PbS and the crystal structure of the new quaternary compound Cu 2 PbSiS 4 149 phase relations in the Ag 2 S–CdS–SnS 2 system and the crystal structure of the compounds 173 151 Eu Mössbauer spectrum high pressure and high temperature synthesis and characterization of a new mixed valence perovskite oxide Eu 0.62 K 0.38 TiO 3 256 Skutterudite solvothermal synthesis of nanostructured ternary skutterudite Fe 0.5 Ni 0.5 Sb 3 260 Skutterudites preparation and thermopower of new mischmetal-based partially filled skutterudites Mm y Fe 4H11002x (Co/Ni) x Sb 12 47 Sn–Pb alloys the correlation between thermal variables and secondary dendrite arm spacing during solidification of horizontal cylinders of Sn–Pb alloys 110 Solid solution structural evolution of Al/BN mixture during mechanical alloying 139 Solidification of cylinders the correlation between thermal variables and secondary dendrite arm spacing during solidification of horizontal cylinders of Sn–Pb alloys 110 Solidification formation of dendritic structure in the diffusion zone of the bonded Zircaloy-4 and stainless steel 316L in the presence of Ti interlayer 96 growth and solid/solid transformation in a Ni–Si eutectic alloy 202 Sol–gel synthesis influence of Fe/Ba molar ratio on the characteristics of Ba-hexaferrite particles prepared by sol–gel combustion method 245 Solvothermal synthesis solvothermal synthesis of nanostructured ternary skutterudite Fe 0.5 Ni 0.5 Sb 3 260 Spark plasma sintering rapid synthesis of Ca 2 Co 2 O 5 textured ceramics by coprecipitation method and spark plasma sintering 64 Spin reorientation spin reorientation and magnetic anisotropy in Y 2 Co 17H11002x Cr x (x = 1.17–3.0) compounds 208 Spintronic devices magnetic properties and phase stability of half-metal-type Co 2 Cr 1H11002x Fe x Ga alloys 60 SrAl 2 O 4 preparation of SrAl 2 O 4 from an oxide mixture via a high-energy ball milling 280 Structure determination structures of the H9256 and H9256H11032 phases in the Ag–Ga system 155 Structure phase composition and transformation behavior of readily solidified Al–Ni–Fe alloys in H9251-Al–decagonal phase region 132 Substitution alloys phase separation in the Fe–Mn system 160 Successive energy transfer upconversion luminescence and energy transfer in Nd 3H11001 , Ho 3H11001 :Cs 2 NaGdCl 6 57 Sulfides phase relations in the Ag 2 S–CdS–SnS 2 system and the crystal structure of the compounds 173 Superexchange structure, magnetic and magnetoresistive properties of La 0.7 Sr 0.3 Mn 1H11002x Sn x O 3 samples (0 H11349 x H11349 0.20) 20 Subject Index of Volume 399 289 Ternary isothermal section the 480 °C and 405 °C isothermal sections of the phase diagram of Fe–Zn–Si ternary system 214 Thermal analysis phase diagram of the Ag 2 S–HgS–SnS 2 system and single crystal preparation, crystal structure and properties of Ag 2 HgSnS 4 32 a study on hydrogen-induced amorphization in C15 Laves phase DyNi 2 under different hydrogen pressures 69 hydrogen pressure dependence of structural changes in C15 Laves phase DyMn 2 studied by pressure differential scanning calorimetry 86 crystallization kinetics of melt-spun Co 43 Fe 20 Ta 5.5 B 31.5 amorphous alloy 166 influence of Fe/Ba molar ratio on the characteristics of Ba-hexaferrite particles prepared by sol–gel combustion method 245 Thermal compression hydride alloys properties investigations for hydrogen sorption compressor 224 Thermal conductivity thermal and electrical properties of zirconium nitride 242 Thermodynamic assessment thermodynamic assessment of the Mg–Pr system 183 Thermodynamics experimental study of the Ag–Sn–In phase diagram 118 Thermoelectric materials solvothermal synthesis of nanostructured ternary skutterudite Fe 0.5 Ni 0.5 Sb 3 260 Thermoelectric properties thermoelectric properties of fine-grained Bi 2 Te 3 alloys 14 rapid synthesis of Ca 2 Co 2 O 5 textured ceramics by coprecipitation method and spark plasma sintering 64 thermoelectric properties of La filled skutterudite prepared by mechan- ical alloying and hot pressing 276 Thermoelectricity preparation and thermopower of new mischmetal-based partially filled skutterudites Mm y Fe 4H11002x (Co/Ni) x Sb 12 47 Transient metal/mould heat transfer coefficient the correlation between thermal variables and secondary dendrite arm spacing during solidification of horizontal cylinders of Sn–Pb alloys 110 Transmission electron microscopy (TEM) structure and transformation behaviour of a rapidly solidified Al–Y–Ni–Co–Pd alloy 78 the precipitation reaction in a Ag-modified TiAl based intermetallic, as studied by TEM 126 phase separation in the Fe–Mn system 160 Uniaxial anisotropy spin reorientation and magnetic anisotropy in Y 2 Co 17H11002x Cr x (x = 1.17–3.0) compounds 208 Upconversion upconversion luminescence and energy transfer in Nd 3H11001 , Ho 3H11001 :Cs 2 NaGdCl 6 57 Vanadate in situ co-precipitation synthesis and luminescence of GdVO 4 : Eu 3H11001 and Y x Gd 1 H11002 x VO 4 : Eu 3H11001 microcrystalline phosphors derived from the assembly of hybrid precursors 251 X- and H9253-ray spectroscopies structural and magnetic properties of Y 3 (Fe 1 H11002 x Co x ) 27.5 V 1.5 (0 H11349 x H11349 0.4) 41 X-ray diffraction phase diagram of the Ag 2 S–HgS–SnS 2 system and single crystal prepa- ration, crystal structure and properties of Ag 2 HgSnS 4 32 preparation and thermopower of new mischmetal-based partially filled skutterudites Mm y Fe 4H11002x (Co/Ni) x Sb 12 47 phase diagrams of the quasi-binary systems Cu 2 S–SiS 2 and Cu 2 SiS 3 –PbS and the crystal structure of the new quaternary com- pound Cu 2 PbSiS 4 149 phase separation in the Fe–Mn system 160 particle size and catalytic effect on the dehydriding of MgH 2 237 influence of Fe/Ba molar ratio on the characteristics of Ba-hexaferrite particles prepared by sol–gel combustion method 245 preparation of SrAl 2 O 4 from an oxide mixture via a high-energy ball milling 280 X-ray powder diffraction structures of the H9256 and H9256H11032 phases in the Ag–Ga system 155 crystal structures of the RCuPbS 3 (R = Tb, Dy, Ho, Er, Tm, Yb and Lu) compounds 189 X-ray single crystal diffraction crystal structures of the RCuPbS 3 (R = Tb, Dy, Ho, Er, Tm, Yb and Lu) compounds 189 Zirconium nitride thermal and electrical properties of zirconium nitride 242 H9256-Phase structures of the H9256 and H9256H11032 phases in the Ag–Ga system 155 H9256H11032-Phase structures of the H9256 and H9256H11032 phases in the Ag–Ga system 155 Zr-based bulk metallic glass the effect of the microalloying of Hf on the corrosion behavior of ZrCuNiAl bulk metallic glass 144 290 Subject Index of Volume 399 | 10.1016-S0925-8388(05)01104-7.xml |  | high pressure and high temperature |  |  | comma-level | Figures of merit | Subject Index of Volume 399 | Elsevier | 2005 | no
4692 | ['Ho 3H11001 : Cs 2 NaGdCl 6 57 Ni'] | Ho 3H11001 : Cs 2 NaGdCl 6 57 Ni | ZT | ZT |  | [753.0] | 753 | Kelvin^(1.0) | [480.0] | [0.4] | 0.4 |  |  |  | ({ Figures of merit at 480 °C }: Ho 3H11001 :Cs 2 NaGdCl 6 57 Ni–MH batteries effect of substitution of Mm for La on the electrochemical properties of the LaNi 3.55 Mn 0.4 Al 0.3 Co 0.75 compound 264 Order–disorder transition magnetic properties and phase stability of half-metal-type Co 2 Cr 1H11002x Fe x Ga alloys 60 Oxide materials preparation of SrAl 2 O 4 from an oxide mixture via a high-energy ball milling 280 Oxygen-deficiency electroresistive effect in slightly oxygen deficient Nd 0.7 Sr 0.3 MnO 3H11002H9254 ceramic 27 PAC temperature behavior of ZrPt compound studied by PAC with 181 Ta and 111 Cd probes 52 Pb compounds crystal structures of the RCuPbS 3 (R = Tb) FROM: Journal of Alloys and Compounds 399 (2005) 286–290 Subject Index of Volume 399 Ag–Sn–In system experimental study of the Ag–Sn–In phase diagram 118 Alloys experimental study of the Ag–Sn–In phase diagram 118 Al–Ni–Fe alloys phase composition and transformation behavior of readily solidified Al–Ni–Fe alloys in H9251-Al–decagonal phase region 132 Aluminium alloys structure and transformation behaviour of a rapidly solidified Al–Y–Ni–Co–Pd alloy 78 Aluminium effects of melt superheating treatment on microstructure of Mg 2 Si/Al–Si–Cu composite 106 Amorphisation a study on hydrogen-induced amorphization in C15 Laves phase DyNi 2 under different hydrogen pressures 69 Amorphization hydrogen pressure dependence of structural changes in C15 Laves phase DyMn 2 studied by pressure differential scanning calorimetry 86 Amorphous materials crystallization kinetics of melt-spun Co 43 Fe 20 Ta 5.5 B 31.5 amorphous alloy 166 Atomic force microscopy growth and solid/solid transformation in a Ni–Si eutectic alloy 202 Ba x Sr 1H11002x TiO 3 dielectric properties and ferroelectric phase transitions in Ba x Sr 1H11002x TiO 3 solid solution 1 Ball-milling particle size and catalytic effect on the dehydriding of MgH 2 237 Bi 2 Te 3 thermoelectric properties of fine-grained Bi 2 Te 3 alloys 14 BN structural evolution of Al/BN mixture during mechanical alloying 139 B-site substitution structure, magnetic and magnetoresistive properties of La 0.7 Sr 0.3 Mn 1H11002x Sn x O 3 samples (0 H11349 x H11349 0.20) 20 C11 b compounds temperature behavior of ZrPt compound studied by PAC with 181 Ta and 111 Cd probes 52 Ca 2 Co 2 O 5 rapid synthesis of Ca 2 Co 2 O 5 textured ceramics by coprecipitation method and spark plasma sintering 64 CALPHAD technique thermodynamic assessment of the Mg–Pr system 183 Chalcogenides crystal structures of the RCuPbS 3 (R = Tb, Dy, Ho, Er, Tm, Yb and Lu) compounds 189 Chronoamperometry effect of substitution of Mm for La on the electrochemical properties of the LaNi 3.55 Mn 0.4 Al 0.3 Co 0.75 compound 264 Chronopotentiometry effect of substitution of Mm for La on the electrochemical properties of the LaNi 3.55 Mn 0.4 Al 0.3 Co 0.75 compound 264 Composites Fe–Al–Nb phase diagram investigation and directional growth of the (Fe, Al) 2 Nb–(Fe, Al, Nb) ss eutectic system 196 growth and solid/solid transformation in a Ni–Si eutectic alloy 202 Compounds experimental study of the Ag–Sn–In phase diagram 118 Coprecipitation method rapid synthesis of Ca 2 Co 2 O 5 textured ceramics by coprecipitation method and spark plasma sintering 64 Corrosion the effect of the microalloying of Hf on the corrosion behavior of ZrCuNiAl bulk metallic glass 144 Crystal structure magnetic, electrical, and thermodynamic properties of the La x Ho 1H11002x Ni 2 solid solutions 7 phase diagrams of the quasi-binary systems Cu 2 S–SiS 2 and Cu 2 SiS 3 –PbS and the crystal structure of the new quaternary compound Cu 2 PbSiS 4 149 phase relations in the Ag 2 S–CdS–SnS 2 system and the crystal structure of the compounds 173 crystal structures of the RCuPbS 3 (R = Tb, Dy, Ho, Er, Tm, Yb and Lu) compounds 189 Crystallization kinetics crystallization kinetics of melt-spun Co 43 Fe 20 Ta 5.5 B 31.5 amorphous alloy 166 Cu compounds crystal structures of the RCuPbS 3 (R = Tb, Dy, Ho, Er, Tm, Yb and Lu) compounds 189 Cu–Nb–Ti ternary system phase equilibria of the Cu–Nb–Ti system at 850 °C 92 Cyclic voltammetry effect of substitution of Mm for La on the electrochemical properties of the LaNi 3.55 Mn 0.4 Al 0.3 Co 0.75 compound 264 Decagonal alloy phase composition and transformation behavior of readily solidified Al–Ni–Fe alloys in H9251-Al–decagonal phase region 132 Dendritic structure formation of dendritic structure in the diffusion zone of the bonded Zircaloy-4 and stainless steel 316L in the presence of Ti interlayer 96 Dielectric dielectric properties and ferroelectric phase transitions in Ba x Sr 1H11002x TiO 3 solid solution 1 Elsevier B.V. doi:10.1016/S0925-8388(05)01104-7 Differential scanning calorimetry (DSC) structure and transformation behaviour of a rapidly solidified Al–Y–Ni–Co–Pd alloy 78 experimental study of the Ag–Sn–In phase diagram 118 Diffusion bonding formation of dendritic structure in the diffusion zone of the bonded Zircaloy-4 and stainless steel 316L in the presence of Ti interlayer 96 Diffusion couple phase equilibria of the Cu–Nb–Ti system at 850 °C 92 Directional solidification Fe–Al–Nb phase diagram investigation and directional growth of the (Fe, Al) 2 Nb–(Fe, Al, Nb) ss eutectic system 196 Double-exchange structure, magnetic and magnetoresistive properties of La 0.7 Sr 0.3 Mn 1H11002x Sn x O 3 samples (0 H11349 x H11349 0.20) 20 DSC structural evolution of Al/BN mixture during mechanical alloying 139 DTA preparation of SrAl 2 O 4 from an oxide mixture via a high-energy ball milling 280 Electrical conductivity thermal and electrical properties of zirconium nitride 242 Electrochemical impedance spectroscopy effect of substitution of Mm for La on the electrochemical properties of the LaNi 3.55 Mn 0.4 Al 0.3 Co 0.75 compound 264 Electrochemical reactions the microstructures and electrochemical properties of non-stoichiomet- ric low-Co AB 5 alloys containing small amounts of Mg 270 Electroresistive effect electroresistive effect in slightly oxygen deficient Nd 0.7 Sr 0.3 MnO 3H11002H9254 ceramic 27 EPMA preparation and thermopower of new mischmetal-based partially filled skutterudites Mm y Fe 4H11002x (Co/Ni) x Sb 12 47 phase equilibria of the Cu–Nb–Ti system at 850 °C 92 Eu 0.62 K 0.38 TiO 3 high pressure and high temperature synthesis and characterization of a new mixed valence perovskite oxide Eu 0.62 K 0.38 TiO 3 256 Europium in situ co-precipitation synthesis and luminescence of GdVO 4 : Eu 3H11001 and Y x Gd 1 H11002 x VO 4 : Eu 3H11001 microcrystalline phosphors derived from the assembly of hybrid precursors 251 Eutectic alloys Fe–Al–Nb phase diagram investigation and directional growth of the (Fe, Al) 2 Nb–(Fe, Al, Nb) ss eutectic system 196 Fe 0.5 Ni 0.5 Sb 3 solvothermal synthesis of nanostructured ternary skutterudite Fe 0.5 Ni 0.5 Sb 3 260 Fe–Zn–Si phase diagram the 480 °C and 405 °C isothermal sections of the phase diagram of Fe–Zn–Si ternary system 214 Ferroelectric behaviour dielectric properties and ferroelectric phase transitions in Ba x Sr 1H11002x TiO 3 solid solution 1 Figures of merit Z thermoelectric properties of La filled skutterudite prepared by mechanical alloying and hot pressing 276 Filled skutterudite compound thermoelectric properties of La filled skutterudite prepared by mechanical alloying and hot pressing 276 FTIRS structural evolution of Al/BN mixture during mechanical alloying 139 Gas–solid reactions effect of hydrogen pressure on hydriding kinetics in the Mg 2H11002x Ag x Ni–H (x = 0.05, 0.1) system 101 hydride alloys properties investigations for hydrogen sorption com- pressor 224 General galvanizing the 480 °C and 405 °C isothermal sections of the phase diagram of Fe–Zn–Si ternary system 214 Heat capacity magnetic, electrical, and thermodynamic properties of the La x Ho 1H11002x Ni 2 solid solutions 7 hydride alloys properties investigations for hydrogen sorption com- pressor 224 thermal and electrical properties of zirconium nitride 242 Heat conduction hydride alloys properties investigations for hydrogen sorption com- pressor 224 High pressure and high temperature synthesis high pressure and high temperature synthesis and characterization of a new mixed valence perovskite oxide Eu 0.62 K 0.38 TiO 3 256 Hot-pressing thermoelectric properties of fine-grained Bi 2 Te 3 alloys 14 Hybrid precursors in situ co-precipitation synthesis and luminescence of GdVO 4 : Eu 3H11001 and Y x Gd 1 H11002 x VO 4 : Eu 3H11001 microcrystalline phosphors derived from the assembly of hybrid precursors 251 Hydriding–dehydriding hydriding/dehydriding behaviors of La 1.8 Ca 0.2 Mg 14 Ni 3 alloy modified by mechanical ball-milling under argon 178 Hydrogen absorbing materials a study on hydrogen-induced amorphization in C15 Laves phase DyNi 2 under different hydrogen pressures 69 hydrogen pressure dependence of structural changes in C15 Laves phase DyMn 2 studied by pressure differential scanning calorimetry 86 effect of hydrogen pressure on hydriding kinetics in the Mg 2H11002x Ag x Ni–H (x = 0.05, 0.1) system 101 Hydrogen storage materials hydride alloys properties investigations for hydrogen sorption compressor 224 the microstructures and electrochemical properties of non-stoichiomet- ric low-Co AB 5 alloys containing small amounts of Mg 270 Hyperfine interactions temperature behavior of ZrPt compound studied by PAC with 181 Ta and 111 Cd probes 52 In situ co-precipitation in situ co-precipitation synthesis and luminescence of GdVO 4 : Eu 3H11001 and Y x Gd 1 H11002 x VO 4 : Eu 3H11001 microcrystalline phosphors derived from the assembly of hybrid precursors 251 Intermetallic compounds growth and solid/solid transformation in a Ni–Si eutectic alloy 202 Intermetallic magnetic, electrical, and thermodynamic properties of the La x Ho 1H11002x Ni 2 solid solutions 7 the precipitation reaction in a Ag-modified TiAl based intermetallic, as studied by TEM 126 Kinetics effect of hydrogen pressure on hydriding kinetics in the Mg 2H11002x Ag x Ni–H (x = 0.05, 0.1) system 101 L2 1 -type phase magnetic properties and phase stability of half-metal-type Co 2 Cr 1H11002x Fe x Ga alloys 60 Subject Index of Volume 399 287 La–Mg-based alloys hydriding/dehydriding behaviors of La 1.8 Ca 0.2 Mg 14 Ni 3 alloy modified by mechanical ball-milling under argon 178 Lead-free dielectric properties and ferroelectric phase transitions in Ba x Sr 1H11002x TiO 3 solid solution 1 Liquidus structure formation of dendritic structure in the diffusion zone of the bonded Zircaloy-4 and stainless steel 316L in the presence of Ti interlayer 96 Luminescence in situ co-precipitation synthesis and luminescence of GdVO 4 : Eu 3H11001 and Y x Gd 1 H11002 x VO 4 : Eu 3H11001 microcrystalline phosphors derived from the assembly of hybrid precursors 251 Magnetic measurements structural and magnetic properties of Y 3 (Fe 1 H11002 x Co x ) 27.5 V 1.5 (0 H11349 x H11349 0.4) 41 influence of Fe/Ba molar ratio on the characteristics of Ba-hexaferrite particles prepared by sol–gel combustion method 245 Magnetic moment magnetic properties and phase stability of half-metal-type Co 2 Cr 1H11002x Fe x Ga alloys 60 Magnetically ordered materials magnetoresistance anomalies at low temperature in a ferromagnetic natural multilayer, Er 0.2 Sm 0.8 Mn 6 Ge 6 38 structural and magnetic properties of Y 3 (Fe 1 H11002 x Co x ) 27.5 V 1.5 (0 H11349 x H11349 0.4) 41 Magnetization magnetic, electrical, and thermodynamic properties of the La x Ho 1H11002x Ni 2 solid solutions 7 Magnetocaloric magnetic, electrical, and thermodynamic properties of the La x Ho 1H11002x Ni 2 solid solutions 7 Magnetoresistance structure, magnetic and magnetoresistive properties of La 0.7 Sr 0.3 Mn 1H11002x Sn x O 3 samples (0 H11349 x H11349 0.20) 20 electroresistive effect in slightly oxygen deficient Nd 0.7 Sr 0.3 MnO 3H11002H9254 ceramic 27 Manganites electroresistive effect in slightly oxygen deficient Nd 0.7 Sr 0.3 MnO 3H11002H9254 ceramic 27 Mechanical alloying structural evolution of Al/BN mixture during mechanical alloying 139 thermoelectric properties of La filled skutterudite prepared by mechanical alloying and hot pressing 276 preparation of SrAl 2 O 4 from an oxide mixture via a high-energy ball milling 280 Mechanical ball-milling hydriding/dehydriding behaviors of La 1.8 Ca 0.2 Mg 14 Ni 3 alloy modified by mechanical ball-milling under argon 178 Mechanical properties phase composition and transformation behavior of readily solidified Al–Ni–Fe alloys in H9251-Al–decagonal phase region 132 Melt spinning structure and transformation behaviour of a rapidly solidified Al–Y–Ni–Co–Pd alloy 78 Melt superheating treatment effects of melt superheating treatment on microstructure of Mg 2 Si/Al–Si–Cu composite 106 Metal hydride hydriding/dehydriding behaviors of La 1.8 Ca 0.2 Mg 14 Ni 3 alloy modified by mechanical ball-milling under argon 178 Metal matrix composites effects of melt superheating treatment on microstructure of Mg 2 Si/Al–Si–Cu composite 106 Metallic glasses structure and transformation behaviour of a rapidly solidified Al–Y–Ni–Co–Pd alloy 78 Mg alloys thermodynamic assessment of the Mg–Pr system 183 Mg–Pr phase diagram thermodynamic assessment of the Mg–Pr system 183 Microalloying of Hf the effect of the microalloying of Hf on the corrosion behavior of ZrCuNiAl bulk metallic glass 144 Microstructure effects of melt superheating treatment on microstructure of Mg 2 Si/Al–Si–Cu composite 106 growth and solid/solid transformation in a Ni–Si eutectic alloy 202 the microstructures and electrochemical properties of non-stoichiomet- ric low-Co AB 5 alloys containing small amounts of Mg 270 Mixed oxides structure, magnetic and magnetoresistive properties of La 0.7 Sr 0.3 Mn 1H11002x Sn x O 3 samples (0 H11349 x H11349 0.20) 20 Mixed valence high pressure and high temperature synthesis and characterization of a new mixed valence perovskite oxide Eu 0.62 K 0.38 TiO 3 256 Na 2 Sr 1.5 Nb 3H11002x Ru x O 10 synthesis and properties of Na 2 Sr 1.5 Nb 3H11002x Ru x O 10 (x = 0.5, 1.0, 1.5) series compounds 219 Nanostructure particle size and catalytic effect on the dehydriding of MgH 2 237 Nanostructured materials solvothermal synthesis of nanostructured ternary skutterudite Fe 0.5 Ni 0.5 Sb 3 260 Nd 3H11001 , Ho 3H11001 :Cs 2 NaGdCl 6 upconversion luminescence and energy transfer in Nd 3H11001 , Ho 3H11001 :Cs 2 NaGdCl 6 57 Ni–MH batteries effect of substitution of Mm for La on the electrochemical properties of the LaNi 3.55 Mn 0.4 Al 0.3 Co 0.75 compound 264 Order–disorder transition magnetic properties and phase stability of half-metal-type Co 2 Cr 1H11002x Fe x Ga alloys 60 Oxide materials preparation of SrAl 2 O 4 from an oxide mixture via a high-energy ball milling 280 Oxygen-deficiency electroresistive effect in slightly oxygen deficient Nd 0.7 Sr 0.3 MnO 3H11002H9254 ceramic 27 PAC temperature behavior of ZrPt compound studied by PAC with 181 Ta and 111 Cd probes 52 Pb compounds crystal structures of the RCuPbS 3 (R = Tb, Dy, Ho, Er, Tm, Yb and Lu) compounds 189 Permanent magnets influence of Fe/Ba molar ratio on the characteristics of Ba-hexaferrite particles prepared by sol–gel combustion method 245 Perovskites structure, magnetic and magnetoresistive properties of La 0.7 Sr 0.3 Mn 1H11002x Sn x O 3 samples (0 H11349 x H11349 0.20) 20 Phase diagram phase diagram of the Ag 2 S–HgS–SnS 2 system and single crystal preparation, crystal structure and properties of Ag 2 HgSnS 4 32 experimental study of the Ag–Sn–In phase diagram 118 288 Subject Index of Volume 399 phase diagrams of the quasi-binary systems Cu 2 S–SiS 2 and Cu 2 SiS 3 –PbS and the crystal structure of the new quaternary compound Cu 2 PbSiS 4 149 phase relations in the Ag 2 S–CdS–SnS 2 system and the crystal structure of the compounds 173 Phase equilibrium phase equilibria of the Cu–Nb–Ti system at 850 °C 92 Phase transitions a study on hydrogen-induced amorphization in C15 Laves phase DyNi 2 under different hydrogen pressures 69 hydrogen pressure dependence of structural changes in C15 Laves phase DyMn 2 studied by pressure differential scanning calorimetry 86 Phonon scattering thermoelectric properties of fine-grained Bi 2 Te 3 alloys 14 Planar anisotropy spin reorientation and magnetic anisotropy in Y 2 Co 17H11002x Cr x (x = 1.17–3.0) compounds 208 Positive MR magnetoresistance anomalies at low temperature in a ferromagnetic natural multilayer, Er 0.2 Sm 0.8 Mn 6 Ge 6 38 Powder metallurgy structural and magnetic properties of Y 3 (Fe 1 H11002 x Co x ) 27.5 V 1.5 (0 H11349 x H11349 0.4) 41 Precipitation the precipitation reaction in a Ag-modified TiAl based intermetallic, as studied by TEM 126 phase separation in the Fe–Mn system 160 Rapidly solidified phase composition and transformation behavior of readily solidified Al–Ni–Fe alloys in H9251-Al–decagonal phase region 132 Rare earth alloys and compounds a study on hydrogen-induced amorphization in C15 Laves phase DyNi 2 under different hydrogen pressures 69 hydrogen pressure dependence of structural changes in C15 Laves phase DyMn 2 studied by pressure differential scanning calorimetry 86 Rare earth compounds crystal structures of the RCuPbS 3 (R = Tb, Dy, Ho, Er, Tm, Yb and Lu) compounds 189 Rare-earth manganese compound magnetoresistance anomalies at low temperature in a ferromagnetic natural multilayer, Er 0.2 Sm 0.8 Mn 6 Ge 6 38 Rietveld analysis of X-ray powder diffraction data structure, magnetic and magnetoresistive properties of La 0.7 Sr 0.3 Mn 1H11002x Sn x O 3 samples (0 H11349 x H11349 0.20) 20 R-TM intermetallics structural and magnetic properties of Y 3 (Fe 1 H11002 x Co x ) 27.5 V 1.5 (0 H11349 x H11349 0.4) 41 Ruddlesden–Popper synthesis and properties of Na 2 Sr 1.5 Nb 3H11002x Ru x O 10 (x = 0.5, 1.0, 1.5) series compounds 219 S compounds crystal structures of the RCuPbS 3 (R = Tb, Dy, Ho, Er, Tm, Yb and Lu) compounds 189 Secondary dendrite arm spacing the correlation between thermal variables and secondary dendrite arm spacing during solidification of horizontal cylinders of Sn–Pb alloys 110 Seebeck coefficient thermal and electrical properties of zirconium nitride 242 SEM preparation of SrAl 2 O 4 from an oxide mixture via a high-energy ball milling 280 Semiconductors phase diagram of the Ag 2 S–HgS–SnS 2 system and single crystal preparation, crystal structure and properties of Ag 2 HgSnS 4 32 phase diagrams of the quasi-binary systems Cu 2 S–SiS 2 and Cu 2 SiS 3 –PbS and the crystal structure of the new quaternary compound Cu 2 PbSiS 4 149 phase relations in the Ag 2 S–CdS–SnS 2 system and the crystal structure of the compounds 173 151 Eu Mössbauer spectrum high pressure and high temperature synthesis and characterization of a new mixed valence perovskite oxide Eu 0.62 K 0.38 TiO 3 256 Skutterudite solvothermal synthesis of nanostructured ternary skutterudite Fe 0.5 Ni 0.5 Sb 3 260 Skutterudites preparation and thermopower of new mischmetal-based partially filled skutterudites Mm y Fe 4H11002x (Co/Ni) x Sb 12 47 Sn–Pb alloys the correlation between thermal variables and secondary dendrite arm spacing during solidification of horizontal cylinders of Sn–Pb alloys 110 Solid solution structural evolution of Al/BN mixture during mechanical alloying 139 Solidification of cylinders the correlation between thermal variables and secondary dendrite arm spacing during solidification of horizontal cylinders of Sn–Pb alloys 110 Solidification formation of dendritic structure in the diffusion zone of the bonded Zircaloy-4 and stainless steel 316L in the presence of Ti interlayer 96 growth and solid/solid transformation in a Ni–Si eutectic alloy 202 Sol–gel synthesis influence of Fe/Ba molar ratio on the characteristics of Ba-hexaferrite particles prepared by sol–gel combustion method 245 Solvothermal synthesis solvothermal synthesis of nanostructured ternary skutterudite Fe 0.5 Ni 0.5 Sb 3 260 Spark plasma sintering rapid synthesis of Ca 2 Co 2 O 5 textured ceramics by coprecipitation method and spark plasma sintering 64 Spin reorientation spin reorientation and magnetic anisotropy in Y 2 Co 17H11002x Cr x (x = 1.17–3.0) compounds 208 Spintronic devices magnetic properties and phase stability of half-metal-type Co 2 Cr 1H11002x Fe x Ga alloys 60 SrAl 2 O 4 preparation of SrAl 2 O 4 from an oxide mixture via a high-energy ball milling 280 Structure determination structures of the H9256 and H9256H11032 phases in the Ag–Ga system 155 Structure phase composition and transformation behavior of readily solidified Al–Ni–Fe alloys in H9251-Al–decagonal phase region 132 Substitution alloys phase separation in the Fe–Mn system 160 Successive energy transfer upconversion luminescence and energy transfer in Nd 3H11001 , Ho 3H11001 :Cs 2 NaGdCl 6 57 Sulfides phase relations in the Ag 2 S–CdS–SnS 2 system and the crystal structure of the compounds 173 Superexchange structure, magnetic and magnetoresistive properties of La 0.7 Sr 0.3 Mn 1H11002x Sn x O 3 samples (0 H11349 x H11349 0.20) 20 Subject Index of Volume 399 289 Ternary isothermal section the 480 °C and 405 °C isothermal sections of the phase diagram of Fe–Zn–Si ternary system 214 Thermal analysis phase diagram of the Ag 2 S–HgS–SnS 2 system and single crystal preparation, crystal structure and properties of Ag 2 HgSnS 4 32 a study on hydrogen-induced amorphization in C15 Laves phase DyNi 2 under different hydrogen pressures 69 hydrogen pressure dependence of structural changes in C15 Laves phase DyMn 2 studied by pressure differential scanning calorimetry 86 crystallization kinetics of melt-spun Co 43 Fe 20 Ta 5.5 B 31.5 amorphous alloy 166 influence of Fe/Ba molar ratio on the characteristics of Ba-hexaferrite particles prepared by sol–gel combustion method 245 Thermal compression hydride alloys properties investigations for hydrogen sorption compressor 224 Thermal conductivity thermal and electrical properties of zirconium nitride 242 Thermodynamic assessment thermodynamic assessment of the Mg–Pr system 183 Thermodynamics experimental study of the Ag–Sn–In phase diagram 118 Thermoelectric materials solvothermal synthesis of nanostructured ternary skutterudite Fe 0.5 Ni 0.5 Sb 3 260 Thermoelectric properties thermoelectric properties of fine-grained Bi 2 Te 3 alloys 14 rapid synthesis of Ca 2 Co 2 O 5 textured ceramics by coprecipitation method and spark plasma sintering 64 thermoelectric properties of La filled skutterudite prepared by mechan- ical alloying and hot pressing 276 Thermoelectricity preparation and thermopower of new mischmetal-based partially filled skutterudites Mm y Fe 4H11002x (Co/Ni) x Sb 12 47 Transient metal/mould heat transfer coefficient the correlation between thermal variables and secondary dendrite arm spacing during solidification of horizontal cylinders of Sn–Pb alloys 110 Transmission electron microscopy (TEM) structure and transformation behaviour of a rapidly solidified Al–Y–Ni–Co–Pd alloy 78 the precipitation reaction in a Ag-modified TiAl based intermetallic, as studied by TEM 126 phase separation in the Fe–Mn system 160 Uniaxial anisotropy spin reorientation and magnetic anisotropy in Y 2 Co 17H11002x Cr x (x = 1.17–3.0) compounds 208 Upconversion upconversion luminescence and energy transfer in Nd 3H11001 , Ho 3H11001 :Cs 2 NaGdCl 6 57 Vanadate in situ co-precipitation synthesis and luminescence of GdVO 4 : Eu 3H11001 and Y x Gd 1 H11002 x VO 4 : Eu 3H11001 microcrystalline phosphors derived from the assembly of hybrid precursors 251 X- and H9253-ray spectroscopies structural and magnetic properties of Y 3 (Fe 1 H11002 x Co x ) 27.5 V 1.5 (0 H11349 x H11349 0.4) 41 X-ray diffraction phase diagram of the Ag 2 S–HgS–SnS 2 system and single crystal prepa- ration, crystal structure and properties of Ag 2 HgSnS 4 32 preparation and thermopower of new mischmetal-based partially filled skutterudites Mm y Fe 4H11002x (Co/Ni) x Sb 12 47 phase diagrams of the quasi-binary systems Cu 2 S–SiS 2 and Cu 2 SiS 3 –PbS and the crystal structure of the new quaternary com- pound Cu 2 PbSiS 4 149 phase separation in the Fe–Mn system 160 particle size and catalytic effect on the dehydriding of MgH 2 237 influence of Fe/Ba molar ratio on the characteristics of Ba-hexaferrite particles prepared by sol–gel combustion method 245 preparation of SrAl 2 O 4 from an oxide mixture via a high-energy ball milling 280 X-ray powder diffraction structures of the H9256 and H9256H11032 phases in the Ag–Ga system 155 crystal structures of the RCuPbS 3 (R = Tb, Dy, Ho, Er, Tm, Yb and Lu) compounds 189 X-ray single crystal diffraction crystal structures of the RCuPbS 3 (R = Tb, Dy, Ho, Er, Tm, Yb and Lu) compounds 189 Zirconium nitride thermal and electrical properties of zirconium nitride 242 H9256-Phase structures of the H9256 and H9256H11032 phases in the Ag–Ga system 155 H9256H11032-Phase structures of the H9256 and H9256H11032 phases in the Ag–Ga system 155 Zr-based bulk metallic glass the effect of the microalloying of Hf on the corrosion behavior of ZrCuNiAl bulk metallic glass 144 290 Subject Index of Volume 399 | 10.1016-S0925-8388(05)01104-7.xml |  | ballmilling |  |  | comma-level | Figures of merit | Subject Index of Volume 399 | Elsevier | 2005 | no
4693 | ['Mn 1H11002x Sn x O'] | Mn 1H11002x Sn x O | ZT | ZT |  | [753.0] | 753 | Kelvin^(1.0) | [480.0] | [0.7] | 0.7 |  |  |  | ({ Figures of merit at 480 °C }: magnetic and magnetoresistive properties of La 0.7 Sr 0.3 Mn 1H11002x Sn x O 3 samples (0 H11349 x H11349 0.20) 20 Phase diagram phase diagram of the Ag 2 S–HgS–SnS 2 system and single crystal preparation) FROM: Journal of Alloys and Compounds 399 (2005) 286–290 Subject Index of Volume 399 Ag–Sn–In system experimental study of the Ag–Sn–In phase diagram 118 Alloys experimental study of the Ag–Sn–In phase diagram 118 Al–Ni–Fe alloys phase composition and transformation behavior of readily solidified Al–Ni–Fe alloys in H9251-Al–decagonal phase region 132 Aluminium alloys structure and transformation behaviour of a rapidly solidified Al–Y–Ni–Co–Pd alloy 78 Aluminium effects of melt superheating treatment on microstructure of Mg 2 Si/Al–Si–Cu composite 106 Amorphisation a study on hydrogen-induced amorphization in C15 Laves phase DyNi 2 under different hydrogen pressures 69 Amorphization hydrogen pressure dependence of structural changes in C15 Laves phase DyMn 2 studied by pressure differential scanning calorimetry 86 Amorphous materials crystallization kinetics of melt-spun Co 43 Fe 20 Ta 5.5 B 31.5 amorphous alloy 166 Atomic force microscopy growth and solid/solid transformation in a Ni–Si eutectic alloy 202 Ba x Sr 1H11002x TiO 3 dielectric properties and ferroelectric phase transitions in Ba x Sr 1H11002x TiO 3 solid solution 1 Ball-milling particle size and catalytic effect on the dehydriding of MgH 2 237 Bi 2 Te 3 thermoelectric properties of fine-grained Bi 2 Te 3 alloys 14 BN structural evolution of Al/BN mixture during mechanical alloying 139 B-site substitution structure, magnetic and magnetoresistive properties of La 0.7 Sr 0.3 Mn 1H11002x Sn x O 3 samples (0 H11349 x H11349 0.20) 20 C11 b compounds temperature behavior of ZrPt compound studied by PAC with 181 Ta and 111 Cd probes 52 Ca 2 Co 2 O 5 rapid synthesis of Ca 2 Co 2 O 5 textured ceramics by coprecipitation method and spark plasma sintering 64 CALPHAD technique thermodynamic assessment of the Mg–Pr system 183 Chalcogenides crystal structures of the RCuPbS 3 (R = Tb, Dy, Ho, Er, Tm, Yb and Lu) compounds 189 Chronoamperometry effect of substitution of Mm for La on the electrochemical properties of the LaNi 3.55 Mn 0.4 Al 0.3 Co 0.75 compound 264 Chronopotentiometry effect of substitution of Mm for La on the electrochemical properties of the LaNi 3.55 Mn 0.4 Al 0.3 Co 0.75 compound 264 Composites Fe–Al–Nb phase diagram investigation and directional growth of the (Fe, Al) 2 Nb–(Fe, Al, Nb) ss eutectic system 196 growth and solid/solid transformation in a Ni–Si eutectic alloy 202 Compounds experimental study of the Ag–Sn–In phase diagram 118 Coprecipitation method rapid synthesis of Ca 2 Co 2 O 5 textured ceramics by coprecipitation method and spark plasma sintering 64 Corrosion the effect of the microalloying of Hf on the corrosion behavior of ZrCuNiAl bulk metallic glass 144 Crystal structure magnetic, electrical, and thermodynamic properties of the La x Ho 1H11002x Ni 2 solid solutions 7 phase diagrams of the quasi-binary systems Cu 2 S–SiS 2 and Cu 2 SiS 3 –PbS and the crystal structure of the new quaternary compound Cu 2 PbSiS 4 149 phase relations in the Ag 2 S–CdS–SnS 2 system and the crystal structure of the compounds 173 crystal structures of the RCuPbS 3 (R = Tb, Dy, Ho, Er, Tm, Yb and Lu) compounds 189 Crystallization kinetics crystallization kinetics of melt-spun Co 43 Fe 20 Ta 5.5 B 31.5 amorphous alloy 166 Cu compounds crystal structures of the RCuPbS 3 (R = Tb, Dy, Ho, Er, Tm, Yb and Lu) compounds 189 Cu–Nb–Ti ternary system phase equilibria of the Cu–Nb–Ti system at 850 °C 92 Cyclic voltammetry effect of substitution of Mm for La on the electrochemical properties of the LaNi 3.55 Mn 0.4 Al 0.3 Co 0.75 compound 264 Decagonal alloy phase composition and transformation behavior of readily solidified Al–Ni–Fe alloys in H9251-Al–decagonal phase region 132 Dendritic structure formation of dendritic structure in the diffusion zone of the bonded Zircaloy-4 and stainless steel 316L in the presence of Ti interlayer 96 Dielectric dielectric properties and ferroelectric phase transitions in Ba x Sr 1H11002x TiO 3 solid solution 1 Elsevier B.V. doi:10.1016/S0925-8388(05)01104-7 Differential scanning calorimetry (DSC) structure and transformation behaviour of a rapidly solidified Al–Y–Ni–Co–Pd alloy 78 experimental study of the Ag–Sn–In phase diagram 118 Diffusion bonding formation of dendritic structure in the diffusion zone of the bonded Zircaloy-4 and stainless steel 316L in the presence of Ti interlayer 96 Diffusion couple phase equilibria of the Cu–Nb–Ti system at 850 °C 92 Directional solidification Fe–Al–Nb phase diagram investigation and directional growth of the (Fe, Al) 2 Nb–(Fe, Al, Nb) ss eutectic system 196 Double-exchange structure, magnetic and magnetoresistive properties of La 0.7 Sr 0.3 Mn 1H11002x Sn x O 3 samples (0 H11349 x H11349 0.20) 20 DSC structural evolution of Al/BN mixture during mechanical alloying 139 DTA preparation of SrAl 2 O 4 from an oxide mixture via a high-energy ball milling 280 Electrical conductivity thermal and electrical properties of zirconium nitride 242 Electrochemical impedance spectroscopy effect of substitution of Mm for La on the electrochemical properties of the LaNi 3.55 Mn 0.4 Al 0.3 Co 0.75 compound 264 Electrochemical reactions the microstructures and electrochemical properties of non-stoichiomet- ric low-Co AB 5 alloys containing small amounts of Mg 270 Electroresistive effect electroresistive effect in slightly oxygen deficient Nd 0.7 Sr 0.3 MnO 3H11002H9254 ceramic 27 EPMA preparation and thermopower of new mischmetal-based partially filled skutterudites Mm y Fe 4H11002x (Co/Ni) x Sb 12 47 phase equilibria of the Cu–Nb–Ti system at 850 °C 92 Eu 0.62 K 0.38 TiO 3 high pressure and high temperature synthesis and characterization of a new mixed valence perovskite oxide Eu 0.62 K 0.38 TiO 3 256 Europium in situ co-precipitation synthesis and luminescence of GdVO 4 : Eu 3H11001 and Y x Gd 1 H11002 x VO 4 : Eu 3H11001 microcrystalline phosphors derived from the assembly of hybrid precursors 251 Eutectic alloys Fe–Al–Nb phase diagram investigation and directional growth of the (Fe, Al) 2 Nb–(Fe, Al, Nb) ss eutectic system 196 Fe 0.5 Ni 0.5 Sb 3 solvothermal synthesis of nanostructured ternary skutterudite Fe 0.5 Ni 0.5 Sb 3 260 Fe–Zn–Si phase diagram the 480 °C and 405 °C isothermal sections of the phase diagram of Fe–Zn–Si ternary system 214 Ferroelectric behaviour dielectric properties and ferroelectric phase transitions in Ba x Sr 1H11002x TiO 3 solid solution 1 Figures of merit Z thermoelectric properties of La filled skutterudite prepared by mechanical alloying and hot pressing 276 Filled skutterudite compound thermoelectric properties of La filled skutterudite prepared by mechanical alloying and hot pressing 276 FTIRS structural evolution of Al/BN mixture during mechanical alloying 139 Gas–solid reactions effect of hydrogen pressure on hydriding kinetics in the Mg 2H11002x Ag x Ni–H (x = 0.05, 0.1) system 101 hydride alloys properties investigations for hydrogen sorption com- pressor 224 General galvanizing the 480 °C and 405 °C isothermal sections of the phase diagram of Fe–Zn–Si ternary system 214 Heat capacity magnetic, electrical, and thermodynamic properties of the La x Ho 1H11002x Ni 2 solid solutions 7 hydride alloys properties investigations for hydrogen sorption com- pressor 224 thermal and electrical properties of zirconium nitride 242 Heat conduction hydride alloys properties investigations for hydrogen sorption com- pressor 224 High pressure and high temperature synthesis high pressure and high temperature synthesis and characterization of a new mixed valence perovskite oxide Eu 0.62 K 0.38 TiO 3 256 Hot-pressing thermoelectric properties of fine-grained Bi 2 Te 3 alloys 14 Hybrid precursors in situ co-precipitation synthesis and luminescence of GdVO 4 : Eu 3H11001 and Y x Gd 1 H11002 x VO 4 : Eu 3H11001 microcrystalline phosphors derived from the assembly of hybrid precursors 251 Hydriding–dehydriding hydriding/dehydriding behaviors of La 1.8 Ca 0.2 Mg 14 Ni 3 alloy modified by mechanical ball-milling under argon 178 Hydrogen absorbing materials a study on hydrogen-induced amorphization in C15 Laves phase DyNi 2 under different hydrogen pressures 69 hydrogen pressure dependence of structural changes in C15 Laves phase DyMn 2 studied by pressure differential scanning calorimetry 86 effect of hydrogen pressure on hydriding kinetics in the Mg 2H11002x Ag x Ni–H (x = 0.05, 0.1) system 101 Hydrogen storage materials hydride alloys properties investigations for hydrogen sorption compressor 224 the microstructures and electrochemical properties of non-stoichiomet- ric low-Co AB 5 alloys containing small amounts of Mg 270 Hyperfine interactions temperature behavior of ZrPt compound studied by PAC with 181 Ta and 111 Cd probes 52 In situ co-precipitation in situ co-precipitation synthesis and luminescence of GdVO 4 : Eu 3H11001 and Y x Gd 1 H11002 x VO 4 : Eu 3H11001 microcrystalline phosphors derived from the assembly of hybrid precursors 251 Intermetallic compounds growth and solid/solid transformation in a Ni–Si eutectic alloy 202 Intermetallic magnetic, electrical, and thermodynamic properties of the La x Ho 1H11002x Ni 2 solid solutions 7 the precipitation reaction in a Ag-modified TiAl based intermetallic, as studied by TEM 126 Kinetics effect of hydrogen pressure on hydriding kinetics in the Mg 2H11002x Ag x Ni–H (x = 0.05, 0.1) system 101 L2 1 -type phase magnetic properties and phase stability of half-metal-type Co 2 Cr 1H11002x Fe x Ga alloys 60 Subject Index of Volume 399 287 La–Mg-based alloys hydriding/dehydriding behaviors of La 1.8 Ca 0.2 Mg 14 Ni 3 alloy modified by mechanical ball-milling under argon 178 Lead-free dielectric properties and ferroelectric phase transitions in Ba x Sr 1H11002x TiO 3 solid solution 1 Liquidus structure formation of dendritic structure in the diffusion zone of the bonded Zircaloy-4 and stainless steel 316L in the presence of Ti interlayer 96 Luminescence in situ co-precipitation synthesis and luminescence of GdVO 4 : Eu 3H11001 and Y x Gd 1 H11002 x VO 4 : Eu 3H11001 microcrystalline phosphors derived from the assembly of hybrid precursors 251 Magnetic measurements structural and magnetic properties of Y 3 (Fe 1 H11002 x Co x ) 27.5 V 1.5 (0 H11349 x H11349 0.4) 41 influence of Fe/Ba molar ratio on the characteristics of Ba-hexaferrite particles prepared by sol–gel combustion method 245 Magnetic moment magnetic properties and phase stability of half-metal-type Co 2 Cr 1H11002x Fe x Ga alloys 60 Magnetically ordered materials magnetoresistance anomalies at low temperature in a ferromagnetic natural multilayer, Er 0.2 Sm 0.8 Mn 6 Ge 6 38 structural and magnetic properties of Y 3 (Fe 1 H11002 x Co x ) 27.5 V 1.5 (0 H11349 x H11349 0.4) 41 Magnetization magnetic, electrical, and thermodynamic properties of the La x Ho 1H11002x Ni 2 solid solutions 7 Magnetocaloric magnetic, electrical, and thermodynamic properties of the La x Ho 1H11002x Ni 2 solid solutions 7 Magnetoresistance structure, magnetic and magnetoresistive properties of La 0.7 Sr 0.3 Mn 1H11002x Sn x O 3 samples (0 H11349 x H11349 0.20) 20 electroresistive effect in slightly oxygen deficient Nd 0.7 Sr 0.3 MnO 3H11002H9254 ceramic 27 Manganites electroresistive effect in slightly oxygen deficient Nd 0.7 Sr 0.3 MnO 3H11002H9254 ceramic 27 Mechanical alloying structural evolution of Al/BN mixture during mechanical alloying 139 thermoelectric properties of La filled skutterudite prepared by mechanical alloying and hot pressing 276 preparation of SrAl 2 O 4 from an oxide mixture via a high-energy ball milling 280 Mechanical ball-milling hydriding/dehydriding behaviors of La 1.8 Ca 0.2 Mg 14 Ni 3 alloy modified by mechanical ball-milling under argon 178 Mechanical properties phase composition and transformation behavior of readily solidified Al–Ni–Fe alloys in H9251-Al–decagonal phase region 132 Melt spinning structure and transformation behaviour of a rapidly solidified Al–Y–Ni–Co–Pd alloy 78 Melt superheating treatment effects of melt superheating treatment on microstructure of Mg 2 Si/Al–Si–Cu composite 106 Metal hydride hydriding/dehydriding behaviors of La 1.8 Ca 0.2 Mg 14 Ni 3 alloy modified by mechanical ball-milling under argon 178 Metal matrix composites effects of melt superheating treatment on microstructure of Mg 2 Si/Al–Si–Cu composite 106 Metallic glasses structure and transformation behaviour of a rapidly solidified Al–Y–Ni–Co–Pd alloy 78 Mg alloys thermodynamic assessment of the Mg–Pr system 183 Mg–Pr phase diagram thermodynamic assessment of the Mg–Pr system 183 Microalloying of Hf the effect of the microalloying of Hf on the corrosion behavior of ZrCuNiAl bulk metallic glass 144 Microstructure effects of melt superheating treatment on microstructure of Mg 2 Si/Al–Si–Cu composite 106 growth and solid/solid transformation in a Ni–Si eutectic alloy 202 the microstructures and electrochemical properties of non-stoichiomet- ric low-Co AB 5 alloys containing small amounts of Mg 270 Mixed oxides structure, magnetic and magnetoresistive properties of La 0.7 Sr 0.3 Mn 1H11002x Sn x O 3 samples (0 H11349 x H11349 0.20) 20 Mixed valence high pressure and high temperature synthesis and characterization of a new mixed valence perovskite oxide Eu 0.62 K 0.38 TiO 3 256 Na 2 Sr 1.5 Nb 3H11002x Ru x O 10 synthesis and properties of Na 2 Sr 1.5 Nb 3H11002x Ru x O 10 (x = 0.5, 1.0, 1.5) series compounds 219 Nanostructure particle size and catalytic effect on the dehydriding of MgH 2 237 Nanostructured materials solvothermal synthesis of nanostructured ternary skutterudite Fe 0.5 Ni 0.5 Sb 3 260 Nd 3H11001 , Ho 3H11001 :Cs 2 NaGdCl 6 upconversion luminescence and energy transfer in Nd 3H11001 , Ho 3H11001 :Cs 2 NaGdCl 6 57 Ni–MH batteries effect of substitution of Mm for La on the electrochemical properties of the LaNi 3.55 Mn 0.4 Al 0.3 Co 0.75 compound 264 Order–disorder transition magnetic properties and phase stability of half-metal-type Co 2 Cr 1H11002x Fe x Ga alloys 60 Oxide materials preparation of SrAl 2 O 4 from an oxide mixture via a high-energy ball milling 280 Oxygen-deficiency electroresistive effect in slightly oxygen deficient Nd 0.7 Sr 0.3 MnO 3H11002H9254 ceramic 27 PAC temperature behavior of ZrPt compound studied by PAC with 181 Ta and 111 Cd probes 52 Pb compounds crystal structures of the RCuPbS 3 (R = Tb, Dy, Ho, Er, Tm, Yb and Lu) compounds 189 Permanent magnets influence of Fe/Ba molar ratio on the characteristics of Ba-hexaferrite particles prepared by sol–gel combustion method 245 Perovskites structure, magnetic and magnetoresistive properties of La 0.7 Sr 0.3 Mn 1H11002x Sn x O 3 samples (0 H11349 x H11349 0.20) 20 Phase diagram phase diagram of the Ag 2 S–HgS–SnS 2 system and single crystal preparation, crystal structure and properties of Ag 2 HgSnS 4 32 experimental study of the Ag–Sn–In phase diagram 118 288 Subject Index of Volume 399 phase diagrams of the quasi-binary systems Cu 2 S–SiS 2 and Cu 2 SiS 3 –PbS and the crystal structure of the new quaternary compound Cu 2 PbSiS 4 149 phase relations in the Ag 2 S–CdS–SnS 2 system and the crystal structure of the compounds 173 Phase equilibrium phase equilibria of the Cu–Nb–Ti system at 850 °C 92 Phase transitions a study on hydrogen-induced amorphization in C15 Laves phase DyNi 2 under different hydrogen pressures 69 hydrogen pressure dependence of structural changes in C15 Laves phase DyMn 2 studied by pressure differential scanning calorimetry 86 Phonon scattering thermoelectric properties of fine-grained Bi 2 Te 3 alloys 14 Planar anisotropy spin reorientation and magnetic anisotropy in Y 2 Co 17H11002x Cr x (x = 1.17–3.0) compounds 208 Positive MR magnetoresistance anomalies at low temperature in a ferromagnetic natural multilayer, Er 0.2 Sm 0.8 Mn 6 Ge 6 38 Powder metallurgy structural and magnetic properties of Y 3 (Fe 1 H11002 x Co x ) 27.5 V 1.5 (0 H11349 x H11349 0.4) 41 Precipitation the precipitation reaction in a Ag-modified TiAl based intermetallic, as studied by TEM 126 phase separation in the Fe–Mn system 160 Rapidly solidified phase composition and transformation behavior of readily solidified Al–Ni–Fe alloys in H9251-Al–decagonal phase region 132 Rare earth alloys and compounds a study on hydrogen-induced amorphization in C15 Laves phase DyNi 2 under different hydrogen pressures 69 hydrogen pressure dependence of structural changes in C15 Laves phase DyMn 2 studied by pressure differential scanning calorimetry 86 Rare earth compounds crystal structures of the RCuPbS 3 (R = Tb, Dy, Ho, Er, Tm, Yb and Lu) compounds 189 Rare-earth manganese compound magnetoresistance anomalies at low temperature in a ferromagnetic natural multilayer, Er 0.2 Sm 0.8 Mn 6 Ge 6 38 Rietveld analysis of X-ray powder diffraction data structure, magnetic and magnetoresistive properties of La 0.7 Sr 0.3 Mn 1H11002x Sn x O 3 samples (0 H11349 x H11349 0.20) 20 R-TM intermetallics structural and magnetic properties of Y 3 (Fe 1 H11002 x Co x ) 27.5 V 1.5 (0 H11349 x H11349 0.4) 41 Ruddlesden–Popper synthesis and properties of Na 2 Sr 1.5 Nb 3H11002x Ru x O 10 (x = 0.5, 1.0, 1.5) series compounds 219 S compounds crystal structures of the RCuPbS 3 (R = Tb, Dy, Ho, Er, Tm, Yb and Lu) compounds 189 Secondary dendrite arm spacing the correlation between thermal variables and secondary dendrite arm spacing during solidification of horizontal cylinders of Sn–Pb alloys 110 Seebeck coefficient thermal and electrical properties of zirconium nitride 242 SEM preparation of SrAl 2 O 4 from an oxide mixture via a high-energy ball milling 280 Semiconductors phase diagram of the Ag 2 S–HgS–SnS 2 system and single crystal preparation, crystal structure and properties of Ag 2 HgSnS 4 32 phase diagrams of the quasi-binary systems Cu 2 S–SiS 2 and Cu 2 SiS 3 –PbS and the crystal structure of the new quaternary compound Cu 2 PbSiS 4 149 phase relations in the Ag 2 S–CdS–SnS 2 system and the crystal structure of the compounds 173 151 Eu Mössbauer spectrum high pressure and high temperature synthesis and characterization of a new mixed valence perovskite oxide Eu 0.62 K 0.38 TiO 3 256 Skutterudite solvothermal synthesis of nanostructured ternary skutterudite Fe 0.5 Ni 0.5 Sb 3 260 Skutterudites preparation and thermopower of new mischmetal-based partially filled skutterudites Mm y Fe 4H11002x (Co/Ni) x Sb 12 47 Sn–Pb alloys the correlation between thermal variables and secondary dendrite arm spacing during solidification of horizontal cylinders of Sn–Pb alloys 110 Solid solution structural evolution of Al/BN mixture during mechanical alloying 139 Solidification of cylinders the correlation between thermal variables and secondary dendrite arm spacing during solidification of horizontal cylinders of Sn–Pb alloys 110 Solidification formation of dendritic structure in the diffusion zone of the bonded Zircaloy-4 and stainless steel 316L in the presence of Ti interlayer 96 growth and solid/solid transformation in a Ni–Si eutectic alloy 202 Sol–gel synthesis influence of Fe/Ba molar ratio on the characteristics of Ba-hexaferrite particles prepared by sol–gel combustion method 245 Solvothermal synthesis solvothermal synthesis of nanostructured ternary skutterudite Fe 0.5 Ni 0.5 Sb 3 260 Spark plasma sintering rapid synthesis of Ca 2 Co 2 O 5 textured ceramics by coprecipitation method and spark plasma sintering 64 Spin reorientation spin reorientation and magnetic anisotropy in Y 2 Co 17H11002x Cr x (x = 1.17–3.0) compounds 208 Spintronic devices magnetic properties and phase stability of half-metal-type Co 2 Cr 1H11002x Fe x Ga alloys 60 SrAl 2 O 4 preparation of SrAl 2 O 4 from an oxide mixture via a high-energy ball milling 280 Structure determination structures of the H9256 and H9256H11032 phases in the Ag–Ga system 155 Structure phase composition and transformation behavior of readily solidified Al–Ni–Fe alloys in H9251-Al–decagonal phase region 132 Substitution alloys phase separation in the Fe–Mn system 160 Successive energy transfer upconversion luminescence and energy transfer in Nd 3H11001 , Ho 3H11001 :Cs 2 NaGdCl 6 57 Sulfides phase relations in the Ag 2 S–CdS–SnS 2 system and the crystal structure of the compounds 173 Superexchange structure, magnetic and magnetoresistive properties of La 0.7 Sr 0.3 Mn 1H11002x Sn x O 3 samples (0 H11349 x H11349 0.20) 20 Subject Index of Volume 399 289 Ternary isothermal section the 480 °C and 405 °C isothermal sections of the phase diagram of Fe–Zn–Si ternary system 214 Thermal analysis phase diagram of the Ag 2 S–HgS–SnS 2 system and single crystal preparation, crystal structure and properties of Ag 2 HgSnS 4 32 a study on hydrogen-induced amorphization in C15 Laves phase DyNi 2 under different hydrogen pressures 69 hydrogen pressure dependence of structural changes in C15 Laves phase DyMn 2 studied by pressure differential scanning calorimetry 86 crystallization kinetics of melt-spun Co 43 Fe 20 Ta 5.5 B 31.5 amorphous alloy 166 influence of Fe/Ba molar ratio on the characteristics of Ba-hexaferrite particles prepared by sol–gel combustion method 245 Thermal compression hydride alloys properties investigations for hydrogen sorption compressor 224 Thermal conductivity thermal and electrical properties of zirconium nitride 242 Thermodynamic assessment thermodynamic assessment of the Mg–Pr system 183 Thermodynamics experimental study of the Ag–Sn–In phase diagram 118 Thermoelectric materials solvothermal synthesis of nanostructured ternary skutterudite Fe 0.5 Ni 0.5 Sb 3 260 Thermoelectric properties thermoelectric properties of fine-grained Bi 2 Te 3 alloys 14 rapid synthesis of Ca 2 Co 2 O 5 textured ceramics by coprecipitation method and spark plasma sintering 64 thermoelectric properties of La filled skutterudite prepared by mechan- ical alloying and hot pressing 276 Thermoelectricity preparation and thermopower of new mischmetal-based partially filled skutterudites Mm y Fe 4H11002x (Co/Ni) x Sb 12 47 Transient metal/mould heat transfer coefficient the correlation between thermal variables and secondary dendrite arm spacing during solidification of horizontal cylinders of Sn–Pb alloys 110 Transmission electron microscopy (TEM) structure and transformation behaviour of a rapidly solidified Al–Y–Ni–Co–Pd alloy 78 the precipitation reaction in a Ag-modified TiAl based intermetallic, as studied by TEM 126 phase separation in the Fe–Mn system 160 Uniaxial anisotropy spin reorientation and magnetic anisotropy in Y 2 Co 17H11002x Cr x (x = 1.17–3.0) compounds 208 Upconversion upconversion luminescence and energy transfer in Nd 3H11001 , Ho 3H11001 :Cs 2 NaGdCl 6 57 Vanadate in situ co-precipitation synthesis and luminescence of GdVO 4 : Eu 3H11001 and Y x Gd 1 H11002 x VO 4 : Eu 3H11001 microcrystalline phosphors derived from the assembly of hybrid precursors 251 X- and H9253-ray spectroscopies structural and magnetic properties of Y 3 (Fe 1 H11002 x Co x ) 27.5 V 1.5 (0 H11349 x H11349 0.4) 41 X-ray diffraction phase diagram of the Ag 2 S–HgS–SnS 2 system and single crystal prepa- ration, crystal structure and properties of Ag 2 HgSnS 4 32 preparation and thermopower of new mischmetal-based partially filled skutterudites Mm y Fe 4H11002x (Co/Ni) x Sb 12 47 phase diagrams of the quasi-binary systems Cu 2 S–SiS 2 and Cu 2 SiS 3 –PbS and the crystal structure of the new quaternary com- pound Cu 2 PbSiS 4 149 phase separation in the Fe–Mn system 160 particle size and catalytic effect on the dehydriding of MgH 2 237 influence of Fe/Ba molar ratio on the characteristics of Ba-hexaferrite particles prepared by sol–gel combustion method 245 preparation of SrAl 2 O 4 from an oxide mixture via a high-energy ball milling 280 X-ray powder diffraction structures of the H9256 and H9256H11032 phases in the Ag–Ga system 155 crystal structures of the RCuPbS 3 (R = Tb, Dy, Ho, Er, Tm, Yb and Lu) compounds 189 X-ray single crystal diffraction crystal structures of the RCuPbS 3 (R = Tb, Dy, Ho, Er, Tm, Yb and Lu) compounds 189 Zirconium nitride thermal and electrical properties of zirconium nitride 242 H9256-Phase structures of the H9256 and H9256H11032 phases in the Ag–Ga system 155 H9256H11032-Phase structures of the H9256 and H9256H11032 phases in the Ag–Ga system 155 Zr-based bulk metallic glass the effect of the microalloying of Hf on the corrosion behavior of ZrCuNiAl bulk metallic glass 144 290 Subject Index of Volume 399 | 10.1016-S0925-8388(05)01104-7.xml |  |  |  |  | comma-level | Figures of merit | Subject Index of Volume 399 | Elsevier | 2005 | no
4694 | ['Fe 1 H11002 x Co'] | Fe 1 H11002 x Co | ZT | ZT |  | [753.0] | 753 | Kelvin^(1.0) | [480.0] | [0.2] | 0.2 |  |  |  | ({ Figures of merit at 480 °C }: Er 0.2 Sm 0.8 Mn 6 Ge 6 38 Powder metallurgy structural and magnetic properties of Y 3 (Fe 1 H11002 x Co x ) 27.5 V 1.5 (0 H11349 x H11349 0.4) 41 Precipitation the precipitation reaction in a Ag-modified TiAl based intermetallic) FROM: Journal of Alloys and Compounds 399 (2005) 286–290 Subject Index of Volume 399 Ag–Sn–In system experimental study of the Ag–Sn–In phase diagram 118 Alloys experimental study of the Ag–Sn–In phase diagram 118 Al–Ni–Fe alloys phase composition and transformation behavior of readily solidified Al–Ni–Fe alloys in H9251-Al–decagonal phase region 132 Aluminium alloys structure and transformation behaviour of a rapidly solidified Al–Y–Ni–Co–Pd alloy 78 Aluminium effects of melt superheating treatment on microstructure of Mg 2 Si/Al–Si–Cu composite 106 Amorphisation a study on hydrogen-induced amorphization in C15 Laves phase DyNi 2 under different hydrogen pressures 69 Amorphization hydrogen pressure dependence of structural changes in C15 Laves phase DyMn 2 studied by pressure differential scanning calorimetry 86 Amorphous materials crystallization kinetics of melt-spun Co 43 Fe 20 Ta 5.5 B 31.5 amorphous alloy 166 Atomic force microscopy growth and solid/solid transformation in a Ni–Si eutectic alloy 202 Ba x Sr 1H11002x TiO 3 dielectric properties and ferroelectric phase transitions in Ba x Sr 1H11002x TiO 3 solid solution 1 Ball-milling particle size and catalytic effect on the dehydriding of MgH 2 237 Bi 2 Te 3 thermoelectric properties of fine-grained Bi 2 Te 3 alloys 14 BN structural evolution of Al/BN mixture during mechanical alloying 139 B-site substitution structure, magnetic and magnetoresistive properties of La 0.7 Sr 0.3 Mn 1H11002x Sn x O 3 samples (0 H11349 x H11349 0.20) 20 C11 b compounds temperature behavior of ZrPt compound studied by PAC with 181 Ta and 111 Cd probes 52 Ca 2 Co 2 O 5 rapid synthesis of Ca 2 Co 2 O 5 textured ceramics by coprecipitation method and spark plasma sintering 64 CALPHAD technique thermodynamic assessment of the Mg–Pr system 183 Chalcogenides crystal structures of the RCuPbS 3 (R = Tb, Dy, Ho, Er, Tm, Yb and Lu) compounds 189 Chronoamperometry effect of substitution of Mm for La on the electrochemical properties of the LaNi 3.55 Mn 0.4 Al 0.3 Co 0.75 compound 264 Chronopotentiometry effect of substitution of Mm for La on the electrochemical properties of the LaNi 3.55 Mn 0.4 Al 0.3 Co 0.75 compound 264 Composites Fe–Al–Nb phase diagram investigation and directional growth of the (Fe, Al) 2 Nb–(Fe, Al, Nb) ss eutectic system 196 growth and solid/solid transformation in a Ni–Si eutectic alloy 202 Compounds experimental study of the Ag–Sn–In phase diagram 118 Coprecipitation method rapid synthesis of Ca 2 Co 2 O 5 textured ceramics by coprecipitation method and spark plasma sintering 64 Corrosion the effect of the microalloying of Hf on the corrosion behavior of ZrCuNiAl bulk metallic glass 144 Crystal structure magnetic, electrical, and thermodynamic properties of the La x Ho 1H11002x Ni 2 solid solutions 7 phase diagrams of the quasi-binary systems Cu 2 S–SiS 2 and Cu 2 SiS 3 –PbS and the crystal structure of the new quaternary compound Cu 2 PbSiS 4 149 phase relations in the Ag 2 S–CdS–SnS 2 system and the crystal structure of the compounds 173 crystal structures of the RCuPbS 3 (R = Tb, Dy, Ho, Er, Tm, Yb and Lu) compounds 189 Crystallization kinetics crystallization kinetics of melt-spun Co 43 Fe 20 Ta 5.5 B 31.5 amorphous alloy 166 Cu compounds crystal structures of the RCuPbS 3 (R = Tb, Dy, Ho, Er, Tm, Yb and Lu) compounds 189 Cu–Nb–Ti ternary system phase equilibria of the Cu–Nb–Ti system at 850 °C 92 Cyclic voltammetry effect of substitution of Mm for La on the electrochemical properties of the LaNi 3.55 Mn 0.4 Al 0.3 Co 0.75 compound 264 Decagonal alloy phase composition and transformation behavior of readily solidified Al–Ni–Fe alloys in H9251-Al–decagonal phase region 132 Dendritic structure formation of dendritic structure in the diffusion zone of the bonded Zircaloy-4 and stainless steel 316L in the presence of Ti interlayer 96 Dielectric dielectric properties and ferroelectric phase transitions in Ba x Sr 1H11002x TiO 3 solid solution 1 Elsevier B.V. doi:10.1016/S0925-8388(05)01104-7 Differential scanning calorimetry (DSC) structure and transformation behaviour of a rapidly solidified Al–Y–Ni–Co–Pd alloy 78 experimental study of the Ag–Sn–In phase diagram 118 Diffusion bonding formation of dendritic structure in the diffusion zone of the bonded Zircaloy-4 and stainless steel 316L in the presence of Ti interlayer 96 Diffusion couple phase equilibria of the Cu–Nb–Ti system at 850 °C 92 Directional solidification Fe–Al–Nb phase diagram investigation and directional growth of the (Fe, Al) 2 Nb–(Fe, Al, Nb) ss eutectic system 196 Double-exchange structure, magnetic and magnetoresistive properties of La 0.7 Sr 0.3 Mn 1H11002x Sn x O 3 samples (0 H11349 x H11349 0.20) 20 DSC structural evolution of Al/BN mixture during mechanical alloying 139 DTA preparation of SrAl 2 O 4 from an oxide mixture via a high-energy ball milling 280 Electrical conductivity thermal and electrical properties of zirconium nitride 242 Electrochemical impedance spectroscopy effect of substitution of Mm for La on the electrochemical properties of the LaNi 3.55 Mn 0.4 Al 0.3 Co 0.75 compound 264 Electrochemical reactions the microstructures and electrochemical properties of non-stoichiomet- ric low-Co AB 5 alloys containing small amounts of Mg 270 Electroresistive effect electroresistive effect in slightly oxygen deficient Nd 0.7 Sr 0.3 MnO 3H11002H9254 ceramic 27 EPMA preparation and thermopower of new mischmetal-based partially filled skutterudites Mm y Fe 4H11002x (Co/Ni) x Sb 12 47 phase equilibria of the Cu–Nb–Ti system at 850 °C 92 Eu 0.62 K 0.38 TiO 3 high pressure and high temperature synthesis and characterization of a new mixed valence perovskite oxide Eu 0.62 K 0.38 TiO 3 256 Europium in situ co-precipitation synthesis and luminescence of GdVO 4 : Eu 3H11001 and Y x Gd 1 H11002 x VO 4 : Eu 3H11001 microcrystalline phosphors derived from the assembly of hybrid precursors 251 Eutectic alloys Fe–Al–Nb phase diagram investigation and directional growth of the (Fe, Al) 2 Nb–(Fe, Al, Nb) ss eutectic system 196 Fe 0.5 Ni 0.5 Sb 3 solvothermal synthesis of nanostructured ternary skutterudite Fe 0.5 Ni 0.5 Sb 3 260 Fe–Zn–Si phase diagram the 480 °C and 405 °C isothermal sections of the phase diagram of Fe–Zn–Si ternary system 214 Ferroelectric behaviour dielectric properties and ferroelectric phase transitions in Ba x Sr 1H11002x TiO 3 solid solution 1 Figures of merit Z thermoelectric properties of La filled skutterudite prepared by mechanical alloying and hot pressing 276 Filled skutterudite compound thermoelectric properties of La filled skutterudite prepared by mechanical alloying and hot pressing 276 FTIRS structural evolution of Al/BN mixture during mechanical alloying 139 Gas–solid reactions effect of hydrogen pressure on hydriding kinetics in the Mg 2H11002x Ag x Ni–H (x = 0.05, 0.1) system 101 hydride alloys properties investigations for hydrogen sorption com- pressor 224 General galvanizing the 480 °C and 405 °C isothermal sections of the phase diagram of Fe–Zn–Si ternary system 214 Heat capacity magnetic, electrical, and thermodynamic properties of the La x Ho 1H11002x Ni 2 solid solutions 7 hydride alloys properties investigations for hydrogen sorption com- pressor 224 thermal and electrical properties of zirconium nitride 242 Heat conduction hydride alloys properties investigations for hydrogen sorption com- pressor 224 High pressure and high temperature synthesis high pressure and high temperature synthesis and characterization of a new mixed valence perovskite oxide Eu 0.62 K 0.38 TiO 3 256 Hot-pressing thermoelectric properties of fine-grained Bi 2 Te 3 alloys 14 Hybrid precursors in situ co-precipitation synthesis and luminescence of GdVO 4 : Eu 3H11001 and Y x Gd 1 H11002 x VO 4 : Eu 3H11001 microcrystalline phosphors derived from the assembly of hybrid precursors 251 Hydriding–dehydriding hydriding/dehydriding behaviors of La 1.8 Ca 0.2 Mg 14 Ni 3 alloy modified by mechanical ball-milling under argon 178 Hydrogen absorbing materials a study on hydrogen-induced amorphization in C15 Laves phase DyNi 2 under different hydrogen pressures 69 hydrogen pressure dependence of structural changes in C15 Laves phase DyMn 2 studied by pressure differential scanning calorimetry 86 effect of hydrogen pressure on hydriding kinetics in the Mg 2H11002x Ag x Ni–H (x = 0.05, 0.1) system 101 Hydrogen storage materials hydride alloys properties investigations for hydrogen sorption compressor 224 the microstructures and electrochemical properties of non-stoichiomet- ric low-Co AB 5 alloys containing small amounts of Mg 270 Hyperfine interactions temperature behavior of ZrPt compound studied by PAC with 181 Ta and 111 Cd probes 52 In situ co-precipitation in situ co-precipitation synthesis and luminescence of GdVO 4 : Eu 3H11001 and Y x Gd 1 H11002 x VO 4 : Eu 3H11001 microcrystalline phosphors derived from the assembly of hybrid precursors 251 Intermetallic compounds growth and solid/solid transformation in a Ni–Si eutectic alloy 202 Intermetallic magnetic, electrical, and thermodynamic properties of the La x Ho 1H11002x Ni 2 solid solutions 7 the precipitation reaction in a Ag-modified TiAl based intermetallic, as studied by TEM 126 Kinetics effect of hydrogen pressure on hydriding kinetics in the Mg 2H11002x Ag x Ni–H (x = 0.05, 0.1) system 101 L2 1 -type phase magnetic properties and phase stability of half-metal-type Co 2 Cr 1H11002x Fe x Ga alloys 60 Subject Index of Volume 399 287 La–Mg-based alloys hydriding/dehydriding behaviors of La 1.8 Ca 0.2 Mg 14 Ni 3 alloy modified by mechanical ball-milling under argon 178 Lead-free dielectric properties and ferroelectric phase transitions in Ba x Sr 1H11002x TiO 3 solid solution 1 Liquidus structure formation of dendritic structure in the diffusion zone of the bonded Zircaloy-4 and stainless steel 316L in the presence of Ti interlayer 96 Luminescence in situ co-precipitation synthesis and luminescence of GdVO 4 : Eu 3H11001 and Y x Gd 1 H11002 x VO 4 : Eu 3H11001 microcrystalline phosphors derived from the assembly of hybrid precursors 251 Magnetic measurements structural and magnetic properties of Y 3 (Fe 1 H11002 x Co x ) 27.5 V 1.5 (0 H11349 x H11349 0.4) 41 influence of Fe/Ba molar ratio on the characteristics of Ba-hexaferrite particles prepared by sol–gel combustion method 245 Magnetic moment magnetic properties and phase stability of half-metal-type Co 2 Cr 1H11002x Fe x Ga alloys 60 Magnetically ordered materials magnetoresistance anomalies at low temperature in a ferromagnetic natural multilayer, Er 0.2 Sm 0.8 Mn 6 Ge 6 38 structural and magnetic properties of Y 3 (Fe 1 H11002 x Co x ) 27.5 V 1.5 (0 H11349 x H11349 0.4) 41 Magnetization magnetic, electrical, and thermodynamic properties of the La x Ho 1H11002x Ni 2 solid solutions 7 Magnetocaloric magnetic, electrical, and thermodynamic properties of the La x Ho 1H11002x Ni 2 solid solutions 7 Magnetoresistance structure, magnetic and magnetoresistive properties of La 0.7 Sr 0.3 Mn 1H11002x Sn x O 3 samples (0 H11349 x H11349 0.20) 20 electroresistive effect in slightly oxygen deficient Nd 0.7 Sr 0.3 MnO 3H11002H9254 ceramic 27 Manganites electroresistive effect in slightly oxygen deficient Nd 0.7 Sr 0.3 MnO 3H11002H9254 ceramic 27 Mechanical alloying structural evolution of Al/BN mixture during mechanical alloying 139 thermoelectric properties of La filled skutterudite prepared by mechanical alloying and hot pressing 276 preparation of SrAl 2 O 4 from an oxide mixture via a high-energy ball milling 280 Mechanical ball-milling hydriding/dehydriding behaviors of La 1.8 Ca 0.2 Mg 14 Ni 3 alloy modified by mechanical ball-milling under argon 178 Mechanical properties phase composition and transformation behavior of readily solidified Al–Ni–Fe alloys in H9251-Al–decagonal phase region 132 Melt spinning structure and transformation behaviour of a rapidly solidified Al–Y–Ni–Co–Pd alloy 78 Melt superheating treatment effects of melt superheating treatment on microstructure of Mg 2 Si/Al–Si–Cu composite 106 Metal hydride hydriding/dehydriding behaviors of La 1.8 Ca 0.2 Mg 14 Ni 3 alloy modified by mechanical ball-milling under argon 178 Metal matrix composites effects of melt superheating treatment on microstructure of Mg 2 Si/Al–Si–Cu composite 106 Metallic glasses structure and transformation behaviour of a rapidly solidified Al–Y–Ni–Co–Pd alloy 78 Mg alloys thermodynamic assessment of the Mg–Pr system 183 Mg–Pr phase diagram thermodynamic assessment of the Mg–Pr system 183 Microalloying of Hf the effect of the microalloying of Hf on the corrosion behavior of ZrCuNiAl bulk metallic glass 144 Microstructure effects of melt superheating treatment on microstructure of Mg 2 Si/Al–Si–Cu composite 106 growth and solid/solid transformation in a Ni–Si eutectic alloy 202 the microstructures and electrochemical properties of non-stoichiomet- ric low-Co AB 5 alloys containing small amounts of Mg 270 Mixed oxides structure, magnetic and magnetoresistive properties of La 0.7 Sr 0.3 Mn 1H11002x Sn x O 3 samples (0 H11349 x H11349 0.20) 20 Mixed valence high pressure and high temperature synthesis and characterization of a new mixed valence perovskite oxide Eu 0.62 K 0.38 TiO 3 256 Na 2 Sr 1.5 Nb 3H11002x Ru x O 10 synthesis and properties of Na 2 Sr 1.5 Nb 3H11002x Ru x O 10 (x = 0.5, 1.0, 1.5) series compounds 219 Nanostructure particle size and catalytic effect on the dehydriding of MgH 2 237 Nanostructured materials solvothermal synthesis of nanostructured ternary skutterudite Fe 0.5 Ni 0.5 Sb 3 260 Nd 3H11001 , Ho 3H11001 :Cs 2 NaGdCl 6 upconversion luminescence and energy transfer in Nd 3H11001 , Ho 3H11001 :Cs 2 NaGdCl 6 57 Ni–MH batteries effect of substitution of Mm for La on the electrochemical properties of the LaNi 3.55 Mn 0.4 Al 0.3 Co 0.75 compound 264 Order–disorder transition magnetic properties and phase stability of half-metal-type Co 2 Cr 1H11002x Fe x Ga alloys 60 Oxide materials preparation of SrAl 2 O 4 from an oxide mixture via a high-energy ball milling 280 Oxygen-deficiency electroresistive effect in slightly oxygen deficient Nd 0.7 Sr 0.3 MnO 3H11002H9254 ceramic 27 PAC temperature behavior of ZrPt compound studied by PAC with 181 Ta and 111 Cd probes 52 Pb compounds crystal structures of the RCuPbS 3 (R = Tb, Dy, Ho, Er, Tm, Yb and Lu) compounds 189 Permanent magnets influence of Fe/Ba molar ratio on the characteristics of Ba-hexaferrite particles prepared by sol–gel combustion method 245 Perovskites structure, magnetic and magnetoresistive properties of La 0.7 Sr 0.3 Mn 1H11002x Sn x O 3 samples (0 H11349 x H11349 0.20) 20 Phase diagram phase diagram of the Ag 2 S–HgS–SnS 2 system and single crystal preparation, crystal structure and properties of Ag 2 HgSnS 4 32 experimental study of the Ag–Sn–In phase diagram 118 288 Subject Index of Volume 399 phase diagrams of the quasi-binary systems Cu 2 S–SiS 2 and Cu 2 SiS 3 –PbS and the crystal structure of the new quaternary compound Cu 2 PbSiS 4 149 phase relations in the Ag 2 S–CdS–SnS 2 system and the crystal structure of the compounds 173 Phase equilibrium phase equilibria of the Cu–Nb–Ti system at 850 °C 92 Phase transitions a study on hydrogen-induced amorphization in C15 Laves phase DyNi 2 under different hydrogen pressures 69 hydrogen pressure dependence of structural changes in C15 Laves phase DyMn 2 studied by pressure differential scanning calorimetry 86 Phonon scattering thermoelectric properties of fine-grained Bi 2 Te 3 alloys 14 Planar anisotropy spin reorientation and magnetic anisotropy in Y 2 Co 17H11002x Cr x (x = 1.17–3.0) compounds 208 Positive MR magnetoresistance anomalies at low temperature in a ferromagnetic natural multilayer, Er 0.2 Sm 0.8 Mn 6 Ge 6 38 Powder metallurgy structural and magnetic properties of Y 3 (Fe 1 H11002 x Co x ) 27.5 V 1.5 (0 H11349 x H11349 0.4) 41 Precipitation the precipitation reaction in a Ag-modified TiAl based intermetallic, as studied by TEM 126 phase separation in the Fe–Mn system 160 Rapidly solidified phase composition and transformation behavior of readily solidified Al–Ni–Fe alloys in H9251-Al–decagonal phase region 132 Rare earth alloys and compounds a study on hydrogen-induced amorphization in C15 Laves phase DyNi 2 under different hydrogen pressures 69 hydrogen pressure dependence of structural changes in C15 Laves phase DyMn 2 studied by pressure differential scanning calorimetry 86 Rare earth compounds crystal structures of the RCuPbS 3 (R = Tb, Dy, Ho, Er, Tm, Yb and Lu) compounds 189 Rare-earth manganese compound magnetoresistance anomalies at low temperature in a ferromagnetic natural multilayer, Er 0.2 Sm 0.8 Mn 6 Ge 6 38 Rietveld analysis of X-ray powder diffraction data structure, magnetic and magnetoresistive properties of La 0.7 Sr 0.3 Mn 1H11002x Sn x O 3 samples (0 H11349 x H11349 0.20) 20 R-TM intermetallics structural and magnetic properties of Y 3 (Fe 1 H11002 x Co x ) 27.5 V 1.5 (0 H11349 x H11349 0.4) 41 Ruddlesden–Popper synthesis and properties of Na 2 Sr 1.5 Nb 3H11002x Ru x O 10 (x = 0.5, 1.0, 1.5) series compounds 219 S compounds crystal structures of the RCuPbS 3 (R = Tb, Dy, Ho, Er, Tm, Yb and Lu) compounds 189 Secondary dendrite arm spacing the correlation between thermal variables and secondary dendrite arm spacing during solidification of horizontal cylinders of Sn–Pb alloys 110 Seebeck coefficient thermal and electrical properties of zirconium nitride 242 SEM preparation of SrAl 2 O 4 from an oxide mixture via a high-energy ball milling 280 Semiconductors phase diagram of the Ag 2 S–HgS–SnS 2 system and single crystal preparation, crystal structure and properties of Ag 2 HgSnS 4 32 phase diagrams of the quasi-binary systems Cu 2 S–SiS 2 and Cu 2 SiS 3 –PbS and the crystal structure of the new quaternary compound Cu 2 PbSiS 4 149 phase relations in the Ag 2 S–CdS–SnS 2 system and the crystal structure of the compounds 173 151 Eu Mössbauer spectrum high pressure and high temperature synthesis and characterization of a new mixed valence perovskite oxide Eu 0.62 K 0.38 TiO 3 256 Skutterudite solvothermal synthesis of nanostructured ternary skutterudite Fe 0.5 Ni 0.5 Sb 3 260 Skutterudites preparation and thermopower of new mischmetal-based partially filled skutterudites Mm y Fe 4H11002x (Co/Ni) x Sb 12 47 Sn–Pb alloys the correlation between thermal variables and secondary dendrite arm spacing during solidification of horizontal cylinders of Sn–Pb alloys 110 Solid solution structural evolution of Al/BN mixture during mechanical alloying 139 Solidification of cylinders the correlation between thermal variables and secondary dendrite arm spacing during solidification of horizontal cylinders of Sn–Pb alloys 110 Solidification formation of dendritic structure in the diffusion zone of the bonded Zircaloy-4 and stainless steel 316L in the presence of Ti interlayer 96 growth and solid/solid transformation in a Ni–Si eutectic alloy 202 Sol–gel synthesis influence of Fe/Ba molar ratio on the characteristics of Ba-hexaferrite particles prepared by sol–gel combustion method 245 Solvothermal synthesis solvothermal synthesis of nanostructured ternary skutterudite Fe 0.5 Ni 0.5 Sb 3 260 Spark plasma sintering rapid synthesis of Ca 2 Co 2 O 5 textured ceramics by coprecipitation method and spark plasma sintering 64 Spin reorientation spin reorientation and magnetic anisotropy in Y 2 Co 17H11002x Cr x (x = 1.17–3.0) compounds 208 Spintronic devices magnetic properties and phase stability of half-metal-type Co 2 Cr 1H11002x Fe x Ga alloys 60 SrAl 2 O 4 preparation of SrAl 2 O 4 from an oxide mixture via a high-energy ball milling 280 Structure determination structures of the H9256 and H9256H11032 phases in the Ag–Ga system 155 Structure phase composition and transformation behavior of readily solidified Al–Ni–Fe alloys in H9251-Al–decagonal phase region 132 Substitution alloys phase separation in the Fe–Mn system 160 Successive energy transfer upconversion luminescence and energy transfer in Nd 3H11001 , Ho 3H11001 :Cs 2 NaGdCl 6 57 Sulfides phase relations in the Ag 2 S–CdS–SnS 2 system and the crystal structure of the compounds 173 Superexchange structure, magnetic and magnetoresistive properties of La 0.7 Sr 0.3 Mn 1H11002x Sn x O 3 samples (0 H11349 x H11349 0.20) 20 Subject Index of Volume 399 289 Ternary isothermal section the 480 °C and 405 °C isothermal sections of the phase diagram of Fe–Zn–Si ternary system 214 Thermal analysis phase diagram of the Ag 2 S–HgS–SnS 2 system and single crystal preparation, crystal structure and properties of Ag 2 HgSnS 4 32 a study on hydrogen-induced amorphization in C15 Laves phase DyNi 2 under different hydrogen pressures 69 hydrogen pressure dependence of structural changes in C15 Laves phase DyMn 2 studied by pressure differential scanning calorimetry 86 crystallization kinetics of melt-spun Co 43 Fe 20 Ta 5.5 B 31.5 amorphous alloy 166 influence of Fe/Ba molar ratio on the characteristics of Ba-hexaferrite particles prepared by sol–gel combustion method 245 Thermal compression hydride alloys properties investigations for hydrogen sorption compressor 224 Thermal conductivity thermal and electrical properties of zirconium nitride 242 Thermodynamic assessment thermodynamic assessment of the Mg–Pr system 183 Thermodynamics experimental study of the Ag–Sn–In phase diagram 118 Thermoelectric materials solvothermal synthesis of nanostructured ternary skutterudite Fe 0.5 Ni 0.5 Sb 3 260 Thermoelectric properties thermoelectric properties of fine-grained Bi 2 Te 3 alloys 14 rapid synthesis of Ca 2 Co 2 O 5 textured ceramics by coprecipitation method and spark plasma sintering 64 thermoelectric properties of La filled skutterudite prepared by mechan- ical alloying and hot pressing 276 Thermoelectricity preparation and thermopower of new mischmetal-based partially filled skutterudites Mm y Fe 4H11002x (Co/Ni) x Sb 12 47 Transient metal/mould heat transfer coefficient the correlation between thermal variables and secondary dendrite arm spacing during solidification of horizontal cylinders of Sn–Pb alloys 110 Transmission electron microscopy (TEM) structure and transformation behaviour of a rapidly solidified Al–Y–Ni–Co–Pd alloy 78 the precipitation reaction in a Ag-modified TiAl based intermetallic, as studied by TEM 126 phase separation in the Fe–Mn system 160 Uniaxial anisotropy spin reorientation and magnetic anisotropy in Y 2 Co 17H11002x Cr x (x = 1.17–3.0) compounds 208 Upconversion upconversion luminescence and energy transfer in Nd 3H11001 , Ho 3H11001 :Cs 2 NaGdCl 6 57 Vanadate in situ co-precipitation synthesis and luminescence of GdVO 4 : Eu 3H11001 and Y x Gd 1 H11002 x VO 4 : Eu 3H11001 microcrystalline phosphors derived from the assembly of hybrid precursors 251 X- and H9253-ray spectroscopies structural and magnetic properties of Y 3 (Fe 1 H11002 x Co x ) 27.5 V 1.5 (0 H11349 x H11349 0.4) 41 X-ray diffraction phase diagram of the Ag 2 S–HgS–SnS 2 system and single crystal prepa- ration, crystal structure and properties of Ag 2 HgSnS 4 32 preparation and thermopower of new mischmetal-based partially filled skutterudites Mm y Fe 4H11002x (Co/Ni) x Sb 12 47 phase diagrams of the quasi-binary systems Cu 2 S–SiS 2 and Cu 2 SiS 3 –PbS and the crystal structure of the new quaternary com- pound Cu 2 PbSiS 4 149 phase separation in the Fe–Mn system 160 particle size and catalytic effect on the dehydriding of MgH 2 237 influence of Fe/Ba molar ratio on the characteristics of Ba-hexaferrite particles prepared by sol–gel combustion method 245 preparation of SrAl 2 O 4 from an oxide mixture via a high-energy ball milling 280 X-ray powder diffraction structures of the H9256 and H9256H11032 phases in the Ag–Ga system 155 crystal structures of the RCuPbS 3 (R = Tb, Dy, Ho, Er, Tm, Yb and Lu) compounds 189 X-ray single crystal diffraction crystal structures of the RCuPbS 3 (R = Tb, Dy, Ho, Er, Tm, Yb and Lu) compounds 189 Zirconium nitride thermal and electrical properties of zirconium nitride 242 H9256-Phase structures of the H9256 and H9256H11032 phases in the Ag–Ga system 155 H9256H11032-Phase structures of the H9256 and H9256H11032 phases in the Ag–Ga system 155 Zr-based bulk metallic glass the effect of the microalloying of Hf on the corrosion behavior of ZrCuNiAl bulk metallic glass 144 290 Subject Index of Volume 399 | 10.1016-S0925-8388(05)01104-7.xml |  |  |  |  | comma-level | Figures of merit | Subject Index of Volume 399 | Elsevier | 2005 | no
4695 | ['Fe–Mn'] | Fe–Mn | ZT | ZT |  | [753.0] | 753 | Kelvin^(1.0) | [480.0] | [2.0] | 2 |  |  |  | ({ Figures of merit at 480 °C }: as studied by TEM 126 phase separation in the Fe–Mn system 160 Rapidly solidified phase composition and transformation behavior of readily solidified Al–Ni–Fe alloys in H9251-Al–decagonal phase region 132 Rare earth alloys and compounds a study on hydrogen-induced amorphization in C15 Laves phase DyNi 2 under different hydrogen pressures 69 hydrogen pressure dependence of structural changes in C15 Laves phase DyMn 2 studied by pressure differential scanning calorimetry 86 Rare earth compounds crystal structures of the RCuPbS 3 (R = Tb) FROM: Journal of Alloys and Compounds 399 (2005) 286–290 Subject Index of Volume 399 Ag–Sn–In system experimental study of the Ag–Sn–In phase diagram 118 Alloys experimental study of the Ag–Sn–In phase diagram 118 Al–Ni–Fe alloys phase composition and transformation behavior of readily solidified Al–Ni–Fe alloys in H9251-Al–decagonal phase region 132 Aluminium alloys structure and transformation behaviour of a rapidly solidified Al–Y–Ni–Co–Pd alloy 78 Aluminium effects of melt superheating treatment on microstructure of Mg 2 Si/Al–Si–Cu composite 106 Amorphisation a study on hydrogen-induced amorphization in C15 Laves phase DyNi 2 under different hydrogen pressures 69 Amorphization hydrogen pressure dependence of structural changes in C15 Laves phase DyMn 2 studied by pressure differential scanning calorimetry 86 Amorphous materials crystallization kinetics of melt-spun Co 43 Fe 20 Ta 5.5 B 31.5 amorphous alloy 166 Atomic force microscopy growth and solid/solid transformation in a Ni–Si eutectic alloy 202 Ba x Sr 1H11002x TiO 3 dielectric properties and ferroelectric phase transitions in Ba x Sr 1H11002x TiO 3 solid solution 1 Ball-milling particle size and catalytic effect on the dehydriding of MgH 2 237 Bi 2 Te 3 thermoelectric properties of fine-grained Bi 2 Te 3 alloys 14 BN structural evolution of Al/BN mixture during mechanical alloying 139 B-site substitution structure, magnetic and magnetoresistive properties of La 0.7 Sr 0.3 Mn 1H11002x Sn x O 3 samples (0 H11349 x H11349 0.20) 20 C11 b compounds temperature behavior of ZrPt compound studied by PAC with 181 Ta and 111 Cd probes 52 Ca 2 Co 2 O 5 rapid synthesis of Ca 2 Co 2 O 5 textured ceramics by coprecipitation method and spark plasma sintering 64 CALPHAD technique thermodynamic assessment of the Mg–Pr system 183 Chalcogenides crystal structures of the RCuPbS 3 (R = Tb, Dy, Ho, Er, Tm, Yb and Lu) compounds 189 Chronoamperometry effect of substitution of Mm for La on the electrochemical properties of the LaNi 3.55 Mn 0.4 Al 0.3 Co 0.75 compound 264 Chronopotentiometry effect of substitution of Mm for La on the electrochemical properties of the LaNi 3.55 Mn 0.4 Al 0.3 Co 0.75 compound 264 Composites Fe–Al–Nb phase diagram investigation and directional growth of the (Fe, Al) 2 Nb–(Fe, Al, Nb) ss eutectic system 196 growth and solid/solid transformation in a Ni–Si eutectic alloy 202 Compounds experimental study of the Ag–Sn–In phase diagram 118 Coprecipitation method rapid synthesis of Ca 2 Co 2 O 5 textured ceramics by coprecipitation method and spark plasma sintering 64 Corrosion the effect of the microalloying of Hf on the corrosion behavior of ZrCuNiAl bulk metallic glass 144 Crystal structure magnetic, electrical, and thermodynamic properties of the La x Ho 1H11002x Ni 2 solid solutions 7 phase diagrams of the quasi-binary systems Cu 2 S–SiS 2 and Cu 2 SiS 3 –PbS and the crystal structure of the new quaternary compound Cu 2 PbSiS 4 149 phase relations in the Ag 2 S–CdS–SnS 2 system and the crystal structure of the compounds 173 crystal structures of the RCuPbS 3 (R = Tb, Dy, Ho, Er, Tm, Yb and Lu) compounds 189 Crystallization kinetics crystallization kinetics of melt-spun Co 43 Fe 20 Ta 5.5 B 31.5 amorphous alloy 166 Cu compounds crystal structures of the RCuPbS 3 (R = Tb, Dy, Ho, Er, Tm, Yb and Lu) compounds 189 Cu–Nb–Ti ternary system phase equilibria of the Cu–Nb–Ti system at 850 °C 92 Cyclic voltammetry effect of substitution of Mm for La on the electrochemical properties of the LaNi 3.55 Mn 0.4 Al 0.3 Co 0.75 compound 264 Decagonal alloy phase composition and transformation behavior of readily solidified Al–Ni–Fe alloys in H9251-Al–decagonal phase region 132 Dendritic structure formation of dendritic structure in the diffusion zone of the bonded Zircaloy-4 and stainless steel 316L in the presence of Ti interlayer 96 Dielectric dielectric properties and ferroelectric phase transitions in Ba x Sr 1H11002x TiO 3 solid solution 1 Elsevier B.V. doi:10.1016/S0925-8388(05)01104-7 Differential scanning calorimetry (DSC) structure and transformation behaviour of a rapidly solidified Al–Y–Ni–Co–Pd alloy 78 experimental study of the Ag–Sn–In phase diagram 118 Diffusion bonding formation of dendritic structure in the diffusion zone of the bonded Zircaloy-4 and stainless steel 316L in the presence of Ti interlayer 96 Diffusion couple phase equilibria of the Cu–Nb–Ti system at 850 °C 92 Directional solidification Fe–Al–Nb phase diagram investigation and directional growth of the (Fe, Al) 2 Nb–(Fe, Al, Nb) ss eutectic system 196 Double-exchange structure, magnetic and magnetoresistive properties of La 0.7 Sr 0.3 Mn 1H11002x Sn x O 3 samples (0 H11349 x H11349 0.20) 20 DSC structural evolution of Al/BN mixture during mechanical alloying 139 DTA preparation of SrAl 2 O 4 from an oxide mixture via a high-energy ball milling 280 Electrical conductivity thermal and electrical properties of zirconium nitride 242 Electrochemical impedance spectroscopy effect of substitution of Mm for La on the electrochemical properties of the LaNi 3.55 Mn 0.4 Al 0.3 Co 0.75 compound 264 Electrochemical reactions the microstructures and electrochemical properties of non-stoichiomet- ric low-Co AB 5 alloys containing small amounts of Mg 270 Electroresistive effect electroresistive effect in slightly oxygen deficient Nd 0.7 Sr 0.3 MnO 3H11002H9254 ceramic 27 EPMA preparation and thermopower of new mischmetal-based partially filled skutterudites Mm y Fe 4H11002x (Co/Ni) x Sb 12 47 phase equilibria of the Cu–Nb–Ti system at 850 °C 92 Eu 0.62 K 0.38 TiO 3 high pressure and high temperature synthesis and characterization of a new mixed valence perovskite oxide Eu 0.62 K 0.38 TiO 3 256 Europium in situ co-precipitation synthesis and luminescence of GdVO 4 : Eu 3H11001 and Y x Gd 1 H11002 x VO 4 : Eu 3H11001 microcrystalline phosphors derived from the assembly of hybrid precursors 251 Eutectic alloys Fe–Al–Nb phase diagram investigation and directional growth of the (Fe, Al) 2 Nb–(Fe, Al, Nb) ss eutectic system 196 Fe 0.5 Ni 0.5 Sb 3 solvothermal synthesis of nanostructured ternary skutterudite Fe 0.5 Ni 0.5 Sb 3 260 Fe–Zn–Si phase diagram the 480 °C and 405 °C isothermal sections of the phase diagram of Fe–Zn–Si ternary system 214 Ferroelectric behaviour dielectric properties and ferroelectric phase transitions in Ba x Sr 1H11002x TiO 3 solid solution 1 Figures of merit Z thermoelectric properties of La filled skutterudite prepared by mechanical alloying and hot pressing 276 Filled skutterudite compound thermoelectric properties of La filled skutterudite prepared by mechanical alloying and hot pressing 276 FTIRS structural evolution of Al/BN mixture during mechanical alloying 139 Gas–solid reactions effect of hydrogen pressure on hydriding kinetics in the Mg 2H11002x Ag x Ni–H (x = 0.05, 0.1) system 101 hydride alloys properties investigations for hydrogen sorption com- pressor 224 General galvanizing the 480 °C and 405 °C isothermal sections of the phase diagram of Fe–Zn–Si ternary system 214 Heat capacity magnetic, electrical, and thermodynamic properties of the La x Ho 1H11002x Ni 2 solid solutions 7 hydride alloys properties investigations for hydrogen sorption com- pressor 224 thermal and electrical properties of zirconium nitride 242 Heat conduction hydride alloys properties investigations for hydrogen sorption com- pressor 224 High pressure and high temperature synthesis high pressure and high temperature synthesis and characterization of a new mixed valence perovskite oxide Eu 0.62 K 0.38 TiO 3 256 Hot-pressing thermoelectric properties of fine-grained Bi 2 Te 3 alloys 14 Hybrid precursors in situ co-precipitation synthesis and luminescence of GdVO 4 : Eu 3H11001 and Y x Gd 1 H11002 x VO 4 : Eu 3H11001 microcrystalline phosphors derived from the assembly of hybrid precursors 251 Hydriding–dehydriding hydriding/dehydriding behaviors of La 1.8 Ca 0.2 Mg 14 Ni 3 alloy modified by mechanical ball-milling under argon 178 Hydrogen absorbing materials a study on hydrogen-induced amorphization in C15 Laves phase DyNi 2 under different hydrogen pressures 69 hydrogen pressure dependence of structural changes in C15 Laves phase DyMn 2 studied by pressure differential scanning calorimetry 86 effect of hydrogen pressure on hydriding kinetics in the Mg 2H11002x Ag x Ni–H (x = 0.05, 0.1) system 101 Hydrogen storage materials hydride alloys properties investigations for hydrogen sorption compressor 224 the microstructures and electrochemical properties of non-stoichiomet- ric low-Co AB 5 alloys containing small amounts of Mg 270 Hyperfine interactions temperature behavior of ZrPt compound studied by PAC with 181 Ta and 111 Cd probes 52 In situ co-precipitation in situ co-precipitation synthesis and luminescence of GdVO 4 : Eu 3H11001 and Y x Gd 1 H11002 x VO 4 : Eu 3H11001 microcrystalline phosphors derived from the assembly of hybrid precursors 251 Intermetallic compounds growth and solid/solid transformation in a Ni–Si eutectic alloy 202 Intermetallic magnetic, electrical, and thermodynamic properties of the La x Ho 1H11002x Ni 2 solid solutions 7 the precipitation reaction in a Ag-modified TiAl based intermetallic, as studied by TEM 126 Kinetics effect of hydrogen pressure on hydriding kinetics in the Mg 2H11002x Ag x Ni–H (x = 0.05, 0.1) system 101 L2 1 -type phase magnetic properties and phase stability of half-metal-type Co 2 Cr 1H11002x Fe x Ga alloys 60 Subject Index of Volume 399 287 La–Mg-based alloys hydriding/dehydriding behaviors of La 1.8 Ca 0.2 Mg 14 Ni 3 alloy modified by mechanical ball-milling under argon 178 Lead-free dielectric properties and ferroelectric phase transitions in Ba x Sr 1H11002x TiO 3 solid solution 1 Liquidus structure formation of dendritic structure in the diffusion zone of the bonded Zircaloy-4 and stainless steel 316L in the presence of Ti interlayer 96 Luminescence in situ co-precipitation synthesis and luminescence of GdVO 4 : Eu 3H11001 and Y x Gd 1 H11002 x VO 4 : Eu 3H11001 microcrystalline phosphors derived from the assembly of hybrid precursors 251 Magnetic measurements structural and magnetic properties of Y 3 (Fe 1 H11002 x Co x ) 27.5 V 1.5 (0 H11349 x H11349 0.4) 41 influence of Fe/Ba molar ratio on the characteristics of Ba-hexaferrite particles prepared by sol–gel combustion method 245 Magnetic moment magnetic properties and phase stability of half-metal-type Co 2 Cr 1H11002x Fe x Ga alloys 60 Magnetically ordered materials magnetoresistance anomalies at low temperature in a ferromagnetic natural multilayer, Er 0.2 Sm 0.8 Mn 6 Ge 6 38 structural and magnetic properties of Y 3 (Fe 1 H11002 x Co x ) 27.5 V 1.5 (0 H11349 x H11349 0.4) 41 Magnetization magnetic, electrical, and thermodynamic properties of the La x Ho 1H11002x Ni 2 solid solutions 7 Magnetocaloric magnetic, electrical, and thermodynamic properties of the La x Ho 1H11002x Ni 2 solid solutions 7 Magnetoresistance structure, magnetic and magnetoresistive properties of La 0.7 Sr 0.3 Mn 1H11002x Sn x O 3 samples (0 H11349 x H11349 0.20) 20 electroresistive effect in slightly oxygen deficient Nd 0.7 Sr 0.3 MnO 3H11002H9254 ceramic 27 Manganites electroresistive effect in slightly oxygen deficient Nd 0.7 Sr 0.3 MnO 3H11002H9254 ceramic 27 Mechanical alloying structural evolution of Al/BN mixture during mechanical alloying 139 thermoelectric properties of La filled skutterudite prepared by mechanical alloying and hot pressing 276 preparation of SrAl 2 O 4 from an oxide mixture via a high-energy ball milling 280 Mechanical ball-milling hydriding/dehydriding behaviors of La 1.8 Ca 0.2 Mg 14 Ni 3 alloy modified by mechanical ball-milling under argon 178 Mechanical properties phase composition and transformation behavior of readily solidified Al–Ni–Fe alloys in H9251-Al–decagonal phase region 132 Melt spinning structure and transformation behaviour of a rapidly solidified Al–Y–Ni–Co–Pd alloy 78 Melt superheating treatment effects of melt superheating treatment on microstructure of Mg 2 Si/Al–Si–Cu composite 106 Metal hydride hydriding/dehydriding behaviors of La 1.8 Ca 0.2 Mg 14 Ni 3 alloy modified by mechanical ball-milling under argon 178 Metal matrix composites effects of melt superheating treatment on microstructure of Mg 2 Si/Al–Si–Cu composite 106 Metallic glasses structure and transformation behaviour of a rapidly solidified Al–Y–Ni–Co–Pd alloy 78 Mg alloys thermodynamic assessment of the Mg–Pr system 183 Mg–Pr phase diagram thermodynamic assessment of the Mg–Pr system 183 Microalloying of Hf the effect of the microalloying of Hf on the corrosion behavior of ZrCuNiAl bulk metallic glass 144 Microstructure effects of melt superheating treatment on microstructure of Mg 2 Si/Al–Si–Cu composite 106 growth and solid/solid transformation in a Ni–Si eutectic alloy 202 the microstructures and electrochemical properties of non-stoichiomet- ric low-Co AB 5 alloys containing small amounts of Mg 270 Mixed oxides structure, magnetic and magnetoresistive properties of La 0.7 Sr 0.3 Mn 1H11002x Sn x O 3 samples (0 H11349 x H11349 0.20) 20 Mixed valence high pressure and high temperature synthesis and characterization of a new mixed valence perovskite oxide Eu 0.62 K 0.38 TiO 3 256 Na 2 Sr 1.5 Nb 3H11002x Ru x O 10 synthesis and properties of Na 2 Sr 1.5 Nb 3H11002x Ru x O 10 (x = 0.5, 1.0, 1.5) series compounds 219 Nanostructure particle size and catalytic effect on the dehydriding of MgH 2 237 Nanostructured materials solvothermal synthesis of nanostructured ternary skutterudite Fe 0.5 Ni 0.5 Sb 3 260 Nd 3H11001 , Ho 3H11001 :Cs 2 NaGdCl 6 upconversion luminescence and energy transfer in Nd 3H11001 , Ho 3H11001 :Cs 2 NaGdCl 6 57 Ni–MH batteries effect of substitution of Mm for La on the electrochemical properties of the LaNi 3.55 Mn 0.4 Al 0.3 Co 0.75 compound 264 Order–disorder transition magnetic properties and phase stability of half-metal-type Co 2 Cr 1H11002x Fe x Ga alloys 60 Oxide materials preparation of SrAl 2 O 4 from an oxide mixture via a high-energy ball milling 280 Oxygen-deficiency electroresistive effect in slightly oxygen deficient Nd 0.7 Sr 0.3 MnO 3H11002H9254 ceramic 27 PAC temperature behavior of ZrPt compound studied by PAC with 181 Ta and 111 Cd probes 52 Pb compounds crystal structures of the RCuPbS 3 (R = Tb, Dy, Ho, Er, Tm, Yb and Lu) compounds 189 Permanent magnets influence of Fe/Ba molar ratio on the characteristics of Ba-hexaferrite particles prepared by sol–gel combustion method 245 Perovskites structure, magnetic and magnetoresistive properties of La 0.7 Sr 0.3 Mn 1H11002x Sn x O 3 samples (0 H11349 x H11349 0.20) 20 Phase diagram phase diagram of the Ag 2 S–HgS–SnS 2 system and single crystal preparation, crystal structure and properties of Ag 2 HgSnS 4 32 experimental study of the Ag–Sn–In phase diagram 118 288 Subject Index of Volume 399 phase diagrams of the quasi-binary systems Cu 2 S–SiS 2 and Cu 2 SiS 3 –PbS and the crystal structure of the new quaternary compound Cu 2 PbSiS 4 149 phase relations in the Ag 2 S–CdS–SnS 2 system and the crystal structure of the compounds 173 Phase equilibrium phase equilibria of the Cu–Nb–Ti system at 850 °C 92 Phase transitions a study on hydrogen-induced amorphization in C15 Laves phase DyNi 2 under different hydrogen pressures 69 hydrogen pressure dependence of structural changes in C15 Laves phase DyMn 2 studied by pressure differential scanning calorimetry 86 Phonon scattering thermoelectric properties of fine-grained Bi 2 Te 3 alloys 14 Planar anisotropy spin reorientation and magnetic anisotropy in Y 2 Co 17H11002x Cr x (x = 1.17–3.0) compounds 208 Positive MR magnetoresistance anomalies at low temperature in a ferromagnetic natural multilayer, Er 0.2 Sm 0.8 Mn 6 Ge 6 38 Powder metallurgy structural and magnetic properties of Y 3 (Fe 1 H11002 x Co x ) 27.5 V 1.5 (0 H11349 x H11349 0.4) 41 Precipitation the precipitation reaction in a Ag-modified TiAl based intermetallic, as studied by TEM 126 phase separation in the Fe–Mn system 160 Rapidly solidified phase composition and transformation behavior of readily solidified Al–Ni–Fe alloys in H9251-Al–decagonal phase region 132 Rare earth alloys and compounds a study on hydrogen-induced amorphization in C15 Laves phase DyNi 2 under different hydrogen pressures 69 hydrogen pressure dependence of structural changes in C15 Laves phase DyMn 2 studied by pressure differential scanning calorimetry 86 Rare earth compounds crystal structures of the RCuPbS 3 (R = Tb, Dy, Ho, Er, Tm, Yb and Lu) compounds 189 Rare-earth manganese compound magnetoresistance anomalies at low temperature in a ferromagnetic natural multilayer, Er 0.2 Sm 0.8 Mn 6 Ge 6 38 Rietveld analysis of X-ray powder diffraction data structure, magnetic and magnetoresistive properties of La 0.7 Sr 0.3 Mn 1H11002x Sn x O 3 samples (0 H11349 x H11349 0.20) 20 R-TM intermetallics structural and magnetic properties of Y 3 (Fe 1 H11002 x Co x ) 27.5 V 1.5 (0 H11349 x H11349 0.4) 41 Ruddlesden–Popper synthesis and properties of Na 2 Sr 1.5 Nb 3H11002x Ru x O 10 (x = 0.5, 1.0, 1.5) series compounds 219 S compounds crystal structures of the RCuPbS 3 (R = Tb, Dy, Ho, Er, Tm, Yb and Lu) compounds 189 Secondary dendrite arm spacing the correlation between thermal variables and secondary dendrite arm spacing during solidification of horizontal cylinders of Sn–Pb alloys 110 Seebeck coefficient thermal and electrical properties of zirconium nitride 242 SEM preparation of SrAl 2 O 4 from an oxide mixture via a high-energy ball milling 280 Semiconductors phase diagram of the Ag 2 S–HgS–SnS 2 system and single crystal preparation, crystal structure and properties of Ag 2 HgSnS 4 32 phase diagrams of the quasi-binary systems Cu 2 S–SiS 2 and Cu 2 SiS 3 –PbS and the crystal structure of the new quaternary compound Cu 2 PbSiS 4 149 phase relations in the Ag 2 S–CdS–SnS 2 system and the crystal structure of the compounds 173 151 Eu Mössbauer spectrum high pressure and high temperature synthesis and characterization of a new mixed valence perovskite oxide Eu 0.62 K 0.38 TiO 3 256 Skutterudite solvothermal synthesis of nanostructured ternary skutterudite Fe 0.5 Ni 0.5 Sb 3 260 Skutterudites preparation and thermopower of new mischmetal-based partially filled skutterudites Mm y Fe 4H11002x (Co/Ni) x Sb 12 47 Sn–Pb alloys the correlation between thermal variables and secondary dendrite arm spacing during solidification of horizontal cylinders of Sn–Pb alloys 110 Solid solution structural evolution of Al/BN mixture during mechanical alloying 139 Solidification of cylinders the correlation between thermal variables and secondary dendrite arm spacing during solidification of horizontal cylinders of Sn–Pb alloys 110 Solidification formation of dendritic structure in the diffusion zone of the bonded Zircaloy-4 and stainless steel 316L in the presence of Ti interlayer 96 growth and solid/solid transformation in a Ni–Si eutectic alloy 202 Sol–gel synthesis influence of Fe/Ba molar ratio on the characteristics of Ba-hexaferrite particles prepared by sol–gel combustion method 245 Solvothermal synthesis solvothermal synthesis of nanostructured ternary skutterudite Fe 0.5 Ni 0.5 Sb 3 260 Spark plasma sintering rapid synthesis of Ca 2 Co 2 O 5 textured ceramics by coprecipitation method and spark plasma sintering 64 Spin reorientation spin reorientation and magnetic anisotropy in Y 2 Co 17H11002x Cr x (x = 1.17–3.0) compounds 208 Spintronic devices magnetic properties and phase stability of half-metal-type Co 2 Cr 1H11002x Fe x Ga alloys 60 SrAl 2 O 4 preparation of SrAl 2 O 4 from an oxide mixture via a high-energy ball milling 280 Structure determination structures of the H9256 and H9256H11032 phases in the Ag–Ga system 155 Structure phase composition and transformation behavior of readily solidified Al–Ni–Fe alloys in H9251-Al–decagonal phase region 132 Substitution alloys phase separation in the Fe–Mn system 160 Successive energy transfer upconversion luminescence and energy transfer in Nd 3H11001 , Ho 3H11001 :Cs 2 NaGdCl 6 57 Sulfides phase relations in the Ag 2 S–CdS–SnS 2 system and the crystal structure of the compounds 173 Superexchange structure, magnetic and magnetoresistive properties of La 0.7 Sr 0.3 Mn 1H11002x Sn x O 3 samples (0 H11349 x H11349 0.20) 20 Subject Index of Volume 399 289 Ternary isothermal section the 480 °C and 405 °C isothermal sections of the phase diagram of Fe–Zn–Si ternary system 214 Thermal analysis phase diagram of the Ag 2 S–HgS–SnS 2 system and single crystal preparation, crystal structure and properties of Ag 2 HgSnS 4 32 a study on hydrogen-induced amorphization in C15 Laves phase DyNi 2 under different hydrogen pressures 69 hydrogen pressure dependence of structural changes in C15 Laves phase DyMn 2 studied by pressure differential scanning calorimetry 86 crystallization kinetics of melt-spun Co 43 Fe 20 Ta 5.5 B 31.5 amorphous alloy 166 influence of Fe/Ba molar ratio on the characteristics of Ba-hexaferrite particles prepared by sol–gel combustion method 245 Thermal compression hydride alloys properties investigations for hydrogen sorption compressor 224 Thermal conductivity thermal and electrical properties of zirconium nitride 242 Thermodynamic assessment thermodynamic assessment of the Mg–Pr system 183 Thermodynamics experimental study of the Ag–Sn–In phase diagram 118 Thermoelectric materials solvothermal synthesis of nanostructured ternary skutterudite Fe 0.5 Ni 0.5 Sb 3 260 Thermoelectric properties thermoelectric properties of fine-grained Bi 2 Te 3 alloys 14 rapid synthesis of Ca 2 Co 2 O 5 textured ceramics by coprecipitation method and spark plasma sintering 64 thermoelectric properties of La filled skutterudite prepared by mechan- ical alloying and hot pressing 276 Thermoelectricity preparation and thermopower of new mischmetal-based partially filled skutterudites Mm y Fe 4H11002x (Co/Ni) x Sb 12 47 Transient metal/mould heat transfer coefficient the correlation between thermal variables and secondary dendrite arm spacing during solidification of horizontal cylinders of Sn–Pb alloys 110 Transmission electron microscopy (TEM) structure and transformation behaviour of a rapidly solidified Al–Y–Ni–Co–Pd alloy 78 the precipitation reaction in a Ag-modified TiAl based intermetallic, as studied by TEM 126 phase separation in the Fe–Mn system 160 Uniaxial anisotropy spin reorientation and magnetic anisotropy in Y 2 Co 17H11002x Cr x (x = 1.17–3.0) compounds 208 Upconversion upconversion luminescence and energy transfer in Nd 3H11001 , Ho 3H11001 :Cs 2 NaGdCl 6 57 Vanadate in situ co-precipitation synthesis and luminescence of GdVO 4 : Eu 3H11001 and Y x Gd 1 H11002 x VO 4 : Eu 3H11001 microcrystalline phosphors derived from the assembly of hybrid precursors 251 X- and H9253-ray spectroscopies structural and magnetic properties of Y 3 (Fe 1 H11002 x Co x ) 27.5 V 1.5 (0 H11349 x H11349 0.4) 41 X-ray diffraction phase diagram of the Ag 2 S–HgS–SnS 2 system and single crystal prepa- ration, crystal structure and properties of Ag 2 HgSnS 4 32 preparation and thermopower of new mischmetal-based partially filled skutterudites Mm y Fe 4H11002x (Co/Ni) x Sb 12 47 phase diagrams of the quasi-binary systems Cu 2 S–SiS 2 and Cu 2 SiS 3 –PbS and the crystal structure of the new quaternary com- pound Cu 2 PbSiS 4 149 phase separation in the Fe–Mn system 160 particle size and catalytic effect on the dehydriding of MgH 2 237 influence of Fe/Ba molar ratio on the characteristics of Ba-hexaferrite particles prepared by sol–gel combustion method 245 preparation of SrAl 2 O 4 from an oxide mixture via a high-energy ball milling 280 X-ray powder diffraction structures of the H9256 and H9256H11032 phases in the Ag–Ga system 155 crystal structures of the RCuPbS 3 (R = Tb, Dy, Ho, Er, Tm, Yb and Lu) compounds 189 X-ray single crystal diffraction crystal structures of the RCuPbS 3 (R = Tb, Dy, Ho, Er, Tm, Yb and Lu) compounds 189 Zirconium nitride thermal and electrical properties of zirconium nitride 242 H9256-Phase structures of the H9256 and H9256H11032 phases in the Ag–Ga system 155 H9256H11032-Phase structures of the H9256 and H9256H11032 phases in the Ag–Ga system 155 Zr-based bulk metallic glass the effect of the microalloying of Hf on the corrosion behavior of ZrCuNiAl bulk metallic glass 144 290 Subject Index of Volume 399 | 10.1016-S0925-8388(05)01104-7.xml |  | alloys |  |  | comma-level | Figures of merit | Subject Index of Volume 399 | Elsevier | 2005 | no
4696 | ['Mn 1H11002x Sn x O'] | Mn 1H11002x Sn x O | ZT | ZT |  | [753.0] | 753 | Kelvin^(1.0) | [480.0] | [0.7] | 0.7 |  |  |  | ({ Figures of merit at 480 °C }: magnetic and magnetoresistive properties of La 0.7 Sr 0.3 Mn 1H11002x Sn x O 3 samples (0 H11349 x H11349 0.20) 20 R-TM intermetallics structural and magnetic properties of Y 3 (Fe 1 H11002 x Co x ) 27.5 V 1.5 (0 H11349 x H11349 0.4) 41 Ruddlesden–Popper synthesis and properties of Na 2 Sr 1.5 Nb 3H11002x Ru x O 10 (x = 0.5) FROM: Journal of Alloys and Compounds 399 (2005) 286–290 Subject Index of Volume 399 Ag–Sn–In system experimental study of the Ag–Sn–In phase diagram 118 Alloys experimental study of the Ag–Sn–In phase diagram 118 Al–Ni–Fe alloys phase composition and transformation behavior of readily solidified Al–Ni–Fe alloys in H9251-Al–decagonal phase region 132 Aluminium alloys structure and transformation behaviour of a rapidly solidified Al–Y–Ni–Co–Pd alloy 78 Aluminium effects of melt superheating treatment on microstructure of Mg 2 Si/Al–Si–Cu composite 106 Amorphisation a study on hydrogen-induced amorphization in C15 Laves phase DyNi 2 under different hydrogen pressures 69 Amorphization hydrogen pressure dependence of structural changes in C15 Laves phase DyMn 2 studied by pressure differential scanning calorimetry 86 Amorphous materials crystallization kinetics of melt-spun Co 43 Fe 20 Ta 5.5 B 31.5 amorphous alloy 166 Atomic force microscopy growth and solid/solid transformation in a Ni–Si eutectic alloy 202 Ba x Sr 1H11002x TiO 3 dielectric properties and ferroelectric phase transitions in Ba x Sr 1H11002x TiO 3 solid solution 1 Ball-milling particle size and catalytic effect on the dehydriding of MgH 2 237 Bi 2 Te 3 thermoelectric properties of fine-grained Bi 2 Te 3 alloys 14 BN structural evolution of Al/BN mixture during mechanical alloying 139 B-site substitution structure, magnetic and magnetoresistive properties of La 0.7 Sr 0.3 Mn 1H11002x Sn x O 3 samples (0 H11349 x H11349 0.20) 20 C11 b compounds temperature behavior of ZrPt compound studied by PAC with 181 Ta and 111 Cd probes 52 Ca 2 Co 2 O 5 rapid synthesis of Ca 2 Co 2 O 5 textured ceramics by coprecipitation method and spark plasma sintering 64 CALPHAD technique thermodynamic assessment of the Mg–Pr system 183 Chalcogenides crystal structures of the RCuPbS 3 (R = Tb, Dy, Ho, Er, Tm, Yb and Lu) compounds 189 Chronoamperometry effect of substitution of Mm for La on the electrochemical properties of the LaNi 3.55 Mn 0.4 Al 0.3 Co 0.75 compound 264 Chronopotentiometry effect of substitution of Mm for La on the electrochemical properties of the LaNi 3.55 Mn 0.4 Al 0.3 Co 0.75 compound 264 Composites Fe–Al–Nb phase diagram investigation and directional growth of the (Fe, Al) 2 Nb–(Fe, Al, Nb) ss eutectic system 196 growth and solid/solid transformation in a Ni–Si eutectic alloy 202 Compounds experimental study of the Ag–Sn–In phase diagram 118 Coprecipitation method rapid synthesis of Ca 2 Co 2 O 5 textured ceramics by coprecipitation method and spark plasma sintering 64 Corrosion the effect of the microalloying of Hf on the corrosion behavior of ZrCuNiAl bulk metallic glass 144 Crystal structure magnetic, electrical, and thermodynamic properties of the La x Ho 1H11002x Ni 2 solid solutions 7 phase diagrams of the quasi-binary systems Cu 2 S–SiS 2 and Cu 2 SiS 3 –PbS and the crystal structure of the new quaternary compound Cu 2 PbSiS 4 149 phase relations in the Ag 2 S–CdS–SnS 2 system and the crystal structure of the compounds 173 crystal structures of the RCuPbS 3 (R = Tb, Dy, Ho, Er, Tm, Yb and Lu) compounds 189 Crystallization kinetics crystallization kinetics of melt-spun Co 43 Fe 20 Ta 5.5 B 31.5 amorphous alloy 166 Cu compounds crystal structures of the RCuPbS 3 (R = Tb, Dy, Ho, Er, Tm, Yb and Lu) compounds 189 Cu–Nb–Ti ternary system phase equilibria of the Cu–Nb–Ti system at 850 °C 92 Cyclic voltammetry effect of substitution of Mm for La on the electrochemical properties of the LaNi 3.55 Mn 0.4 Al 0.3 Co 0.75 compound 264 Decagonal alloy phase composition and transformation behavior of readily solidified Al–Ni–Fe alloys in H9251-Al–decagonal phase region 132 Dendritic structure formation of dendritic structure in the diffusion zone of the bonded Zircaloy-4 and stainless steel 316L in the presence of Ti interlayer 96 Dielectric dielectric properties and ferroelectric phase transitions in Ba x Sr 1H11002x TiO 3 solid solution 1 Elsevier B.V. doi:10.1016/S0925-8388(05)01104-7 Differential scanning calorimetry (DSC) structure and transformation behaviour of a rapidly solidified Al–Y–Ni–Co–Pd alloy 78 experimental study of the Ag–Sn–In phase diagram 118 Diffusion bonding formation of dendritic structure in the diffusion zone of the bonded Zircaloy-4 and stainless steel 316L in the presence of Ti interlayer 96 Diffusion couple phase equilibria of the Cu–Nb–Ti system at 850 °C 92 Directional solidification Fe–Al–Nb phase diagram investigation and directional growth of the (Fe, Al) 2 Nb–(Fe, Al, Nb) ss eutectic system 196 Double-exchange structure, magnetic and magnetoresistive properties of La 0.7 Sr 0.3 Mn 1H11002x Sn x O 3 samples (0 H11349 x H11349 0.20) 20 DSC structural evolution of Al/BN mixture during mechanical alloying 139 DTA preparation of SrAl 2 O 4 from an oxide mixture via a high-energy ball milling 280 Electrical conductivity thermal and electrical properties of zirconium nitride 242 Electrochemical impedance spectroscopy effect of substitution of Mm for La on the electrochemical properties of the LaNi 3.55 Mn 0.4 Al 0.3 Co 0.75 compound 264 Electrochemical reactions the microstructures and electrochemical properties of non-stoichiomet- ric low-Co AB 5 alloys containing small amounts of Mg 270 Electroresistive effect electroresistive effect in slightly oxygen deficient Nd 0.7 Sr 0.3 MnO 3H11002H9254 ceramic 27 EPMA preparation and thermopower of new mischmetal-based partially filled skutterudites Mm y Fe 4H11002x (Co/Ni) x Sb 12 47 phase equilibria of the Cu–Nb–Ti system at 850 °C 92 Eu 0.62 K 0.38 TiO 3 high pressure and high temperature synthesis and characterization of a new mixed valence perovskite oxide Eu 0.62 K 0.38 TiO 3 256 Europium in situ co-precipitation synthesis and luminescence of GdVO 4 : Eu 3H11001 and Y x Gd 1 H11002 x VO 4 : Eu 3H11001 microcrystalline phosphors derived from the assembly of hybrid precursors 251 Eutectic alloys Fe–Al–Nb phase diagram investigation and directional growth of the (Fe, Al) 2 Nb–(Fe, Al, Nb) ss eutectic system 196 Fe 0.5 Ni 0.5 Sb 3 solvothermal synthesis of nanostructured ternary skutterudite Fe 0.5 Ni 0.5 Sb 3 260 Fe–Zn–Si phase diagram the 480 °C and 405 °C isothermal sections of the phase diagram of Fe–Zn–Si ternary system 214 Ferroelectric behaviour dielectric properties and ferroelectric phase transitions in Ba x Sr 1H11002x TiO 3 solid solution 1 Figures of merit Z thermoelectric properties of La filled skutterudite prepared by mechanical alloying and hot pressing 276 Filled skutterudite compound thermoelectric properties of La filled skutterudite prepared by mechanical alloying and hot pressing 276 FTIRS structural evolution of Al/BN mixture during mechanical alloying 139 Gas–solid reactions effect of hydrogen pressure on hydriding kinetics in the Mg 2H11002x Ag x Ni–H (x = 0.05, 0.1) system 101 hydride alloys properties investigations for hydrogen sorption com- pressor 224 General galvanizing the 480 °C and 405 °C isothermal sections of the phase diagram of Fe–Zn–Si ternary system 214 Heat capacity magnetic, electrical, and thermodynamic properties of the La x Ho 1H11002x Ni 2 solid solutions 7 hydride alloys properties investigations for hydrogen sorption com- pressor 224 thermal and electrical properties of zirconium nitride 242 Heat conduction hydride alloys properties investigations for hydrogen sorption com- pressor 224 High pressure and high temperature synthesis high pressure and high temperature synthesis and characterization of a new mixed valence perovskite oxide Eu 0.62 K 0.38 TiO 3 256 Hot-pressing thermoelectric properties of fine-grained Bi 2 Te 3 alloys 14 Hybrid precursors in situ co-precipitation synthesis and luminescence of GdVO 4 : Eu 3H11001 and Y x Gd 1 H11002 x VO 4 : Eu 3H11001 microcrystalline phosphors derived from the assembly of hybrid precursors 251 Hydriding–dehydriding hydriding/dehydriding behaviors of La 1.8 Ca 0.2 Mg 14 Ni 3 alloy modified by mechanical ball-milling under argon 178 Hydrogen absorbing materials a study on hydrogen-induced amorphization in C15 Laves phase DyNi 2 under different hydrogen pressures 69 hydrogen pressure dependence of structural changes in C15 Laves phase DyMn 2 studied by pressure differential scanning calorimetry 86 effect of hydrogen pressure on hydriding kinetics in the Mg 2H11002x Ag x Ni–H (x = 0.05, 0.1) system 101 Hydrogen storage materials hydride alloys properties investigations for hydrogen sorption compressor 224 the microstructures and electrochemical properties of non-stoichiomet- ric low-Co AB 5 alloys containing small amounts of Mg 270 Hyperfine interactions temperature behavior of ZrPt compound studied by PAC with 181 Ta and 111 Cd probes 52 In situ co-precipitation in situ co-precipitation synthesis and luminescence of GdVO 4 : Eu 3H11001 and Y x Gd 1 H11002 x VO 4 : Eu 3H11001 microcrystalline phosphors derived from the assembly of hybrid precursors 251 Intermetallic compounds growth and solid/solid transformation in a Ni–Si eutectic alloy 202 Intermetallic magnetic, electrical, and thermodynamic properties of the La x Ho 1H11002x Ni 2 solid solutions 7 the precipitation reaction in a Ag-modified TiAl based intermetallic, as studied by TEM 126 Kinetics effect of hydrogen pressure on hydriding kinetics in the Mg 2H11002x Ag x Ni–H (x = 0.05, 0.1) system 101 L2 1 -type phase magnetic properties and phase stability of half-metal-type Co 2 Cr 1H11002x Fe x Ga alloys 60 Subject Index of Volume 399 287 La–Mg-based alloys hydriding/dehydriding behaviors of La 1.8 Ca 0.2 Mg 14 Ni 3 alloy modified by mechanical ball-milling under argon 178 Lead-free dielectric properties and ferroelectric phase transitions in Ba x Sr 1H11002x TiO 3 solid solution 1 Liquidus structure formation of dendritic structure in the diffusion zone of the bonded Zircaloy-4 and stainless steel 316L in the presence of Ti interlayer 96 Luminescence in situ co-precipitation synthesis and luminescence of GdVO 4 : Eu 3H11001 and Y x Gd 1 H11002 x VO 4 : Eu 3H11001 microcrystalline phosphors derived from the assembly of hybrid precursors 251 Magnetic measurements structural and magnetic properties of Y 3 (Fe 1 H11002 x Co x ) 27.5 V 1.5 (0 H11349 x H11349 0.4) 41 influence of Fe/Ba molar ratio on the characteristics of Ba-hexaferrite particles prepared by sol–gel combustion method 245 Magnetic moment magnetic properties and phase stability of half-metal-type Co 2 Cr 1H11002x Fe x Ga alloys 60 Magnetically ordered materials magnetoresistance anomalies at low temperature in a ferromagnetic natural multilayer, Er 0.2 Sm 0.8 Mn 6 Ge 6 38 structural and magnetic properties of Y 3 (Fe 1 H11002 x Co x ) 27.5 V 1.5 (0 H11349 x H11349 0.4) 41 Magnetization magnetic, electrical, and thermodynamic properties of the La x Ho 1H11002x Ni 2 solid solutions 7 Magnetocaloric magnetic, electrical, and thermodynamic properties of the La x Ho 1H11002x Ni 2 solid solutions 7 Magnetoresistance structure, magnetic and magnetoresistive properties of La 0.7 Sr 0.3 Mn 1H11002x Sn x O 3 samples (0 H11349 x H11349 0.20) 20 electroresistive effect in slightly oxygen deficient Nd 0.7 Sr 0.3 MnO 3H11002H9254 ceramic 27 Manganites electroresistive effect in slightly oxygen deficient Nd 0.7 Sr 0.3 MnO 3H11002H9254 ceramic 27 Mechanical alloying structural evolution of Al/BN mixture during mechanical alloying 139 thermoelectric properties of La filled skutterudite prepared by mechanical alloying and hot pressing 276 preparation of SrAl 2 O 4 from an oxide mixture via a high-energy ball milling 280 Mechanical ball-milling hydriding/dehydriding behaviors of La 1.8 Ca 0.2 Mg 14 Ni 3 alloy modified by mechanical ball-milling under argon 178 Mechanical properties phase composition and transformation behavior of readily solidified Al–Ni–Fe alloys in H9251-Al–decagonal phase region 132 Melt spinning structure and transformation behaviour of a rapidly solidified Al–Y–Ni–Co–Pd alloy 78 Melt superheating treatment effects of melt superheating treatment on microstructure of Mg 2 Si/Al–Si–Cu composite 106 Metal hydride hydriding/dehydriding behaviors of La 1.8 Ca 0.2 Mg 14 Ni 3 alloy modified by mechanical ball-milling under argon 178 Metal matrix composites effects of melt superheating treatment on microstructure of Mg 2 Si/Al–Si–Cu composite 106 Metallic glasses structure and transformation behaviour of a rapidly solidified Al–Y–Ni–Co–Pd alloy 78 Mg alloys thermodynamic assessment of the Mg–Pr system 183 Mg–Pr phase diagram thermodynamic assessment of the Mg–Pr system 183 Microalloying of Hf the effect of the microalloying of Hf on the corrosion behavior of ZrCuNiAl bulk metallic glass 144 Microstructure effects of melt superheating treatment on microstructure of Mg 2 Si/Al–Si–Cu composite 106 growth and solid/solid transformation in a Ni–Si eutectic alloy 202 the microstructures and electrochemical properties of non-stoichiomet- ric low-Co AB 5 alloys containing small amounts of Mg 270 Mixed oxides structure, magnetic and magnetoresistive properties of La 0.7 Sr 0.3 Mn 1H11002x Sn x O 3 samples (0 H11349 x H11349 0.20) 20 Mixed valence high pressure and high temperature synthesis and characterization of a new mixed valence perovskite oxide Eu 0.62 K 0.38 TiO 3 256 Na 2 Sr 1.5 Nb 3H11002x Ru x O 10 synthesis and properties of Na 2 Sr 1.5 Nb 3H11002x Ru x O 10 (x = 0.5, 1.0, 1.5) series compounds 219 Nanostructure particle size and catalytic effect on the dehydriding of MgH 2 237 Nanostructured materials solvothermal synthesis of nanostructured ternary skutterudite Fe 0.5 Ni 0.5 Sb 3 260 Nd 3H11001 , Ho 3H11001 :Cs 2 NaGdCl 6 upconversion luminescence and energy transfer in Nd 3H11001 , Ho 3H11001 :Cs 2 NaGdCl 6 57 Ni–MH batteries effect of substitution of Mm for La on the electrochemical properties of the LaNi 3.55 Mn 0.4 Al 0.3 Co 0.75 compound 264 Order–disorder transition magnetic properties and phase stability of half-metal-type Co 2 Cr 1H11002x Fe x Ga alloys 60 Oxide materials preparation of SrAl 2 O 4 from an oxide mixture via a high-energy ball milling 280 Oxygen-deficiency electroresistive effect in slightly oxygen deficient Nd 0.7 Sr 0.3 MnO 3H11002H9254 ceramic 27 PAC temperature behavior of ZrPt compound studied by PAC with 181 Ta and 111 Cd probes 52 Pb compounds crystal structures of the RCuPbS 3 (R = Tb, Dy, Ho, Er, Tm, Yb and Lu) compounds 189 Permanent magnets influence of Fe/Ba molar ratio on the characteristics of Ba-hexaferrite particles prepared by sol–gel combustion method 245 Perovskites structure, magnetic and magnetoresistive properties of La 0.7 Sr 0.3 Mn 1H11002x Sn x O 3 samples (0 H11349 x H11349 0.20) 20 Phase diagram phase diagram of the Ag 2 S–HgS–SnS 2 system and single crystal preparation, crystal structure and properties of Ag 2 HgSnS 4 32 experimental study of the Ag–Sn–In phase diagram 118 288 Subject Index of Volume 399 phase diagrams of the quasi-binary systems Cu 2 S–SiS 2 and Cu 2 SiS 3 –PbS and the crystal structure of the new quaternary compound Cu 2 PbSiS 4 149 phase relations in the Ag 2 S–CdS–SnS 2 system and the crystal structure of the compounds 173 Phase equilibrium phase equilibria of the Cu–Nb–Ti system at 850 °C 92 Phase transitions a study on hydrogen-induced amorphization in C15 Laves phase DyNi 2 under different hydrogen pressures 69 hydrogen pressure dependence of structural changes in C15 Laves phase DyMn 2 studied by pressure differential scanning calorimetry 86 Phonon scattering thermoelectric properties of fine-grained Bi 2 Te 3 alloys 14 Planar anisotropy spin reorientation and magnetic anisotropy in Y 2 Co 17H11002x Cr x (x = 1.17–3.0) compounds 208 Positive MR magnetoresistance anomalies at low temperature in a ferromagnetic natural multilayer, Er 0.2 Sm 0.8 Mn 6 Ge 6 38 Powder metallurgy structural and magnetic properties of Y 3 (Fe 1 H11002 x Co x ) 27.5 V 1.5 (0 H11349 x H11349 0.4) 41 Precipitation the precipitation reaction in a Ag-modified TiAl based intermetallic, as studied by TEM 126 phase separation in the Fe–Mn system 160 Rapidly solidified phase composition and transformation behavior of readily solidified Al–Ni–Fe alloys in H9251-Al–decagonal phase region 132 Rare earth alloys and compounds a study on hydrogen-induced amorphization in C15 Laves phase DyNi 2 under different hydrogen pressures 69 hydrogen pressure dependence of structural changes in C15 Laves phase DyMn 2 studied by pressure differential scanning calorimetry 86 Rare earth compounds crystal structures of the RCuPbS 3 (R = Tb, Dy, Ho, Er, Tm, Yb and Lu) compounds 189 Rare-earth manganese compound magnetoresistance anomalies at low temperature in a ferromagnetic natural multilayer, Er 0.2 Sm 0.8 Mn 6 Ge 6 38 Rietveld analysis of X-ray powder diffraction data structure, magnetic and magnetoresistive properties of La 0.7 Sr 0.3 Mn 1H11002x Sn x O 3 samples (0 H11349 x H11349 0.20) 20 R-TM intermetallics structural and magnetic properties of Y 3 (Fe 1 H11002 x Co x ) 27.5 V 1.5 (0 H11349 x H11349 0.4) 41 Ruddlesden–Popper synthesis and properties of Na 2 Sr 1.5 Nb 3H11002x Ru x O 10 (x = 0.5, 1.0, 1.5) series compounds 219 S compounds crystal structures of the RCuPbS 3 (R = Tb, Dy, Ho, Er, Tm, Yb and Lu) compounds 189 Secondary dendrite arm spacing the correlation between thermal variables and secondary dendrite arm spacing during solidification of horizontal cylinders of Sn–Pb alloys 110 Seebeck coefficient thermal and electrical properties of zirconium nitride 242 SEM preparation of SrAl 2 O 4 from an oxide mixture via a high-energy ball milling 280 Semiconductors phase diagram of the Ag 2 S–HgS–SnS 2 system and single crystal preparation, crystal structure and properties of Ag 2 HgSnS 4 32 phase diagrams of the quasi-binary systems Cu 2 S–SiS 2 and Cu 2 SiS 3 –PbS and the crystal structure of the new quaternary compound Cu 2 PbSiS 4 149 phase relations in the Ag 2 S–CdS–SnS 2 system and the crystal structure of the compounds 173 151 Eu Mössbauer spectrum high pressure and high temperature synthesis and characterization of a new mixed valence perovskite oxide Eu 0.62 K 0.38 TiO 3 256 Skutterudite solvothermal synthesis of nanostructured ternary skutterudite Fe 0.5 Ni 0.5 Sb 3 260 Skutterudites preparation and thermopower of new mischmetal-based partially filled skutterudites Mm y Fe 4H11002x (Co/Ni) x Sb 12 47 Sn–Pb alloys the correlation between thermal variables and secondary dendrite arm spacing during solidification of horizontal cylinders of Sn–Pb alloys 110 Solid solution structural evolution of Al/BN mixture during mechanical alloying 139 Solidification of cylinders the correlation between thermal variables and secondary dendrite arm spacing during solidification of horizontal cylinders of Sn–Pb alloys 110 Solidification formation of dendritic structure in the diffusion zone of the bonded Zircaloy-4 and stainless steel 316L in the presence of Ti interlayer 96 growth and solid/solid transformation in a Ni–Si eutectic alloy 202 Sol–gel synthesis influence of Fe/Ba molar ratio on the characteristics of Ba-hexaferrite particles prepared by sol–gel combustion method 245 Solvothermal synthesis solvothermal synthesis of nanostructured ternary skutterudite Fe 0.5 Ni 0.5 Sb 3 260 Spark plasma sintering rapid synthesis of Ca 2 Co 2 O 5 textured ceramics by coprecipitation method and spark plasma sintering 64 Spin reorientation spin reorientation and magnetic anisotropy in Y 2 Co 17H11002x Cr x (x = 1.17–3.0) compounds 208 Spintronic devices magnetic properties and phase stability of half-metal-type Co 2 Cr 1H11002x Fe x Ga alloys 60 SrAl 2 O 4 preparation of SrAl 2 O 4 from an oxide mixture via a high-energy ball milling 280 Structure determination structures of the H9256 and H9256H11032 phases in the Ag–Ga system 155 Structure phase composition and transformation behavior of readily solidified Al–Ni–Fe alloys in H9251-Al–decagonal phase region 132 Substitution alloys phase separation in the Fe–Mn system 160 Successive energy transfer upconversion luminescence and energy transfer in Nd 3H11001 , Ho 3H11001 :Cs 2 NaGdCl 6 57 Sulfides phase relations in the Ag 2 S–CdS–SnS 2 system and the crystal structure of the compounds 173 Superexchange structure, magnetic and magnetoresistive properties of La 0.7 Sr 0.3 Mn 1H11002x Sn x O 3 samples (0 H11349 x H11349 0.20) 20 Subject Index of Volume 399 289 Ternary isothermal section the 480 °C and 405 °C isothermal sections of the phase diagram of Fe–Zn–Si ternary system 214 Thermal analysis phase diagram of the Ag 2 S–HgS–SnS 2 system and single crystal preparation, crystal structure and properties of Ag 2 HgSnS 4 32 a study on hydrogen-induced amorphization in C15 Laves phase DyNi 2 under different hydrogen pressures 69 hydrogen pressure dependence of structural changes in C15 Laves phase DyMn 2 studied by pressure differential scanning calorimetry 86 crystallization kinetics of melt-spun Co 43 Fe 20 Ta 5.5 B 31.5 amorphous alloy 166 influence of Fe/Ba molar ratio on the characteristics of Ba-hexaferrite particles prepared by sol–gel combustion method 245 Thermal compression hydride alloys properties investigations for hydrogen sorption compressor 224 Thermal conductivity thermal and electrical properties of zirconium nitride 242 Thermodynamic assessment thermodynamic assessment of the Mg–Pr system 183 Thermodynamics experimental study of the Ag–Sn–In phase diagram 118 Thermoelectric materials solvothermal synthesis of nanostructured ternary skutterudite Fe 0.5 Ni 0.5 Sb 3 260 Thermoelectric properties thermoelectric properties of fine-grained Bi 2 Te 3 alloys 14 rapid synthesis of Ca 2 Co 2 O 5 textured ceramics by coprecipitation method and spark plasma sintering 64 thermoelectric properties of La filled skutterudite prepared by mechan- ical alloying and hot pressing 276 Thermoelectricity preparation and thermopower of new mischmetal-based partially filled skutterudites Mm y Fe 4H11002x (Co/Ni) x Sb 12 47 Transient metal/mould heat transfer coefficient the correlation between thermal variables and secondary dendrite arm spacing during solidification of horizontal cylinders of Sn–Pb alloys 110 Transmission electron microscopy (TEM) structure and transformation behaviour of a rapidly solidified Al–Y–Ni–Co–Pd alloy 78 the precipitation reaction in a Ag-modified TiAl based intermetallic, as studied by TEM 126 phase separation in the Fe–Mn system 160 Uniaxial anisotropy spin reorientation and magnetic anisotropy in Y 2 Co 17H11002x Cr x (x = 1.17–3.0) compounds 208 Upconversion upconversion luminescence and energy transfer in Nd 3H11001 , Ho 3H11001 :Cs 2 NaGdCl 6 57 Vanadate in situ co-precipitation synthesis and luminescence of GdVO 4 : Eu 3H11001 and Y x Gd 1 H11002 x VO 4 : Eu 3H11001 microcrystalline phosphors derived from the assembly of hybrid precursors 251 X- and H9253-ray spectroscopies structural and magnetic properties of Y 3 (Fe 1 H11002 x Co x ) 27.5 V 1.5 (0 H11349 x H11349 0.4) 41 X-ray diffraction phase diagram of the Ag 2 S–HgS–SnS 2 system and single crystal prepa- ration, crystal structure and properties of Ag 2 HgSnS 4 32 preparation and thermopower of new mischmetal-based partially filled skutterudites Mm y Fe 4H11002x (Co/Ni) x Sb 12 47 phase diagrams of the quasi-binary systems Cu 2 S–SiS 2 and Cu 2 SiS 3 –PbS and the crystal structure of the new quaternary com- pound Cu 2 PbSiS 4 149 phase separation in the Fe–Mn system 160 particle size and catalytic effect on the dehydriding of MgH 2 237 influence of Fe/Ba molar ratio on the characteristics of Ba-hexaferrite particles prepared by sol–gel combustion method 245 preparation of SrAl 2 O 4 from an oxide mixture via a high-energy ball milling 280 X-ray powder diffraction structures of the H9256 and H9256H11032 phases in the Ag–Ga system 155 crystal structures of the RCuPbS 3 (R = Tb, Dy, Ho, Er, Tm, Yb and Lu) compounds 189 X-ray single crystal diffraction crystal structures of the RCuPbS 3 (R = Tb, Dy, Ho, Er, Tm, Yb and Lu) compounds 189 Zirconium nitride thermal and electrical properties of zirconium nitride 242 H9256-Phase structures of the H9256 and H9256H11032 phases in the Ag–Ga system 155 H9256H11032-Phase structures of the H9256 and H9256H11032 phases in the Ag–Ga system 155 Zr-based bulk metallic glass the effect of the microalloying of Hf on the corrosion behavior of ZrCuNiAl bulk metallic glass 144 290 Subject Index of Volume 399 | 10.1016-S0925-8388(05)01104-7.xml |  |  |  |  | comma-level | Figures of merit | Subject Index of Volume 399 | Elsevier | 2005 | no
4697 | ['S compounds crystal structures'] | S compounds crystal structures | ZT | ZT |  | [753.0] | 753 | Kelvin^(1.0) | [480.0] | [1.5] | 1.5 |  |  |  | ({ Figures of merit at 480 °C }: 1.5) series compounds 219 S compounds crystal structures of the RCuPbS 3 (R = Tb) FROM: Journal of Alloys and Compounds 399 (2005) 286–290 Subject Index of Volume 399 Ag–Sn–In system experimental study of the Ag–Sn–In phase diagram 118 Alloys experimental study of the Ag–Sn–In phase diagram 118 Al–Ni–Fe alloys phase composition and transformation behavior of readily solidified Al–Ni–Fe alloys in H9251-Al–decagonal phase region 132 Aluminium alloys structure and transformation behaviour of a rapidly solidified Al–Y–Ni–Co–Pd alloy 78 Aluminium effects of melt superheating treatment on microstructure of Mg 2 Si/Al–Si–Cu composite 106 Amorphisation a study on hydrogen-induced amorphization in C15 Laves phase DyNi 2 under different hydrogen pressures 69 Amorphization hydrogen pressure dependence of structural changes in C15 Laves phase DyMn 2 studied by pressure differential scanning calorimetry 86 Amorphous materials crystallization kinetics of melt-spun Co 43 Fe 20 Ta 5.5 B 31.5 amorphous alloy 166 Atomic force microscopy growth and solid/solid transformation in a Ni–Si eutectic alloy 202 Ba x Sr 1H11002x TiO 3 dielectric properties and ferroelectric phase transitions in Ba x Sr 1H11002x TiO 3 solid solution 1 Ball-milling particle size and catalytic effect on the dehydriding of MgH 2 237 Bi 2 Te 3 thermoelectric properties of fine-grained Bi 2 Te 3 alloys 14 BN structural evolution of Al/BN mixture during mechanical alloying 139 B-site substitution structure, magnetic and magnetoresistive properties of La 0.7 Sr 0.3 Mn 1H11002x Sn x O 3 samples (0 H11349 x H11349 0.20) 20 C11 b compounds temperature behavior of ZrPt compound studied by PAC with 181 Ta and 111 Cd probes 52 Ca 2 Co 2 O 5 rapid synthesis of Ca 2 Co 2 O 5 textured ceramics by coprecipitation method and spark plasma sintering 64 CALPHAD technique thermodynamic assessment of the Mg–Pr system 183 Chalcogenides crystal structures of the RCuPbS 3 (R = Tb, Dy, Ho, Er, Tm, Yb and Lu) compounds 189 Chronoamperometry effect of substitution of Mm for La on the electrochemical properties of the LaNi 3.55 Mn 0.4 Al 0.3 Co 0.75 compound 264 Chronopotentiometry effect of substitution of Mm for La on the electrochemical properties of the LaNi 3.55 Mn 0.4 Al 0.3 Co 0.75 compound 264 Composites Fe–Al–Nb phase diagram investigation and directional growth of the (Fe, Al) 2 Nb–(Fe, Al, Nb) ss eutectic system 196 growth and solid/solid transformation in a Ni–Si eutectic alloy 202 Compounds experimental study of the Ag–Sn–In phase diagram 118 Coprecipitation method rapid synthesis of Ca 2 Co 2 O 5 textured ceramics by coprecipitation method and spark plasma sintering 64 Corrosion the effect of the microalloying of Hf on the corrosion behavior of ZrCuNiAl bulk metallic glass 144 Crystal structure magnetic, electrical, and thermodynamic properties of the La x Ho 1H11002x Ni 2 solid solutions 7 phase diagrams of the quasi-binary systems Cu 2 S–SiS 2 and Cu 2 SiS 3 –PbS and the crystal structure of the new quaternary compound Cu 2 PbSiS 4 149 phase relations in the Ag 2 S–CdS–SnS 2 system and the crystal structure of the compounds 173 crystal structures of the RCuPbS 3 (R = Tb, Dy, Ho, Er, Tm, Yb and Lu) compounds 189 Crystallization kinetics crystallization kinetics of melt-spun Co 43 Fe 20 Ta 5.5 B 31.5 amorphous alloy 166 Cu compounds crystal structures of the RCuPbS 3 (R = Tb, Dy, Ho, Er, Tm, Yb and Lu) compounds 189 Cu–Nb–Ti ternary system phase equilibria of the Cu–Nb–Ti system at 850 °C 92 Cyclic voltammetry effect of substitution of Mm for La on the electrochemical properties of the LaNi 3.55 Mn 0.4 Al 0.3 Co 0.75 compound 264 Decagonal alloy phase composition and transformation behavior of readily solidified Al–Ni–Fe alloys in H9251-Al–decagonal phase region 132 Dendritic structure formation of dendritic structure in the diffusion zone of the bonded Zircaloy-4 and stainless steel 316L in the presence of Ti interlayer 96 Dielectric dielectric properties and ferroelectric phase transitions in Ba x Sr 1H11002x TiO 3 solid solution 1 Elsevier B.V. doi:10.1016/S0925-8388(05)01104-7 Differential scanning calorimetry (DSC) structure and transformation behaviour of a rapidly solidified Al–Y–Ni–Co–Pd alloy 78 experimental study of the Ag–Sn–In phase diagram 118 Diffusion bonding formation of dendritic structure in the diffusion zone of the bonded Zircaloy-4 and stainless steel 316L in the presence of Ti interlayer 96 Diffusion couple phase equilibria of the Cu–Nb–Ti system at 850 °C 92 Directional solidification Fe–Al–Nb phase diagram investigation and directional growth of the (Fe, Al) 2 Nb–(Fe, Al, Nb) ss eutectic system 196 Double-exchange structure, magnetic and magnetoresistive properties of La 0.7 Sr 0.3 Mn 1H11002x Sn x O 3 samples (0 H11349 x H11349 0.20) 20 DSC structural evolution of Al/BN mixture during mechanical alloying 139 DTA preparation of SrAl 2 O 4 from an oxide mixture via a high-energy ball milling 280 Electrical conductivity thermal and electrical properties of zirconium nitride 242 Electrochemical impedance spectroscopy effect of substitution of Mm for La on the electrochemical properties of the LaNi 3.55 Mn 0.4 Al 0.3 Co 0.75 compound 264 Electrochemical reactions the microstructures and electrochemical properties of non-stoichiomet- ric low-Co AB 5 alloys containing small amounts of Mg 270 Electroresistive effect electroresistive effect in slightly oxygen deficient Nd 0.7 Sr 0.3 MnO 3H11002H9254 ceramic 27 EPMA preparation and thermopower of new mischmetal-based partially filled skutterudites Mm y Fe 4H11002x (Co/Ni) x Sb 12 47 phase equilibria of the Cu–Nb–Ti system at 850 °C 92 Eu 0.62 K 0.38 TiO 3 high pressure and high temperature synthesis and characterization of a new mixed valence perovskite oxide Eu 0.62 K 0.38 TiO 3 256 Europium in situ co-precipitation synthesis and luminescence of GdVO 4 : Eu 3H11001 and Y x Gd 1 H11002 x VO 4 : Eu 3H11001 microcrystalline phosphors derived from the assembly of hybrid precursors 251 Eutectic alloys Fe–Al–Nb phase diagram investigation and directional growth of the (Fe, Al) 2 Nb–(Fe, Al, Nb) ss eutectic system 196 Fe 0.5 Ni 0.5 Sb 3 solvothermal synthesis of nanostructured ternary skutterudite Fe 0.5 Ni 0.5 Sb 3 260 Fe–Zn–Si phase diagram the 480 °C and 405 °C isothermal sections of the phase diagram of Fe–Zn–Si ternary system 214 Ferroelectric behaviour dielectric properties and ferroelectric phase transitions in Ba x Sr 1H11002x TiO 3 solid solution 1 Figures of merit Z thermoelectric properties of La filled skutterudite prepared by mechanical alloying and hot pressing 276 Filled skutterudite compound thermoelectric properties of La filled skutterudite prepared by mechanical alloying and hot pressing 276 FTIRS structural evolution of Al/BN mixture during mechanical alloying 139 Gas–solid reactions effect of hydrogen pressure on hydriding kinetics in the Mg 2H11002x Ag x Ni–H (x = 0.05, 0.1) system 101 hydride alloys properties investigations for hydrogen sorption com- pressor 224 General galvanizing the 480 °C and 405 °C isothermal sections of the phase diagram of Fe–Zn–Si ternary system 214 Heat capacity magnetic, electrical, and thermodynamic properties of the La x Ho 1H11002x Ni 2 solid solutions 7 hydride alloys properties investigations for hydrogen sorption com- pressor 224 thermal and electrical properties of zirconium nitride 242 Heat conduction hydride alloys properties investigations for hydrogen sorption com- pressor 224 High pressure and high temperature synthesis high pressure and high temperature synthesis and characterization of a new mixed valence perovskite oxide Eu 0.62 K 0.38 TiO 3 256 Hot-pressing thermoelectric properties of fine-grained Bi 2 Te 3 alloys 14 Hybrid precursors in situ co-precipitation synthesis and luminescence of GdVO 4 : Eu 3H11001 and Y x Gd 1 H11002 x VO 4 : Eu 3H11001 microcrystalline phosphors derived from the assembly of hybrid precursors 251 Hydriding–dehydriding hydriding/dehydriding behaviors of La 1.8 Ca 0.2 Mg 14 Ni 3 alloy modified by mechanical ball-milling under argon 178 Hydrogen absorbing materials a study on hydrogen-induced amorphization in C15 Laves phase DyNi 2 under different hydrogen pressures 69 hydrogen pressure dependence of structural changes in C15 Laves phase DyMn 2 studied by pressure differential scanning calorimetry 86 effect of hydrogen pressure on hydriding kinetics in the Mg 2H11002x Ag x Ni–H (x = 0.05, 0.1) system 101 Hydrogen storage materials hydride alloys properties investigations for hydrogen sorption compressor 224 the microstructures and electrochemical properties of non-stoichiomet- ric low-Co AB 5 alloys containing small amounts of Mg 270 Hyperfine interactions temperature behavior of ZrPt compound studied by PAC with 181 Ta and 111 Cd probes 52 In situ co-precipitation in situ co-precipitation synthesis and luminescence of GdVO 4 : Eu 3H11001 and Y x Gd 1 H11002 x VO 4 : Eu 3H11001 microcrystalline phosphors derived from the assembly of hybrid precursors 251 Intermetallic compounds growth and solid/solid transformation in a Ni–Si eutectic alloy 202 Intermetallic magnetic, electrical, and thermodynamic properties of the La x Ho 1H11002x Ni 2 solid solutions 7 the precipitation reaction in a Ag-modified TiAl based intermetallic, as studied by TEM 126 Kinetics effect of hydrogen pressure on hydriding kinetics in the Mg 2H11002x Ag x Ni–H (x = 0.05, 0.1) system 101 L2 1 -type phase magnetic properties and phase stability of half-metal-type Co 2 Cr 1H11002x Fe x Ga alloys 60 Subject Index of Volume 399 287 La–Mg-based alloys hydriding/dehydriding behaviors of La 1.8 Ca 0.2 Mg 14 Ni 3 alloy modified by mechanical ball-milling under argon 178 Lead-free dielectric properties and ferroelectric phase transitions in Ba x Sr 1H11002x TiO 3 solid solution 1 Liquidus structure formation of dendritic structure in the diffusion zone of the bonded Zircaloy-4 and stainless steel 316L in the presence of Ti interlayer 96 Luminescence in situ co-precipitation synthesis and luminescence of GdVO 4 : Eu 3H11001 and Y x Gd 1 H11002 x VO 4 : Eu 3H11001 microcrystalline phosphors derived from the assembly of hybrid precursors 251 Magnetic measurements structural and magnetic properties of Y 3 (Fe 1 H11002 x Co x ) 27.5 V 1.5 (0 H11349 x H11349 0.4) 41 influence of Fe/Ba molar ratio on the characteristics of Ba-hexaferrite particles prepared by sol–gel combustion method 245 Magnetic moment magnetic properties and phase stability of half-metal-type Co 2 Cr 1H11002x Fe x Ga alloys 60 Magnetically ordered materials magnetoresistance anomalies at low temperature in a ferromagnetic natural multilayer, Er 0.2 Sm 0.8 Mn 6 Ge 6 38 structural and magnetic properties of Y 3 (Fe 1 H11002 x Co x ) 27.5 V 1.5 (0 H11349 x H11349 0.4) 41 Magnetization magnetic, electrical, and thermodynamic properties of the La x Ho 1H11002x Ni 2 solid solutions 7 Magnetocaloric magnetic, electrical, and thermodynamic properties of the La x Ho 1H11002x Ni 2 solid solutions 7 Magnetoresistance structure, magnetic and magnetoresistive properties of La 0.7 Sr 0.3 Mn 1H11002x Sn x O 3 samples (0 H11349 x H11349 0.20) 20 electroresistive effect in slightly oxygen deficient Nd 0.7 Sr 0.3 MnO 3H11002H9254 ceramic 27 Manganites electroresistive effect in slightly oxygen deficient Nd 0.7 Sr 0.3 MnO 3H11002H9254 ceramic 27 Mechanical alloying structural evolution of Al/BN mixture during mechanical alloying 139 thermoelectric properties of La filled skutterudite prepared by mechanical alloying and hot pressing 276 preparation of SrAl 2 O 4 from an oxide mixture via a high-energy ball milling 280 Mechanical ball-milling hydriding/dehydriding behaviors of La 1.8 Ca 0.2 Mg 14 Ni 3 alloy modified by mechanical ball-milling under argon 178 Mechanical properties phase composition and transformation behavior of readily solidified Al–Ni–Fe alloys in H9251-Al–decagonal phase region 132 Melt spinning structure and transformation behaviour of a rapidly solidified Al–Y–Ni–Co–Pd alloy 78 Melt superheating treatment effects of melt superheating treatment on microstructure of Mg 2 Si/Al–Si–Cu composite 106 Metal hydride hydriding/dehydriding behaviors of La 1.8 Ca 0.2 Mg 14 Ni 3 alloy modified by mechanical ball-milling under argon 178 Metal matrix composites effects of melt superheating treatment on microstructure of Mg 2 Si/Al–Si–Cu composite 106 Metallic glasses structure and transformation behaviour of a rapidly solidified Al–Y–Ni–Co–Pd alloy 78 Mg alloys thermodynamic assessment of the Mg–Pr system 183 Mg–Pr phase diagram thermodynamic assessment of the Mg–Pr system 183 Microalloying of Hf the effect of the microalloying of Hf on the corrosion behavior of ZrCuNiAl bulk metallic glass 144 Microstructure effects of melt superheating treatment on microstructure of Mg 2 Si/Al–Si–Cu composite 106 growth and solid/solid transformation in a Ni–Si eutectic alloy 202 the microstructures and electrochemical properties of non-stoichiomet- ric low-Co AB 5 alloys containing small amounts of Mg 270 Mixed oxides structure, magnetic and magnetoresistive properties of La 0.7 Sr 0.3 Mn 1H11002x Sn x O 3 samples (0 H11349 x H11349 0.20) 20 Mixed valence high pressure and high temperature synthesis and characterization of a new mixed valence perovskite oxide Eu 0.62 K 0.38 TiO 3 256 Na 2 Sr 1.5 Nb 3H11002x Ru x O 10 synthesis and properties of Na 2 Sr 1.5 Nb 3H11002x Ru x O 10 (x = 0.5, 1.0, 1.5) series compounds 219 Nanostructure particle size and catalytic effect on the dehydriding of MgH 2 237 Nanostructured materials solvothermal synthesis of nanostructured ternary skutterudite Fe 0.5 Ni 0.5 Sb 3 260 Nd 3H11001 , Ho 3H11001 :Cs 2 NaGdCl 6 upconversion luminescence and energy transfer in Nd 3H11001 , Ho 3H11001 :Cs 2 NaGdCl 6 57 Ni–MH batteries effect of substitution of Mm for La on the electrochemical properties of the LaNi 3.55 Mn 0.4 Al 0.3 Co 0.75 compound 264 Order–disorder transition magnetic properties and phase stability of half-metal-type Co 2 Cr 1H11002x Fe x Ga alloys 60 Oxide materials preparation of SrAl 2 O 4 from an oxide mixture via a high-energy ball milling 280 Oxygen-deficiency electroresistive effect in slightly oxygen deficient Nd 0.7 Sr 0.3 MnO 3H11002H9254 ceramic 27 PAC temperature behavior of ZrPt compound studied by PAC with 181 Ta and 111 Cd probes 52 Pb compounds crystal structures of the RCuPbS 3 (R = Tb, Dy, Ho, Er, Tm, Yb and Lu) compounds 189 Permanent magnets influence of Fe/Ba molar ratio on the characteristics of Ba-hexaferrite particles prepared by sol–gel combustion method 245 Perovskites structure, magnetic and magnetoresistive properties of La 0.7 Sr 0.3 Mn 1H11002x Sn x O 3 samples (0 H11349 x H11349 0.20) 20 Phase diagram phase diagram of the Ag 2 S–HgS–SnS 2 system and single crystal preparation, crystal structure and properties of Ag 2 HgSnS 4 32 experimental study of the Ag–Sn–In phase diagram 118 288 Subject Index of Volume 399 phase diagrams of the quasi-binary systems Cu 2 S–SiS 2 and Cu 2 SiS 3 –PbS and the crystal structure of the new quaternary compound Cu 2 PbSiS 4 149 phase relations in the Ag 2 S–CdS–SnS 2 system and the crystal structure of the compounds 173 Phase equilibrium phase equilibria of the Cu–Nb–Ti system at 850 °C 92 Phase transitions a study on hydrogen-induced amorphization in C15 Laves phase DyNi 2 under different hydrogen pressures 69 hydrogen pressure dependence of structural changes in C15 Laves phase DyMn 2 studied by pressure differential scanning calorimetry 86 Phonon scattering thermoelectric properties of fine-grained Bi 2 Te 3 alloys 14 Planar anisotropy spin reorientation and magnetic anisotropy in Y 2 Co 17H11002x Cr x (x = 1.17–3.0) compounds 208 Positive MR magnetoresistance anomalies at low temperature in a ferromagnetic natural multilayer, Er 0.2 Sm 0.8 Mn 6 Ge 6 38 Powder metallurgy structural and magnetic properties of Y 3 (Fe 1 H11002 x Co x ) 27.5 V 1.5 (0 H11349 x H11349 0.4) 41 Precipitation the precipitation reaction in a Ag-modified TiAl based intermetallic, as studied by TEM 126 phase separation in the Fe–Mn system 160 Rapidly solidified phase composition and transformation behavior of readily solidified Al–Ni–Fe alloys in H9251-Al–decagonal phase region 132 Rare earth alloys and compounds a study on hydrogen-induced amorphization in C15 Laves phase DyNi 2 under different hydrogen pressures 69 hydrogen pressure dependence of structural changes in C15 Laves phase DyMn 2 studied by pressure differential scanning calorimetry 86 Rare earth compounds crystal structures of the RCuPbS 3 (R = Tb, Dy, Ho, Er, Tm, Yb and Lu) compounds 189 Rare-earth manganese compound magnetoresistance anomalies at low temperature in a ferromagnetic natural multilayer, Er 0.2 Sm 0.8 Mn 6 Ge 6 38 Rietveld analysis of X-ray powder diffraction data structure, magnetic and magnetoresistive properties of La 0.7 Sr 0.3 Mn 1H11002x Sn x O 3 samples (0 H11349 x H11349 0.20) 20 R-TM intermetallics structural and magnetic properties of Y 3 (Fe 1 H11002 x Co x ) 27.5 V 1.5 (0 H11349 x H11349 0.4) 41 Ruddlesden–Popper synthesis and properties of Na 2 Sr 1.5 Nb 3H11002x Ru x O 10 (x = 0.5, 1.0, 1.5) series compounds 219 S compounds crystal structures of the RCuPbS 3 (R = Tb, Dy, Ho, Er, Tm, Yb and Lu) compounds 189 Secondary dendrite arm spacing the correlation between thermal variables and secondary dendrite arm spacing during solidification of horizontal cylinders of Sn–Pb alloys 110 Seebeck coefficient thermal and electrical properties of zirconium nitride 242 SEM preparation of SrAl 2 O 4 from an oxide mixture via a high-energy ball milling 280 Semiconductors phase diagram of the Ag 2 S–HgS–SnS 2 system and single crystal preparation, crystal structure and properties of Ag 2 HgSnS 4 32 phase diagrams of the quasi-binary systems Cu 2 S–SiS 2 and Cu 2 SiS 3 –PbS and the crystal structure of the new quaternary compound Cu 2 PbSiS 4 149 phase relations in the Ag 2 S–CdS–SnS 2 system and the crystal structure of the compounds 173 151 Eu Mössbauer spectrum high pressure and high temperature synthesis and characterization of a new mixed valence perovskite oxide Eu 0.62 K 0.38 TiO 3 256 Skutterudite solvothermal synthesis of nanostructured ternary skutterudite Fe 0.5 Ni 0.5 Sb 3 260 Skutterudites preparation and thermopower of new mischmetal-based partially filled skutterudites Mm y Fe 4H11002x (Co/Ni) x Sb 12 47 Sn–Pb alloys the correlation between thermal variables and secondary dendrite arm spacing during solidification of horizontal cylinders of Sn–Pb alloys 110 Solid solution structural evolution of Al/BN mixture during mechanical alloying 139 Solidification of cylinders the correlation between thermal variables and secondary dendrite arm spacing during solidification of horizontal cylinders of Sn–Pb alloys 110 Solidification formation of dendritic structure in the diffusion zone of the bonded Zircaloy-4 and stainless steel 316L in the presence of Ti interlayer 96 growth and solid/solid transformation in a Ni–Si eutectic alloy 202 Sol–gel synthesis influence of Fe/Ba molar ratio on the characteristics of Ba-hexaferrite particles prepared by sol–gel combustion method 245 Solvothermal synthesis solvothermal synthesis of nanostructured ternary skutterudite Fe 0.5 Ni 0.5 Sb 3 260 Spark plasma sintering rapid synthesis of Ca 2 Co 2 O 5 textured ceramics by coprecipitation method and spark plasma sintering 64 Spin reorientation spin reorientation and magnetic anisotropy in Y 2 Co 17H11002x Cr x (x = 1.17–3.0) compounds 208 Spintronic devices magnetic properties and phase stability of half-metal-type Co 2 Cr 1H11002x Fe x Ga alloys 60 SrAl 2 O 4 preparation of SrAl 2 O 4 from an oxide mixture via a high-energy ball milling 280 Structure determination structures of the H9256 and H9256H11032 phases in the Ag–Ga system 155 Structure phase composition and transformation behavior of readily solidified Al–Ni–Fe alloys in H9251-Al–decagonal phase region 132 Substitution alloys phase separation in the Fe–Mn system 160 Successive energy transfer upconversion luminescence and energy transfer in Nd 3H11001 , Ho 3H11001 :Cs 2 NaGdCl 6 57 Sulfides phase relations in the Ag 2 S–CdS–SnS 2 system and the crystal structure of the compounds 173 Superexchange structure, magnetic and magnetoresistive properties of La 0.7 Sr 0.3 Mn 1H11002x Sn x O 3 samples (0 H11349 x H11349 0.20) 20 Subject Index of Volume 399 289 Ternary isothermal section the 480 °C and 405 °C isothermal sections of the phase diagram of Fe–Zn–Si ternary system 214 Thermal analysis phase diagram of the Ag 2 S–HgS–SnS 2 system and single crystal preparation, crystal structure and properties of Ag 2 HgSnS 4 32 a study on hydrogen-induced amorphization in C15 Laves phase DyNi 2 under different hydrogen pressures 69 hydrogen pressure dependence of structural changes in C15 Laves phase DyMn 2 studied by pressure differential scanning calorimetry 86 crystallization kinetics of melt-spun Co 43 Fe 20 Ta 5.5 B 31.5 amorphous alloy 166 influence of Fe/Ba molar ratio on the characteristics of Ba-hexaferrite particles prepared by sol–gel combustion method 245 Thermal compression hydride alloys properties investigations for hydrogen sorption compressor 224 Thermal conductivity thermal and electrical properties of zirconium nitride 242 Thermodynamic assessment thermodynamic assessment of the Mg–Pr system 183 Thermodynamics experimental study of the Ag–Sn–In phase diagram 118 Thermoelectric materials solvothermal synthesis of nanostructured ternary skutterudite Fe 0.5 Ni 0.5 Sb 3 260 Thermoelectric properties thermoelectric properties of fine-grained Bi 2 Te 3 alloys 14 rapid synthesis of Ca 2 Co 2 O 5 textured ceramics by coprecipitation method and spark plasma sintering 64 thermoelectric properties of La filled skutterudite prepared by mechan- ical alloying and hot pressing 276 Thermoelectricity preparation and thermopower of new mischmetal-based partially filled skutterudites Mm y Fe 4H11002x (Co/Ni) x Sb 12 47 Transient metal/mould heat transfer coefficient the correlation between thermal variables and secondary dendrite arm spacing during solidification of horizontal cylinders of Sn–Pb alloys 110 Transmission electron microscopy (TEM) structure and transformation behaviour of a rapidly solidified Al–Y–Ni–Co–Pd alloy 78 the precipitation reaction in a Ag-modified TiAl based intermetallic, as studied by TEM 126 phase separation in the Fe–Mn system 160 Uniaxial anisotropy spin reorientation and magnetic anisotropy in Y 2 Co 17H11002x Cr x (x = 1.17–3.0) compounds 208 Upconversion upconversion luminescence and energy transfer in Nd 3H11001 , Ho 3H11001 :Cs 2 NaGdCl 6 57 Vanadate in situ co-precipitation synthesis and luminescence of GdVO 4 : Eu 3H11001 and Y x Gd 1 H11002 x VO 4 : Eu 3H11001 microcrystalline phosphors derived from the assembly of hybrid precursors 251 X- and H9253-ray spectroscopies structural and magnetic properties of Y 3 (Fe 1 H11002 x Co x ) 27.5 V 1.5 (0 H11349 x H11349 0.4) 41 X-ray diffraction phase diagram of the Ag 2 S–HgS–SnS 2 system and single crystal prepa- ration, crystal structure and properties of Ag 2 HgSnS 4 32 preparation and thermopower of new mischmetal-based partially filled skutterudites Mm y Fe 4H11002x (Co/Ni) x Sb 12 47 phase diagrams of the quasi-binary systems Cu 2 S–SiS 2 and Cu 2 SiS 3 –PbS and the crystal structure of the new quaternary com- pound Cu 2 PbSiS 4 149 phase separation in the Fe–Mn system 160 particle size and catalytic effect on the dehydriding of MgH 2 237 influence of Fe/Ba molar ratio on the characteristics of Ba-hexaferrite particles prepared by sol–gel combustion method 245 preparation of SrAl 2 O 4 from an oxide mixture via a high-energy ball milling 280 X-ray powder diffraction structures of the H9256 and H9256H11032 phases in the Ag–Ga system 155 crystal structures of the RCuPbS 3 (R = Tb, Dy, Ho, Er, Tm, Yb and Lu) compounds 189 X-ray single crystal diffraction crystal structures of the RCuPbS 3 (R = Tb, Dy, Ho, Er, Tm, Yb and Lu) compounds 189 Zirconium nitride thermal and electrical properties of zirconium nitride 242 H9256-Phase structures of the H9256 and H9256H11032 phases in the Ag–Ga system 155 H9256H11032-Phase structures of the H9256 and H9256H11032 phases in the Ag–Ga system 155 Zr-based bulk metallic glass the effect of the microalloying of Hf on the corrosion behavior of ZrCuNiAl bulk metallic glass 144 290 Subject Index of Volume 399 | 10.1016-S0925-8388(05)01104-7.xml |  |  |  | ['219'] | comma-level | Figures of merit | Subject Index of Volume 399 | Elsevier | 2005 | no
4698 | ['Sn–Pb alloys'] | Sn–Pb alloys | ZT | ZT |  | [753.0] | 753 | Kelvin^(1.0) | [480.0] | [2.0] | 2 |  |  |  | ({ Figures of merit at 480 °C }: Yb and Lu) compounds 189 Secondary dendrite arm spacing the correlation between thermal variables and secondary dendrite arm spacing during solidification of horizontal cylinders of Sn–Pb alloys 110 Seebeck coefficient thermal and electrical properties of zirconium nitride 242 SEM preparation of SrAl 2 O 4 from an oxide mixture via a high-energy ball milling 280 Semiconductors phase diagram of the Ag 2 S–HgS–SnS 2 system and single crystal preparation) FROM: Journal of Alloys and Compounds 399 (2005) 286–290 Subject Index of Volume 399 Ag–Sn–In system experimental study of the Ag–Sn–In phase diagram 118 Alloys experimental study of the Ag–Sn–In phase diagram 118 Al–Ni–Fe alloys phase composition and transformation behavior of readily solidified Al–Ni–Fe alloys in H9251-Al–decagonal phase region 132 Aluminium alloys structure and transformation behaviour of a rapidly solidified Al–Y–Ni–Co–Pd alloy 78 Aluminium effects of melt superheating treatment on microstructure of Mg 2 Si/Al–Si–Cu composite 106 Amorphisation a study on hydrogen-induced amorphization in C15 Laves phase DyNi 2 under different hydrogen pressures 69 Amorphization hydrogen pressure dependence of structural changes in C15 Laves phase DyMn 2 studied by pressure differential scanning calorimetry 86 Amorphous materials crystallization kinetics of melt-spun Co 43 Fe 20 Ta 5.5 B 31.5 amorphous alloy 166 Atomic force microscopy growth and solid/solid transformation in a Ni–Si eutectic alloy 202 Ba x Sr 1H11002x TiO 3 dielectric properties and ferroelectric phase transitions in Ba x Sr 1H11002x TiO 3 solid solution 1 Ball-milling particle size and catalytic effect on the dehydriding of MgH 2 237 Bi 2 Te 3 thermoelectric properties of fine-grained Bi 2 Te 3 alloys 14 BN structural evolution of Al/BN mixture during mechanical alloying 139 B-site substitution structure, magnetic and magnetoresistive properties of La 0.7 Sr 0.3 Mn 1H11002x Sn x O 3 samples (0 H11349 x H11349 0.20) 20 C11 b compounds temperature behavior of ZrPt compound studied by PAC with 181 Ta and 111 Cd probes 52 Ca 2 Co 2 O 5 rapid synthesis of Ca 2 Co 2 O 5 textured ceramics by coprecipitation method and spark plasma sintering 64 CALPHAD technique thermodynamic assessment of the Mg–Pr system 183 Chalcogenides crystal structures of the RCuPbS 3 (R = Tb, Dy, Ho, Er, Tm, Yb and Lu) compounds 189 Chronoamperometry effect of substitution of Mm for La on the electrochemical properties of the LaNi 3.55 Mn 0.4 Al 0.3 Co 0.75 compound 264 Chronopotentiometry effect of substitution of Mm for La on the electrochemical properties of the LaNi 3.55 Mn 0.4 Al 0.3 Co 0.75 compound 264 Composites Fe–Al–Nb phase diagram investigation and directional growth of the (Fe, Al) 2 Nb–(Fe, Al, Nb) ss eutectic system 196 growth and solid/solid transformation in a Ni–Si eutectic alloy 202 Compounds experimental study of the Ag–Sn–In phase diagram 118 Coprecipitation method rapid synthesis of Ca 2 Co 2 O 5 textured ceramics by coprecipitation method and spark plasma sintering 64 Corrosion the effect of the microalloying of Hf on the corrosion behavior of ZrCuNiAl bulk metallic glass 144 Crystal structure magnetic, electrical, and thermodynamic properties of the La x Ho 1H11002x Ni 2 solid solutions 7 phase diagrams of the quasi-binary systems Cu 2 S–SiS 2 and Cu 2 SiS 3 –PbS and the crystal structure of the new quaternary compound Cu 2 PbSiS 4 149 phase relations in the Ag 2 S–CdS–SnS 2 system and the crystal structure of the compounds 173 crystal structures of the RCuPbS 3 (R = Tb, Dy, Ho, Er, Tm, Yb and Lu) compounds 189 Crystallization kinetics crystallization kinetics of melt-spun Co 43 Fe 20 Ta 5.5 B 31.5 amorphous alloy 166 Cu compounds crystal structures of the RCuPbS 3 (R = Tb, Dy, Ho, Er, Tm, Yb and Lu) compounds 189 Cu–Nb–Ti ternary system phase equilibria of the Cu–Nb–Ti system at 850 °C 92 Cyclic voltammetry effect of substitution of Mm for La on the electrochemical properties of the LaNi 3.55 Mn 0.4 Al 0.3 Co 0.75 compound 264 Decagonal alloy phase composition and transformation behavior of readily solidified Al–Ni–Fe alloys in H9251-Al–decagonal phase region 132 Dendritic structure formation of dendritic structure in the diffusion zone of the bonded Zircaloy-4 and stainless steel 316L in the presence of Ti interlayer 96 Dielectric dielectric properties and ferroelectric phase transitions in Ba x Sr 1H11002x TiO 3 solid solution 1 Elsevier B.V. doi:10.1016/S0925-8388(05)01104-7 Differential scanning calorimetry (DSC) structure and transformation behaviour of a rapidly solidified Al–Y–Ni–Co–Pd alloy 78 experimental study of the Ag–Sn–In phase diagram 118 Diffusion bonding formation of dendritic structure in the diffusion zone of the bonded Zircaloy-4 and stainless steel 316L in the presence of Ti interlayer 96 Diffusion couple phase equilibria of the Cu–Nb–Ti system at 850 °C 92 Directional solidification Fe–Al–Nb phase diagram investigation and directional growth of the (Fe, Al) 2 Nb–(Fe, Al, Nb) ss eutectic system 196 Double-exchange structure, magnetic and magnetoresistive properties of La 0.7 Sr 0.3 Mn 1H11002x Sn x O 3 samples (0 H11349 x H11349 0.20) 20 DSC structural evolution of Al/BN mixture during mechanical alloying 139 DTA preparation of SrAl 2 O 4 from an oxide mixture via a high-energy ball milling 280 Electrical conductivity thermal and electrical properties of zirconium nitride 242 Electrochemical impedance spectroscopy effect of substitution of Mm for La on the electrochemical properties of the LaNi 3.55 Mn 0.4 Al 0.3 Co 0.75 compound 264 Electrochemical reactions the microstructures and electrochemical properties of non-stoichiomet- ric low-Co AB 5 alloys containing small amounts of Mg 270 Electroresistive effect electroresistive effect in slightly oxygen deficient Nd 0.7 Sr 0.3 MnO 3H11002H9254 ceramic 27 EPMA preparation and thermopower of new mischmetal-based partially filled skutterudites Mm y Fe 4H11002x (Co/Ni) x Sb 12 47 phase equilibria of the Cu–Nb–Ti system at 850 °C 92 Eu 0.62 K 0.38 TiO 3 high pressure and high temperature synthesis and characterization of a new mixed valence perovskite oxide Eu 0.62 K 0.38 TiO 3 256 Europium in situ co-precipitation synthesis and luminescence of GdVO 4 : Eu 3H11001 and Y x Gd 1 H11002 x VO 4 : Eu 3H11001 microcrystalline phosphors derived from the assembly of hybrid precursors 251 Eutectic alloys Fe–Al–Nb phase diagram investigation and directional growth of the (Fe, Al) 2 Nb–(Fe, Al, Nb) ss eutectic system 196 Fe 0.5 Ni 0.5 Sb 3 solvothermal synthesis of nanostructured ternary skutterudite Fe 0.5 Ni 0.5 Sb 3 260 Fe–Zn–Si phase diagram the 480 °C and 405 °C isothermal sections of the phase diagram of Fe–Zn–Si ternary system 214 Ferroelectric behaviour dielectric properties and ferroelectric phase transitions in Ba x Sr 1H11002x TiO 3 solid solution 1 Figures of merit Z thermoelectric properties of La filled skutterudite prepared by mechanical alloying and hot pressing 276 Filled skutterudite compound thermoelectric properties of La filled skutterudite prepared by mechanical alloying and hot pressing 276 FTIRS structural evolution of Al/BN mixture during mechanical alloying 139 Gas–solid reactions effect of hydrogen pressure on hydriding kinetics in the Mg 2H11002x Ag x Ni–H (x = 0.05, 0.1) system 101 hydride alloys properties investigations for hydrogen sorption com- pressor 224 General galvanizing the 480 °C and 405 °C isothermal sections of the phase diagram of Fe–Zn–Si ternary system 214 Heat capacity magnetic, electrical, and thermodynamic properties of the La x Ho 1H11002x Ni 2 solid solutions 7 hydride alloys properties investigations for hydrogen sorption com- pressor 224 thermal and electrical properties of zirconium nitride 242 Heat conduction hydride alloys properties investigations for hydrogen sorption com- pressor 224 High pressure and high temperature synthesis high pressure and high temperature synthesis and characterization of a new mixed valence perovskite oxide Eu 0.62 K 0.38 TiO 3 256 Hot-pressing thermoelectric properties of fine-grained Bi 2 Te 3 alloys 14 Hybrid precursors in situ co-precipitation synthesis and luminescence of GdVO 4 : Eu 3H11001 and Y x Gd 1 H11002 x VO 4 : Eu 3H11001 microcrystalline phosphors derived from the assembly of hybrid precursors 251 Hydriding–dehydriding hydriding/dehydriding behaviors of La 1.8 Ca 0.2 Mg 14 Ni 3 alloy modified by mechanical ball-milling under argon 178 Hydrogen absorbing materials a study on hydrogen-induced amorphization in C15 Laves phase DyNi 2 under different hydrogen pressures 69 hydrogen pressure dependence of structural changes in C15 Laves phase DyMn 2 studied by pressure differential scanning calorimetry 86 effect of hydrogen pressure on hydriding kinetics in the Mg 2H11002x Ag x Ni–H (x = 0.05, 0.1) system 101 Hydrogen storage materials hydride alloys properties investigations for hydrogen sorption compressor 224 the microstructures and electrochemical properties of non-stoichiomet- ric low-Co AB 5 alloys containing small amounts of Mg 270 Hyperfine interactions temperature behavior of ZrPt compound studied by PAC with 181 Ta and 111 Cd probes 52 In situ co-precipitation in situ co-precipitation synthesis and luminescence of GdVO 4 : Eu 3H11001 and Y x Gd 1 H11002 x VO 4 : Eu 3H11001 microcrystalline phosphors derived from the assembly of hybrid precursors 251 Intermetallic compounds growth and solid/solid transformation in a Ni–Si eutectic alloy 202 Intermetallic magnetic, electrical, and thermodynamic properties of the La x Ho 1H11002x Ni 2 solid solutions 7 the precipitation reaction in a Ag-modified TiAl based intermetallic, as studied by TEM 126 Kinetics effect of hydrogen pressure on hydriding kinetics in the Mg 2H11002x Ag x Ni–H (x = 0.05, 0.1) system 101 L2 1 -type phase magnetic properties and phase stability of half-metal-type Co 2 Cr 1H11002x Fe x Ga alloys 60 Subject Index of Volume 399 287 La–Mg-based alloys hydriding/dehydriding behaviors of La 1.8 Ca 0.2 Mg 14 Ni 3 alloy modified by mechanical ball-milling under argon 178 Lead-free dielectric properties and ferroelectric phase transitions in Ba x Sr 1H11002x TiO 3 solid solution 1 Liquidus structure formation of dendritic structure in the diffusion zone of the bonded Zircaloy-4 and stainless steel 316L in the presence of Ti interlayer 96 Luminescence in situ co-precipitation synthesis and luminescence of GdVO 4 : Eu 3H11001 and Y x Gd 1 H11002 x VO 4 : Eu 3H11001 microcrystalline phosphors derived from the assembly of hybrid precursors 251 Magnetic measurements structural and magnetic properties of Y 3 (Fe 1 H11002 x Co x ) 27.5 V 1.5 (0 H11349 x H11349 0.4) 41 influence of Fe/Ba molar ratio on the characteristics of Ba-hexaferrite particles prepared by sol–gel combustion method 245 Magnetic moment magnetic properties and phase stability of half-metal-type Co 2 Cr 1H11002x Fe x Ga alloys 60 Magnetically ordered materials magnetoresistance anomalies at low temperature in a ferromagnetic natural multilayer, Er 0.2 Sm 0.8 Mn 6 Ge 6 38 structural and magnetic properties of Y 3 (Fe 1 H11002 x Co x ) 27.5 V 1.5 (0 H11349 x H11349 0.4) 41 Magnetization magnetic, electrical, and thermodynamic properties of the La x Ho 1H11002x Ni 2 solid solutions 7 Magnetocaloric magnetic, electrical, and thermodynamic properties of the La x Ho 1H11002x Ni 2 solid solutions 7 Magnetoresistance structure, magnetic and magnetoresistive properties of La 0.7 Sr 0.3 Mn 1H11002x Sn x O 3 samples (0 H11349 x H11349 0.20) 20 electroresistive effect in slightly oxygen deficient Nd 0.7 Sr 0.3 MnO 3H11002H9254 ceramic 27 Manganites electroresistive effect in slightly oxygen deficient Nd 0.7 Sr 0.3 MnO 3H11002H9254 ceramic 27 Mechanical alloying structural evolution of Al/BN mixture during mechanical alloying 139 thermoelectric properties of La filled skutterudite prepared by mechanical alloying and hot pressing 276 preparation of SrAl 2 O 4 from an oxide mixture via a high-energy ball milling 280 Mechanical ball-milling hydriding/dehydriding behaviors of La 1.8 Ca 0.2 Mg 14 Ni 3 alloy modified by mechanical ball-milling under argon 178 Mechanical properties phase composition and transformation behavior of readily solidified Al–Ni–Fe alloys in H9251-Al–decagonal phase region 132 Melt spinning structure and transformation behaviour of a rapidly solidified Al–Y–Ni–Co–Pd alloy 78 Melt superheating treatment effects of melt superheating treatment on microstructure of Mg 2 Si/Al–Si–Cu composite 106 Metal hydride hydriding/dehydriding behaviors of La 1.8 Ca 0.2 Mg 14 Ni 3 alloy modified by mechanical ball-milling under argon 178 Metal matrix composites effects of melt superheating treatment on microstructure of Mg 2 Si/Al–Si–Cu composite 106 Metallic glasses structure and transformation behaviour of a rapidly solidified Al–Y–Ni–Co–Pd alloy 78 Mg alloys thermodynamic assessment of the Mg–Pr system 183 Mg–Pr phase diagram thermodynamic assessment of the Mg–Pr system 183 Microalloying of Hf the effect of the microalloying of Hf on the corrosion behavior of ZrCuNiAl bulk metallic glass 144 Microstructure effects of melt superheating treatment on microstructure of Mg 2 Si/Al–Si–Cu composite 106 growth and solid/solid transformation in a Ni–Si eutectic alloy 202 the microstructures and electrochemical properties of non-stoichiomet- ric low-Co AB 5 alloys containing small amounts of Mg 270 Mixed oxides structure, magnetic and magnetoresistive properties of La 0.7 Sr 0.3 Mn 1H11002x Sn x O 3 samples (0 H11349 x H11349 0.20) 20 Mixed valence high pressure and high temperature synthesis and characterization of a new mixed valence perovskite oxide Eu 0.62 K 0.38 TiO 3 256 Na 2 Sr 1.5 Nb 3H11002x Ru x O 10 synthesis and properties of Na 2 Sr 1.5 Nb 3H11002x Ru x O 10 (x = 0.5, 1.0, 1.5) series compounds 219 Nanostructure particle size and catalytic effect on the dehydriding of MgH 2 237 Nanostructured materials solvothermal synthesis of nanostructured ternary skutterudite Fe 0.5 Ni 0.5 Sb 3 260 Nd 3H11001 , Ho 3H11001 :Cs 2 NaGdCl 6 upconversion luminescence and energy transfer in Nd 3H11001 , Ho 3H11001 :Cs 2 NaGdCl 6 57 Ni–MH batteries effect of substitution of Mm for La on the electrochemical properties of the LaNi 3.55 Mn 0.4 Al 0.3 Co 0.75 compound 264 Order–disorder transition magnetic properties and phase stability of half-metal-type Co 2 Cr 1H11002x Fe x Ga alloys 60 Oxide materials preparation of SrAl 2 O 4 from an oxide mixture via a high-energy ball milling 280 Oxygen-deficiency electroresistive effect in slightly oxygen deficient Nd 0.7 Sr 0.3 MnO 3H11002H9254 ceramic 27 PAC temperature behavior of ZrPt compound studied by PAC with 181 Ta and 111 Cd probes 52 Pb compounds crystal structures of the RCuPbS 3 (R = Tb, Dy, Ho, Er, Tm, Yb and Lu) compounds 189 Permanent magnets influence of Fe/Ba molar ratio on the characteristics of Ba-hexaferrite particles prepared by sol–gel combustion method 245 Perovskites structure, magnetic and magnetoresistive properties of La 0.7 Sr 0.3 Mn 1H11002x Sn x O 3 samples (0 H11349 x H11349 0.20) 20 Phase diagram phase diagram of the Ag 2 S–HgS–SnS 2 system and single crystal preparation, crystal structure and properties of Ag 2 HgSnS 4 32 experimental study of the Ag–Sn–In phase diagram 118 288 Subject Index of Volume 399 phase diagrams of the quasi-binary systems Cu 2 S–SiS 2 and Cu 2 SiS 3 –PbS and the crystal structure of the new quaternary compound Cu 2 PbSiS 4 149 phase relations in the Ag 2 S–CdS–SnS 2 system and the crystal structure of the compounds 173 Phase equilibrium phase equilibria of the Cu–Nb–Ti system at 850 °C 92 Phase transitions a study on hydrogen-induced amorphization in C15 Laves phase DyNi 2 under different hydrogen pressures 69 hydrogen pressure dependence of structural changes in C15 Laves phase DyMn 2 studied by pressure differential scanning calorimetry 86 Phonon scattering thermoelectric properties of fine-grained Bi 2 Te 3 alloys 14 Planar anisotropy spin reorientation and magnetic anisotropy in Y 2 Co 17H11002x Cr x (x = 1.17–3.0) compounds 208 Positive MR magnetoresistance anomalies at low temperature in a ferromagnetic natural multilayer, Er 0.2 Sm 0.8 Mn 6 Ge 6 38 Powder metallurgy structural and magnetic properties of Y 3 (Fe 1 H11002 x Co x ) 27.5 V 1.5 (0 H11349 x H11349 0.4) 41 Precipitation the precipitation reaction in a Ag-modified TiAl based intermetallic, as studied by TEM 126 phase separation in the Fe–Mn system 160 Rapidly solidified phase composition and transformation behavior of readily solidified Al–Ni–Fe alloys in H9251-Al–decagonal phase region 132 Rare earth alloys and compounds a study on hydrogen-induced amorphization in C15 Laves phase DyNi 2 under different hydrogen pressures 69 hydrogen pressure dependence of structural changes in C15 Laves phase DyMn 2 studied by pressure differential scanning calorimetry 86 Rare earth compounds crystal structures of the RCuPbS 3 (R = Tb, Dy, Ho, Er, Tm, Yb and Lu) compounds 189 Rare-earth manganese compound magnetoresistance anomalies at low temperature in a ferromagnetic natural multilayer, Er 0.2 Sm 0.8 Mn 6 Ge 6 38 Rietveld analysis of X-ray powder diffraction data structure, magnetic and magnetoresistive properties of La 0.7 Sr 0.3 Mn 1H11002x Sn x O 3 samples (0 H11349 x H11349 0.20) 20 R-TM intermetallics structural and magnetic properties of Y 3 (Fe 1 H11002 x Co x ) 27.5 V 1.5 (0 H11349 x H11349 0.4) 41 Ruddlesden–Popper synthesis and properties of Na 2 Sr 1.5 Nb 3H11002x Ru x O 10 (x = 0.5, 1.0, 1.5) series compounds 219 S compounds crystal structures of the RCuPbS 3 (R = Tb, Dy, Ho, Er, Tm, Yb and Lu) compounds 189 Secondary dendrite arm spacing the correlation between thermal variables and secondary dendrite arm spacing during solidification of horizontal cylinders of Sn–Pb alloys 110 Seebeck coefficient thermal and electrical properties of zirconium nitride 242 SEM preparation of SrAl 2 O 4 from an oxide mixture via a high-energy ball milling 280 Semiconductors phase diagram of the Ag 2 S–HgS–SnS 2 system and single crystal preparation, crystal structure and properties of Ag 2 HgSnS 4 32 phase diagrams of the quasi-binary systems Cu 2 S–SiS 2 and Cu 2 SiS 3 –PbS and the crystal structure of the new quaternary compound Cu 2 PbSiS 4 149 phase relations in the Ag 2 S–CdS–SnS 2 system and the crystal structure of the compounds 173 151 Eu Mössbauer spectrum high pressure and high temperature synthesis and characterization of a new mixed valence perovskite oxide Eu 0.62 K 0.38 TiO 3 256 Skutterudite solvothermal synthesis of nanostructured ternary skutterudite Fe 0.5 Ni 0.5 Sb 3 260 Skutterudites preparation and thermopower of new mischmetal-based partially filled skutterudites Mm y Fe 4H11002x (Co/Ni) x Sb 12 47 Sn–Pb alloys the correlation between thermal variables and secondary dendrite arm spacing during solidification of horizontal cylinders of Sn–Pb alloys 110 Solid solution structural evolution of Al/BN mixture during mechanical alloying 139 Solidification of cylinders the correlation between thermal variables and secondary dendrite arm spacing during solidification of horizontal cylinders of Sn–Pb alloys 110 Solidification formation of dendritic structure in the diffusion zone of the bonded Zircaloy-4 and stainless steel 316L in the presence of Ti interlayer 96 growth and solid/solid transformation in a Ni–Si eutectic alloy 202 Sol–gel synthesis influence of Fe/Ba molar ratio on the characteristics of Ba-hexaferrite particles prepared by sol–gel combustion method 245 Solvothermal synthesis solvothermal synthesis of nanostructured ternary skutterudite Fe 0.5 Ni 0.5 Sb 3 260 Spark plasma sintering rapid synthesis of Ca 2 Co 2 O 5 textured ceramics by coprecipitation method and spark plasma sintering 64 Spin reorientation spin reorientation and magnetic anisotropy in Y 2 Co 17H11002x Cr x (x = 1.17–3.0) compounds 208 Spintronic devices magnetic properties and phase stability of half-metal-type Co 2 Cr 1H11002x Fe x Ga alloys 60 SrAl 2 O 4 preparation of SrAl 2 O 4 from an oxide mixture via a high-energy ball milling 280 Structure determination structures of the H9256 and H9256H11032 phases in the Ag–Ga system 155 Structure phase composition and transformation behavior of readily solidified Al–Ni–Fe alloys in H9251-Al–decagonal phase region 132 Substitution alloys phase separation in the Fe–Mn system 160 Successive energy transfer upconversion luminescence and energy transfer in Nd 3H11001 , Ho 3H11001 :Cs 2 NaGdCl 6 57 Sulfides phase relations in the Ag 2 S–CdS–SnS 2 system and the crystal structure of the compounds 173 Superexchange structure, magnetic and magnetoresistive properties of La 0.7 Sr 0.3 Mn 1H11002x Sn x O 3 samples (0 H11349 x H11349 0.20) 20 Subject Index of Volume 399 289 Ternary isothermal section the 480 °C and 405 °C isothermal sections of the phase diagram of Fe–Zn–Si ternary system 214 Thermal analysis phase diagram of the Ag 2 S–HgS–SnS 2 system and single crystal preparation, crystal structure and properties of Ag 2 HgSnS 4 32 a study on hydrogen-induced amorphization in C15 Laves phase DyNi 2 under different hydrogen pressures 69 hydrogen pressure dependence of structural changes in C15 Laves phase DyMn 2 studied by pressure differential scanning calorimetry 86 crystallization kinetics of melt-spun Co 43 Fe 20 Ta 5.5 B 31.5 amorphous alloy 166 influence of Fe/Ba molar ratio on the characteristics of Ba-hexaferrite particles prepared by sol–gel combustion method 245 Thermal compression hydride alloys properties investigations for hydrogen sorption compressor 224 Thermal conductivity thermal and electrical properties of zirconium nitride 242 Thermodynamic assessment thermodynamic assessment of the Mg–Pr system 183 Thermodynamics experimental study of the Ag–Sn–In phase diagram 118 Thermoelectric materials solvothermal synthesis of nanostructured ternary skutterudite Fe 0.5 Ni 0.5 Sb 3 260 Thermoelectric properties thermoelectric properties of fine-grained Bi 2 Te 3 alloys 14 rapid synthesis of Ca 2 Co 2 O 5 textured ceramics by coprecipitation method and spark plasma sintering 64 thermoelectric properties of La filled skutterudite prepared by mechan- ical alloying and hot pressing 276 Thermoelectricity preparation and thermopower of new mischmetal-based partially filled skutterudites Mm y Fe 4H11002x (Co/Ni) x Sb 12 47 Transient metal/mould heat transfer coefficient the correlation between thermal variables and secondary dendrite arm spacing during solidification of horizontal cylinders of Sn–Pb alloys 110 Transmission electron microscopy (TEM) structure and transformation behaviour of a rapidly solidified Al–Y–Ni–Co–Pd alloy 78 the precipitation reaction in a Ag-modified TiAl based intermetallic, as studied by TEM 126 phase separation in the Fe–Mn system 160 Uniaxial anisotropy spin reorientation and magnetic anisotropy in Y 2 Co 17H11002x Cr x (x = 1.17–3.0) compounds 208 Upconversion upconversion luminescence and energy transfer in Nd 3H11001 , Ho 3H11001 :Cs 2 NaGdCl 6 57 Vanadate in situ co-precipitation synthesis and luminescence of GdVO 4 : Eu 3H11001 and Y x Gd 1 H11002 x VO 4 : Eu 3H11001 microcrystalline phosphors derived from the assembly of hybrid precursors 251 X- and H9253-ray spectroscopies structural and magnetic properties of Y 3 (Fe 1 H11002 x Co x ) 27.5 V 1.5 (0 H11349 x H11349 0.4) 41 X-ray diffraction phase diagram of the Ag 2 S–HgS–SnS 2 system and single crystal prepa- ration, crystal structure and properties of Ag 2 HgSnS 4 32 preparation and thermopower of new mischmetal-based partially filled skutterudites Mm y Fe 4H11002x (Co/Ni) x Sb 12 47 phase diagrams of the quasi-binary systems Cu 2 S–SiS 2 and Cu 2 SiS 3 –PbS and the crystal structure of the new quaternary com- pound Cu 2 PbSiS 4 149 phase separation in the Fe–Mn system 160 particle size and catalytic effect on the dehydriding of MgH 2 237 influence of Fe/Ba molar ratio on the characteristics of Ba-hexaferrite particles prepared by sol–gel combustion method 245 preparation of SrAl 2 O 4 from an oxide mixture via a high-energy ball milling 280 X-ray powder diffraction structures of the H9256 and H9256H11032 phases in the Ag–Ga system 155 crystal structures of the RCuPbS 3 (R = Tb, Dy, Ho, Er, Tm, Yb and Lu) compounds 189 X-ray single crystal diffraction crystal structures of the RCuPbS 3 (R = Tb, Dy, Ho, Er, Tm, Yb and Lu) compounds 189 Zirconium nitride thermal and electrical properties of zirconium nitride 242 H9256-Phase structures of the H9256 and H9256H11032 phases in the Ag–Ga system 155 H9256H11032-Phase structures of the H9256 and H9256H11032 phases in the Ag–Ga system 155 Zr-based bulk metallic glass the effect of the microalloying of Hf on the corrosion behavior of ZrCuNiAl bulk metallic glass 144 290 Subject Index of Volume 399 | 10.1016-S0925-8388(05)01104-7.xml |  | ballmilling |  |  | comma-level | Figures of merit | Subject Index of Volume 399 | Elsevier | 2005 | no
4699 | ['HgSnS'] | HgSnS | ZT | ZT |  | [753.0] | 753 | Kelvin^(1.0) | [480.0] | [2.0] | 2 |  |  |  | ({ Figures of merit at 480 °C }: crystal structure and properties of Ag 2 HgSnS 4 32 phase diagrams of the quasi-binary systems Cu 2 S–SiS 2 and Cu 2 SiS 3 –PbS and the crystal structure of the new quaternary compound Cu 2 PbSiS 4 149 phase relations in the Ag 2 S–CdS–SnS 2 system and the crystal structure of the compounds 173 151 Eu Mössbauer spectrum high pressure and high temperature synthesis and characterization of a new mixed valence perovskite oxide Eu 0.62 K 0.38 TiO 3 256 Skutterudite solvothermal synthesis of nanostructured ternary skutterudite Fe 0.5 Ni 0.5 Sb 3 260 Skutterudites preparation and thermopower of new mischmetal-based partially filled skutterudites Mm y Fe 4H11002x (Co/Ni) x Sb 12 47 Sn–Pb alloys the correlation between thermal variables and secondary dendrite arm spacing during solidification of horizontal cylinders of Sn–Pb alloys 110 Solid solution structural evolution of Al/BN mixture during mechanical alloying 139 Solidification of cylinders the correlation between thermal variables and secondary dendrite arm spacing during solidification of horizontal cylinders of Sn–Pb alloys 110 Solidification formation of dendritic structure in the diffusion zone of the bonded Zircaloy-4 and stainless steel 316L in the presence of Ti interlayer 96 growth and solid/solid transformation in a Ni–Si eutectic alloy 202 Sol–gel synthesis influence of Fe/Ba molar ratio on the characteristics of Ba-hexaferrite particles prepared by sol–gel combustion method 245 Solvothermal synthesis solvothermal synthesis of nanostructured ternary skutterudite Fe 0.5 Ni 0.5 Sb 3 260 Spark plasma sintering rapid synthesis of Ca 2 Co 2 O 5 textured ceramics by coprecipitation method and spark plasma sintering 64 Spin reorientation spin reorientation and magnetic anisotropy in Y 2 Co 17H11002x Cr x (x = 1.17–3.0) compounds 208 Spintronic devices magnetic properties and phase stability of half-metal-type Co 2 Cr 1H11002x Fe x Ga alloys 60 SrAl 2 O 4 preparation of SrAl 2 O 4 from an oxide mixture via a high-energy ball milling 280 Structure determination structures of the H9256 and H9256H11032 phases in the Ag–Ga system 155 Structure phase composition and transformation behavior of readily solidified Al–Ni–Fe alloys in H9251-Al–decagonal phase region 132 Substitution alloys phase separation in the Fe–Mn system 160 Successive energy transfer upconversion luminescence and energy transfer in Nd 3H11001 ) FROM: Journal of Alloys and Compounds 399 (2005) 286–290 Subject Index of Volume 399 Ag–Sn–In system experimental study of the Ag–Sn–In phase diagram 118 Alloys experimental study of the Ag–Sn–In phase diagram 118 Al–Ni–Fe alloys phase composition and transformation behavior of readily solidified Al–Ni–Fe alloys in H9251-Al–decagonal phase region 132 Aluminium alloys structure and transformation behaviour of a rapidly solidified Al–Y–Ni–Co–Pd alloy 78 Aluminium effects of melt superheating treatment on microstructure of Mg 2 Si/Al–Si–Cu composite 106 Amorphisation a study on hydrogen-induced amorphization in C15 Laves phase DyNi 2 under different hydrogen pressures 69 Amorphization hydrogen pressure dependence of structural changes in C15 Laves phase DyMn 2 studied by pressure differential scanning calorimetry 86 Amorphous materials crystallization kinetics of melt-spun Co 43 Fe 20 Ta 5.5 B 31.5 amorphous alloy 166 Atomic force microscopy growth and solid/solid transformation in a Ni–Si eutectic alloy 202 Ba x Sr 1H11002x TiO 3 dielectric properties and ferroelectric phase transitions in Ba x Sr 1H11002x TiO 3 solid solution 1 Ball-milling particle size and catalytic effect on the dehydriding of MgH 2 237 Bi 2 Te 3 thermoelectric properties of fine-grained Bi 2 Te 3 alloys 14 BN structural evolution of Al/BN mixture during mechanical alloying 139 B-site substitution structure, magnetic and magnetoresistive properties of La 0.7 Sr 0.3 Mn 1H11002x Sn x O 3 samples (0 H11349 x H11349 0.20) 20 C11 b compounds temperature behavior of ZrPt compound studied by PAC with 181 Ta and 111 Cd probes 52 Ca 2 Co 2 O 5 rapid synthesis of Ca 2 Co 2 O 5 textured ceramics by coprecipitation method and spark plasma sintering 64 CALPHAD technique thermodynamic assessment of the Mg–Pr system 183 Chalcogenides crystal structures of the RCuPbS 3 (R = Tb, Dy, Ho, Er, Tm, Yb and Lu) compounds 189 Chronoamperometry effect of substitution of Mm for La on the electrochemical properties of the LaNi 3.55 Mn 0.4 Al 0.3 Co 0.75 compound 264 Chronopotentiometry effect of substitution of Mm for La on the electrochemical properties of the LaNi 3.55 Mn 0.4 Al 0.3 Co 0.75 compound 264 Composites Fe–Al–Nb phase diagram investigation and directional growth of the (Fe, Al) 2 Nb–(Fe, Al, Nb) ss eutectic system 196 growth and solid/solid transformation in a Ni–Si eutectic alloy 202 Compounds experimental study of the Ag–Sn–In phase diagram 118 Coprecipitation method rapid synthesis of Ca 2 Co 2 O 5 textured ceramics by coprecipitation method and spark plasma sintering 64 Corrosion the effect of the microalloying of Hf on the corrosion behavior of ZrCuNiAl bulk metallic glass 144 Crystal structure magnetic, electrical, and thermodynamic properties of the La x Ho 1H11002x Ni 2 solid solutions 7 phase diagrams of the quasi-binary systems Cu 2 S–SiS 2 and Cu 2 SiS 3 –PbS and the crystal structure of the new quaternary compound Cu 2 PbSiS 4 149 phase relations in the Ag 2 S–CdS–SnS 2 system and the crystal structure of the compounds 173 crystal structures of the RCuPbS 3 (R = Tb, Dy, Ho, Er, Tm, Yb and Lu) compounds 189 Crystallization kinetics crystallization kinetics of melt-spun Co 43 Fe 20 Ta 5.5 B 31.5 amorphous alloy 166 Cu compounds crystal structures of the RCuPbS 3 (R = Tb, Dy, Ho, Er, Tm, Yb and Lu) compounds 189 Cu–Nb–Ti ternary system phase equilibria of the Cu–Nb–Ti system at 850 °C 92 Cyclic voltammetry effect of substitution of Mm for La on the electrochemical properties of the LaNi 3.55 Mn 0.4 Al 0.3 Co 0.75 compound 264 Decagonal alloy phase composition and transformation behavior of readily solidified Al–Ni–Fe alloys in H9251-Al–decagonal phase region 132 Dendritic structure formation of dendritic structure in the diffusion zone of the bonded Zircaloy-4 and stainless steel 316L in the presence of Ti interlayer 96 Dielectric dielectric properties and ferroelectric phase transitions in Ba x Sr 1H11002x TiO 3 solid solution 1 Elsevier B.V. doi:10.1016/S0925-8388(05)01104-7 Differential scanning calorimetry (DSC) structure and transformation behaviour of a rapidly solidified Al–Y–Ni–Co–Pd alloy 78 experimental study of the Ag–Sn–In phase diagram 118 Diffusion bonding formation of dendritic structure in the diffusion zone of the bonded Zircaloy-4 and stainless steel 316L in the presence of Ti interlayer 96 Diffusion couple phase equilibria of the Cu–Nb–Ti system at 850 °C 92 Directional solidification Fe–Al–Nb phase diagram investigation and directional growth of the (Fe, Al) 2 Nb–(Fe, Al, Nb) ss eutectic system 196 Double-exchange structure, magnetic and magnetoresistive properties of La 0.7 Sr 0.3 Mn 1H11002x Sn x O 3 samples (0 H11349 x H11349 0.20) 20 DSC structural evolution of Al/BN mixture during mechanical alloying 139 DTA preparation of SrAl 2 O 4 from an oxide mixture via a high-energy ball milling 280 Electrical conductivity thermal and electrical properties of zirconium nitride 242 Electrochemical impedance spectroscopy effect of substitution of Mm for La on the electrochemical properties of the LaNi 3.55 Mn 0.4 Al 0.3 Co 0.75 compound 264 Electrochemical reactions the microstructures and electrochemical properties of non-stoichiomet- ric low-Co AB 5 alloys containing small amounts of Mg 270 Electroresistive effect electroresistive effect in slightly oxygen deficient Nd 0.7 Sr 0.3 MnO 3H11002H9254 ceramic 27 EPMA preparation and thermopower of new mischmetal-based partially filled skutterudites Mm y Fe 4H11002x (Co/Ni) x Sb 12 47 phase equilibria of the Cu–Nb–Ti system at 850 °C 92 Eu 0.62 K 0.38 TiO 3 high pressure and high temperature synthesis and characterization of a new mixed valence perovskite oxide Eu 0.62 K 0.38 TiO 3 256 Europium in situ co-precipitation synthesis and luminescence of GdVO 4 : Eu 3H11001 and Y x Gd 1 H11002 x VO 4 : Eu 3H11001 microcrystalline phosphors derived from the assembly of hybrid precursors 251 Eutectic alloys Fe–Al–Nb phase diagram investigation and directional growth of the (Fe, Al) 2 Nb–(Fe, Al, Nb) ss eutectic system 196 Fe 0.5 Ni 0.5 Sb 3 solvothermal synthesis of nanostructured ternary skutterudite Fe 0.5 Ni 0.5 Sb 3 260 Fe–Zn–Si phase diagram the 480 °C and 405 °C isothermal sections of the phase diagram of Fe–Zn–Si ternary system 214 Ferroelectric behaviour dielectric properties and ferroelectric phase transitions in Ba x Sr 1H11002x TiO 3 solid solution 1 Figures of merit Z thermoelectric properties of La filled skutterudite prepared by mechanical alloying and hot pressing 276 Filled skutterudite compound thermoelectric properties of La filled skutterudite prepared by mechanical alloying and hot pressing 276 FTIRS structural evolution of Al/BN mixture during mechanical alloying 139 Gas–solid reactions effect of hydrogen pressure on hydriding kinetics in the Mg 2H11002x Ag x Ni–H (x = 0.05, 0.1) system 101 hydride alloys properties investigations for hydrogen sorption com- pressor 224 General galvanizing the 480 °C and 405 °C isothermal sections of the phase diagram of Fe–Zn–Si ternary system 214 Heat capacity magnetic, electrical, and thermodynamic properties of the La x Ho 1H11002x Ni 2 solid solutions 7 hydride alloys properties investigations for hydrogen sorption com- pressor 224 thermal and electrical properties of zirconium nitride 242 Heat conduction hydride alloys properties investigations for hydrogen sorption com- pressor 224 High pressure and high temperature synthesis high pressure and high temperature synthesis and characterization of a new mixed valence perovskite oxide Eu 0.62 K 0.38 TiO 3 256 Hot-pressing thermoelectric properties of fine-grained Bi 2 Te 3 alloys 14 Hybrid precursors in situ co-precipitation synthesis and luminescence of GdVO 4 : Eu 3H11001 and Y x Gd 1 H11002 x VO 4 : Eu 3H11001 microcrystalline phosphors derived from the assembly of hybrid precursors 251 Hydriding–dehydriding hydriding/dehydriding behaviors of La 1.8 Ca 0.2 Mg 14 Ni 3 alloy modified by mechanical ball-milling under argon 178 Hydrogen absorbing materials a study on hydrogen-induced amorphization in C15 Laves phase DyNi 2 under different hydrogen pressures 69 hydrogen pressure dependence of structural changes in C15 Laves phase DyMn 2 studied by pressure differential scanning calorimetry 86 effect of hydrogen pressure on hydriding kinetics in the Mg 2H11002x Ag x Ni–H (x = 0.05, 0.1) system 101 Hydrogen storage materials hydride alloys properties investigations for hydrogen sorption compressor 224 the microstructures and electrochemical properties of non-stoichiomet- ric low-Co AB 5 alloys containing small amounts of Mg 270 Hyperfine interactions temperature behavior of ZrPt compound studied by PAC with 181 Ta and 111 Cd probes 52 In situ co-precipitation in situ co-precipitation synthesis and luminescence of GdVO 4 : Eu 3H11001 and Y x Gd 1 H11002 x VO 4 : Eu 3H11001 microcrystalline phosphors derived from the assembly of hybrid precursors 251 Intermetallic compounds growth and solid/solid transformation in a Ni–Si eutectic alloy 202 Intermetallic magnetic, electrical, and thermodynamic properties of the La x Ho 1H11002x Ni 2 solid solutions 7 the precipitation reaction in a Ag-modified TiAl based intermetallic, as studied by TEM 126 Kinetics effect of hydrogen pressure on hydriding kinetics in the Mg 2H11002x Ag x Ni–H (x = 0.05, 0.1) system 101 L2 1 -type phase magnetic properties and phase stability of half-metal-type Co 2 Cr 1H11002x Fe x Ga alloys 60 Subject Index of Volume 399 287 La–Mg-based alloys hydriding/dehydriding behaviors of La 1.8 Ca 0.2 Mg 14 Ni 3 alloy modified by mechanical ball-milling under argon 178 Lead-free dielectric properties and ferroelectric phase transitions in Ba x Sr 1H11002x TiO 3 solid solution 1 Liquidus structure formation of dendritic structure in the diffusion zone of the bonded Zircaloy-4 and stainless steel 316L in the presence of Ti interlayer 96 Luminescence in situ co-precipitation synthesis and luminescence of GdVO 4 : Eu 3H11001 and Y x Gd 1 H11002 x VO 4 : Eu 3H11001 microcrystalline phosphors derived from the assembly of hybrid precursors 251 Magnetic measurements structural and magnetic properties of Y 3 (Fe 1 H11002 x Co x ) 27.5 V 1.5 (0 H11349 x H11349 0.4) 41 influence of Fe/Ba molar ratio on the characteristics of Ba-hexaferrite particles prepared by sol–gel combustion method 245 Magnetic moment magnetic properties and phase stability of half-metal-type Co 2 Cr 1H11002x Fe x Ga alloys 60 Magnetically ordered materials magnetoresistance anomalies at low temperature in a ferromagnetic natural multilayer, Er 0.2 Sm 0.8 Mn 6 Ge 6 38 structural and magnetic properties of Y 3 (Fe 1 H11002 x Co x ) 27.5 V 1.5 (0 H11349 x H11349 0.4) 41 Magnetization magnetic, electrical, and thermodynamic properties of the La x Ho 1H11002x Ni 2 solid solutions 7 Magnetocaloric magnetic, electrical, and thermodynamic properties of the La x Ho 1H11002x Ni 2 solid solutions 7 Magnetoresistance structure, magnetic and magnetoresistive properties of La 0.7 Sr 0.3 Mn 1H11002x Sn x O 3 samples (0 H11349 x H11349 0.20) 20 electroresistive effect in slightly oxygen deficient Nd 0.7 Sr 0.3 MnO 3H11002H9254 ceramic 27 Manganites electroresistive effect in slightly oxygen deficient Nd 0.7 Sr 0.3 MnO 3H11002H9254 ceramic 27 Mechanical alloying structural evolution of Al/BN mixture during mechanical alloying 139 thermoelectric properties of La filled skutterudite prepared by mechanical alloying and hot pressing 276 preparation of SrAl 2 O 4 from an oxide mixture via a high-energy ball milling 280 Mechanical ball-milling hydriding/dehydriding behaviors of La 1.8 Ca 0.2 Mg 14 Ni 3 alloy modified by mechanical ball-milling under argon 178 Mechanical properties phase composition and transformation behavior of readily solidified Al–Ni–Fe alloys in H9251-Al–decagonal phase region 132 Melt spinning structure and transformation behaviour of a rapidly solidified Al–Y–Ni–Co–Pd alloy 78 Melt superheating treatment effects of melt superheating treatment on microstructure of Mg 2 Si/Al–Si–Cu composite 106 Metal hydride hydriding/dehydriding behaviors of La 1.8 Ca 0.2 Mg 14 Ni 3 alloy modified by mechanical ball-milling under argon 178 Metal matrix composites effects of melt superheating treatment on microstructure of Mg 2 Si/Al–Si–Cu composite 106 Metallic glasses structure and transformation behaviour of a rapidly solidified Al–Y–Ni–Co–Pd alloy 78 Mg alloys thermodynamic assessment of the Mg–Pr system 183 Mg–Pr phase diagram thermodynamic assessment of the Mg–Pr system 183 Microalloying of Hf the effect of the microalloying of Hf on the corrosion behavior of ZrCuNiAl bulk metallic glass 144 Microstructure effects of melt superheating treatment on microstructure of Mg 2 Si/Al–Si–Cu composite 106 growth and solid/solid transformation in a Ni–Si eutectic alloy 202 the microstructures and electrochemical properties of non-stoichiomet- ric low-Co AB 5 alloys containing small amounts of Mg 270 Mixed oxides structure, magnetic and magnetoresistive properties of La 0.7 Sr 0.3 Mn 1H11002x Sn x O 3 samples (0 H11349 x H11349 0.20) 20 Mixed valence high pressure and high temperature synthesis and characterization of a new mixed valence perovskite oxide Eu 0.62 K 0.38 TiO 3 256 Na 2 Sr 1.5 Nb 3H11002x Ru x O 10 synthesis and properties of Na 2 Sr 1.5 Nb 3H11002x Ru x O 10 (x = 0.5, 1.0, 1.5) series compounds 219 Nanostructure particle size and catalytic effect on the dehydriding of MgH 2 237 Nanostructured materials solvothermal synthesis of nanostructured ternary skutterudite Fe 0.5 Ni 0.5 Sb 3 260 Nd 3H11001 , Ho 3H11001 :Cs 2 NaGdCl 6 upconversion luminescence and energy transfer in Nd 3H11001 , Ho 3H11001 :Cs 2 NaGdCl 6 57 Ni–MH batteries effect of substitution of Mm for La on the electrochemical properties of the LaNi 3.55 Mn 0.4 Al 0.3 Co 0.75 compound 264 Order–disorder transition magnetic properties and phase stability of half-metal-type Co 2 Cr 1H11002x Fe x Ga alloys 60 Oxide materials preparation of SrAl 2 O 4 from an oxide mixture via a high-energy ball milling 280 Oxygen-deficiency electroresistive effect in slightly oxygen deficient Nd 0.7 Sr 0.3 MnO 3H11002H9254 ceramic 27 PAC temperature behavior of ZrPt compound studied by PAC with 181 Ta and 111 Cd probes 52 Pb compounds crystal structures of the RCuPbS 3 (R = Tb, Dy, Ho, Er, Tm, Yb and Lu) compounds 189 Permanent magnets influence of Fe/Ba molar ratio on the characteristics of Ba-hexaferrite particles prepared by sol–gel combustion method 245 Perovskites structure, magnetic and magnetoresistive properties of La 0.7 Sr 0.3 Mn 1H11002x Sn x O 3 samples (0 H11349 x H11349 0.20) 20 Phase diagram phase diagram of the Ag 2 S–HgS–SnS 2 system and single crystal preparation, crystal structure and properties of Ag 2 HgSnS 4 32 experimental study of the Ag–Sn–In phase diagram 118 288 Subject Index of Volume 399 phase diagrams of the quasi-binary systems Cu 2 S–SiS 2 and Cu 2 SiS 3 –PbS and the crystal structure of the new quaternary compound Cu 2 PbSiS 4 149 phase relations in the Ag 2 S–CdS–SnS 2 system and the crystal structure of the compounds 173 Phase equilibrium phase equilibria of the Cu–Nb–Ti system at 850 °C 92 Phase transitions a study on hydrogen-induced amorphization in C15 Laves phase DyNi 2 under different hydrogen pressures 69 hydrogen pressure dependence of structural changes in C15 Laves phase DyMn 2 studied by pressure differential scanning calorimetry 86 Phonon scattering thermoelectric properties of fine-grained Bi 2 Te 3 alloys 14 Planar anisotropy spin reorientation and magnetic anisotropy in Y 2 Co 17H11002x Cr x (x = 1.17–3.0) compounds 208 Positive MR magnetoresistance anomalies at low temperature in a ferromagnetic natural multilayer, Er 0.2 Sm 0.8 Mn 6 Ge 6 38 Powder metallurgy structural and magnetic properties of Y 3 (Fe 1 H11002 x Co x ) 27.5 V 1.5 (0 H11349 x H11349 0.4) 41 Precipitation the precipitation reaction in a Ag-modified TiAl based intermetallic, as studied by TEM 126 phase separation in the Fe–Mn system 160 Rapidly solidified phase composition and transformation behavior of readily solidified Al–Ni–Fe alloys in H9251-Al–decagonal phase region 132 Rare earth alloys and compounds a study on hydrogen-induced amorphization in C15 Laves phase DyNi 2 under different hydrogen pressures 69 hydrogen pressure dependence of structural changes in C15 Laves phase DyMn 2 studied by pressure differential scanning calorimetry 86 Rare earth compounds crystal structures of the RCuPbS 3 (R = Tb, Dy, Ho, Er, Tm, Yb and Lu) compounds 189 Rare-earth manganese compound magnetoresistance anomalies at low temperature in a ferromagnetic natural multilayer, Er 0.2 Sm 0.8 Mn 6 Ge 6 38 Rietveld analysis of X-ray powder diffraction data structure, magnetic and magnetoresistive properties of La 0.7 Sr 0.3 Mn 1H11002x Sn x O 3 samples (0 H11349 x H11349 0.20) 20 R-TM intermetallics structural and magnetic properties of Y 3 (Fe 1 H11002 x Co x ) 27.5 V 1.5 (0 H11349 x H11349 0.4) 41 Ruddlesden–Popper synthesis and properties of Na 2 Sr 1.5 Nb 3H11002x Ru x O 10 (x = 0.5, 1.0, 1.5) series compounds 219 S compounds crystal structures of the RCuPbS 3 (R = Tb, Dy, Ho, Er, Tm, Yb and Lu) compounds 189 Secondary dendrite arm spacing the correlation between thermal variables and secondary dendrite arm spacing during solidification of horizontal cylinders of Sn–Pb alloys 110 Seebeck coefficient thermal and electrical properties of zirconium nitride 242 SEM preparation of SrAl 2 O 4 from an oxide mixture via a high-energy ball milling 280 Semiconductors phase diagram of the Ag 2 S–HgS–SnS 2 system and single crystal preparation, crystal structure and properties of Ag 2 HgSnS 4 32 phase diagrams of the quasi-binary systems Cu 2 S–SiS 2 and Cu 2 SiS 3 –PbS and the crystal structure of the new quaternary compound Cu 2 PbSiS 4 149 phase relations in the Ag 2 S–CdS–SnS 2 system and the crystal structure of the compounds 173 151 Eu Mössbauer spectrum high pressure and high temperature synthesis and characterization of a new mixed valence perovskite oxide Eu 0.62 K 0.38 TiO 3 256 Skutterudite solvothermal synthesis of nanostructured ternary skutterudite Fe 0.5 Ni 0.5 Sb 3 260 Skutterudites preparation and thermopower of new mischmetal-based partially filled skutterudites Mm y Fe 4H11002x (Co/Ni) x Sb 12 47 Sn–Pb alloys the correlation between thermal variables and secondary dendrite arm spacing during solidification of horizontal cylinders of Sn–Pb alloys 110 Solid solution structural evolution of Al/BN mixture during mechanical alloying 139 Solidification of cylinders the correlation between thermal variables and secondary dendrite arm spacing during solidification of horizontal cylinders of Sn–Pb alloys 110 Solidification formation of dendritic structure in the diffusion zone of the bonded Zircaloy-4 and stainless steel 316L in the presence of Ti interlayer 96 growth and solid/solid transformation in a Ni–Si eutectic alloy 202 Sol–gel synthesis influence of Fe/Ba molar ratio on the characteristics of Ba-hexaferrite particles prepared by sol–gel combustion method 245 Solvothermal synthesis solvothermal synthesis of nanostructured ternary skutterudite Fe 0.5 Ni 0.5 Sb 3 260 Spark plasma sintering rapid synthesis of Ca 2 Co 2 O 5 textured ceramics by coprecipitation method and spark plasma sintering 64 Spin reorientation spin reorientation and magnetic anisotropy in Y 2 Co 17H11002x Cr x (x = 1.17–3.0) compounds 208 Spintronic devices magnetic properties and phase stability of half-metal-type Co 2 Cr 1H11002x Fe x Ga alloys 60 SrAl 2 O 4 preparation of SrAl 2 O 4 from an oxide mixture via a high-energy ball milling 280 Structure determination structures of the H9256 and H9256H11032 phases in the Ag–Ga system 155 Structure phase composition and transformation behavior of readily solidified Al–Ni–Fe alloys in H9251-Al–decagonal phase region 132 Substitution alloys phase separation in the Fe–Mn system 160 Successive energy transfer upconversion luminescence and energy transfer in Nd 3H11001 , Ho 3H11001 :Cs 2 NaGdCl 6 57 Sulfides phase relations in the Ag 2 S–CdS–SnS 2 system and the crystal structure of the compounds 173 Superexchange structure, magnetic and magnetoresistive properties of La 0.7 Sr 0.3 Mn 1H11002x Sn x O 3 samples (0 H11349 x H11349 0.20) 20 Subject Index of Volume 399 289 Ternary isothermal section the 480 °C and 405 °C isothermal sections of the phase diagram of Fe–Zn–Si ternary system 214 Thermal analysis phase diagram of the Ag 2 S–HgS–SnS 2 system and single crystal preparation, crystal structure and properties of Ag 2 HgSnS 4 32 a study on hydrogen-induced amorphization in C15 Laves phase DyNi 2 under different hydrogen pressures 69 hydrogen pressure dependence of structural changes in C15 Laves phase DyMn 2 studied by pressure differential scanning calorimetry 86 crystallization kinetics of melt-spun Co 43 Fe 20 Ta 5.5 B 31.5 amorphous alloy 166 influence of Fe/Ba molar ratio on the characteristics of Ba-hexaferrite particles prepared by sol–gel combustion method 245 Thermal compression hydride alloys properties investigations for hydrogen sorption compressor 224 Thermal conductivity thermal and electrical properties of zirconium nitride 242 Thermodynamic assessment thermodynamic assessment of the Mg–Pr system 183 Thermodynamics experimental study of the Ag–Sn–In phase diagram 118 Thermoelectric materials solvothermal synthesis of nanostructured ternary skutterudite Fe 0.5 Ni 0.5 Sb 3 260 Thermoelectric properties thermoelectric properties of fine-grained Bi 2 Te 3 alloys 14 rapid synthesis of Ca 2 Co 2 O 5 textured ceramics by coprecipitation method and spark plasma sintering 64 thermoelectric properties of La filled skutterudite prepared by mechan- ical alloying and hot pressing 276 Thermoelectricity preparation and thermopower of new mischmetal-based partially filled skutterudites Mm y Fe 4H11002x (Co/Ni) x Sb 12 47 Transient metal/mould heat transfer coefficient the correlation between thermal variables and secondary dendrite arm spacing during solidification of horizontal cylinders of Sn–Pb alloys 110 Transmission electron microscopy (TEM) structure and transformation behaviour of a rapidly solidified Al–Y–Ni–Co–Pd alloy 78 the precipitation reaction in a Ag-modified TiAl based intermetallic, as studied by TEM 126 phase separation in the Fe–Mn system 160 Uniaxial anisotropy spin reorientation and magnetic anisotropy in Y 2 Co 17H11002x Cr x (x = 1.17–3.0) compounds 208 Upconversion upconversion luminescence and energy transfer in Nd 3H11001 , Ho 3H11001 :Cs 2 NaGdCl 6 57 Vanadate in situ co-precipitation synthesis and luminescence of GdVO 4 : Eu 3H11001 and Y x Gd 1 H11002 x VO 4 : Eu 3H11001 microcrystalline phosphors derived from the assembly of hybrid precursors 251 X- and H9253-ray spectroscopies structural and magnetic properties of Y 3 (Fe 1 H11002 x Co x ) 27.5 V 1.5 (0 H11349 x H11349 0.4) 41 X-ray diffraction phase diagram of the Ag 2 S–HgS–SnS 2 system and single crystal prepa- ration, crystal structure and properties of Ag 2 HgSnS 4 32 preparation and thermopower of new mischmetal-based partially filled skutterudites Mm y Fe 4H11002x (Co/Ni) x Sb 12 47 phase diagrams of the quasi-binary systems Cu 2 S–SiS 2 and Cu 2 SiS 3 –PbS and the crystal structure of the new quaternary com- pound Cu 2 PbSiS 4 149 phase separation in the Fe–Mn system 160 particle size and catalytic effect on the dehydriding of MgH 2 237 influence of Fe/Ba molar ratio on the characteristics of Ba-hexaferrite particles prepared by sol–gel combustion method 245 preparation of SrAl 2 O 4 from an oxide mixture via a high-energy ball milling 280 X-ray powder diffraction structures of the H9256 and H9256H11032 phases in the Ag–Ga system 155 crystal structures of the RCuPbS 3 (R = Tb, Dy, Ho, Er, Tm, Yb and Lu) compounds 189 X-ray single crystal diffraction crystal structures of the RCuPbS 3 (R = Tb, Dy, Ho, Er, Tm, Yb and Lu) compounds 189 Zirconium nitride thermal and electrical properties of zirconium nitride 242 H9256-Phase structures of the H9256 and H9256H11032 phases in the Ag–Ga system 155 H9256H11032-Phase structures of the H9256 and H9256H11032 phases in the Ag–Ga system 155 Zr-based bulk metallic glass the effect of the microalloying of Hf on the corrosion behavior of ZrCuNiAl bulk metallic glass 144 290 Subject Index of Volume 399 | 10.1016-S0925-8388(05)01104-7.xml |  | high pressure and high temperature |  |  | comma-level | Figures of merit | Subject Index of Volume 399 | Elsevier | 2005 | no
4700 | ['Ho 3H11001 : Cs 2 NaGdCl 6 57 Sulfides'] | Ho 3H11001 : Cs 2 NaGdCl 6 57 Sulfides | ZT | ZT |  | [753.0] | 753 | Kelvin^(1.0) | [480.0] | [2.0] | 2 |  |  |  | ({ Figures of merit at 480 °C }: Ho 3H11001 :Cs 2 NaGdCl 6 57 Sulfides phase relations in the Ag 2 S–CdS–SnS 2 system and the crystal structure of the compounds 173 Superexchange structure) FROM: Journal of Alloys and Compounds 399 (2005) 286–290 Subject Index of Volume 399 Ag–Sn–In system experimental study of the Ag–Sn–In phase diagram 118 Alloys experimental study of the Ag–Sn–In phase diagram 118 Al–Ni–Fe alloys phase composition and transformation behavior of readily solidified Al–Ni–Fe alloys in H9251-Al–decagonal phase region 132 Aluminium alloys structure and transformation behaviour of a rapidly solidified Al–Y–Ni–Co–Pd alloy 78 Aluminium effects of melt superheating treatment on microstructure of Mg 2 Si/Al–Si–Cu composite 106 Amorphisation a study on hydrogen-induced amorphization in C15 Laves phase DyNi 2 under different hydrogen pressures 69 Amorphization hydrogen pressure dependence of structural changes in C15 Laves phase DyMn 2 studied by pressure differential scanning calorimetry 86 Amorphous materials crystallization kinetics of melt-spun Co 43 Fe 20 Ta 5.5 B 31.5 amorphous alloy 166 Atomic force microscopy growth and solid/solid transformation in a Ni–Si eutectic alloy 202 Ba x Sr 1H11002x TiO 3 dielectric properties and ferroelectric phase transitions in Ba x Sr 1H11002x TiO 3 solid solution 1 Ball-milling particle size and catalytic effect on the dehydriding of MgH 2 237 Bi 2 Te 3 thermoelectric properties of fine-grained Bi 2 Te 3 alloys 14 BN structural evolution of Al/BN mixture during mechanical alloying 139 B-site substitution structure, magnetic and magnetoresistive properties of La 0.7 Sr 0.3 Mn 1H11002x Sn x O 3 samples (0 H11349 x H11349 0.20) 20 C11 b compounds temperature behavior of ZrPt compound studied by PAC with 181 Ta and 111 Cd probes 52 Ca 2 Co 2 O 5 rapid synthesis of Ca 2 Co 2 O 5 textured ceramics by coprecipitation method and spark plasma sintering 64 CALPHAD technique thermodynamic assessment of the Mg–Pr system 183 Chalcogenides crystal structures of the RCuPbS 3 (R = Tb, Dy, Ho, Er, Tm, Yb and Lu) compounds 189 Chronoamperometry effect of substitution of Mm for La on the electrochemical properties of the LaNi 3.55 Mn 0.4 Al 0.3 Co 0.75 compound 264 Chronopotentiometry effect of substitution of Mm for La on the electrochemical properties of the LaNi 3.55 Mn 0.4 Al 0.3 Co 0.75 compound 264 Composites Fe–Al–Nb phase diagram investigation and directional growth of the (Fe, Al) 2 Nb–(Fe, Al, Nb) ss eutectic system 196 growth and solid/solid transformation in a Ni–Si eutectic alloy 202 Compounds experimental study of the Ag–Sn–In phase diagram 118 Coprecipitation method rapid synthesis of Ca 2 Co 2 O 5 textured ceramics by coprecipitation method and spark plasma sintering 64 Corrosion the effect of the microalloying of Hf on the corrosion behavior of ZrCuNiAl bulk metallic glass 144 Crystal structure magnetic, electrical, and thermodynamic properties of the La x Ho 1H11002x Ni 2 solid solutions 7 phase diagrams of the quasi-binary systems Cu 2 S–SiS 2 and Cu 2 SiS 3 –PbS and the crystal structure of the new quaternary compound Cu 2 PbSiS 4 149 phase relations in the Ag 2 S–CdS–SnS 2 system and the crystal structure of the compounds 173 crystal structures of the RCuPbS 3 (R = Tb, Dy, Ho, Er, Tm, Yb and Lu) compounds 189 Crystallization kinetics crystallization kinetics of melt-spun Co 43 Fe 20 Ta 5.5 B 31.5 amorphous alloy 166 Cu compounds crystal structures of the RCuPbS 3 (R = Tb, Dy, Ho, Er, Tm, Yb and Lu) compounds 189 Cu–Nb–Ti ternary system phase equilibria of the Cu–Nb–Ti system at 850 °C 92 Cyclic voltammetry effect of substitution of Mm for La on the electrochemical properties of the LaNi 3.55 Mn 0.4 Al 0.3 Co 0.75 compound 264 Decagonal alloy phase composition and transformation behavior of readily solidified Al–Ni–Fe alloys in H9251-Al–decagonal phase region 132 Dendritic structure formation of dendritic structure in the diffusion zone of the bonded Zircaloy-4 and stainless steel 316L in the presence of Ti interlayer 96 Dielectric dielectric properties and ferroelectric phase transitions in Ba x Sr 1H11002x TiO 3 solid solution 1 Elsevier B.V. doi:10.1016/S0925-8388(05)01104-7 Differential scanning calorimetry (DSC) structure and transformation behaviour of a rapidly solidified Al–Y–Ni–Co–Pd alloy 78 experimental study of the Ag–Sn–In phase diagram 118 Diffusion bonding formation of dendritic structure in the diffusion zone of the bonded Zircaloy-4 and stainless steel 316L in the presence of Ti interlayer 96 Diffusion couple phase equilibria of the Cu–Nb–Ti system at 850 °C 92 Directional solidification Fe–Al–Nb phase diagram investigation and directional growth of the (Fe, Al) 2 Nb–(Fe, Al, Nb) ss eutectic system 196 Double-exchange structure, magnetic and magnetoresistive properties of La 0.7 Sr 0.3 Mn 1H11002x Sn x O 3 samples (0 H11349 x H11349 0.20) 20 DSC structural evolution of Al/BN mixture during mechanical alloying 139 DTA preparation of SrAl 2 O 4 from an oxide mixture via a high-energy ball milling 280 Electrical conductivity thermal and electrical properties of zirconium nitride 242 Electrochemical impedance spectroscopy effect of substitution of Mm for La on the electrochemical properties of the LaNi 3.55 Mn 0.4 Al 0.3 Co 0.75 compound 264 Electrochemical reactions the microstructures and electrochemical properties of non-stoichiomet- ric low-Co AB 5 alloys containing small amounts of Mg 270 Electroresistive effect electroresistive effect in slightly oxygen deficient Nd 0.7 Sr 0.3 MnO 3H11002H9254 ceramic 27 EPMA preparation and thermopower of new mischmetal-based partially filled skutterudites Mm y Fe 4H11002x (Co/Ni) x Sb 12 47 phase equilibria of the Cu–Nb–Ti system at 850 °C 92 Eu 0.62 K 0.38 TiO 3 high pressure and high temperature synthesis and characterization of a new mixed valence perovskite oxide Eu 0.62 K 0.38 TiO 3 256 Europium in situ co-precipitation synthesis and luminescence of GdVO 4 : Eu 3H11001 and Y x Gd 1 H11002 x VO 4 : Eu 3H11001 microcrystalline phosphors derived from the assembly of hybrid precursors 251 Eutectic alloys Fe–Al–Nb phase diagram investigation and directional growth of the (Fe, Al) 2 Nb–(Fe, Al, Nb) ss eutectic system 196 Fe 0.5 Ni 0.5 Sb 3 solvothermal synthesis of nanostructured ternary skutterudite Fe 0.5 Ni 0.5 Sb 3 260 Fe–Zn–Si phase diagram the 480 °C and 405 °C isothermal sections of the phase diagram of Fe–Zn–Si ternary system 214 Ferroelectric behaviour dielectric properties and ferroelectric phase transitions in Ba x Sr 1H11002x TiO 3 solid solution 1 Figures of merit Z thermoelectric properties of La filled skutterudite prepared by mechanical alloying and hot pressing 276 Filled skutterudite compound thermoelectric properties of La filled skutterudite prepared by mechanical alloying and hot pressing 276 FTIRS structural evolution of Al/BN mixture during mechanical alloying 139 Gas–solid reactions effect of hydrogen pressure on hydriding kinetics in the Mg 2H11002x Ag x Ni–H (x = 0.05, 0.1) system 101 hydride alloys properties investigations for hydrogen sorption com- pressor 224 General galvanizing the 480 °C and 405 °C isothermal sections of the phase diagram of Fe–Zn–Si ternary system 214 Heat capacity magnetic, electrical, and thermodynamic properties of the La x Ho 1H11002x Ni 2 solid solutions 7 hydride alloys properties investigations for hydrogen sorption com- pressor 224 thermal and electrical properties of zirconium nitride 242 Heat conduction hydride alloys properties investigations for hydrogen sorption com- pressor 224 High pressure and high temperature synthesis high pressure and high temperature synthesis and characterization of a new mixed valence perovskite oxide Eu 0.62 K 0.38 TiO 3 256 Hot-pressing thermoelectric properties of fine-grained Bi 2 Te 3 alloys 14 Hybrid precursors in situ co-precipitation synthesis and luminescence of GdVO 4 : Eu 3H11001 and Y x Gd 1 H11002 x VO 4 : Eu 3H11001 microcrystalline phosphors derived from the assembly of hybrid precursors 251 Hydriding–dehydriding hydriding/dehydriding behaviors of La 1.8 Ca 0.2 Mg 14 Ni 3 alloy modified by mechanical ball-milling under argon 178 Hydrogen absorbing materials a study on hydrogen-induced amorphization in C15 Laves phase DyNi 2 under different hydrogen pressures 69 hydrogen pressure dependence of structural changes in C15 Laves phase DyMn 2 studied by pressure differential scanning calorimetry 86 effect of hydrogen pressure on hydriding kinetics in the Mg 2H11002x Ag x Ni–H (x = 0.05, 0.1) system 101 Hydrogen storage materials hydride alloys properties investigations for hydrogen sorption compressor 224 the microstructures and electrochemical properties of non-stoichiomet- ric low-Co AB 5 alloys containing small amounts of Mg 270 Hyperfine interactions temperature behavior of ZrPt compound studied by PAC with 181 Ta and 111 Cd probes 52 In situ co-precipitation in situ co-precipitation synthesis and luminescence of GdVO 4 : Eu 3H11001 and Y x Gd 1 H11002 x VO 4 : Eu 3H11001 microcrystalline phosphors derived from the assembly of hybrid precursors 251 Intermetallic compounds growth and solid/solid transformation in a Ni–Si eutectic alloy 202 Intermetallic magnetic, electrical, and thermodynamic properties of the La x Ho 1H11002x Ni 2 solid solutions 7 the precipitation reaction in a Ag-modified TiAl based intermetallic, as studied by TEM 126 Kinetics effect of hydrogen pressure on hydriding kinetics in the Mg 2H11002x Ag x Ni–H (x = 0.05, 0.1) system 101 L2 1 -type phase magnetic properties and phase stability of half-metal-type Co 2 Cr 1H11002x Fe x Ga alloys 60 Subject Index of Volume 399 287 La–Mg-based alloys hydriding/dehydriding behaviors of La 1.8 Ca 0.2 Mg 14 Ni 3 alloy modified by mechanical ball-milling under argon 178 Lead-free dielectric properties and ferroelectric phase transitions in Ba x Sr 1H11002x TiO 3 solid solution 1 Liquidus structure formation of dendritic structure in the diffusion zone of the bonded Zircaloy-4 and stainless steel 316L in the presence of Ti interlayer 96 Luminescence in situ co-precipitation synthesis and luminescence of GdVO 4 : Eu 3H11001 and Y x Gd 1 H11002 x VO 4 : Eu 3H11001 microcrystalline phosphors derived from the assembly of hybrid precursors 251 Magnetic measurements structural and magnetic properties of Y 3 (Fe 1 H11002 x Co x ) 27.5 V 1.5 (0 H11349 x H11349 0.4) 41 influence of Fe/Ba molar ratio on the characteristics of Ba-hexaferrite particles prepared by sol–gel combustion method 245 Magnetic moment magnetic properties and phase stability of half-metal-type Co 2 Cr 1H11002x Fe x Ga alloys 60 Magnetically ordered materials magnetoresistance anomalies at low temperature in a ferromagnetic natural multilayer, Er 0.2 Sm 0.8 Mn 6 Ge 6 38 structural and magnetic properties of Y 3 (Fe 1 H11002 x Co x ) 27.5 V 1.5 (0 H11349 x H11349 0.4) 41 Magnetization magnetic, electrical, and thermodynamic properties of the La x Ho 1H11002x Ni 2 solid solutions 7 Magnetocaloric magnetic, electrical, and thermodynamic properties of the La x Ho 1H11002x Ni 2 solid solutions 7 Magnetoresistance structure, magnetic and magnetoresistive properties of La 0.7 Sr 0.3 Mn 1H11002x Sn x O 3 samples (0 H11349 x H11349 0.20) 20 electroresistive effect in slightly oxygen deficient Nd 0.7 Sr 0.3 MnO 3H11002H9254 ceramic 27 Manganites electroresistive effect in slightly oxygen deficient Nd 0.7 Sr 0.3 MnO 3H11002H9254 ceramic 27 Mechanical alloying structural evolution of Al/BN mixture during mechanical alloying 139 thermoelectric properties of La filled skutterudite prepared by mechanical alloying and hot pressing 276 preparation of SrAl 2 O 4 from an oxide mixture via a high-energy ball milling 280 Mechanical ball-milling hydriding/dehydriding behaviors of La 1.8 Ca 0.2 Mg 14 Ni 3 alloy modified by mechanical ball-milling under argon 178 Mechanical properties phase composition and transformation behavior of readily solidified Al–Ni–Fe alloys in H9251-Al–decagonal phase region 132 Melt spinning structure and transformation behaviour of a rapidly solidified Al–Y–Ni–Co–Pd alloy 78 Melt superheating treatment effects of melt superheating treatment on microstructure of Mg 2 Si/Al–Si–Cu composite 106 Metal hydride hydriding/dehydriding behaviors of La 1.8 Ca 0.2 Mg 14 Ni 3 alloy modified by mechanical ball-milling under argon 178 Metal matrix composites effects of melt superheating treatment on microstructure of Mg 2 Si/Al–Si–Cu composite 106 Metallic glasses structure and transformation behaviour of a rapidly solidified Al–Y–Ni–Co–Pd alloy 78 Mg alloys thermodynamic assessment of the Mg–Pr system 183 Mg–Pr phase diagram thermodynamic assessment of the Mg–Pr system 183 Microalloying of Hf the effect of the microalloying of Hf on the corrosion behavior of ZrCuNiAl bulk metallic glass 144 Microstructure effects of melt superheating treatment on microstructure of Mg 2 Si/Al–Si–Cu composite 106 growth and solid/solid transformation in a Ni–Si eutectic alloy 202 the microstructures and electrochemical properties of non-stoichiomet- ric low-Co AB 5 alloys containing small amounts of Mg 270 Mixed oxides structure, magnetic and magnetoresistive properties of La 0.7 Sr 0.3 Mn 1H11002x Sn x O 3 samples (0 H11349 x H11349 0.20) 20 Mixed valence high pressure and high temperature synthesis and characterization of a new mixed valence perovskite oxide Eu 0.62 K 0.38 TiO 3 256 Na 2 Sr 1.5 Nb 3H11002x Ru x O 10 synthesis and properties of Na 2 Sr 1.5 Nb 3H11002x Ru x O 10 (x = 0.5, 1.0, 1.5) series compounds 219 Nanostructure particle size and catalytic effect on the dehydriding of MgH 2 237 Nanostructured materials solvothermal synthesis of nanostructured ternary skutterudite Fe 0.5 Ni 0.5 Sb 3 260 Nd 3H11001 , Ho 3H11001 :Cs 2 NaGdCl 6 upconversion luminescence and energy transfer in Nd 3H11001 , Ho 3H11001 :Cs 2 NaGdCl 6 57 Ni–MH batteries effect of substitution of Mm for La on the electrochemical properties of the LaNi 3.55 Mn 0.4 Al 0.3 Co 0.75 compound 264 Order–disorder transition magnetic properties and phase stability of half-metal-type Co 2 Cr 1H11002x Fe x Ga alloys 60 Oxide materials preparation of SrAl 2 O 4 from an oxide mixture via a high-energy ball milling 280 Oxygen-deficiency electroresistive effect in slightly oxygen deficient Nd 0.7 Sr 0.3 MnO 3H11002H9254 ceramic 27 PAC temperature behavior of ZrPt compound studied by PAC with 181 Ta and 111 Cd probes 52 Pb compounds crystal structures of the RCuPbS 3 (R = Tb, Dy, Ho, Er, Tm, Yb and Lu) compounds 189 Permanent magnets influence of Fe/Ba molar ratio on the characteristics of Ba-hexaferrite particles prepared by sol–gel combustion method 245 Perovskites structure, magnetic and magnetoresistive properties of La 0.7 Sr 0.3 Mn 1H11002x Sn x O 3 samples (0 H11349 x H11349 0.20) 20 Phase diagram phase diagram of the Ag 2 S–HgS–SnS 2 system and single crystal preparation, crystal structure and properties of Ag 2 HgSnS 4 32 experimental study of the Ag–Sn–In phase diagram 118 288 Subject Index of Volume 399 phase diagrams of the quasi-binary systems Cu 2 S–SiS 2 and Cu 2 SiS 3 –PbS and the crystal structure of the new quaternary compound Cu 2 PbSiS 4 149 phase relations in the Ag 2 S–CdS–SnS 2 system and the crystal structure of the compounds 173 Phase equilibrium phase equilibria of the Cu–Nb–Ti system at 850 °C 92 Phase transitions a study on hydrogen-induced amorphization in C15 Laves phase DyNi 2 under different hydrogen pressures 69 hydrogen pressure dependence of structural changes in C15 Laves phase DyMn 2 studied by pressure differential scanning calorimetry 86 Phonon scattering thermoelectric properties of fine-grained Bi 2 Te 3 alloys 14 Planar anisotropy spin reorientation and magnetic anisotropy in Y 2 Co 17H11002x Cr x (x = 1.17–3.0) compounds 208 Positive MR magnetoresistance anomalies at low temperature in a ferromagnetic natural multilayer, Er 0.2 Sm 0.8 Mn 6 Ge 6 38 Powder metallurgy structural and magnetic properties of Y 3 (Fe 1 H11002 x Co x ) 27.5 V 1.5 (0 H11349 x H11349 0.4) 41 Precipitation the precipitation reaction in a Ag-modified TiAl based intermetallic, as studied by TEM 126 phase separation in the Fe–Mn system 160 Rapidly solidified phase composition and transformation behavior of readily solidified Al–Ni–Fe alloys in H9251-Al–decagonal phase region 132 Rare earth alloys and compounds a study on hydrogen-induced amorphization in C15 Laves phase DyNi 2 under different hydrogen pressures 69 hydrogen pressure dependence of structural changes in C15 Laves phase DyMn 2 studied by pressure differential scanning calorimetry 86 Rare earth compounds crystal structures of the RCuPbS 3 (R = Tb, Dy, Ho, Er, Tm, Yb and Lu) compounds 189 Rare-earth manganese compound magnetoresistance anomalies at low temperature in a ferromagnetic natural multilayer, Er 0.2 Sm 0.8 Mn 6 Ge 6 38 Rietveld analysis of X-ray powder diffraction data structure, magnetic and magnetoresistive properties of La 0.7 Sr 0.3 Mn 1H11002x Sn x O 3 samples (0 H11349 x H11349 0.20) 20 R-TM intermetallics structural and magnetic properties of Y 3 (Fe 1 H11002 x Co x ) 27.5 V 1.5 (0 H11349 x H11349 0.4) 41 Ruddlesden–Popper synthesis and properties of Na 2 Sr 1.5 Nb 3H11002x Ru x O 10 (x = 0.5, 1.0, 1.5) series compounds 219 S compounds crystal structures of the RCuPbS 3 (R = Tb, Dy, Ho, Er, Tm, Yb and Lu) compounds 189 Secondary dendrite arm spacing the correlation between thermal variables and secondary dendrite arm spacing during solidification of horizontal cylinders of Sn–Pb alloys 110 Seebeck coefficient thermal and electrical properties of zirconium nitride 242 SEM preparation of SrAl 2 O 4 from an oxide mixture via a high-energy ball milling 280 Semiconductors phase diagram of the Ag 2 S–HgS–SnS 2 system and single crystal preparation, crystal structure and properties of Ag 2 HgSnS 4 32 phase diagrams of the quasi-binary systems Cu 2 S–SiS 2 and Cu 2 SiS 3 –PbS and the crystal structure of the new quaternary compound Cu 2 PbSiS 4 149 phase relations in the Ag 2 S–CdS–SnS 2 system and the crystal structure of the compounds 173 151 Eu Mössbauer spectrum high pressure and high temperature synthesis and characterization of a new mixed valence perovskite oxide Eu 0.62 K 0.38 TiO 3 256 Skutterudite solvothermal synthesis of nanostructured ternary skutterudite Fe 0.5 Ni 0.5 Sb 3 260 Skutterudites preparation and thermopower of new mischmetal-based partially filled skutterudites Mm y Fe 4H11002x (Co/Ni) x Sb 12 47 Sn–Pb alloys the correlation between thermal variables and secondary dendrite arm spacing during solidification of horizontal cylinders of Sn–Pb alloys 110 Solid solution structural evolution of Al/BN mixture during mechanical alloying 139 Solidification of cylinders the correlation between thermal variables and secondary dendrite arm spacing during solidification of horizontal cylinders of Sn–Pb alloys 110 Solidification formation of dendritic structure in the diffusion zone of the bonded Zircaloy-4 and stainless steel 316L in the presence of Ti interlayer 96 growth and solid/solid transformation in a Ni–Si eutectic alloy 202 Sol–gel synthesis influence of Fe/Ba molar ratio on the characteristics of Ba-hexaferrite particles prepared by sol–gel combustion method 245 Solvothermal synthesis solvothermal synthesis of nanostructured ternary skutterudite Fe 0.5 Ni 0.5 Sb 3 260 Spark plasma sintering rapid synthesis of Ca 2 Co 2 O 5 textured ceramics by coprecipitation method and spark plasma sintering 64 Spin reorientation spin reorientation and magnetic anisotropy in Y 2 Co 17H11002x Cr x (x = 1.17–3.0) compounds 208 Spintronic devices magnetic properties and phase stability of half-metal-type Co 2 Cr 1H11002x Fe x Ga alloys 60 SrAl 2 O 4 preparation of SrAl 2 O 4 from an oxide mixture via a high-energy ball milling 280 Structure determination structures of the H9256 and H9256H11032 phases in the Ag–Ga system 155 Structure phase composition and transformation behavior of readily solidified Al–Ni–Fe alloys in H9251-Al–decagonal phase region 132 Substitution alloys phase separation in the Fe–Mn system 160 Successive energy transfer upconversion luminescence and energy transfer in Nd 3H11001 , Ho 3H11001 :Cs 2 NaGdCl 6 57 Sulfides phase relations in the Ag 2 S–CdS–SnS 2 system and the crystal structure of the compounds 173 Superexchange structure, magnetic and magnetoresistive properties of La 0.7 Sr 0.3 Mn 1H11002x Sn x O 3 samples (0 H11349 x H11349 0.20) 20 Subject Index of Volume 399 289 Ternary isothermal section the 480 °C and 405 °C isothermal sections of the phase diagram of Fe–Zn–Si ternary system 214 Thermal analysis phase diagram of the Ag 2 S–HgS–SnS 2 system and single crystal preparation, crystal structure and properties of Ag 2 HgSnS 4 32 a study on hydrogen-induced amorphization in C15 Laves phase DyNi 2 under different hydrogen pressures 69 hydrogen pressure dependence of structural changes in C15 Laves phase DyMn 2 studied by pressure differential scanning calorimetry 86 crystallization kinetics of melt-spun Co 43 Fe 20 Ta 5.5 B 31.5 amorphous alloy 166 influence of Fe/Ba molar ratio on the characteristics of Ba-hexaferrite particles prepared by sol–gel combustion method 245 Thermal compression hydride alloys properties investigations for hydrogen sorption compressor 224 Thermal conductivity thermal and electrical properties of zirconium nitride 242 Thermodynamic assessment thermodynamic assessment of the Mg–Pr system 183 Thermodynamics experimental study of the Ag–Sn–In phase diagram 118 Thermoelectric materials solvothermal synthesis of nanostructured ternary skutterudite Fe 0.5 Ni 0.5 Sb 3 260 Thermoelectric properties thermoelectric properties of fine-grained Bi 2 Te 3 alloys 14 rapid synthesis of Ca 2 Co 2 O 5 textured ceramics by coprecipitation method and spark plasma sintering 64 thermoelectric properties of La filled skutterudite prepared by mechan- ical alloying and hot pressing 276 Thermoelectricity preparation and thermopower of new mischmetal-based partially filled skutterudites Mm y Fe 4H11002x (Co/Ni) x Sb 12 47 Transient metal/mould heat transfer coefficient the correlation between thermal variables and secondary dendrite arm spacing during solidification of horizontal cylinders of Sn–Pb alloys 110 Transmission electron microscopy (TEM) structure and transformation behaviour of a rapidly solidified Al–Y–Ni–Co–Pd alloy 78 the precipitation reaction in a Ag-modified TiAl based intermetallic, as studied by TEM 126 phase separation in the Fe–Mn system 160 Uniaxial anisotropy spin reorientation and magnetic anisotropy in Y 2 Co 17H11002x Cr x (x = 1.17–3.0) compounds 208 Upconversion upconversion luminescence and energy transfer in Nd 3H11001 , Ho 3H11001 :Cs 2 NaGdCl 6 57 Vanadate in situ co-precipitation synthesis and luminescence of GdVO 4 : Eu 3H11001 and Y x Gd 1 H11002 x VO 4 : Eu 3H11001 microcrystalline phosphors derived from the assembly of hybrid precursors 251 X- and H9253-ray spectroscopies structural and magnetic properties of Y 3 (Fe 1 H11002 x Co x ) 27.5 V 1.5 (0 H11349 x H11349 0.4) 41 X-ray diffraction phase diagram of the Ag 2 S–HgS–SnS 2 system and single crystal prepa- ration, crystal structure and properties of Ag 2 HgSnS 4 32 preparation and thermopower of new mischmetal-based partially filled skutterudites Mm y Fe 4H11002x (Co/Ni) x Sb 12 47 phase diagrams of the quasi-binary systems Cu 2 S–SiS 2 and Cu 2 SiS 3 –PbS and the crystal structure of the new quaternary com- pound Cu 2 PbSiS 4 149 phase separation in the Fe–Mn system 160 particle size and catalytic effect on the dehydriding of MgH 2 237 influence of Fe/Ba molar ratio on the characteristics of Ba-hexaferrite particles prepared by sol–gel combustion method 245 preparation of SrAl 2 O 4 from an oxide mixture via a high-energy ball milling 280 X-ray powder diffraction structures of the H9256 and H9256H11032 phases in the Ag–Ga system 155 crystal structures of the RCuPbS 3 (R = Tb, Dy, Ho, Er, Tm, Yb and Lu) compounds 189 X-ray single crystal diffraction crystal structures of the RCuPbS 3 (R = Tb, Dy, Ho, Er, Tm, Yb and Lu) compounds 189 Zirconium nitride thermal and electrical properties of zirconium nitride 242 H9256-Phase structures of the H9256 and H9256H11032 phases in the Ag–Ga system 155 H9256H11032-Phase structures of the H9256 and H9256H11032 phases in the Ag–Ga system 155 Zr-based bulk metallic glass the effect of the microalloying of Hf on the corrosion behavior of ZrCuNiAl bulk metallic glass 144 290 Subject Index of Volume 399 | 10.1016-S0925-8388(05)01104-7.xml |  |  |  |  | comma-level | Figures of merit | Subject Index of Volume 399 | Elsevier | 2005 | no
4701 | ['Mn 1H11002x Sn x O'] | Mn 1H11002x Sn x O | ZT | ZT |  | [753.0] | 753 | Kelvin^(1.0) | [480.0] | [0.7] | 0.7 |  |  |  | ({ Figures of merit at 480 °C }: magnetic and magnetoresistive properties of La 0.7 Sr 0.3 Mn 1H11002x Sn x O 3 samples (0 H11349 x H11349 0.20) 20 Subject Index of Volume 399 289 Ternary isothermal section the 480 °C and 405 °C isothermal sections of the phase diagram of Fe–Zn–Si ternary system 214 Thermal analysis phase diagram of the Ag 2 S–HgS–SnS 2 system and single crystal preparation) FROM: Journal of Alloys and Compounds 399 (2005) 286–290 Subject Index of Volume 399 Ag–Sn–In system experimental study of the Ag–Sn–In phase diagram 118 Alloys experimental study of the Ag–Sn–In phase diagram 118 Al–Ni–Fe alloys phase composition and transformation behavior of readily solidified Al–Ni–Fe alloys in H9251-Al–decagonal phase region 132 Aluminium alloys structure and transformation behaviour of a rapidly solidified Al–Y–Ni–Co–Pd alloy 78 Aluminium effects of melt superheating treatment on microstructure of Mg 2 Si/Al–Si–Cu composite 106 Amorphisation a study on hydrogen-induced amorphization in C15 Laves phase DyNi 2 under different hydrogen pressures 69 Amorphization hydrogen pressure dependence of structural changes in C15 Laves phase DyMn 2 studied by pressure differential scanning calorimetry 86 Amorphous materials crystallization kinetics of melt-spun Co 43 Fe 20 Ta 5.5 B 31.5 amorphous alloy 166 Atomic force microscopy growth and solid/solid transformation in a Ni–Si eutectic alloy 202 Ba x Sr 1H11002x TiO 3 dielectric properties and ferroelectric phase transitions in Ba x Sr 1H11002x TiO 3 solid solution 1 Ball-milling particle size and catalytic effect on the dehydriding of MgH 2 237 Bi 2 Te 3 thermoelectric properties of fine-grained Bi 2 Te 3 alloys 14 BN structural evolution of Al/BN mixture during mechanical alloying 139 B-site substitution structure, magnetic and magnetoresistive properties of La 0.7 Sr 0.3 Mn 1H11002x Sn x O 3 samples (0 H11349 x H11349 0.20) 20 C11 b compounds temperature behavior of ZrPt compound studied by PAC with 181 Ta and 111 Cd probes 52 Ca 2 Co 2 O 5 rapid synthesis of Ca 2 Co 2 O 5 textured ceramics by coprecipitation method and spark plasma sintering 64 CALPHAD technique thermodynamic assessment of the Mg–Pr system 183 Chalcogenides crystal structures of the RCuPbS 3 (R = Tb, Dy, Ho, Er, Tm, Yb and Lu) compounds 189 Chronoamperometry effect of substitution of Mm for La on the electrochemical properties of the LaNi 3.55 Mn 0.4 Al 0.3 Co 0.75 compound 264 Chronopotentiometry effect of substitution of Mm for La on the electrochemical properties of the LaNi 3.55 Mn 0.4 Al 0.3 Co 0.75 compound 264 Composites Fe–Al–Nb phase diagram investigation and directional growth of the (Fe, Al) 2 Nb–(Fe, Al, Nb) ss eutectic system 196 growth and solid/solid transformation in a Ni–Si eutectic alloy 202 Compounds experimental study of the Ag–Sn–In phase diagram 118 Coprecipitation method rapid synthesis of Ca 2 Co 2 O 5 textured ceramics by coprecipitation method and spark plasma sintering 64 Corrosion the effect of the microalloying of Hf on the corrosion behavior of ZrCuNiAl bulk metallic glass 144 Crystal structure magnetic, electrical, and thermodynamic properties of the La x Ho 1H11002x Ni 2 solid solutions 7 phase diagrams of the quasi-binary systems Cu 2 S–SiS 2 and Cu 2 SiS 3 –PbS and the crystal structure of the new quaternary compound Cu 2 PbSiS 4 149 phase relations in the Ag 2 S–CdS–SnS 2 system and the crystal structure of the compounds 173 crystal structures of the RCuPbS 3 (R = Tb, Dy, Ho, Er, Tm, Yb and Lu) compounds 189 Crystallization kinetics crystallization kinetics of melt-spun Co 43 Fe 20 Ta 5.5 B 31.5 amorphous alloy 166 Cu compounds crystal structures of the RCuPbS 3 (R = Tb, Dy, Ho, Er, Tm, Yb and Lu) compounds 189 Cu–Nb–Ti ternary system phase equilibria of the Cu–Nb–Ti system at 850 °C 92 Cyclic voltammetry effect of substitution of Mm for La on the electrochemical properties of the LaNi 3.55 Mn 0.4 Al 0.3 Co 0.75 compound 264 Decagonal alloy phase composition and transformation behavior of readily solidified Al–Ni–Fe alloys in H9251-Al–decagonal phase region 132 Dendritic structure formation of dendritic structure in the diffusion zone of the bonded Zircaloy-4 and stainless steel 316L in the presence of Ti interlayer 96 Dielectric dielectric properties and ferroelectric phase transitions in Ba x Sr 1H11002x TiO 3 solid solution 1 Elsevier B.V. doi:10.1016/S0925-8388(05)01104-7 Differential scanning calorimetry (DSC) structure and transformation behaviour of a rapidly solidified Al–Y–Ni–Co–Pd alloy 78 experimental study of the Ag–Sn–In phase diagram 118 Diffusion bonding formation of dendritic structure in the diffusion zone of the bonded Zircaloy-4 and stainless steel 316L in the presence of Ti interlayer 96 Diffusion couple phase equilibria of the Cu–Nb–Ti system at 850 °C 92 Directional solidification Fe–Al–Nb phase diagram investigation and directional growth of the (Fe, Al) 2 Nb–(Fe, Al, Nb) ss eutectic system 196 Double-exchange structure, magnetic and magnetoresistive properties of La 0.7 Sr 0.3 Mn 1H11002x Sn x O 3 samples (0 H11349 x H11349 0.20) 20 DSC structural evolution of Al/BN mixture during mechanical alloying 139 DTA preparation of SrAl 2 O 4 from an oxide mixture via a high-energy ball milling 280 Electrical conductivity thermal and electrical properties of zirconium nitride 242 Electrochemical impedance spectroscopy effect of substitution of Mm for La on the electrochemical properties of the LaNi 3.55 Mn 0.4 Al 0.3 Co 0.75 compound 264 Electrochemical reactions the microstructures and electrochemical properties of non-stoichiomet- ric low-Co AB 5 alloys containing small amounts of Mg 270 Electroresistive effect electroresistive effect in slightly oxygen deficient Nd 0.7 Sr 0.3 MnO 3H11002H9254 ceramic 27 EPMA preparation and thermopower of new mischmetal-based partially filled skutterudites Mm y Fe 4H11002x (Co/Ni) x Sb 12 47 phase equilibria of the Cu–Nb–Ti system at 850 °C 92 Eu 0.62 K 0.38 TiO 3 high pressure and high temperature synthesis and characterization of a new mixed valence perovskite oxide Eu 0.62 K 0.38 TiO 3 256 Europium in situ co-precipitation synthesis and luminescence of GdVO 4 : Eu 3H11001 and Y x Gd 1 H11002 x VO 4 : Eu 3H11001 microcrystalline phosphors derived from the assembly of hybrid precursors 251 Eutectic alloys Fe–Al–Nb phase diagram investigation and directional growth of the (Fe, Al) 2 Nb–(Fe, Al, Nb) ss eutectic system 196 Fe 0.5 Ni 0.5 Sb 3 solvothermal synthesis of nanostructured ternary skutterudite Fe 0.5 Ni 0.5 Sb 3 260 Fe–Zn–Si phase diagram the 480 °C and 405 °C isothermal sections of the phase diagram of Fe–Zn–Si ternary system 214 Ferroelectric behaviour dielectric properties and ferroelectric phase transitions in Ba x Sr 1H11002x TiO 3 solid solution 1 Figures of merit Z thermoelectric properties of La filled skutterudite prepared by mechanical alloying and hot pressing 276 Filled skutterudite compound thermoelectric properties of La filled skutterudite prepared by mechanical alloying and hot pressing 276 FTIRS structural evolution of Al/BN mixture during mechanical alloying 139 Gas–solid reactions effect of hydrogen pressure on hydriding kinetics in the Mg 2H11002x Ag x Ni–H (x = 0.05, 0.1) system 101 hydride alloys properties investigations for hydrogen sorption com- pressor 224 General galvanizing the 480 °C and 405 °C isothermal sections of the phase diagram of Fe–Zn–Si ternary system 214 Heat capacity magnetic, electrical, and thermodynamic properties of the La x Ho 1H11002x Ni 2 solid solutions 7 hydride alloys properties investigations for hydrogen sorption com- pressor 224 thermal and electrical properties of zirconium nitride 242 Heat conduction hydride alloys properties investigations for hydrogen sorption com- pressor 224 High pressure and high temperature synthesis high pressure and high temperature synthesis and characterization of a new mixed valence perovskite oxide Eu 0.62 K 0.38 TiO 3 256 Hot-pressing thermoelectric properties of fine-grained Bi 2 Te 3 alloys 14 Hybrid precursors in situ co-precipitation synthesis and luminescence of GdVO 4 : Eu 3H11001 and Y x Gd 1 H11002 x VO 4 : Eu 3H11001 microcrystalline phosphors derived from the assembly of hybrid precursors 251 Hydriding–dehydriding hydriding/dehydriding behaviors of La 1.8 Ca 0.2 Mg 14 Ni 3 alloy modified by mechanical ball-milling under argon 178 Hydrogen absorbing materials a study on hydrogen-induced amorphization in C15 Laves phase DyNi 2 under different hydrogen pressures 69 hydrogen pressure dependence of structural changes in C15 Laves phase DyMn 2 studied by pressure differential scanning calorimetry 86 effect of hydrogen pressure on hydriding kinetics in the Mg 2H11002x Ag x Ni–H (x = 0.05, 0.1) system 101 Hydrogen storage materials hydride alloys properties investigations for hydrogen sorption compressor 224 the microstructures and electrochemical properties of non-stoichiomet- ric low-Co AB 5 alloys containing small amounts of Mg 270 Hyperfine interactions temperature behavior of ZrPt compound studied by PAC with 181 Ta and 111 Cd probes 52 In situ co-precipitation in situ co-precipitation synthesis and luminescence of GdVO 4 : Eu 3H11001 and Y x Gd 1 H11002 x VO 4 : Eu 3H11001 microcrystalline phosphors derived from the assembly of hybrid precursors 251 Intermetallic compounds growth and solid/solid transformation in a Ni–Si eutectic alloy 202 Intermetallic magnetic, electrical, and thermodynamic properties of the La x Ho 1H11002x Ni 2 solid solutions 7 the precipitation reaction in a Ag-modified TiAl based intermetallic, as studied by TEM 126 Kinetics effect of hydrogen pressure on hydriding kinetics in the Mg 2H11002x Ag x Ni–H (x = 0.05, 0.1) system 101 L2 1 -type phase magnetic properties and phase stability of half-metal-type Co 2 Cr 1H11002x Fe x Ga alloys 60 Subject Index of Volume 399 287 La–Mg-based alloys hydriding/dehydriding behaviors of La 1.8 Ca 0.2 Mg 14 Ni 3 alloy modified by mechanical ball-milling under argon 178 Lead-free dielectric properties and ferroelectric phase transitions in Ba x Sr 1H11002x TiO 3 solid solution 1 Liquidus structure formation of dendritic structure in the diffusion zone of the bonded Zircaloy-4 and stainless steel 316L in the presence of Ti interlayer 96 Luminescence in situ co-precipitation synthesis and luminescence of GdVO 4 : Eu 3H11001 and Y x Gd 1 H11002 x VO 4 : Eu 3H11001 microcrystalline phosphors derived from the assembly of hybrid precursors 251 Magnetic measurements structural and magnetic properties of Y 3 (Fe 1 H11002 x Co x ) 27.5 V 1.5 (0 H11349 x H11349 0.4) 41 influence of Fe/Ba molar ratio on the characteristics of Ba-hexaferrite particles prepared by sol–gel combustion method 245 Magnetic moment magnetic properties and phase stability of half-metal-type Co 2 Cr 1H11002x Fe x Ga alloys 60 Magnetically ordered materials magnetoresistance anomalies at low temperature in a ferromagnetic natural multilayer, Er 0.2 Sm 0.8 Mn 6 Ge 6 38 structural and magnetic properties of Y 3 (Fe 1 H11002 x Co x ) 27.5 V 1.5 (0 H11349 x H11349 0.4) 41 Magnetization magnetic, electrical, and thermodynamic properties of the La x Ho 1H11002x Ni 2 solid solutions 7 Magnetocaloric magnetic, electrical, and thermodynamic properties of the La x Ho 1H11002x Ni 2 solid solutions 7 Magnetoresistance structure, magnetic and magnetoresistive properties of La 0.7 Sr 0.3 Mn 1H11002x Sn x O 3 samples (0 H11349 x H11349 0.20) 20 electroresistive effect in slightly oxygen deficient Nd 0.7 Sr 0.3 MnO 3H11002H9254 ceramic 27 Manganites electroresistive effect in slightly oxygen deficient Nd 0.7 Sr 0.3 MnO 3H11002H9254 ceramic 27 Mechanical alloying structural evolution of Al/BN mixture during mechanical alloying 139 thermoelectric properties of La filled skutterudite prepared by mechanical alloying and hot pressing 276 preparation of SrAl 2 O 4 from an oxide mixture via a high-energy ball milling 280 Mechanical ball-milling hydriding/dehydriding behaviors of La 1.8 Ca 0.2 Mg 14 Ni 3 alloy modified by mechanical ball-milling under argon 178 Mechanical properties phase composition and transformation behavior of readily solidified Al–Ni–Fe alloys in H9251-Al–decagonal phase region 132 Melt spinning structure and transformation behaviour of a rapidly solidified Al–Y–Ni–Co–Pd alloy 78 Melt superheating treatment effects of melt superheating treatment on microstructure of Mg 2 Si/Al–Si–Cu composite 106 Metal hydride hydriding/dehydriding behaviors of La 1.8 Ca 0.2 Mg 14 Ni 3 alloy modified by mechanical ball-milling under argon 178 Metal matrix composites effects of melt superheating treatment on microstructure of Mg 2 Si/Al–Si–Cu composite 106 Metallic glasses structure and transformation behaviour of a rapidly solidified Al–Y–Ni–Co–Pd alloy 78 Mg alloys thermodynamic assessment of the Mg–Pr system 183 Mg–Pr phase diagram thermodynamic assessment of the Mg–Pr system 183 Microalloying of Hf the effect of the microalloying of Hf on the corrosion behavior of ZrCuNiAl bulk metallic glass 144 Microstructure effects of melt superheating treatment on microstructure of Mg 2 Si/Al–Si–Cu composite 106 growth and solid/solid transformation in a Ni–Si eutectic alloy 202 the microstructures and electrochemical properties of non-stoichiomet- ric low-Co AB 5 alloys containing small amounts of Mg 270 Mixed oxides structure, magnetic and magnetoresistive properties of La 0.7 Sr 0.3 Mn 1H11002x Sn x O 3 samples (0 H11349 x H11349 0.20) 20 Mixed valence high pressure and high temperature synthesis and characterization of a new mixed valence perovskite oxide Eu 0.62 K 0.38 TiO 3 256 Na 2 Sr 1.5 Nb 3H11002x Ru x O 10 synthesis and properties of Na 2 Sr 1.5 Nb 3H11002x Ru x O 10 (x = 0.5, 1.0, 1.5) series compounds 219 Nanostructure particle size and catalytic effect on the dehydriding of MgH 2 237 Nanostructured materials solvothermal synthesis of nanostructured ternary skutterudite Fe 0.5 Ni 0.5 Sb 3 260 Nd 3H11001 , Ho 3H11001 :Cs 2 NaGdCl 6 upconversion luminescence and energy transfer in Nd 3H11001 , Ho 3H11001 :Cs 2 NaGdCl 6 57 Ni–MH batteries effect of substitution of Mm for La on the electrochemical properties of the LaNi 3.55 Mn 0.4 Al 0.3 Co 0.75 compound 264 Order–disorder transition magnetic properties and phase stability of half-metal-type Co 2 Cr 1H11002x Fe x Ga alloys 60 Oxide materials preparation of SrAl 2 O 4 from an oxide mixture via a high-energy ball milling 280 Oxygen-deficiency electroresistive effect in slightly oxygen deficient Nd 0.7 Sr 0.3 MnO 3H11002H9254 ceramic 27 PAC temperature behavior of ZrPt compound studied by PAC with 181 Ta and 111 Cd probes 52 Pb compounds crystal structures of the RCuPbS 3 (R = Tb, Dy, Ho, Er, Tm, Yb and Lu) compounds 189 Permanent magnets influence of Fe/Ba molar ratio on the characteristics of Ba-hexaferrite particles prepared by sol–gel combustion method 245 Perovskites structure, magnetic and magnetoresistive properties of La 0.7 Sr 0.3 Mn 1H11002x Sn x O 3 samples (0 H11349 x H11349 0.20) 20 Phase diagram phase diagram of the Ag 2 S–HgS–SnS 2 system and single crystal preparation, crystal structure and properties of Ag 2 HgSnS 4 32 experimental study of the Ag–Sn–In phase diagram 118 288 Subject Index of Volume 399 phase diagrams of the quasi-binary systems Cu 2 S–SiS 2 and Cu 2 SiS 3 –PbS and the crystal structure of the new quaternary compound Cu 2 PbSiS 4 149 phase relations in the Ag 2 S–CdS–SnS 2 system and the crystal structure of the compounds 173 Phase equilibrium phase equilibria of the Cu–Nb–Ti system at 850 °C 92 Phase transitions a study on hydrogen-induced amorphization in C15 Laves phase DyNi 2 under different hydrogen pressures 69 hydrogen pressure dependence of structural changes in C15 Laves phase DyMn 2 studied by pressure differential scanning calorimetry 86 Phonon scattering thermoelectric properties of fine-grained Bi 2 Te 3 alloys 14 Planar anisotropy spin reorientation and magnetic anisotropy in Y 2 Co 17H11002x Cr x (x = 1.17–3.0) compounds 208 Positive MR magnetoresistance anomalies at low temperature in a ferromagnetic natural multilayer, Er 0.2 Sm 0.8 Mn 6 Ge 6 38 Powder metallurgy structural and magnetic properties of Y 3 (Fe 1 H11002 x Co x ) 27.5 V 1.5 (0 H11349 x H11349 0.4) 41 Precipitation the precipitation reaction in a Ag-modified TiAl based intermetallic, as studied by TEM 126 phase separation in the Fe–Mn system 160 Rapidly solidified phase composition and transformation behavior of readily solidified Al–Ni–Fe alloys in H9251-Al–decagonal phase region 132 Rare earth alloys and compounds a study on hydrogen-induced amorphization in C15 Laves phase DyNi 2 under different hydrogen pressures 69 hydrogen pressure dependence of structural changes in C15 Laves phase DyMn 2 studied by pressure differential scanning calorimetry 86 Rare earth compounds crystal structures of the RCuPbS 3 (R = Tb, Dy, Ho, Er, Tm, Yb and Lu) compounds 189 Rare-earth manganese compound magnetoresistance anomalies at low temperature in a ferromagnetic natural multilayer, Er 0.2 Sm 0.8 Mn 6 Ge 6 38 Rietveld analysis of X-ray powder diffraction data structure, magnetic and magnetoresistive properties of La 0.7 Sr 0.3 Mn 1H11002x Sn x O 3 samples (0 H11349 x H11349 0.20) 20 R-TM intermetallics structural and magnetic properties of Y 3 (Fe 1 H11002 x Co x ) 27.5 V 1.5 (0 H11349 x H11349 0.4) 41 Ruddlesden–Popper synthesis and properties of Na 2 Sr 1.5 Nb 3H11002x Ru x O 10 (x = 0.5, 1.0, 1.5) series compounds 219 S compounds crystal structures of the RCuPbS 3 (R = Tb, Dy, Ho, Er, Tm, Yb and Lu) compounds 189 Secondary dendrite arm spacing the correlation between thermal variables and secondary dendrite arm spacing during solidification of horizontal cylinders of Sn–Pb alloys 110 Seebeck coefficient thermal and electrical properties of zirconium nitride 242 SEM preparation of SrAl 2 O 4 from an oxide mixture via a high-energy ball milling 280 Semiconductors phase diagram of the Ag 2 S–HgS–SnS 2 system and single crystal preparation, crystal structure and properties of Ag 2 HgSnS 4 32 phase diagrams of the quasi-binary systems Cu 2 S–SiS 2 and Cu 2 SiS 3 –PbS and the crystal structure of the new quaternary compound Cu 2 PbSiS 4 149 phase relations in the Ag 2 S–CdS–SnS 2 system and the crystal structure of the compounds 173 151 Eu Mössbauer spectrum high pressure and high temperature synthesis and characterization of a new mixed valence perovskite oxide Eu 0.62 K 0.38 TiO 3 256 Skutterudite solvothermal synthesis of nanostructured ternary skutterudite Fe 0.5 Ni 0.5 Sb 3 260 Skutterudites preparation and thermopower of new mischmetal-based partially filled skutterudites Mm y Fe 4H11002x (Co/Ni) x Sb 12 47 Sn–Pb alloys the correlation between thermal variables and secondary dendrite arm spacing during solidification of horizontal cylinders of Sn–Pb alloys 110 Solid solution structural evolution of Al/BN mixture during mechanical alloying 139 Solidification of cylinders the correlation between thermal variables and secondary dendrite arm spacing during solidification of horizontal cylinders of Sn–Pb alloys 110 Solidification formation of dendritic structure in the diffusion zone of the bonded Zircaloy-4 and stainless steel 316L in the presence of Ti interlayer 96 growth and solid/solid transformation in a Ni–Si eutectic alloy 202 Sol–gel synthesis influence of Fe/Ba molar ratio on the characteristics of Ba-hexaferrite particles prepared by sol–gel combustion method 245 Solvothermal synthesis solvothermal synthesis of nanostructured ternary skutterudite Fe 0.5 Ni 0.5 Sb 3 260 Spark plasma sintering rapid synthesis of Ca 2 Co 2 O 5 textured ceramics by coprecipitation method and spark plasma sintering 64 Spin reorientation spin reorientation and magnetic anisotropy in Y 2 Co 17H11002x Cr x (x = 1.17–3.0) compounds 208 Spintronic devices magnetic properties and phase stability of half-metal-type Co 2 Cr 1H11002x Fe x Ga alloys 60 SrAl 2 O 4 preparation of SrAl 2 O 4 from an oxide mixture via a high-energy ball milling 280 Structure determination structures of the H9256 and H9256H11032 phases in the Ag–Ga system 155 Structure phase composition and transformation behavior of readily solidified Al–Ni–Fe alloys in H9251-Al–decagonal phase region 132 Substitution alloys phase separation in the Fe–Mn system 160 Successive energy transfer upconversion luminescence and energy transfer in Nd 3H11001 , Ho 3H11001 :Cs 2 NaGdCl 6 57 Sulfides phase relations in the Ag 2 S–CdS–SnS 2 system and the crystal structure of the compounds 173 Superexchange structure, magnetic and magnetoresistive properties of La 0.7 Sr 0.3 Mn 1H11002x Sn x O 3 samples (0 H11349 x H11349 0.20) 20 Subject Index of Volume 399 289 Ternary isothermal section the 480 °C and 405 °C isothermal sections of the phase diagram of Fe–Zn–Si ternary system 214 Thermal analysis phase diagram of the Ag 2 S–HgS–SnS 2 system and single crystal preparation, crystal structure and properties of Ag 2 HgSnS 4 32 a study on hydrogen-induced amorphization in C15 Laves phase DyNi 2 under different hydrogen pressures 69 hydrogen pressure dependence of structural changes in C15 Laves phase DyMn 2 studied by pressure differential scanning calorimetry 86 crystallization kinetics of melt-spun Co 43 Fe 20 Ta 5.5 B 31.5 amorphous alloy 166 influence of Fe/Ba molar ratio on the characteristics of Ba-hexaferrite particles prepared by sol–gel combustion method 245 Thermal compression hydride alloys properties investigations for hydrogen sorption compressor 224 Thermal conductivity thermal and electrical properties of zirconium nitride 242 Thermodynamic assessment thermodynamic assessment of the Mg–Pr system 183 Thermodynamics experimental study of the Ag–Sn–In phase diagram 118 Thermoelectric materials solvothermal synthesis of nanostructured ternary skutterudite Fe 0.5 Ni 0.5 Sb 3 260 Thermoelectric properties thermoelectric properties of fine-grained Bi 2 Te 3 alloys 14 rapid synthesis of Ca 2 Co 2 O 5 textured ceramics by coprecipitation method and spark plasma sintering 64 thermoelectric properties of La filled skutterudite prepared by mechan- ical alloying and hot pressing 276 Thermoelectricity preparation and thermopower of new mischmetal-based partially filled skutterudites Mm y Fe 4H11002x (Co/Ni) x Sb 12 47 Transient metal/mould heat transfer coefficient the correlation between thermal variables and secondary dendrite arm spacing during solidification of horizontal cylinders of Sn–Pb alloys 110 Transmission electron microscopy (TEM) structure and transformation behaviour of a rapidly solidified Al–Y–Ni–Co–Pd alloy 78 the precipitation reaction in a Ag-modified TiAl based intermetallic, as studied by TEM 126 phase separation in the Fe–Mn system 160 Uniaxial anisotropy spin reorientation and magnetic anisotropy in Y 2 Co 17H11002x Cr x (x = 1.17–3.0) compounds 208 Upconversion upconversion luminescence and energy transfer in Nd 3H11001 , Ho 3H11001 :Cs 2 NaGdCl 6 57 Vanadate in situ co-precipitation synthesis and luminescence of GdVO 4 : Eu 3H11001 and Y x Gd 1 H11002 x VO 4 : Eu 3H11001 microcrystalline phosphors derived from the assembly of hybrid precursors 251 X- and H9253-ray spectroscopies structural and magnetic properties of Y 3 (Fe 1 H11002 x Co x ) 27.5 V 1.5 (0 H11349 x H11349 0.4) 41 X-ray diffraction phase diagram of the Ag 2 S–HgS–SnS 2 system and single crystal prepa- ration, crystal structure and properties of Ag 2 HgSnS 4 32 preparation and thermopower of new mischmetal-based partially filled skutterudites Mm y Fe 4H11002x (Co/Ni) x Sb 12 47 phase diagrams of the quasi-binary systems Cu 2 S–SiS 2 and Cu 2 SiS 3 –PbS and the crystal structure of the new quaternary com- pound Cu 2 PbSiS 4 149 phase separation in the Fe–Mn system 160 particle size and catalytic effect on the dehydriding of MgH 2 237 influence of Fe/Ba molar ratio on the characteristics of Ba-hexaferrite particles prepared by sol–gel combustion method 245 preparation of SrAl 2 O 4 from an oxide mixture via a high-energy ball milling 280 X-ray powder diffraction structures of the H9256 and H9256H11032 phases in the Ag–Ga system 155 crystal structures of the RCuPbS 3 (R = Tb, Dy, Ho, Er, Tm, Yb and Lu) compounds 189 X-ray single crystal diffraction crystal structures of the RCuPbS 3 (R = Tb, Dy, Ho, Er, Tm, Yb and Lu) compounds 189 Zirconium nitride thermal and electrical properties of zirconium nitride 242 H9256-Phase structures of the H9256 and H9256H11032 phases in the Ag–Ga system 155 H9256H11032-Phase structures of the H9256 and H9256H11032 phases in the Ag–Ga system 155 Zr-based bulk metallic glass the effect of the microalloying of Hf on the corrosion behavior of ZrCuNiAl bulk metallic glass 144 290 Subject Index of Volume 399 | 10.1016-S0925-8388(05)01104-7.xml |  |  |  |  | comma-level | Figures of merit | Subject Index of Volume 399 | Elsevier | 2005 | no
4702 | ['Ag 2 HgSnS 4 32 a'] | Ag 2 HgSnS 4 32 a | ZT | ZT |  | [753.0] | 753 | Kelvin^(1.0) | [480.0] | [2.0] | 2 |  |  |  | ({ Figures of merit at 480 °C }: crystal structure and properties of Ag 2 HgSnS 4 32 a study on hydrogen-induced amorphization in C15 Laves phase DyNi 2 under different hydrogen pressures 69 hydrogen pressure dependence of structural changes in C15 Laves phase DyMn 2 studied by pressure differential scanning calorimetry 86 crystallization kinetics of melt-spun Co 43 Fe 20 Ta 5.5 B 31.5 amorphous alloy 166 influence of Fe/Ba molar ratio on the characteristics of Ba-hexaferrite particles prepared by sol–gel combustion method 245 Thermal compression hydride alloys properties investigations for hydrogen sorption compressor 224 Thermal conductivity thermal and electrical properties of zirconium nitride 242 Thermodynamic assessment thermodynamic assessment of the Mg–Pr system 183 Thermodynamics experimental study of the Ag–Sn–In phase diagram 118 Thermoelectric materials solvothermal synthesis of nanostructured ternary skutterudite Fe 0.5 Ni 0.5 Sb 3 260 Thermoelectric properties thermoelectric properties of fine-grained Bi 2 Te 3 alloys 14 rapid synthesis of Ca 2 Co 2 O 5 textured ceramics by coprecipitation method and spark plasma sintering 64 thermoelectric properties of La filled skutterudite prepared by mechan- ical alloying and hot pressing 276 Thermoelectricity preparation and thermopower of new mischmetal-based partially filled skutterudites Mm y Fe 4H11002x (Co/Ni) x Sb 12 47 Transient metal/mould heat transfer coefficient the correlation between thermal variables and secondary dendrite arm spacing during solidification of horizontal cylinders of Sn–Pb alloys 110 Transmission electron microscopy (TEM) structure and transformation behaviour of a rapidly solidified Al–Y–Ni–Co–Pd alloy 78 the precipitation reaction in a Ag-modified TiAl based intermetallic) FROM: Journal of Alloys and Compounds 399 (2005) 286–290 Subject Index of Volume 399 Ag–Sn–In system experimental study of the Ag–Sn–In phase diagram 118 Alloys experimental study of the Ag–Sn–In phase diagram 118 Al–Ni–Fe alloys phase composition and transformation behavior of readily solidified Al–Ni–Fe alloys in H9251-Al–decagonal phase region 132 Aluminium alloys structure and transformation behaviour of a rapidly solidified Al–Y–Ni–Co–Pd alloy 78 Aluminium effects of melt superheating treatment on microstructure of Mg 2 Si/Al–Si–Cu composite 106 Amorphisation a study on hydrogen-induced amorphization in C15 Laves phase DyNi 2 under different hydrogen pressures 69 Amorphization hydrogen pressure dependence of structural changes in C15 Laves phase DyMn 2 studied by pressure differential scanning calorimetry 86 Amorphous materials crystallization kinetics of melt-spun Co 43 Fe 20 Ta 5.5 B 31.5 amorphous alloy 166 Atomic force microscopy growth and solid/solid transformation in a Ni–Si eutectic alloy 202 Ba x Sr 1H11002x TiO 3 dielectric properties and ferroelectric phase transitions in Ba x Sr 1H11002x TiO 3 solid solution 1 Ball-milling particle size and catalytic effect on the dehydriding of MgH 2 237 Bi 2 Te 3 thermoelectric properties of fine-grained Bi 2 Te 3 alloys 14 BN structural evolution of Al/BN mixture during mechanical alloying 139 B-site substitution structure, magnetic and magnetoresistive properties of La 0.7 Sr 0.3 Mn 1H11002x Sn x O 3 samples (0 H11349 x H11349 0.20) 20 C11 b compounds temperature behavior of ZrPt compound studied by PAC with 181 Ta and 111 Cd probes 52 Ca 2 Co 2 O 5 rapid synthesis of Ca 2 Co 2 O 5 textured ceramics by coprecipitation method and spark plasma sintering 64 CALPHAD technique thermodynamic assessment of the Mg–Pr system 183 Chalcogenides crystal structures of the RCuPbS 3 (R = Tb, Dy, Ho, Er, Tm, Yb and Lu) compounds 189 Chronoamperometry effect of substitution of Mm for La on the electrochemical properties of the LaNi 3.55 Mn 0.4 Al 0.3 Co 0.75 compound 264 Chronopotentiometry effect of substitution of Mm for La on the electrochemical properties of the LaNi 3.55 Mn 0.4 Al 0.3 Co 0.75 compound 264 Composites Fe–Al–Nb phase diagram investigation and directional growth of the (Fe, Al) 2 Nb–(Fe, Al, Nb) ss eutectic system 196 growth and solid/solid transformation in a Ni–Si eutectic alloy 202 Compounds experimental study of the Ag–Sn–In phase diagram 118 Coprecipitation method rapid synthesis of Ca 2 Co 2 O 5 textured ceramics by coprecipitation method and spark plasma sintering 64 Corrosion the effect of the microalloying of Hf on the corrosion behavior of ZrCuNiAl bulk metallic glass 144 Crystal structure magnetic, electrical, and thermodynamic properties of the La x Ho 1H11002x Ni 2 solid solutions 7 phase diagrams of the quasi-binary systems Cu 2 S–SiS 2 and Cu 2 SiS 3 –PbS and the crystal structure of the new quaternary compound Cu 2 PbSiS 4 149 phase relations in the Ag 2 S–CdS–SnS 2 system and the crystal structure of the compounds 173 crystal structures of the RCuPbS 3 (R = Tb, Dy, Ho, Er, Tm, Yb and Lu) compounds 189 Crystallization kinetics crystallization kinetics of melt-spun Co 43 Fe 20 Ta 5.5 B 31.5 amorphous alloy 166 Cu compounds crystal structures of the RCuPbS 3 (R = Tb, Dy, Ho, Er, Tm, Yb and Lu) compounds 189 Cu–Nb–Ti ternary system phase equilibria of the Cu–Nb–Ti system at 850 °C 92 Cyclic voltammetry effect of substitution of Mm for La on the electrochemical properties of the LaNi 3.55 Mn 0.4 Al 0.3 Co 0.75 compound 264 Decagonal alloy phase composition and transformation behavior of readily solidified Al–Ni–Fe alloys in H9251-Al–decagonal phase region 132 Dendritic structure formation of dendritic structure in the diffusion zone of the bonded Zircaloy-4 and stainless steel 316L in the presence of Ti interlayer 96 Dielectric dielectric properties and ferroelectric phase transitions in Ba x Sr 1H11002x TiO 3 solid solution 1 Elsevier B.V. doi:10.1016/S0925-8388(05)01104-7 Differential scanning calorimetry (DSC) structure and transformation behaviour of a rapidly solidified Al–Y–Ni–Co–Pd alloy 78 experimental study of the Ag–Sn–In phase diagram 118 Diffusion bonding formation of dendritic structure in the diffusion zone of the bonded Zircaloy-4 and stainless steel 316L in the presence of Ti interlayer 96 Diffusion couple phase equilibria of the Cu–Nb–Ti system at 850 °C 92 Directional solidification Fe–Al–Nb phase diagram investigation and directional growth of the (Fe, Al) 2 Nb–(Fe, Al, Nb) ss eutectic system 196 Double-exchange structure, magnetic and magnetoresistive properties of La 0.7 Sr 0.3 Mn 1H11002x Sn x O 3 samples (0 H11349 x H11349 0.20) 20 DSC structural evolution of Al/BN mixture during mechanical alloying 139 DTA preparation of SrAl 2 O 4 from an oxide mixture via a high-energy ball milling 280 Electrical conductivity thermal and electrical properties of zirconium nitride 242 Electrochemical impedance spectroscopy effect of substitution of Mm for La on the electrochemical properties of the LaNi 3.55 Mn 0.4 Al 0.3 Co 0.75 compound 264 Electrochemical reactions the microstructures and electrochemical properties of non-stoichiomet- ric low-Co AB 5 alloys containing small amounts of Mg 270 Electroresistive effect electroresistive effect in slightly oxygen deficient Nd 0.7 Sr 0.3 MnO 3H11002H9254 ceramic 27 EPMA preparation and thermopower of new mischmetal-based partially filled skutterudites Mm y Fe 4H11002x (Co/Ni) x Sb 12 47 phase equilibria of the Cu–Nb–Ti system at 850 °C 92 Eu 0.62 K 0.38 TiO 3 high pressure and high temperature synthesis and characterization of a new mixed valence perovskite oxide Eu 0.62 K 0.38 TiO 3 256 Europium in situ co-precipitation synthesis and luminescence of GdVO 4 : Eu 3H11001 and Y x Gd 1 H11002 x VO 4 : Eu 3H11001 microcrystalline phosphors derived from the assembly of hybrid precursors 251 Eutectic alloys Fe–Al–Nb phase diagram investigation and directional growth of the (Fe, Al) 2 Nb–(Fe, Al, Nb) ss eutectic system 196 Fe 0.5 Ni 0.5 Sb 3 solvothermal synthesis of nanostructured ternary skutterudite Fe 0.5 Ni 0.5 Sb 3 260 Fe–Zn–Si phase diagram the 480 °C and 405 °C isothermal sections of the phase diagram of Fe–Zn–Si ternary system 214 Ferroelectric behaviour dielectric properties and ferroelectric phase transitions in Ba x Sr 1H11002x TiO 3 solid solution 1 Figures of merit Z thermoelectric properties of La filled skutterudite prepared by mechanical alloying and hot pressing 276 Filled skutterudite compound thermoelectric properties of La filled skutterudite prepared by mechanical alloying and hot pressing 276 FTIRS structural evolution of Al/BN mixture during mechanical alloying 139 Gas–solid reactions effect of hydrogen pressure on hydriding kinetics in the Mg 2H11002x Ag x Ni–H (x = 0.05, 0.1) system 101 hydride alloys properties investigations for hydrogen sorption com- pressor 224 General galvanizing the 480 °C and 405 °C isothermal sections of the phase diagram of Fe–Zn–Si ternary system 214 Heat capacity magnetic, electrical, and thermodynamic properties of the La x Ho 1H11002x Ni 2 solid solutions 7 hydride alloys properties investigations for hydrogen sorption com- pressor 224 thermal and electrical properties of zirconium nitride 242 Heat conduction hydride alloys properties investigations for hydrogen sorption com- pressor 224 High pressure and high temperature synthesis high pressure and high temperature synthesis and characterization of a new mixed valence perovskite oxide Eu 0.62 K 0.38 TiO 3 256 Hot-pressing thermoelectric properties of fine-grained Bi 2 Te 3 alloys 14 Hybrid precursors in situ co-precipitation synthesis and luminescence of GdVO 4 : Eu 3H11001 and Y x Gd 1 H11002 x VO 4 : Eu 3H11001 microcrystalline phosphors derived from the assembly of hybrid precursors 251 Hydriding–dehydriding hydriding/dehydriding behaviors of La 1.8 Ca 0.2 Mg 14 Ni 3 alloy modified by mechanical ball-milling under argon 178 Hydrogen absorbing materials a study on hydrogen-induced amorphization in C15 Laves phase DyNi 2 under different hydrogen pressures 69 hydrogen pressure dependence of structural changes in C15 Laves phase DyMn 2 studied by pressure differential scanning calorimetry 86 effect of hydrogen pressure on hydriding kinetics in the Mg 2H11002x Ag x Ni–H (x = 0.05, 0.1) system 101 Hydrogen storage materials hydride alloys properties investigations for hydrogen sorption compressor 224 the microstructures and electrochemical properties of non-stoichiomet- ric low-Co AB 5 alloys containing small amounts of Mg 270 Hyperfine interactions temperature behavior of ZrPt compound studied by PAC with 181 Ta and 111 Cd probes 52 In situ co-precipitation in situ co-precipitation synthesis and luminescence of GdVO 4 : Eu 3H11001 and Y x Gd 1 H11002 x VO 4 : Eu 3H11001 microcrystalline phosphors derived from the assembly of hybrid precursors 251 Intermetallic compounds growth and solid/solid transformation in a Ni–Si eutectic alloy 202 Intermetallic magnetic, electrical, and thermodynamic properties of the La x Ho 1H11002x Ni 2 solid solutions 7 the precipitation reaction in a Ag-modified TiAl based intermetallic, as studied by TEM 126 Kinetics effect of hydrogen pressure on hydriding kinetics in the Mg 2H11002x Ag x Ni–H (x = 0.05, 0.1) system 101 L2 1 -type phase magnetic properties and phase stability of half-metal-type Co 2 Cr 1H11002x Fe x Ga alloys 60 Subject Index of Volume 399 287 La–Mg-based alloys hydriding/dehydriding behaviors of La 1.8 Ca 0.2 Mg 14 Ni 3 alloy modified by mechanical ball-milling under argon 178 Lead-free dielectric properties and ferroelectric phase transitions in Ba x Sr 1H11002x TiO 3 solid solution 1 Liquidus structure formation of dendritic structure in the diffusion zone of the bonded Zircaloy-4 and stainless steel 316L in the presence of Ti interlayer 96 Luminescence in situ co-precipitation synthesis and luminescence of GdVO 4 : Eu 3H11001 and Y x Gd 1 H11002 x VO 4 : Eu 3H11001 microcrystalline phosphors derived from the assembly of hybrid precursors 251 Magnetic measurements structural and magnetic properties of Y 3 (Fe 1 H11002 x Co x ) 27.5 V 1.5 (0 H11349 x H11349 0.4) 41 influence of Fe/Ba molar ratio on the characteristics of Ba-hexaferrite particles prepared by sol–gel combustion method 245 Magnetic moment magnetic properties and phase stability of half-metal-type Co 2 Cr 1H11002x Fe x Ga alloys 60 Magnetically ordered materials magnetoresistance anomalies at low temperature in a ferromagnetic natural multilayer, Er 0.2 Sm 0.8 Mn 6 Ge 6 38 structural and magnetic properties of Y 3 (Fe 1 H11002 x Co x ) 27.5 V 1.5 (0 H11349 x H11349 0.4) 41 Magnetization magnetic, electrical, and thermodynamic properties of the La x Ho 1H11002x Ni 2 solid solutions 7 Magnetocaloric magnetic, electrical, and thermodynamic properties of the La x Ho 1H11002x Ni 2 solid solutions 7 Magnetoresistance structure, magnetic and magnetoresistive properties of La 0.7 Sr 0.3 Mn 1H11002x Sn x O 3 samples (0 H11349 x H11349 0.20) 20 electroresistive effect in slightly oxygen deficient Nd 0.7 Sr 0.3 MnO 3H11002H9254 ceramic 27 Manganites electroresistive effect in slightly oxygen deficient Nd 0.7 Sr 0.3 MnO 3H11002H9254 ceramic 27 Mechanical alloying structural evolution of Al/BN mixture during mechanical alloying 139 thermoelectric properties of La filled skutterudite prepared by mechanical alloying and hot pressing 276 preparation of SrAl 2 O 4 from an oxide mixture via a high-energy ball milling 280 Mechanical ball-milling hydriding/dehydriding behaviors of La 1.8 Ca 0.2 Mg 14 Ni 3 alloy modified by mechanical ball-milling under argon 178 Mechanical properties phase composition and transformation behavior of readily solidified Al–Ni–Fe alloys in H9251-Al–decagonal phase region 132 Melt spinning structure and transformation behaviour of a rapidly solidified Al–Y–Ni–Co–Pd alloy 78 Melt superheating treatment effects of melt superheating treatment on microstructure of Mg 2 Si/Al–Si–Cu composite 106 Metal hydride hydriding/dehydriding behaviors of La 1.8 Ca 0.2 Mg 14 Ni 3 alloy modified by mechanical ball-milling under argon 178 Metal matrix composites effects of melt superheating treatment on microstructure of Mg 2 Si/Al–Si–Cu composite 106 Metallic glasses structure and transformation behaviour of a rapidly solidified Al–Y–Ni–Co–Pd alloy 78 Mg alloys thermodynamic assessment of the Mg–Pr system 183 Mg–Pr phase diagram thermodynamic assessment of the Mg–Pr system 183 Microalloying of Hf the effect of the microalloying of Hf on the corrosion behavior of ZrCuNiAl bulk metallic glass 144 Microstructure effects of melt superheating treatment on microstructure of Mg 2 Si/Al–Si–Cu composite 106 growth and solid/solid transformation in a Ni–Si eutectic alloy 202 the microstructures and electrochemical properties of non-stoichiomet- ric low-Co AB 5 alloys containing small amounts of Mg 270 Mixed oxides structure, magnetic and magnetoresistive properties of La 0.7 Sr 0.3 Mn 1H11002x Sn x O 3 samples (0 H11349 x H11349 0.20) 20 Mixed valence high pressure and high temperature synthesis and characterization of a new mixed valence perovskite oxide Eu 0.62 K 0.38 TiO 3 256 Na 2 Sr 1.5 Nb 3H11002x Ru x O 10 synthesis and properties of Na 2 Sr 1.5 Nb 3H11002x Ru x O 10 (x = 0.5, 1.0, 1.5) series compounds 219 Nanostructure particle size and catalytic effect on the dehydriding of MgH 2 237 Nanostructured materials solvothermal synthesis of nanostructured ternary skutterudite Fe 0.5 Ni 0.5 Sb 3 260 Nd 3H11001 , Ho 3H11001 :Cs 2 NaGdCl 6 upconversion luminescence and energy transfer in Nd 3H11001 , Ho 3H11001 :Cs 2 NaGdCl 6 57 Ni–MH batteries effect of substitution of Mm for La on the electrochemical properties of the LaNi 3.55 Mn 0.4 Al 0.3 Co 0.75 compound 264 Order–disorder transition magnetic properties and phase stability of half-metal-type Co 2 Cr 1H11002x Fe x Ga alloys 60 Oxide materials preparation of SrAl 2 O 4 from an oxide mixture via a high-energy ball milling 280 Oxygen-deficiency electroresistive effect in slightly oxygen deficient Nd 0.7 Sr 0.3 MnO 3H11002H9254 ceramic 27 PAC temperature behavior of ZrPt compound studied by PAC with 181 Ta and 111 Cd probes 52 Pb compounds crystal structures of the RCuPbS 3 (R = Tb, Dy, Ho, Er, Tm, Yb and Lu) compounds 189 Permanent magnets influence of Fe/Ba molar ratio on the characteristics of Ba-hexaferrite particles prepared by sol–gel combustion method 245 Perovskites structure, magnetic and magnetoresistive properties of La 0.7 Sr 0.3 Mn 1H11002x Sn x O 3 samples (0 H11349 x H11349 0.20) 20 Phase diagram phase diagram of the Ag 2 S–HgS–SnS 2 system and single crystal preparation, crystal structure and properties of Ag 2 HgSnS 4 32 experimental study of the Ag–Sn–In phase diagram 118 288 Subject Index of Volume 399 phase diagrams of the quasi-binary systems Cu 2 S–SiS 2 and Cu 2 SiS 3 –PbS and the crystal structure of the new quaternary compound Cu 2 PbSiS 4 149 phase relations in the Ag 2 S–CdS–SnS 2 system and the crystal structure of the compounds 173 Phase equilibrium phase equilibria of the Cu–Nb–Ti system at 850 °C 92 Phase transitions a study on hydrogen-induced amorphization in C15 Laves phase DyNi 2 under different hydrogen pressures 69 hydrogen pressure dependence of structural changes in C15 Laves phase DyMn 2 studied by pressure differential scanning calorimetry 86 Phonon scattering thermoelectric properties of fine-grained Bi 2 Te 3 alloys 14 Planar anisotropy spin reorientation and magnetic anisotropy in Y 2 Co 17H11002x Cr x (x = 1.17–3.0) compounds 208 Positive MR magnetoresistance anomalies at low temperature in a ferromagnetic natural multilayer, Er 0.2 Sm 0.8 Mn 6 Ge 6 38 Powder metallurgy structural and magnetic properties of Y 3 (Fe 1 H11002 x Co x ) 27.5 V 1.5 (0 H11349 x H11349 0.4) 41 Precipitation the precipitation reaction in a Ag-modified TiAl based intermetallic, as studied by TEM 126 phase separation in the Fe–Mn system 160 Rapidly solidified phase composition and transformation behavior of readily solidified Al–Ni–Fe alloys in H9251-Al–decagonal phase region 132 Rare earth alloys and compounds a study on hydrogen-induced amorphization in C15 Laves phase DyNi 2 under different hydrogen pressures 69 hydrogen pressure dependence of structural changes in C15 Laves phase DyMn 2 studied by pressure differential scanning calorimetry 86 Rare earth compounds crystal structures of the RCuPbS 3 (R = Tb, Dy, Ho, Er, Tm, Yb and Lu) compounds 189 Rare-earth manganese compound magnetoresistance anomalies at low temperature in a ferromagnetic natural multilayer, Er 0.2 Sm 0.8 Mn 6 Ge 6 38 Rietveld analysis of X-ray powder diffraction data structure, magnetic and magnetoresistive properties of La 0.7 Sr 0.3 Mn 1H11002x Sn x O 3 samples (0 H11349 x H11349 0.20) 20 R-TM intermetallics structural and magnetic properties of Y 3 (Fe 1 H11002 x Co x ) 27.5 V 1.5 (0 H11349 x H11349 0.4) 41 Ruddlesden–Popper synthesis and properties of Na 2 Sr 1.5 Nb 3H11002x Ru x O 10 (x = 0.5, 1.0, 1.5) series compounds 219 S compounds crystal structures of the RCuPbS 3 (R = Tb, Dy, Ho, Er, Tm, Yb and Lu) compounds 189 Secondary dendrite arm spacing the correlation between thermal variables and secondary dendrite arm spacing during solidification of horizontal cylinders of Sn–Pb alloys 110 Seebeck coefficient thermal and electrical properties of zirconium nitride 242 SEM preparation of SrAl 2 O 4 from an oxide mixture via a high-energy ball milling 280 Semiconductors phase diagram of the Ag 2 S–HgS–SnS 2 system and single crystal preparation, crystal structure and properties of Ag 2 HgSnS 4 32 phase diagrams of the quasi-binary systems Cu 2 S–SiS 2 and Cu 2 SiS 3 –PbS and the crystal structure of the new quaternary compound Cu 2 PbSiS 4 149 phase relations in the Ag 2 S–CdS–SnS 2 system and the crystal structure of the compounds 173 151 Eu Mössbauer spectrum high pressure and high temperature synthesis and characterization of a new mixed valence perovskite oxide Eu 0.62 K 0.38 TiO 3 256 Skutterudite solvothermal synthesis of nanostructured ternary skutterudite Fe 0.5 Ni 0.5 Sb 3 260 Skutterudites preparation and thermopower of new mischmetal-based partially filled skutterudites Mm y Fe 4H11002x (Co/Ni) x Sb 12 47 Sn–Pb alloys the correlation between thermal variables and secondary dendrite arm spacing during solidification of horizontal cylinders of Sn–Pb alloys 110 Solid solution structural evolution of Al/BN mixture during mechanical alloying 139 Solidification of cylinders the correlation between thermal variables and secondary dendrite arm spacing during solidification of horizontal cylinders of Sn–Pb alloys 110 Solidification formation of dendritic structure in the diffusion zone of the bonded Zircaloy-4 and stainless steel 316L in the presence of Ti interlayer 96 growth and solid/solid transformation in a Ni–Si eutectic alloy 202 Sol–gel synthesis influence of Fe/Ba molar ratio on the characteristics of Ba-hexaferrite particles prepared by sol–gel combustion method 245 Solvothermal synthesis solvothermal synthesis of nanostructured ternary skutterudite Fe 0.5 Ni 0.5 Sb 3 260 Spark plasma sintering rapid synthesis of Ca 2 Co 2 O 5 textured ceramics by coprecipitation method and spark plasma sintering 64 Spin reorientation spin reorientation and magnetic anisotropy in Y 2 Co 17H11002x Cr x (x = 1.17–3.0) compounds 208 Spintronic devices magnetic properties and phase stability of half-metal-type Co 2 Cr 1H11002x Fe x Ga alloys 60 SrAl 2 O 4 preparation of SrAl 2 O 4 from an oxide mixture via a high-energy ball milling 280 Structure determination structures of the H9256 and H9256H11032 phases in the Ag–Ga system 155 Structure phase composition and transformation behavior of readily solidified Al–Ni–Fe alloys in H9251-Al–decagonal phase region 132 Substitution alloys phase separation in the Fe–Mn system 160 Successive energy transfer upconversion luminescence and energy transfer in Nd 3H11001 , Ho 3H11001 :Cs 2 NaGdCl 6 57 Sulfides phase relations in the Ag 2 S–CdS–SnS 2 system and the crystal structure of the compounds 173 Superexchange structure, magnetic and magnetoresistive properties of La 0.7 Sr 0.3 Mn 1H11002x Sn x O 3 samples (0 H11349 x H11349 0.20) 20 Subject Index of Volume 399 289 Ternary isothermal section the 480 °C and 405 °C isothermal sections of the phase diagram of Fe–Zn–Si ternary system 214 Thermal analysis phase diagram of the Ag 2 S–HgS–SnS 2 system and single crystal preparation, crystal structure and properties of Ag 2 HgSnS 4 32 a study on hydrogen-induced amorphization in C15 Laves phase DyNi 2 under different hydrogen pressures 69 hydrogen pressure dependence of structural changes in C15 Laves phase DyMn 2 studied by pressure differential scanning calorimetry 86 crystallization kinetics of melt-spun Co 43 Fe 20 Ta 5.5 B 31.5 amorphous alloy 166 influence of Fe/Ba molar ratio on the characteristics of Ba-hexaferrite particles prepared by sol–gel combustion method 245 Thermal compression hydride alloys properties investigations for hydrogen sorption compressor 224 Thermal conductivity thermal and electrical properties of zirconium nitride 242 Thermodynamic assessment thermodynamic assessment of the Mg–Pr system 183 Thermodynamics experimental study of the Ag–Sn–In phase diagram 118 Thermoelectric materials solvothermal synthesis of nanostructured ternary skutterudite Fe 0.5 Ni 0.5 Sb 3 260 Thermoelectric properties thermoelectric properties of fine-grained Bi 2 Te 3 alloys 14 rapid synthesis of Ca 2 Co 2 O 5 textured ceramics by coprecipitation method and spark plasma sintering 64 thermoelectric properties of La filled skutterudite prepared by mechan- ical alloying and hot pressing 276 Thermoelectricity preparation and thermopower of new mischmetal-based partially filled skutterudites Mm y Fe 4H11002x (Co/Ni) x Sb 12 47 Transient metal/mould heat transfer coefficient the correlation between thermal variables and secondary dendrite arm spacing during solidification of horizontal cylinders of Sn–Pb alloys 110 Transmission electron microscopy (TEM) structure and transformation behaviour of a rapidly solidified Al–Y–Ni–Co–Pd alloy 78 the precipitation reaction in a Ag-modified TiAl based intermetallic, as studied by TEM 126 phase separation in the Fe–Mn system 160 Uniaxial anisotropy spin reorientation and magnetic anisotropy in Y 2 Co 17H11002x Cr x (x = 1.17–3.0) compounds 208 Upconversion upconversion luminescence and energy transfer in Nd 3H11001 , Ho 3H11001 :Cs 2 NaGdCl 6 57 Vanadate in situ co-precipitation synthesis and luminescence of GdVO 4 : Eu 3H11001 and Y x Gd 1 H11002 x VO 4 : Eu 3H11001 microcrystalline phosphors derived from the assembly of hybrid precursors 251 X- and H9253-ray spectroscopies structural and magnetic properties of Y 3 (Fe 1 H11002 x Co x ) 27.5 V 1.5 (0 H11349 x H11349 0.4) 41 X-ray diffraction phase diagram of the Ag 2 S–HgS–SnS 2 system and single crystal prepa- ration, crystal structure and properties of Ag 2 HgSnS 4 32 preparation and thermopower of new mischmetal-based partially filled skutterudites Mm y Fe 4H11002x (Co/Ni) x Sb 12 47 phase diagrams of the quasi-binary systems Cu 2 S–SiS 2 and Cu 2 SiS 3 –PbS and the crystal structure of the new quaternary com- pound Cu 2 PbSiS 4 149 phase separation in the Fe–Mn system 160 particle size and catalytic effect on the dehydriding of MgH 2 237 influence of Fe/Ba molar ratio on the characteristics of Ba-hexaferrite particles prepared by sol–gel combustion method 245 preparation of SrAl 2 O 4 from an oxide mixture via a high-energy ball milling 280 X-ray powder diffraction structures of the H9256 and H9256H11032 phases in the Ag–Ga system 155 crystal structures of the RCuPbS 3 (R = Tb, Dy, Ho, Er, Tm, Yb and Lu) compounds 189 X-ray single crystal diffraction crystal structures of the RCuPbS 3 (R = Tb, Dy, Ho, Er, Tm, Yb and Lu) compounds 189 Zirconium nitride thermal and electrical properties of zirconium nitride 242 H9256-Phase structures of the H9256 and H9256H11032 phases in the Ag–Ga system 155 H9256H11032-Phase structures of the H9256 and H9256H11032 phases in the Ag–Ga system 155 Zr-based bulk metallic glass the effect of the microalloying of Hf on the corrosion behavior of ZrCuNiAl bulk metallic glass 144 290 Subject Index of Volume 399 | 10.1016-S0925-8388(05)01104-7.xml |  | pressures |  |  | comma-level | Figures of merit | Subject Index of Volume 399 | Elsevier | 2005 | no